s0108270105008164 | Experimental Squaric acid (0.57 g, 5 mmol) dissolved in water (25 ml) was neutralized with NaOH (0.40 g, 10 mmol), and the mixture was added to a hot solution of CuCl 2 H 2 O (0.77 g, 5 mmol) dissolved in water (50 ml). The mixture was stirred at 333 K for 12 h and then cooled to room temperature. The yellow crystals that formed were ®ltered off, washed with water and alcohol, and dried in a vacuum. A solution of isonicotinamide (0.24 g, 2 mmol) in methanol (50 ml) was added dropwise with stirring to a suspension of CuSq2H 2 O (0.21 g, 1 mmol) in water (50 ml). The green solution was re¯uxed for about 2 h and then cooled to room temperature. A few days later, well formed darkgreen crystals were selected for X-ray studies. | [] | [] | ["CuSq·2H 2 O", "Cu(Isonicotinamide)Sq"] | ["CuCl 2 ·H 2 O--0.77 g, 5 mmol", "CuSq·2H 2 O--0.21 g, 1 mmol"] | [] | ["Squaric acid--0.57 g, 5 mmol", "NaOH--0.40 g, 10 mmol", "isonicotinamide--0.24 g, 2 mmol"] | ["333 K", "refluxed"] | ["12 h", "2 h"] | ["water--25 ml", "water--50 ml", "methanol--50 ml"]
ejic.201200417 | The initial reaction mixture was prepared by mixing 3,5-pyrazoledicarboxylic acid monohydrate (0.087 g, 0.5 mmol), lithium hydroxide monohydrate (0.020, 0.5 mmol), and barium nitrate (0.130 g, 0.5 mmol) in milliQ water (8 mL). The crystals obtained were filtered by suction and washed several times with distilled water and then with acetone to remove unreacted materials and dried in air.For characterization of the bulk compound, IR spectroscopy and elemental analysis were undertaken. Selected IR (KBr disk): ν ˜ = 1574 (ν as ,CO 2 – ), 1410, 1353 (ν s ,CO 2 – ), 1261, 1210, 996, 791 (C–O and O–C–O), 3600 (m, O–H) cm –1 .C 5 H 4 BaN 2 O 5 (309.44): calcd. | [] | [] | ["C5H4BaN2O5"] | ["barium nitrate--0.130 g, 0.5 mmol"] | [] | ["3,5-pyrazoledicarboxylic acid monohydrate--0.087 g, 0.5 mmol", "lithium hydroxide monohydrate--0.020, 0.5 mmol"] | [] | [] | ["milliQ water--8 mL"]
acs.organomet.7b00834 | Synthesis of Compound 8. To a THF (10 mL) solution of 5 (551 mg, 1 mmol), AlCl 3 (0.16 g, 1.2 mmol) was added at room temperature. The reaction mixture was stirred for 5 min ( 31 P NMR: δ 67), and DABCO (224 mg, 2 mmol) was added immediately at room temperature and stirred for 10 min. A colorless salt began to precipitate, and the solvent became yellow. The clear yellow solvent was transferred to another clean Schlenk bottle via a syringe. After evaporation of the solvent, the crude product was chromatographed on neutral Al 2 O 3 (ethyl acetate/petroleum ether = 1:5) at −20 °C under N 2 atmosphere and gave yellow solid 8 (202 mg, yield: 76%). | [] | [] | ["Compound 8"] | ["AlCl 3--0.16 g, 1.2 mmol"] | [] | ["5--551 mg, 1 mmol", "DABCO--224 mg, 2 mmol"] | [] | [] | ["THF--10 mL"]
cm8004166 | 1 H NMR (DMSO-d 6 ,25°C) δ ) 6.94 (s, 6H, NH 2 ), 3.68 (s, 3H, CH 3 ).13 C NMR (DMSO-d 6 ,25°C) δ ) 158.4 (G + ), 157.6 (CN 4 ), 33.1 (CH 3 ). m/z (FAB + ): 60 (cation). m/z (FAB ): 143 (anion). Elem anal. (C 3 H 9 N 9 O 2 ,M) 203.16) Calcd: C, 17.74; H, 4.47; N, 62.05 %. Found: C, 17.69; H, 4.35; N, 61.76 %. BAMDrophammer, >40 J; BAM-Friction Test, >360 N. ∆U comb : 12.95 kJ g -1 .Aminoguanidinium 1-Methyl-5-nitriminotetrazolate (5). The synthesis of 5 proceeded analogously to the synthesis of 4.Potassium 1-methyl-5-nitriminotetrazolate (3.34 g, 0.02 mol) and aminoguanidinium chloride (2.21 g, 0.02 mol) were used as starting materials. After recrystallization from water/ethanol colorless crystals were obtained. (3.75 g, yield 86 %) Mp 154 °C, 216 °C (dec.) (DSC, 5°/min). IR (KBr, cm -1 ): ν˜ ) 3430 (m), 3354 (s), 3252 (s), 3142 (s), 1657 (vs), 1505 (m), 1459 (s), 1342 (vs), 1322 (vs), 1294 (vs), 1234 (s), 1217 (s), 1102 (m), 1031 (m), 949 (m), 880 (m), 772 (w), 738 (w), 690 (m). Raman (1064 nm, 200 mW, 25 °C, cm -1 ): ν˜ ) 3285 (4), 2986 (27), 2959 (9), 1670 (6), 1508 (100), 1461 (34), 1415 (11), 1390 (5), 1323 (31), 1307 (21), 1239 (4), 1116 (15), 1034 (99), 969 (14), 885 (11), 747 (19), 694 (16), 621 (4), 507 (21), 457 (6), 372 (6), 296 (34), 201 (10). | [] | [] | ["Aminoguanidinium 1-Methyl-5-nitriminotetrazolate", "C 3 H 9 N 9 O 2"] | [] | [] | [] | [] | [] | []
b002837l | [Ag 3 (bmimpn) 2 ][CF 3 SO 3 ] 3 4. This was prepared by the procedure described for complex 1 using pn instead of en. A colourless crystalline solid of 4 was obtained (ca. 75% yield based on pn). Calc. for C 29 H 36 Ag 3 F 9 N 12 O 9 S 3 : C, 28.28; H, 2.95; N, 9.10; S, 7.81. Found: C, 28.32; H, 3.05; N, 9.40; S, 7.93%. IR (cm ⫺1 ): 3128w, 2931w, 2839w, 1644m, 1525w, 1482m, 1440m, 1257s, 1166s, 1089w, 1032s, 955w, 864w, 772m, 702w, 639s, 575w and 519m. MS: m/z 279 (1.5%, [Ag 3 (bmimpn) 2 ] 3⫹ ). 1 H NMR (500 MHz, CD 3 CN): δ 8.40 (2 H, imine), 7.28 (2 H, imidazole ring), 7.11 (2 H, imidazole ring), 3.90–3.89 (m, 4 H, NCH 2 ), 3.82 (6 H, CH 3 ) and 2.09–2.04 (m, 2 H, CH 2 ). | [] | [] | ["[Ag 3 (bmimpn) 2 ][CF 3 SO 3 ] 3", "C 29 H 36 Ag 3 F 9 N 12 O 9 S 3"] | [] | [] | [] | [] | [] | []
j.ica.2013.08.014 | Calc.: C, 49.40; H, 3.90; N, 6.78; S, 7.76. Found: C, 49.28; H, 3.91; N, 6. 80; S, 7.75%. IR (KBr, m ): 3424 (m), 2930 (m), 2852 (w), 1616 (s), 1558 (m), 1478 (s), 1300 (s), 1230 (m), 1032 (m), 988 (m), 818 (w), 756 (m).2.4. X-ray single-crystal diffraction analysis Crystals of complexes 1–4 with approximate dimensions of 0.21  0.17  0.12 mm 3 , 0.15  0.12  0.08 mm 3 , 0.14  0.11  0.08 mm 3 , 0.15  0.12  0.08 mm 3 , suitable for Scheme 1. The synthetic route of the ligand L. | [] | [] | [] | [] | [] | [] | [] | [] | []
j.ica.2012.03.009 | UV–Vis {k max ,nm( e max ,M 1 cm 1 )} in CH 3 CN: 350 (1060), 669 (113).2.2.6. Synthesis of [Cu(bedmpza)(dca) 2 ] n (4) The complex was synthesized using a procedure similar to that described for 3 except CuCl 2 2H 2 O was used instead of Cu(ClO 4 ) 2 6HO. Green crystalline compound was obtained in obtained in 88% yield. Characterization: Anal. Calc. for C 18 H 23 CuN 11 (MM = 457.00): C, 47.31; H, 5.07; N, 33.71. Found: C, 47.27; H, 5.09; N, 33.77%. Selected IR bands (KBr, cm 1 ): 3179 (m), 2297 (m), 2278 (m), 2188 (s), 2169 (vs). UV–Vis {k max ,nm( e max , M 1 cm 1 )} in CH 3 CN: 360 (1280), 709 (127). | [] | [] | ["[Cu(bedmpza)(dca) 2 ] n"] | ["CuCl 2 \n2H 2 O--NaN"] | [] | ["bedmpza--NaN", "dca--NaN"] | [] | [] | []
b206165a | Once no further colour change was observed the solution was ﬁltered, concentrated in vacuo and placed at ⫺10 ⬚C. Over a period of several weeks, this yielded the title compound as small colourless crystals (0.47 g, 60%), mp 230 ⬚C. 1 H NMR (C 6 D 6 , 300 K): δ 2.48 (s, 6H, Ar-CH 3 ), 3.14 (s, 6H, OCH 3 , DME), 3.33 (s, 4H, OCH 2 , DME), 6.88 (d, 4H, Ar-H), 7.01 (d, 4H, Ar-H), 8.61 (s, 1H, NC(H)N). 13 C NMR (C 6 D 6 , 300 K): δ 21.4 (s, Ar-C H 3 ), 62.1 (s, OC H 3 , DME), 70.9 (s, OC H 2 , DME), 120.5, 127.3, 130.6, 131.5 (s, Ar-C ), 163.6 (s, NC(H)N). | ["⫺10 ⬚C"] | ["several weeks"] | [] | [] | [] | [] | [] | [] | []
ic501849g | Synthesis o f Dimethyl-5-(met hoxycarbonyl)prrolidine-1carbonyl)isophthalate (6). To a round-bottomed ﬂask containing compound 3 (7.14 g, 30 mmol) and freshly distilled SOCl 2 (60 mL), four drops of dimethylformamide (DMF) was added under a nitrogen atmosphere. The reaction mixture was heated at 90 °C for 2 h, then the excess SOCl 2 was removed under in vacuo, giving dimethyl-5(chlorocarbonyl)isophthalate (4) as a white solid. To a solution of methyl ester of L-proline or D-proline hydrochloride (5) (5.45 g, 33 mmol) in the dry CH 2 Cl 2 (100 mL) and triethylamine (6.67 g, 66 mmol) under a nitrogen atmosphere and ice-water bath, compound 4 in dry CH 2 Cl 2 (40 mL) was added dropwise over a period of 2 h. The reaction mixture was washed with 1.0 M HCl (2 × 30 mL) and saturated NaCl (2 × 30 mL), then dried over anhydrous sodium sulfate. After ﬁltration and removal of the solvent in vacuo, the residue was puriﬁed by ﬂash column chromatography (EtOAc:petroleum ether = 1:3) to give dimethyl-5-(methoxycarbonyl)prrolidine-1-carbonyl)isophthalate (compound 6) as an amber-colored oil (8.90 g, 85%): 1 H NMR (400 MHz, CDCl 3 ), δ (ppm): 8.8−8.25 (3H, m), 4.71−4.28 (1H, m), 3.96 (6H, s), 3.80−3.62 (3H, ss), 3.66−3.54 (2H, m), 2.37− 2.33 (1H, m), 2.12−1.31 (4H, m); 13 C NMR (100 MHz, CDCl 3 ), δ (ppm): 172.38, 167.66, 165.49, 165.41, 136.31, 134.93, 132.46, 132.13, 131.80, 131.15, 130.94, 61.38, 59.32, 52.56, 52.39, 49.90, 46.85, 31.47, 29.34, 25.29, 22.65; LRSM (ESI): Mass calcd for C 12 H 11 O 6 [M+H] + , 349.1; found 349.4. | [] | [] | ["Dimethyl-5-(methoxycarbonyl)prrolidine-1carbonyl)isophthalate (6)"] | [] | [] | [] | [] | [] | []
j.ica.2010.09.043 | After 3 weeks, pale yellow block-shaped crystals were obtained.Yield 89% (235 mg). Anal. Calc. for Ag 2 C 12 H 12 N 2 O 6 S: C, 27.77; H, 2.14; N, 5.40. Found: C, 27.76; H, 2.14; N, 5.33%. IR (KBr): m = 3419(s), 3327(s), 3063(w), 1604(s), 1564(s), 1487(m), 1442 (m), 1386(s), 1322(w), 1273(w), 1206(s), 1164(w), 1099(m), 1081 (w), 1043(m), 997(w), 871(w), 768(m), 689(w), 668(m), 622(s), 579(w), 523(w), 416(w) cm 1 . | [] | [] | ["Ag 2 C 12 H 12 N 2 O 6 S"] | [] | [] | [] | [] | ["3 weeks"] | []
j.ica.2014.10.029 | 5: Prepared as for 1 except AgPF 6 (0.025 g, 0.1 mmol) was used.Yield: 0.038 g (35%). Anal. Calc. for C 36 H 28 Ag 2 F 12 N 8 P 2 O: C, 39.49; H, 2.56; N, 10.23. Found: C, 39.44; H, 2.55; N, 10.24%. IR (KBr disk):3368 (br), 2195 (m), 1659 (m), 1585 (m), 1488 (m), 1433 (m), 1277 (m), 1028 (m), 826 (m), 758 (m), 733 (m). | [] | [] | ["C 36 H 28 Ag 2 F 12 N 8 P 2 O"] | ["AgPF 6--0.025 g, 0.1 mmol"] | [] | [] | [] | [] | []
acs.cgd.7b00784 | After 3 days, suitable crystals for X-ray analysis were observed in the cooler arm. The crystals were ﬁltered oﬀ, washed with methanol, and air-dried (yield: 46 mg, 68%). Anal. calcd. (%) for Ag 2 Br 2 C 14 H 22 N 4 S 2 : C, 24.68; H, 3.25; N, 8.22. Found: C, 24.95; H, 3.56; N, 7.69. IR (KBr pellet, cm −1 ): 3149m, 3115m, 3095w, 2938m, 2854w, 1564s, 1481s, 1452s, 1404s, 1376m, 1238m, 1211m, 1118m, 1153m, 1094m, 758m, 737s, 691m, 667m, 510m, 408m. TGA data: 341 °C (dec.). | [] | [] | ["Ag 2 Br 2 C 14 H 22 N 4 S 2"] | [] | [] | [] | [] | ["3 days"] | []
c3ce42064g | Cu 4 (pzta) 2 (bipy)(OH) 2 (H 2 O) 4 [Mo 8 O 26 ]·2H 2 O (3) Introducing 4,4′-bipy (0.08 g, 0.42 mmol) into the reaction system of 1, blue block crystals of 3 were filtered, washed with distilled water and dried at room temperature. Yield: 43% (based on Mo). Anal. calcd. for C 20 H 28 N 14 O 34 Cu 4 Mo 8 : H, 1.39; C, 11.83; N, 9.66; Cu, 12.52; Mo, 37.80%; found: H, 1.34; C, 11.78; N, 9.72; Cu, 12.45; Mo, 37.89%. | [] | [] | ["Cu 4 (pzta) 2 (bipy)(OH) 2 (H 2 O) 4 [Mo 8 O 26 ]\n2H 2 O", "C 20 H 28 N 14 O 34 Cu 4 Mo 8"] | [] | [] | ["4,4′-bipy--0.08 g, 0.42 mmol"] | [] | [] | []
00958971003786625 | 2.2.3. {[Nd(l-ox)(4DNPO)(H 2 O) 4 ]E4H 2 O} n , (3). Crystals of 3 were collected by slow evaporation of an aqueous solution of compound 2 for 4 months with a yield of 34.2%.Anal. Calcd for C 7 H 18 N 3 NdO 18 , 3 (%): C, 14.58; H, 3.15; N, 7.29; and Nd, 25.02.Found: C, 14.63; H, 2.77; N, 7.85; and Nd, 24.72. FT-IR (KBr, cm 1 ): 1668, s, (C¼O); 1614, s, (C¼O for C 2 O 2 4 ); 1584, s,  asym (N–O); 1466, s, (C¼C); 1341, s,  sym (N–O); 1258, m, (C–N). | [] | [] | ["{[Nd(l-ox)(4DNPO)(H 2 O) 4 ]E4H 2 O} n"] | [] | [] | [] | [] | ["4 months"] | []
j.poly.2013.12.044 | 2.2. Preparation of the complexes 2.2.1. [Co(3-dpyh)(5-HIP)(H 2 O) 3 ]H 2 O(1) A mixture of CoCl 2 6H 2 O (0.048 g, 0.20 mmol), 3-dpyh (0.033 g, 0.10 mmol), 5-H 2 HIP (0.027 g, 0.15 mmol) and NaOH (0.016 g, 0.40 mmol) in 12 mL water was stirred for 30 min at room temperature, and then transferred to a 25 mL Teﬂon-lined autoclave and kept at 120 °C for 4 days. After slowly cooling to room temperature, pink block-shaped crystals of 1 suitable for X-ray diffraction were obtained (yield: 36% based on Co). Anal. Calc. for C 26 H 34 CoN 4 O 11 : C, 48.94; H, 5.33; N, 8.78. Found: C, 48.89; H, 5.39; N, 8.72%.m max (KBr)/cm 1 : 3270(m), 1637(s), 1602(s), 1546(s), 1483(m), 1417(m), 1371(s), 1321(m), 1288(m), 1224(w), 1172(m), 1108(m), 1051(m), 1004(w), 976(w), 890(m), 786(s), 717(s), 644(w).2.2.2. [Co(3-dpyh)(5-NIP)]H 2 O(2) Complex 2 was prepared in the same way as 1, except that 5H 2 NIP (0.032 g, 0.15 mmol) was used instead of 5-H 2 HIP. Pink block-shaped crystals of 2 suitable for X-ray diffraction were obtained (yield: 40% based on Co). Anal. Calc. for C 26 H 27 CoN 5 O 9 :C, 50.94; H, 4.41; N, 11.43. Found: C, 50.90; H, 4.48; N, 11.39%. | [] | [] | ["[Co(3-dpyh)(5-HIP)(H 2 O) 3 ]?H 2 O", "C 26 H 34 CoN 4 O 11"] | ["CoCl 2 ?6H 2 O--0.048 g, 0.20 mmol"] | ["NaOH--0.016 g, 0.40 mmol"] | ["3-dpyh--0.033 g, 0.10 mmol", "5-H 2 HIP--0.027 g, 0.15 mmol"] | ["120 \nC"] | ["4 days"] | ["water--12 mL"]
cg0506774 | Found: C 31.65, H 3.66, N 2.98%.Synthesis of [Zn 7 (adip) 4 (H 2 O) 10 K 2 (H 2 O) 2 ] n ‚4nH 2 O (3). Zn(OAc) 2 (0.11 g, 0.5 mmol), H 4 adip (0.148 g, 0.5 mmol), and KOH (0.5 mmol) were added to CH 3 CN/H 2 O solution (1:1, 10 mL) in a Teflon-lined stainless steel reactor. The mixture was heated at 90 °C for 3 days and then cooled to room temperature; colorless needlelike crystals of 3 were formed. Yield 0.076 g, 54% (based on Zn). Anal. Calcd for C 48 H 60 K 2 N 4 O 48 Zn 7 : C 32.18, H 3.15, N 3.13%. Found: C 32.16, H 3.30, N 3.12%. IR (KBr pellet, cm -1 ): 3440 (b), 3226 (s), 3118 (s), 2926 (w), 2849 (w), 1613 (vs), 1578 (vs), 1480 (m), 1464 (vs), 1113 (vs), 998 (m), 758 (s), 720 (m), 430 (m).X-ray Structure Analyses. X-ray intensity data of compounds 1-3 were collected on a Siemens Smart CCD diffractometer equipped with graphite monochromated Mo KR radiation (λ ) 0.710 73 Å) at 173 K.Empirical absorption corrections were applied to the data using the SADABS program. The structures were solved by the direct method and refined by the full-matrix least-squares on F 2 using the SHELXTL97 program.8 All of the non-hydrogen atoms were refined anisotropically. The H atoms bonded to C atoms were positioned geometrically and refined using a riding model [C-H 0.93 Å and U iso (H) ) 1.2U eq (C)]. The H atoms bonded to O atoms were located from difference maps and refined isotropically [U iso (H) ) 1.2U eq (O)]. Crystallographic data and structure refinements for 1-3 are summarized in Table 1.Selected bond lengths and bond angles are listed in Table 2. The corresponding hydrogen bodings of 1 and 2 are listed in Table 3.Crystallographic data for the structures reported in this paper have been deposited in the Cambridge Crystallographic Data Center with CCDC reference numbers 278632, 278630, and 278629 for compounds 1-3. | [] | [] | ["[Zn 7 (adip) 4 (H 2 O) 10 K 2 (H 2 O) 2 ] n ‚4nH 2 O", "C 48 H 60 K 2 N 4 O 48 Zn 7"] | ["Zn(OAc) 2--0.11 g, 0.5 mmol"] | ["KOH--0.5 mmol"] | ["H 4 adip--0.148 g, 0.5 mmol"] | ["90 °C"] | ["3 days"] | ["CH 3 CN--1:1, 10 mL", "H 2 O--1:1, 10 mL"]
c5nj01927c | The reaction mixture was stirred overnight. The THF was evaporated under reduced pressure, and the residue was taken up in EtOAc and successively washed with 1 M aq. HCl, sat. aq. | [] | [] | [] | [] | [] | [] | [] | ["overnight"] | []
chem.200700597 | ACHTUNGTRENNUNG[SrLi 6 ACHTUNGTRENNUNG(OPh) 8 ACHTUNGTRENNUNG(thf) 6 ] (6): SrI 2 (0.351 g, 1.03 mmol) was dried for 30 min under vacuum at 3008C and was dissolved in freshly dried and distilled THF (25 mL) under magnetic stirring; the resulting solution was then heated to reflux for 15 min. At room temperature, a 1 m solution of LiOPh in THF (10 equiv, 10.3 mL) was added dropwise under nitrogen. | [] | [] | ["SrLi 6 (OPh) 8 (thf) 6"] | ["SrI 2--0.351 g, 1.03 mmol"] | ["LiOPh--1 m solution in THF, 10 equiv, 10.3 mL"] | [] | ["reflux"] | ["15 min"] | ["THF--25 mL"]
c4dt01883d | Synthesis of [Mg 2 (BDC) 2 (BPNO)]·2DMF (1) A mixture of Mg(NO 3 ) 2 ·6H 2 O (0.1282 g, 0.5 mmol), H 2 BDC (0.0330 g, 0.2 mmol), BPNO (0.0565 g, 0.3 mmol) and a mixture of DMF and EtOH (2 ml : 3 ml) were added into a 15 ml Teflon-lined stainless autoclave and heated at 120 °C for 24 h. After cooling to room temperature, yellow stick-shaped crystals suitable for X-ray analysis were formed directly, washed with DMF and dried in air. Yield: 77% based on Mg II salt. Elemental analysis (%) calcd for 1: C 54.04, H 4.25, N Paper Dalton Transactions 15238 ¦ Dalton Trans.,2014,43, 15237–15244 This journal is © The Royal Society of Chemistry 2014 Published on 12 August 2014. Downloaded by University of Illinois at Chicago on 25/10/2014 14:45:56. View Article Online | [] | [] | ["[Mg 2 (BDC) 2 (BPNO)]\n2DMF", "1"] | ["Mg(NO 3 ) 2 \n6H 2 O--0.1282 g, 0.5 mmol"] | [] | ["H 2 BDC--0.0330 g, 0.2 mmol", "BPNO--0.0565 g, 0.3 mmol"] | ["120 \n°C"] | ["24 h"] | ["DMF and EtOH--2 ml : 3 ml"]
j.jorganchem.2015.12.007 | 4.1.1. Synthesis of compound 1 The reaction was carried out under nitrogen. 4-Mercaptophenylacetic acid (0.168 g, 1 mmol) and sodium ethoxide (0.136 g, 2 mmol) were added to a solution of ethanol (40 ml) in a Schlenk ﬂask and the mixture was stirred for 1.0 h. After triphenyltin chloride (0.77 g, 2 mmol) was added to the reaction mixture, it was stirred at 40  C for 24 h and then ﬁltered. The solvent was gradually removed by evaporation under vacuum until a solid product was obtained. The solid was then recrystallized from diethyl ether, and colorless crystals were recovered. Yield: 71%. M.P. 165e167  C. Anal.Found: C 61.33, H 4.41%. Calc. for C 44 H 36 O 2 SSn 2 : C 61.01, H 4.19%. IR (KBr, cm 1 ): n as (COO) 1605; n s (COO) 1407; n ((SneC), 516, n (SneO), 423; n (SneS), 334.1 H NMR [CDCl 3 , ppm]: d 3.77 (s, 2H, eCH 2 ), 7.22e7.86 (m, 34H, Ph-H).13 C NMR [CDCl 3 . ppm]: 171.3 (COO), 125.3e137.7 (Ph-C, 1 J SnC ¼ 522 Hz), 39.6(-CH 2 ), 119 Sn NMR [CDCl 3 , ppm]: 71.3, 136.5.4.1.2. Synthesis of compound 2 The synthesis procedure was the same as compound 1, solid product was obtained. Yield: 75%. M.P. 131e133  C. Anal. Found: C 51.27, H 8.29%. Calc. for C 32 H 60 O 2 SSn 2 : C 51.50, H 8.10%. IR (KBr, cm 1 ): n as (COO) 1614; n s (COO) 1409; n ((SneC), 512, n (SneO), 418; n (SneS), 337.1 H NMR [CDCl 3 , ppm]: d 3.72 (s, 2H, eCH 2 ), 7.27e7.76 (m, 4H, Ph-H), 1.14e1.76 (m, 36H, SneCH 2 CH 2 CH 2 , 2 J SnH ¼ 71.6 Hz), 0.97 (t, 18H, CH 3 ).13 C NMR [CDCl 3 . ppm]: 172.6 (COO), 125.8e137.6 (Ph-C), 39.1 (Ph-CH 2 ), 13.8, 24.7, 26.5, 28.3 (butyl-C, 1 J SnC ¼ 476 Hz).119 Sn NMR [CDCl 3 , ppm]: 87.1, 43.7.4.1.3. Synthesis of compound 3 The synthesis procedure was the same as compound 1, solid product was obtained. Yield: 68%. M.P. 182e184  C. Anal. Found: C 34.31, H 5.08%. Calc. for C 14 H 24 O 2 SSn 2 : C 34.05, H 4.90%. IR (KBr, cm 1 ): n as (COO) 1611; n s (COO) 1407; n ((SneC), 515, n (SneO), 422; n (SneS), 338.1 H NMR [CDCl 3 , ppm]: d 3.75 (s, 2H, eCH 2 ), 7.24e7.76 (m, 4H, Ph-H), 0.91 (s, 18H, SneCH 3 , 2 J SnH ¼ 84.2 Hz).13 C NMR [CDCl 3 . ppm]: 171.9 (COO), 126.2e138.4 (Ph-C), 39.4 (Ph-CH 2 ), 12.5 (SneC, 1 J SnC ¼ 498 Hz). | [] | [] | ["C 44 H 36 O 2 SSn 2"] | ["triphenyltin chloride--0.77 g, 2 mmol"] | [] | ["4-Mercaptophenylacetic acid--0.168 g, 1 mmol", "sodium ethoxide--0.136 g, 2 mmol"] | ["40 \nC"] | ["1.0 h", "24 h"] | ["ethanol--40 ml"]
j.poly.2012.10.054 | 2.5.7. Synthesis of complex [HgBr 2 (Y 0 )] 2 (5) Complex 5 was prepared following the same synthetic method as that reported for 1. Thus, HgBr 2 (0.180 g, 0.500 mmol) was reacted with ylide Y 0 (0.129 g, 0.50 mmol) giving 5. Yield 0.284 g, 92%. Anal. Calc. for Hg 2 Br 6 O 2 S 2 C 20 H 22 : C, 19.39; H, 1.79; Found: C, 19.55; H, 1.84%. M.p. 195–196 °C. IR (KBr disk): m (cm 1 ) 1646 (CO) and 820 (S + –C  ).1 H NMR (DMSO-d 6 , ppm): d 2.9 (s, 6H, S(CH 3 ) 2 ); 5.4 (s, 1H, CH); 7.6 (d, 3 J HH = 8.1 Hz, 2H, Ph); 7.8 (d, 3 J HH = 8.5 Hz, 2H, Ph).13 C NMR (DMSO-d 6 , ppm): d 27.1 (s, S(CH 3 ) 2 ); 64.9 (s, CH); 127.6 (s, Ph(i)); 130.0 (s, Ph(o)); 131.9 (s, Ph(m)); 134.4 (s, Ph(p)); 191.4 (s, CO). | [] | [] | ["[HgBr 2 (Y 0 )] 2", "Hg 2 Br 6 O 2 S 2 C 20 H 22"] | ["HgBr 2--0.180 g, 0.500 mmol"] | [] | ["ylide Y 0--0.129 g, 0.50 mmol"] | [] | [] | []
c8ra06112b | 2.2 Synthetic procedures 2.2.1 Synthesis of {[Cd (ddpa) (2,2 0 -bpy)]$H 2 O} n (1). A mixture of CdO (0.0064 g, 0.05 mmol), H 4 dbta (0.0210 g, 0.05 mmol), 2,2 0 -bpy (0.0078 g, 0.05 mmol) and 10 mL H 2 O was stirred for 30 min. The mixture was then placed in a 25 mL Teon-lined stainless steel vessel and heated at 160  C for 3 d.Yellow block crystals were obtained when the mixture was cooled to room temperature. Yield: ca. 56% based on Cd. Calcd.for C 26 H 14 CdN 2 O 9 (%): C, 51.13; H, 2.31; N, 4.59. Found (%): C, 50.42; H, 2.38; N, 4.69. IR (KBr pellet, cm 1 ): 3488 m, 1743 s, 1625 m, 1593 m, 1549 s, 1372 s, 1294 s, 1186 s, 1091 s, 1014 m, 805 m, 766 m, 696 m, 652 w, 576 w, 525 w. | [] | [] | ["{[Cd (ddpa) (2,2 0 -bpy)]$H 2 O} n (1)"] | ["CdO--0.0064 g, 0.05 mmol"] | [] | ["H 4 dbta--0.0210 g, 0.05 mmol", "2,2 0 -bpy--0.0078 g, 0.05 mmol"] | ["160  C"] | ["3 d"] | ["H 2 O--10 mL"]
s0277-5387(01)00975-5 | To facilitate crystal growth, the reaction was cooled to r.t. over 50 h. Black cube crystal {(Mo 4 O 12 )(4,4%bipy) 2 } n (0.265 g, 28.8%) was obtained and thoroughly washed with H 2 O and C 3 H 6 O; at same time, we also got 0.20 g (27.35%) of red crystal (NH 4 ) 4 (Mo 8 O 26 )(4,4%bipy) 6 in this reaction.2 .2 . Elemental analysis and IR spectrum The elemental analysis was obtained using the combustion method. Anal. Calc. for Mo 4 O 12 C 20 N 4 H 16 :C, 27.03; H, 1.8; N, 6.31; O, 21.62. Found: C, 27.36; H, 1.9; N, 6.11; O, 21.45%. Anal. Calc. for C 60 H 64 Mo 8 N 16 O 26 : C, 32.85; H, 2.92; N, 10.22; O, 18.98. Found: C, 32.73; H, 3.02; N, 10.15; O, 19.16%. IR (KBr pellet, cm −1 ): {(Mo 4 O 12 )(4,4%-bipy) 2 } n . w MoO 806(s), w m-MoO 924(m), w m-MoN 955(s); (NH 4 ) 4 (Mo 8 O 26 )(4,4%-bipy) 6 MoO stretching region, 939(s), 912(s), 903(s), 841(w), 806(m), 712(s). | [] | [] | ["{(Mo 4 O 12 )(4,4%bipy) 2 } n", "(NH 4 ) 4 (Mo 8 O 26 )(4,4%bipy) 6"] | [] | [] | [] | [] | ["50 h"] | []
c6ra18428f | Synthesis of [Zn(L)(1,3-BDC)]$H 2 O (CP5). CP5 was also synthesized in a manner analogous to that of CP4 with 1,3H 2 BDC (0.016 g, 0.10 mmol) instead of 2,5-H 2 TPD. Colorless block crystals of CP5 were collected. Yield 25% based on Zn. IR (KBr pellet, cm 1 ): 3284m, 1671m, 1545s, 1491s, 1395m, 1338m, 1173s, 1027w, 943w. | [] | [] | ["[Zn(L)(1,3-BDC)]$H 2 O", "CP5"] | [] | [] | ["1,3H 2 BDC--0.016 g, 0.10 mmol"] | [] | [] | []
b316561b | In a similar fashion, 0.019 g (0.1 mmol) CuI and 0.027 g (0.01 mmol) Me 4 L in a butyronitrile–dichloromethane mixture provided, in a 20 d period, black crystals Cu 2 I 2 (Me 4 L)ⴢCH 2 Cl 2 5 (0.020 g, 55%), while the reaction of the components in acetonitrile–dichloromethane (or chloroform) solution gave 0.018 g (52%) pure Cu 2 I 2 (Me 4 L)(CH 3 CN) 7, red–brown blocks. | [] | [] | ["Cu 2 I 2 (Me 4 L)ⴢCH 2 Cl 2", "Cu 2 I 2 (Me 4 L)(CH 3 CN)"] | ["CuI--0.019 g (0.1 mmol)"] | [] | ["Me 4 L--0.027 g (0.01 mmol)"] | [] | ["20 days"] | ["butyronitrile–dichloromethane mixture--NA", "acetonitrile–dichloromethane (or chloroform) solution--NA"]
chem.201800149 | Compound L 5 : Yield: 1.1 g (73 %); elemental analysis calcd (%) for C 36 H 42 N 4 : C 81.47, H 7.98, N 10.56; found: C 81.15, H 8.10, N 10.37; FTIR (KBr disc): n ˜ =3419 (b), 2961 (s), 2929 (s), 2871 (s), 1638 (s), 1597 (s), 1442 (s), 1320 (s), 1176 (s), 873 (w), 828 (w), 699 cm 1 (w); 1 H NMR (400 MHz, CDCl 3 ): d = 9.08 (s, 2H, ArH), 8.80 (dd, 2 H, ArH), 8.42 (dd, 2H, 3 J= 3 Hz, ArH), 8.35 (s, 2 H, H-C=N), 7.53 (dd, 2 H, ArH), 7.40 (s, 4 H, ArH) 3.01 (m, 3 J= 6.92 Hz, 4H, iPrCH), 1.29 ppm (d, 24H, 3 J= 6.88 Hz, iPr-CH 3 ); ESI-MS: m/z: 531.35 [M + 1] + .Synthesis of 3–6 To a solution of [Zn(dipp)(4-Py-CHO)] 4 (2) (0.03 mmol) dissolved in MeOH (25 mL), the corresponding diamine (0.06 mmol) dissolved in MeOH (25 mL) was added. The resultant solution was heated at 608 C for 1 h under stirring, during which time, the solution became yellow. This solution was kept undisturbed for about 24 h, which produced the corresponding framework as a yellow crystalline solid that was isolated by filtration and dried for further characterization. | [] | ["about 24 h"] | ["L 5"] | [] | [] | ["[Zn(dipp)(4-Py-CHO)] 4--0.03 mmol", "diamine--0.06 mmol"] | ["608 C"] | ["1 h"] | ["MeOH--25 mL"]
j.jssc.2018.12.047 | for 2, C 40 H 25 CoN 5 O 6 : C, 65.76; H, 3.45; N, 9.59. Found: C, 65.92; H, 3.49; N, 9.61; for 3, C 40 H 27 CoN 5 O 7 : C, 64.18; H, 3.64; N, 9.36. Found: C, 64.57; H, 3.57; N, 9.39. IR (KBr pellet, cm −1 ) for 2: 3424 (m), 2369 (s), 1704 (s), 1632 (s), 1512 (vs), 1458 (s), 1392 (s), 1303 (s), 1237 (s), 1135 (w), 979 (w), 823 (m), 734 (s), 626 (w). And the IR (KBr pellet, cm −1 ) for 3: 3562 (m), 1717 (s), 1627 (s), 1567 (s), 1508 (s), 1358 (s), 1232 (s), 1154 (s), 1106 (s), 992 (m), 885 (m), 818 (m), 753 (s), 615 (w). | [] | [] | ["C 40 H 25 CoN 5 O 6 ", "C 40 H 27 CoN 5 O 7 "] | [] | [] | [] | [] | [] | []
cg049909+ | [Zn(NO 3 ) 2 (4pds) 2 (H 2 O)‚(H 2 O) 4 ] n [2(H 2 O)‚(H 2 O) 4 ]. Compound 2‚(H 2 O) 1.5 was recrystallized from distilled water to give compound 2(H 2 O)‚(H 2 O) 4 as transparent crystals, which were suitable for X-ray analysis. IR ν KBr (cm -1 ): 3600-3100 (OH), 1420-1360 (NO 3 ).[Zn(ClO 4 ) 2 (4pds) 2 ‚(CH 3 OH) 2 ] n [3‚(CH 3 OH) 2 ]. This material was prepared as described for 1‚H 2 O using 4pds (44 mg, 2 × 10 -4 ) and zinc(II) perchlorate (37 mg, 1 × 10 -4 ), yielding a white solid of 3‚(CH 3 OH) 2 ; 72% yield (58 mg). Anal. calcd % (found %) for 3‚(CH 3 OH) 2 ) C 22 H 24 Cl 2 N 4 O 10 S 4 Zn: C, 34.36 (34.85); H, 3.15 (3.30); N, 7.29 (7.59). IR ν KBr (cm -1 ): 1104, 1060 (ClO 4 ). | [] | [] | ["[Zn(NO 3 ) 2 (4pds) 2 (H 2 O)‚(H 2 O) 4 ] n", "2(H 2 O) 1.5", "[Zn(ClO 4 ) 2 (4pds) 2 ‚(CH 3 OH) 2 ] n", "3‚(CH 3 OH) 2"] | ["Zn(NO 3 ) 2--not available", "zinc(II) perchlorate--37 mg, 1 × 10 -4"] | [] | ["4pds--44 mg, 2 × 10 -4"] | [] | [] | ["distilled water--not available", "CH 3 OH--not available"]
j.ica.2005.07.040 | 2.2.2.{ [Cu(pytc)] Æ 1/2[Cu(H 2 O) 6 ] Æ H 2 O } n (2) A solution of Cu(NO 3 ) 2 Æ 6H 2 O (1 mmol) in 5 mL H 2 O was added to pyridine-2,4,6-tricarboxylic acid (pytcH 3 ) (1 mmol) in a 25 mL capacity Teﬂon-lined stainless steel autoclave which was heated under autogenous pressure to 180 C for 72 h and then allowed to cool to RT. Dark blue rectangular crystals of 1 deposited on the walls of the container that were collected and air-dried. Yield 45%. Anal. Calc. for C 8 H 10 NO 10 Cu 1.5 : C, 25.59; H, 2.68; N, 3.73. Found: C, 25.27; H, 2.73; N, 3.54%.2.3. Physical measurements Magnetic susceptibility measurements for the compounds were carried out on polyc rystalline samples, with a Quantum Design SQUID MPMS-XL susceptometer working in the range 2–300 K under magnetic ﬁeld of approximately 500 G (2–30 K) and 1000 G (35–300 K). | [] | [] | ["[Cu(pytc)] Æ 1/2[Cu(H 2 O) 6 ] Æ H 2 O } n", "C 8 H 10 NO 10 Cu 1.5"] | ["Cu(NO 3 ) 2 Æ 6H 2 O--1 mmol"] | [] | ["pyridine-2,4,6-tricarboxylic acid (pytcH 3 )--1 mmol"] | ["180 \nC"] | ["72 h"] | ["H 2 O--5 mL"]
j.jssc.2017.11.023 | 9 value was then adjusted to 4.0 with 0.5 mol L -1 NaOH aqueous solution, then sealed in a Teflon-lined stainless vessel (25 mL) and heated to 160°C for 72h. The reactor was then slowly cooled to room temperature over 48h at a rate of 5 ℃/h to give yellow plate crystals of 7. Yield: 0.0383 g, 57.6% based on Cd. Anal. Calcd.(%) for C 64 H 40 Cd 2 N 12 O 8 : C, 57.80; H, 3.03; N, 12.64. Found: C, 57.25; H, 2.97; N, 12.37. IR (KBr, cm -1 ): 3424 (w), 3052 (w), 1536 (vs), 1472 (vs), 1440 (s), 1386 (vs), 1239 (w), 1096 (m), 1063 (w), 1022 (w), 845 (w), 787 (m), 762 (w), 660 (m), 633 (w). 2.2.9. Synthesis of [Cd 2 (ctpy) 2 (Hidc)] n (8) Compound 8 was synthesized in a similar procedure as 6, by using CdCl 2 ·2.5H 2 O in place of Zn(NO 3 ) 2 ·6H 2 O and adjusting the pH to 5.0. The yellow block crystals of 8 were obtained, 0.0274 g, 58.9% yield based on Cd. Anal. Calc. for (%) for C 37 H 21 Cd 2 N 8 O 8 : C, 47.76; H, 2.27; N, 12.04. Found: C, 47.29; H, 2.83; N, 12.52%. IR (KBr, cm -1 ): 3425 (w), 3057 (w), 1598 (vs), 1536 (vs), 1474 (vs), 1439 (vs), 1406 (vs), 1313 (w), 1256 (w), 1106 (m), 1064 (m), 1022 (w), 844 (w), 788 (m), 660 (m), 634 (m). 2.2.10. Synthesis of [Co 2 (ctpy) 2 (HCOO) 2 (H 2 O) 2 ] n ·nH 2 O (9) A mixture of Hctpy (27.7 mg, 0.1 mmol) and Co(NO 3 ) 2 ·6H 2 O (29.1 mg, 0.1 mmol) were added to 10 mL of a H 2 O/DMF mixture (4/1, v/v), being stirred for 30 min and the pH value was then adjusted to 4.5 with 0.5 mol L -1 NaOH aqueous solution, then sealed in a Teflon-lined stainless vessel (25 mL) and heated to 160°C for 72h. The reactor was then slowly cooled to room temperature over 48 h at a rate of 5℃/h to give yellow plate crystals of 9. Yield: 0.0218 g, 53.7% based on Co. Anal. Calcd.(%) for C 34 H 26 Co 2 N 6 O 11 : C, 50.26; H, 3.22; N, 10.34. Found: C, 50.04; H, 3.57; N, 10.83. IR (KBr, cm -1 ): 3408 (s), 1614 (vs), 1539 (s), 1444 (s), 1400 (m), 1251 (w), 1216 (w), 1308 (w), 1062 (w), 1022 (w), 838 (w), 785 (m), 672 (m), 645 (m), 548 (w). | [] | [] | ["[Cd 2 (ctpy) 2 (Hidc)] n", "[Co 2 (ctpy) 2 (HCOO) 2 (H 2 O) 2 ] n \n"] | ["CdCl 2 \n2.5H 2 O--0.1 mmol, 18.14 mg", "Co(NO 3 ) 2 \n6H 2 O--29.1 mg, 0.1 mmol"] | ["N 2 H 4 \nH 2 O solution--1 M", "0.5 mol L -1 NaOH aqueous solution--0.5 mol L -1", "0.5 mol L -1 NaOH aqueous solution--0.5 mol L -1"] | ["H 3 bimdc--0.1 mmol, 20.60 mg", "Hctpy--27.7 mg, 0.1 mmol"] | ["160 \n°C", "160 \n°C"] | ["72 h", "72 h"] | ["distilled water--10 mL", "H 2 O/DMF mixture (4/1, v/v)--10 mL"]
cg070048p | Preparation of Complexes. (a) [Ag(bpy)][PhCB 9 H 9 ](CH 3 CN), 1.Ag[PhCB 9 H 9 ] (7.2 mg, 23.7 µmol) was dissolved in acetonitrile (2.0 cm 3 ) and added to a solution of bpy (3.9 mg, 24.9 µmol) dissolved separately in acetonitrile (2.0 cm 3 ). The solution was left to stand uncovered, and after several days colorless crystals of 1 formed. | [] | ["several days"] | ["[Ag(bpy)][PhCB 9 H 9 ](CH 3 CN), 1"] | ["Ag[PhCB 9 H 9 ]--7.2 mg, 23.7 µmol"] | [] | ["bpy--3.9 mg, 24.9 µmol"] | [] | [] | ["acetonitrile--2.0 cm 3"]
c0dt00864h | Synthesis of catena[(bis(l 2 -dicyanamido-N,N¢)-bis(pyridazine-N)manganese( II)] (1-Mn) Bulk material was prepared by reaction of Mn(NO 3 ) 2 ·4H 2 O (251.0 mg, 1.0 mmol), Na(dca) (178.1 mg, 2.0 mmol) and pyridazine (320.4 mg, 4.0 mmol) in 40 mL methanol. After stirring this mixture for several minutes, on full evaporation of the solvent, the resulting white crystalline precipitate was obtained and then washed with water and diethyl ether and dried in air. The purity was checked by XRPD measurements (see Fig. S7† in the ESI). | [] | [] | ["catena[(bis(l 2 -dicyanamido-N,N¢)-bis(pyridazine-N)manganese( II)] (1-Mn)"] | ["Mn(NO 3 ) 2 ·4H 2 O--251.0 mg, 1.0 mmol"] | [] | ["Na(dca)--178.1 mg, 2.0 mmol", "pyridazine--320.4 mg, 4.0 mmol"] | [] | [] | ["methanol--40 mL"]
acs.cgd.9b00949 | [Ce(pydc)(Hpydc)(H 2 O) 2 ] n (2). A mixture of Ce(NO 3 ) 3 ·6H 2 O (0.218 g, 0.5 mmol) and 2,4-H 2 pydc (0.126 g, 0.75 mmol) in 3 mL of H 2 O was placed in a 12 mL Teflon-lined stainless steel autoclave. The mixture was heated to 100 °C within 15 min, then kept at this temperature for 1 h and cooled to ambient temperature within 24 h. Light-yellow crystals of 2 were filtered off, washed with water and dried in air (yield 60%). Elemental Anal. Calcd for C 14 H 11 CeN 2 O 10 : C, 33.11; H, 2.18; N, 5.51%. Found: C, 32.89; H, 2.16; N, 5.11%. IR (cm -1 ): 3326 br/m, 3120 br, 1693 m, 1666 w, 1604 Page 5 of 25 ACS Paragon Plus Environment Crystal Growth & Design 1 2 3 4 5 6 7 8 9 10 11 12 13 14 15 16 17 18 19 20 21 22 23 24 25 26 27 28 29 30 31 32 33 34 35 36 37 38 39 40 41 42 43 44 45 46 47 48 49 50 51 52 53 54 55 56 57 58 59 60 | [] | [] | ["[Ce(pydc)(Hpydc)(H 2 O) 2 ] n"] | ["Ce(NO 3 ) 3 ·6H 2 O--0.218 g, 0.5 mmol"] | [] | ["2,4-H 2 pydc--0.126 g, 0.75 mmol"] | ["100 \n°C"] | ["1 h"] | ["H 2 O--3 mL"]
s10904-012-9754-0 | IR (cm -1 ) selected bands: 690m, 1470s, 1508, 1575s, 2993m, 3012w [48].To isolate single crystals of 1, neocuproine (0.20 g, 1 mmol) was placed in one arm of a branched tube [24] and mixture of lead(II) acetate (0.38 g, mmol) and potassium iodide (0.34 g, 2 mmol) in the other. Methanol was then carefully added to ﬁll both arms, the tube sealed and the ligand-containing arm immersed in a bath at 60 °C, while the other was left at ambient temperature. After 9 days, crystals (m.p. 227 °C) suitable for an X-ray structure determination had deposited in the arm at ambient temperature. They were then ﬁltered off, washed with acetone and ether, and air dried. Yield: 51 %. Anal. Calc. for C 14 H 12 I 2 N 2 Pb: C: 25.12, H: 1.81, N: 4.19 %; found: C: 25.10, H: 1.70, N: 4.10 %. | [] | [] | ["Pb(neocuproine)(I 2 )"] | ["lead(II) acetate--0.38 g, mmol", "potassium iodide--0.34 g, 2 mmol"] | [] | ["neocuproine--0.20 g, 1 mmol"] | ["60 \nC"] | ["9 days"] | ["methanol--carefully added to fill both arms"]
j.solidstatesciences.2011.12.014 | After the pH value of the ﬁltrate was adjusted to about 4e5 with HCl (6.0 mol/L), the ﬁltrate was kept undisturbed at room temperature. After about one day, a large amount of white solid of H 6 L was collected by ﬁltration with a yield of 4.63 g, 83%. IR/cm 1 (KBr): 3432 (m), 1711 (s), 1610 (s), 1578 (s), 14 49 (s), 1244 (s), 1124 (s), 1085 (s), 1023 (m).1 HNMR (400 MHz, DMSO-d 6 ): d 7.682 (d, J ¼ 7.6, 3H), d 7.425 (t, J ¼ 8.0, 3H), d 7.234 (d, J ¼ 8, 3H), d 6.173 (s, 3H).2.2. General synthesis procedure for complexes 1e3 Thetargetcomplexeswereobtainedbyutilizingthehydrothermal method with the different stoichiometric ratio for the starting material s in the presence of NaOH. A Teﬂon-lined stainless steel container (25 mL) was employed as a reaction vessel containing all starting materials, which was heated to an appropriate temperature and held for 72 h, then cooled to 100  Catadescentrateof10  C/h. Finally, the oven was cut off and kept for another 10 h, and perfect crystals were isolated. | [] | [] | ["H 6 L"] | [] | [] | [] | [] | ["one day"] | []
j.molcata.2016.11.036 | 5 H 4 L 2 was synthesized according to a well-established procedure applied to the preparation of H 2 L 1 [77] and H 3 L 3 [78] (Scheme 2), by azocoupling of 2,5-dicarboxybenzenediazonium chloride with acetoacetanilide in the presence of sodium hydroxide (see Electronic supplementary information). | [] | [] | ["H 2 L 1", "H 3 L 3", "H 4 L 2"] | [] | ["sodium hydroxide--not specified"] | [] | [] | [] | []
ejic.200400148 | Synthesis of [(mal) 2 (Mn) 2 (H 2 O) 2 (hmt)] (2): An aqueous solution (5 mL) of hmt (0.5 mmol, 0.070 g) was added dropwise, with constant stirring, to a methanolic solution (5 mL) of MnCl 2 ·4H 2 O (1 mmol, 0.197 g). An aqueous solution (5 mL) of disodium malonate (1 mmol, 0.148 g) was added to this solution yielding a colorless compound. The single crystals suitable for X-ray analysis were obtained by allowing a methanolic solution (10 mL) of MnCl 2 ·4H 2 O to diffuse into an aqueous layer of disodium malonate and hmt (1:1 mixture) (10 mL) in a tube. The colorless crystals were found at the junction of the two solutions after three weeks. Yield 0.147 g (60%). C 12 H 20 Mn 2 N 4 O 10 (490.20): calcd. C 29.38, H 4.08, N 11.42; found C 29.65, H 3.97, N 11.61. IR: ν ˜ ⫽ 3436⫺3239 (s, v br.), 2980 (w), 1572 (vs), 1445 (m), 1357 (s), 1225 (m), 1025 (w), 992 (s), 691 (m), 577 (w) cm ⫺1 . | [] | [] | ["[(mal) 2 (Mn) 2 (H 2 O) 2 (hmt)]", "C 12 H 20 Mn 2 N 4 O 10"] | ["MnCl 2 ·4H 2 O--1 mmol, 0.197 g"] | [] | ["hmt--0.5 mmol, 0.070 g", "disodium malonate--1 mmol, 0.148 g"] | [] | ["three weeks"] | ["water--5 mL", "methanol--5 mL", "methanol--10 mL"]
j.ica.2004.11.013 | 2.1.1. Synthesis of potassium bis-(lLL -tartrato)-bisantimonate(III) trihydrate, Sb42, K 2 [Sb 2 (C 4 H 2 O 6 ) 2 ] Æ 3H 2 O In 50 mL of warm deionized water was dissolved 0.76 g (5.1 mmol) of LL -(+)-tartaric acid, m.p. 172–173 C, and 0.28 g (5.0 mmol) of KOH. After the addition of 0.73 g (5.0 mmol Sb) of Sb 2 O 3 , the solution was heated intermittently for 3 days. The solution was ﬁltered and after evaporation to about 20 mL, colorless crystals suitable for a diﬀraction study had formed. Total yield was 1.47 g. | [] | [] | ["K 2 [Sb 2 (C 4 H 2 O 6 ) 2 ] Æ 3H 2 O", "potassium bis-(lLL -tartrato)-bisantimonate(III) trihydrate"] | ["Sb 2 O 3--0.73 g, 5.0 mmol"] | ["KOH--0.28 g, 5.0 mmol"] | ["LL -(+)-tartaric acid--0.76 g, 5.1 mmol"] | [] | ["3 days"] | ["deionized water--50 mL"]
j.ica.2011.06.034 | [MoS 4 Cu 3 Cl( l -bbd) 0.5 ] 2 (3): This compound was prepared in a manner similar to that for complex 1, but using (NH 4 ) 2 [MoS 4 ] (0.26 g, 1 mmol) instead of (NH 4 ) 2 [WOS 3 ]. A violet powder of 3 was obtained from the DMF solution, by leaving the ﬁltrate to stand at room temperature for 10 days. The product was washed with a small amount of H 2 O, C 2 H 5 OH and Et 2 O (273 mg, 24%, yield based on Mo). Anal. Calc. for C 14 H 22 Cl 2 Cu 6 N 4 S 6 Mo 2 : C, 14.7; H, 1.9; N, 4.9. Found: C, 15.0; H, 1.8; N, 4.8%. | [] | [] | ["[MoS 4 Cu 3 Cl(?-bbd) 0.5] 2", "C 14 H 22 Cl 2 Cu 6 N 4 S 6 Mo 2"] | ["(NH 4 ) 2 [MoS 4 ]--0.26 g, 1 mmol"] | [] | [] | [] | ["10 days"] | []
c0dt00560f | for C 11 H 12 N 2 S 2 OCl 2 Co: C 34.7, H 3.2, N 7.4, S 16.8%; Found: C 34.7, H 3.0, N 7.4, S 16.5%. IR (KBr, cm -1 ): 3566m, 3513s, 1588s, 1560m, 1456s, 1212s, 1158m, 1126m, 1025m, 726m, 776s, 644m, 301s, 285s, 244m. UV-vis (l max ,cm -1 ): 6061, 7299, 8569. m (R.T.): 4.46 BM.[CoBr 2 (2bpytm)] (2). A solution of 2bpytm (0.455 g, 1.94 mmol) in a 3 : 4 mixture of ethanol–ethyl acetate (7 mL) was added dropwise to a solution of CoBr 2 .xH 2 O (0.424 g, 1.94 mmol) in the same solvent mixture (7 mL). The mixture was stirred for 20 h and heated under reﬂux for 3 h. The resulting blue solid was ﬁltered off and vacuum dried. Crystals suitable for X-ray diffraction were obtained by slow evaporation from a solution in a mixture of acetonitrile and methanol. Data: Yield: 38%. M.p. 247 ◦ C. Anal. | [] | [] | ["C 11 H 12 N 2 S 2 OCl 2 Co"] | ["CoBr 2 .xH 2 O--0.424 g, 1.94 mmol"] | [] | ["2bpytm--0.455 g, 1.94 mmol"] | ["reflux for 3 h"] | ["20 h"] | ["3 : 4 mixture of ethanol–ethyl acetate--7 mL", "acetonitrile and methanol--N/A"]
acs.inorgchem.0c00982 | [Ag(camphSO 3 ){P(o-tol) 3 }] (8). This was prepared as described above using (1S)-(+)-camphor-10-sulfonic acid (0.121 g, 0.52 mmol), Ag 2 CO 3 (0.077 g, 0.28 mmol), and P(o-tol) 3 (0.147 g, 0.48 mmol). A 0.309 g (99%) portion of a colorless product was obtained after recrystallization from MeOH/Et 2 O.1 H NMR (CDCl 3 ): δ 0.87 (s, 3 H, Me), 1.08 (s, 3 H, Me), 1.39 (ddd, 2 J H−H = 12.9 Hz, 3 J H−H = 9.3 Hz, 3 J H−H = 3.9 Hz, 1 H, camph-H5), 1.83−1.88 (m, 1 H, camphH6), 1.89 (d, 2 J H−H = 18.4 Hz, 1 H, camph-H3), 1.99−2.06 (m, 1 H, camph-H5′), 2.08 (t, 3 J H−H = 4.6 Hz, 1 H, camph-H4), 2.35 (dt, 2 J H−H = 18.5 Hz, 3 J H−H = 4.0 Hz, 1 H, camph-H3′), 2.54−2.61 (m, 10 H, camph-H6′ and Me P{o-tol} 3 ), 2.99 (d, 2 J H−H = 14.7 Hz, 1 H, camph-CH 2 ), 3.45 (d, 2 J H−H = 14.7 Hz, 1 H, camph-CH 2 ), 6.86 (ddd, 2 J H−H = 11.1 Hz, 3 J H−H = 7.8 Hz, 3 J H−H = 1.3 Hz, 3 H, P{o-tol} 3 ), 7.21 (t, 3 J H−H = 7.8 Hz, 3 H, P{o-tol} 3 ), 7.35−7.39 (m, 3 H, P{o-tol} 3 ), 7.45−7.49 (m, 3 H, P{o-tol} 3 ).13 C{ 1 H} NMR (CDCl 3 ): δ 19.84 (Me), 22.46 (d, 3 J C−P = 17.6 Hz, Me P{o-tol} 3 ), 25.23 (camph-C6), 27.01 (camph-C5), 42.75 (camph-C4), 43.14 (camph-C3), 47.72 (camph-CH 2 ), 48.29 (camph-C7), 58.71 (camph-C1), 125.85 (d, 1 J C−P = 40.6 Hz, P{o-tol} 3 ), 126.95 (d, 4 J C−P = 7.8 Hz, P{o-tol} 3 ), 131.43 (d, 3 J C−P = 2.1 Hz, P{o-tol} 3 ), 132.03 (d, 3 J C−P = 7.9 Hz, P{o tol} 3 ), 133.11 (d, 2 J C−P = 6.7 Hz, P{o-tol} 3 ), 142.55 (d, 2 J C−P = 15.5 Hz, P{o-tol} 3 ), 217.78 (CO).31 P{ 1 H} NMR (CDCl 3 , 300 K): δ −18.08 (d, J P‑ 107 Ag = 723 Hz, J P‑ 109 Ag = 836 Hz). Elemental analysis calcd. for C 31 H 36 O 4 PSAg H 2 O (661.54): C, 56.28; H, 5.79. Found: C, 56.07; H, 5.56.X-ray Crystallography. Diﬀraction data for complexes 1−6 and 8 were collected at 150 K using a Rigaku Oxford Diﬀraction Gemini E Ultra diﬀractometer, equipped with an EOS CCD area detector and a four-circle kappa goniometer. Data integration, scaling, and empirical absorption correction were performed using the CrysAlis Pro program package.46 Data for complex 7 were collected at 100 K on an EnrafNonius KappaCCD system located in front of a FR591 rotating anode equipped with an Incoatec focusing Montel optic for Mo radiation.Data integration was carried out using the EVAL-14 package.47 For data scaling and absorption correction (combination of Gaussian and multiscan corrections), SADABS was used.48 All crystal structures were determined using SHELXT and reﬁned using SHELXL.49 The Olex2 graphical user interface was used for all structure manipulations and to generate the graphics.50 Crystallographic and reﬁnement details for complexes 1−8 are listed in Table 3. In the structure of complex 2, there are several cases of disorder in the molecule. The “dangling”, P-bound PTA showed signs of a rotational movement about the Ag−P axis; however, attempts to model this as a disorder over two positions were unsuccessful, hence the larger thermal ellipsoids in the PTA cage. The camphorsulfonato anion is disordered over two positions, which could be satisfactorily modeled. The SO 3 unit also showed disorder over two positions. In this case, the S−O bond lengths were ﬁxed to be equal and the oxygen atoms could be reﬁned only isotropically.■ ASSOCIATED CONTENT * sı Supporting Information The Supporting Information is available free of charge at https://pubs.acs.org/doi/10.1021/acs.inorgchem.0c00982.NMR spectra ( 1 H, 13 C, and 31 P) of complexes 1−8 and full experimental details of the biological screening (PDF) Accession Codes CCDC 1862069−1862074, 1862141, and 1994132 contain the supplementary crystallographic data for this paper. These data can be obtained free of charge via www.ccdc.cam.ac.uk/ data_request/cif, or by emailing data_request@ccdc.cam.ac.uk, or by contacting The Cambridge Crystallographic Data Centre, 12 Union Road, Cambridge CB2 1EZ, UK; fax: +44 1223 336033.■ AUTHOR INFORMATION Corresponding Author Fabian Mohr − Fakulta  tfu  r Mathematik und Naturwissenschaften, Anorganische Chemie, Bergische Universita  t Wuppertal, 42119 Wuppertal, Germany; orcid.org/0000-0001-7272-935X; Email: fmohr@uniwuppertal.de Authors Julia Kuchar − Fakulta  tfu  r Mathematik und Naturwissenschaften, Anorganische Chemie, Bergische Universita  t Wuppertal, 42119 Wuppertal, Germany Jo  rg Rust − Chemische Kristallographie, Max-Planck-Institut fu  r Kohlenforschung, 45470 Mu  lheim an der Ruhr, Germany Christian W. Lehmann − Chemische Kristallographie, MaxPlanck-Institut fu  r Kohlenforschung, 45470 Mu  lheim an der Ruhr, Germany Complete contact information is available at: https://pubs.acs.org/10.1021/acs.inorgchem.0c00982 Notes The authors declare no competing ﬁnancial interest.■ ACKNOWLEDGMENTS Antimicrobial screening was performed by CO-ADD (The Community for Antimicrobial Drug Discovery), funded by the Wellcome Trust (U.K.) and The University of Queensland (Australia).■ REFERENCES (1) Chernousova, S.; Epple, M. Silver as antibacterial agent: ion, nanoparticle, and metal. Angew. Chem., Int. Ed. 2013, 52, 1636−1653.(2) Cowdery-Corvan, P. J.; Whitcomb, D. R. Photothermographic and thermographic imaging materials. In Handbook of Imaging Materials; Diamond, A. S., Weiss, D. S., Eds.; Marcel Dekker: New York, 2002; pp 473−529.(3) Hill, W. R.; Pillsbury, D. M. Argyria: The pharmacology of silver; Williams & Wilkins: Baltimore, 1939.(4) Medici, S.; Peana, M.; Nurchi, V. M.; Zoroddu, M. A. Medical uses of silver: History, myths and scientific evidence. J. Med. Chem.2019, 62, 5923−5943.(5) World Health Organization model list of essential medicines.World Health Organization: Geneva, 2019.(6) Medici, S.; Peana, M.; Crisponi, G.; Nurchi, V. M.; Lachowicz, J.I.; Remelli, M.; Zoroddu, M. A. Silver coordination compounds: A new horizon in medicine. Coord. Chem. Rev. 2016, 327−328, 349− 359.(7) Mo  hler, J. S.; Sim, W.; Blaskovich, M. A. T.; Cooper, M. A.; Ziora, Z. M. Silver bullets: A new lustre on an old antimicrobial agent.Biotechnol. Adv. 2018, 36, 1391−1411.(8) Sierra, M. A.; Casarrubios, L.; de la Torre, M. C. Bioorganometallic derivatives of antibacterial drugs. Chem. - Eur. J. 2019, 25, 7232−7242.(9) Frei, A.; Zuegg, J.; Elliott, A. G.; Baker, M. V.; Braese, S.; Brown, C.; Chen, F.; Dowson, C. G.; Dujardin, G.; Jung, N.; King, A. P.; Mansour, A. M.; Massi, M.; Moat, J.; Mohamed, H. A.; Renfrew, A.K.; Rutledge, P. J.; Sadler, P. J.; Todd, M. H.; Willans, C. E.; Wilson, J.J.; Cooper, M. A.; Blaskovich, M. A. T. Metal complexes as a promising source for new antibiotics. Chem. Sci. 2020, 11, 2627− 2639.(10) Scalambra, F.; Lorenzo-Luis, P.; de los Ríos, I.; Romerosa, A.New findings in metal complexes with antiproliferative activity containing 1,3,5-triaza-7-phosphaadamantane (PTA) and derivative ligands. Eur. J. Inorg. Chem. 2019, 2019, 1529−1538.(11) Schuh, E.; Valiahdi, S. M.; Jakupec, M. A.; Keppler, B. K.; Chiba, P.; Mohr, F. Synthesis and biological studies of some gold(I) Inorganic Chemistry pubs.acs.org/IC Article https://dx.doi.org/10.1021/acs.inorgchem.0c00982 Inorg. Chem. XXXX, XXX, XXX−XXX J complexes containing functionalised alkynes. Dalton Trans. 2009, 10841−10845.(12) Molter, A.; Rust, J.; Lehmann, C. W.; Deepa, G.; Chiba, P.; Mohr, F. Synthesis, structures and anti-malaria activity of some gold(I) phosphine complexes containing seleno- and thiosemicarbazonato ligands. Dalton Trans. 2011, 40, 9810−9820.(13) Schuh, E.; Pflu  ger, C.; Citta, A.; Folda, A.; Rigobello, M. P.; Bindoli, A.; Casini, A.; Mohr, F. Gold(I) carbene complexes causing Thioredoxin 1 and Thioredoxin 2 oxidation as potential anticancer agents. J. Med. Chem. 2012, 55, 5518−5528.(14) Citta, A.; Schuh, E.; Mohr, F.; Folda, A.; Massimino, M. L.; Bindoli, A.; Casini, A.; Rigobello, M. P. Fluorescent silver(I) and gold(I)-N-heterocyclic carbene complexes with cytotoxic properties: mechanistic insights. Metallomics 2013, 5, 1006−1015.(15) Molter, A.; Kathrein, S.; Kircher, B.; Mohr, F. Anti-tumor active gold(I), palladium(II) and ruthenium(II) complexes with thio- and selenoureato ligands: a comparative study. Dalton Trans. 2018, 47, 5055−5064.(16) Daigle, D. J.; Decuir, T. J.; Robertson, J. B.; Darensbourg, D. J.1,3,5-Triaza-7-phosphatricyclo[3.3.1.1]decane and derivaives. Inorg.Synth. 2007, 32,40−45.(17) Allman, T.; Goel, R. G. The basicity of phosphines. Can. J.Chem. 1982, 60, 716−722.(18) Orpen, A. G.; Pringle, P. G.; Smith, M. B.; Worboys, K.Synthesis and properties of new triscyanoethyl/phosphine complexes of platinum(0,II), palladium(0,II), iridium(I) and rhodium(I).Conformational analysi s of triscyanoethyl/phosphine ligands. J.Organomet. Chem. 1998, 550, 255−266.(19) Sun, M.; Zhang, H.-Y.; Han, Q.; Yang, K.; Yang, S.-D. Nickelcatalyzed C-P cross-coupling by C-CN bond cleavage. Chem. - Eur. J.2011, 17, 9566−9570.(20) Yilmaz, V. T.; Icsel, C.; Batur, J.; Aydinlik, S.; Cengiz, M.; Buyukgungor, O. Synthesis, structures and biomolecular interactions of new silver(I) 5,5-diethylbarbiturate complexes of monophosphines targeting Gram-positive bacteria and breast cancer cells. Dalton Trans.2017, 46, 8110− 8124.(21) Sanghani, D. V.; Smith, P. J.; Allen, D. W.; Taylor, B. F. A Reinvestigation of some triphenylphosphine-silver halide complexes and their reaction with stannous chloride: Sn Mo  ssbauer and 31 PFT NMR studies. Inorg. Chim. Acta 1982, 59, 203−206.(22) Berners Price, S. J.; Brevard, C.; Pagelot, A.; Sadler, P. J. Stable, chelated, tetrahedral silver(I) complexes with bidentate phosphine ligands. A novel application of INEPT to 109 Ag{ 31 P} NMR. Inorg.Chem. 1985, 24, 4278−4281.(23) Olmos, M. E.; Schier, A.; Schmidbaur, H. 2-(Diphenylphosphino)-pyridine as an ambidentate ligand in homo- and heterobinuclear complexes of copper, silver and gold. Z. Naturforsch., B: J.Chem. Sci. 1997, 52, 203−208.(24) Del Zotto, A.; Zangrando, E. 2-(Diphenylphosphino)pyridine (dppy) as monodentate or bridging ligand in homoleptic silver(I) complexes. Crystal structures of [Ag(η 1 -dppy) 4 ][ClO 4 ] and [Ag 2 (η 1 dppy)(μ-dppy) 2 ][ClO 4 ] 2 . Inorg. Chim. Acta 1998, 277, 111−117.(25) Mohr, F.; Falvello, L. R.; Laguna, M. A silver(I) coordination polymer containing tridentate N- and P-coordinating 1,3,5-triaza-7phosphaadamantane (PTA) ligands. Eur. J. Inorg. Chem. 2006, 2006, 3152−3154.(26) Guo, P.; Wang, J.; Wang, J.; Pan, D.; Xu, G. Ag(I)-based 2D metal frameworks with helical structures decorated by the homochiral camphor-10-sulfonic acid. Solid State Sci. 2010, 12, 2091−2095.(27) Jaros, S. W.; Guedes da Silva, M. F. C.; Florek, M.; Smolen  ski, P.; Pombeiro, A. J. L.; Kirillov, A. M. Silver(I) 1,3,5-triaza-7phosphaadamantane coordination polymers driven by substituted glutarate and malonate building blocks: Self-assembly synthesis, structural Features, and antimicrobial properties. Inorg. Chem. 2016 , 55, 5886−5894.(28) Lidrissi, C.; Romerosa, A.; Saoud, M.; Serrano-Ruiz, M.; Gonsalvi, L.; Peruzzini, M. Stable, Water-Soluble Pta-Based Ru-Ag Organometallic Polymers. Angew. Chem., Int. Ed. 2005, 44, 2568− 2572.(29) Serrano-Ruiz, M.; Romerosa, A.; Sierra-Martin, B.; FernandezBarbero, A. A water soluble diruthenium−gold organometallic microgel. Angew. Chem., Int. Ed. 2008, 47, 8665−8669.(30) Scalambra, F.; Serrano-Ruiz, M.; Romerosa, A. Water driven formation of channels: unusual solidstate structural transformation of a heterometallic polymer. Dalton Trans. 2018, 47, 3588−3595.(31) Sierra-Martin, B.; Serrano-Ruiz, M.; García-Sakai, V.; Scalambra, F.; Romerosa, A.; Fernandez-Barbero, A. Self-organization and swelling of ruthenium-metal coordination polymers with PTA (metal = Ag, Au, Co). Polymers 2018, 10, 528.(32) Scalambra, F.; Rudic  , S.; Romerosa, A. Molecular Insights into bulk and porous κ 2 P,N-PTA metal-organic polymers by simultaneous Raman spectroscopy andinelastic neutron scattering. Eur. J. Inorg.Chem. 2019, 2019, 1155−1161.(33) Sierra-Martin, B.; Serrano-Ruiz, M.; Scalambra, F.; FernandezBarbero, A.; Romerosa, A. Novel ruthenium-silver PTA-based polymers and their behavior in water. Polymers 2019, 11, 1249.(34) Partyka, D. V.; Deligonul, N. Phosphine- and carbene-ligated silver acetate: Easily-accessed synthons for reactions with silylated nucleophiles. Inorg. Chem. 2009, 48, 9463−9475.(35) Drew, M. G. B.; Lewis, D. F.; Walton, R. A. The crystal structure of β-dichlorobis[tris-(2-cyanoethyl)phosphine]nickel(II): a polymer containing bridging bidentate ligand molecules. J. Chem. Soc.D 1969, 0, 326.(36) Cheng, K.; Foxman, B. M. Polymerization of dibromobis[tris(2cyanoethyl)phosphine]nickel: a ″triply-specific″ solid-state reaction. J.Am. Chem. Soc. 1977, 99, 8102−8103.(37) Porchia, M.; Dolmella, A.; Gandin, V.; Marzano, C.; Pellei, M.; Peruzzo, V.; Refosco, F.; Santini, C.; Tisato, F. Neutral and charged phosphine/scorpionate copper(I) complexes: Effects of ligand assembly on their antiproliferative activity. Eur. J. Med. Chem. 2013, 59, 218−226.(38) Boschi, A.; Cazzola, E.; Uccelli, L.; Pasquali, M.; Ferretti, V.; Bertolasi, V.; Duatti, A. Rhenium(V) and technetium(V) nitrido complexes with mixed tridentate π-donor and monodentate πacceptor ligands. Inorg. Chem. 2012, 51, 3130−3137.(39) Schmidbaur, H.; Schier, A. Argentophilic interactions. Angew.Chem., Int. Ed. 2015, 54, 746−784.(40) Crespo, O.; Concepcio  n Gimeno, M.; Laguna, A.; Larraz, C.Luminescent silver(I) and copper(I) systems containing pyridyl phosphine bridges. Z. Naturforsch., B: J. Chem. Sci. 2009, 64, 1525− 1534.(41) Wang, Y.; Shi, Y.; Zou, X.; He, Y.; Wang, X. Pyridylphosphine supported Ag(I) and Cu(I) complexes for detection of alcohols and nitriles via structural transformations from 1D to 0D. CrystEngComm 2019, 21, 5595−5601.(42) Cardoso, J. M. S.; Galva  o, A. M.; Guerreiro, S. I.; Leita  o, J. H.; Suarez, A. C.; Carvalho, M. F. N. N. Antibacterial activity of silver camphorimine coordination polymers. Dalton Trans. 2016, 45, 7114− 7123.(43) Hanafy, A.; Uno, J.; Mitani, H.; Kang, Y.; Mikami, Y. In vitro antifungal activities of sulfa drugs against clinical isolates of Aspergillus and Cryptococcus species. Nippon Ishinkin Gakkai Zasshi 2007, 48,47−50.(44) Sternberg, M.; Suresh, C.; Mohr, F. 2-Thia-1,3,5-triaza-7phosphaadamantane-2,2-dioxide Revisited: Computational and Experimental Studies of a Neglected Phosphine. Organometallics 2010, 29, 3922−3929.(45) Vullo, W. J. Hydroxymethyl replacement reactions of tetrakis(hydroxymethyl)phosphonium chloride. Ind. Eng. Chem.Prod. Res. Dev. 1966, 5, 346−349.(46) CrysAlisPro 40.53; Rigaku Oxford Diﬀraction Ltd.: Oxford, U.K., 2019.(47) Duisenberg, A. J. M.; Kroon-Batenburg, L. M. J.; Schreurs, A.M. M. An intensity evaluation method: EVAL-14. J. Appl. Crystallogr.2003, 36, 220−229.(48) Sheldrick, G. M. SADABS 2.03;Universia  tGo  ttingen: Go  ttingen, Germany, 2002.Inorganic Chemistry pubs.acs.org/IC Article https://dx.doi.org/10.1021/acs.inorgchem.0c00982 Inorg. Chem. XXXX, XXX, XXX−XXX K (49) Sheldrick, G. M. SHELXT - Integrated space-group and crystalstructure determination. Acta Crystallogr., Sect. A: Found. Adv. 2015, A71,3−8.(50) Dolomanov, O. V.; Bourhis, L. J.; Gildea, R. J.; Howard, J. A.K.; Puschmann, H. OLEX2: a complete structure solution, refinement and analysis program. J. Appl. Crystallogr. 2009, 42, 339−341.Inorganic Chemistry pubs.acs.org/IC Article https://dx.doi.org/10.1021/acs.inorgchem.0c00982 Inorg. Chem. XXXX, XXX, XXX−XXX L | [] | ["one week"] | ["[Ag(camphSO 3 ){P(o-tol) 3 }]"] | ["Ag 2 CO 3--0.077 g, 0.28 mmol"] | [] | ["(1S)-(+)-camphor-10-sulfonic acid--0.121 g, 0.52 mmol", "P(o-tol) 3--0.147 g, 0.48 mmol"] | [] | [] | ["MeOH--20 ml", "Et 2 O--not available"]
j.molstruc.2012.02.069 | 2.2.2. Synthesis of [Yb(b-C 10 H 7 COO) 2 (Ac)(H 2 O)] n (2) A solution of b-naphthoic acid (0.10 g, 0.6 mmol) in EtOH (10 mL) was adjusted by NaOH (1 mol/L) with pH  6. A solution of Yb(NO 3 ) 3 6H 2 O (0.22 g, 0.5 mmol) in H 2 O (10 mL) was added to the above solution under stirring, and the produced precipitate was dissolved by adding HAc with pH  5. A solution of phen (0.5 g, 0.25 mmol) in EtOH (10 mL) and H 2 O (5 mL) was then added to the above mixed solution, and the ﬁnal colorless solution was sealed in a Teﬂon-line autoclave and heated at 90 °C for 7 d. After cooling to ambient temperature, the reaction solution was ﬁltered and the yellow block crystals were obtained. Yield: 20% (based on Yb). Anal. calc. for C 24 H 19 O 7 Yb (%): C 55.32, H 3.61; Found: C 48.60, H 3.23. IR (KBr, cm 1 ): 3432 ( m OAH ), 3055 ( m ArAH ), 1583, 1551 ( m as(COO) ), 1470, 1421 ( m s(COO) ), 1631, 1600 ( m C@C ), 730 (d ArAH ), 472 ( m YbAO ). | [] | [] | ["[Yb(b-C 10 H 7 COO) 2 (Ac)(H 2 O)] n", "C 24 H 19 O 7 Yb"] | ["Yb(NO 3 ) 3 \n6H 2 O--0.22 g, 0.5 mmol"] | [] | ["b-naphthoic acid--0.10 g, 0.6 mmol", "HAc--not specified", "phen--0.5 g, 0.25 mmol"] | ["90 \n°C"] | ["7 d"] | ["EtOH--10 mL", "H 2 O--10 mL"]
j.inoche.2004.03.011 | This is consistent with the results of structural analysis, 1 Anal. Calc. for C 17 H 9 MnN 4 O 4 : C, 52.55%; H, 2.32%, N; 14.42%.Found: C, 52.14%; H, 2.43%; N, 14.36%. IR (KBr pellet, cm 1 ): 3382(w), 3124(w), 3079(w), 3056(w), 1570(s), 1479(s), 1429(s), 1390(s), 1346(m), 1296(m), 1246(m), 1215(w), 1145(m), 1109(s), 1099(m), 1047(w), 995(w), 918(w), 877(w), 849(m), 784(w), 727(m), 671(m), 638(w), 440(m). | [] | [] | ["C 17 H 9 MnN 4 O 4"] | [] | [] | [] | [] | [] | []
b111400j | Complexes [Cu 4 (L 1 ) 2 I 4 ] 1. CuI (156 mg, 0.819 mmol) dissolved in degassed MeCN (20 mL) was added via cannula to L 1 (100 mg, 0.409 mmol) dissolved in degassed MeCN (20 mL) and allowed to stir for 1 h. The yellow solution was reduced in volume, diethyl ether was added and a tan powder was isolated (yield 129 mg, 50.4%). Pale yellow–green crystals were grown from the slow diﬀusion of diethyl ether into a concentrated solution of the complex in MeCN. (Found: C, 27.3; H, 2.7; N, 4.4; S, 5.1. | [] | [] | ["[Cu 4 (L 1 ) 2 I 4 ]"] | ["CuI--156 mg, 0.819 mmol"] | [] | ["L 1--100 mg, 0.409 mmol"] | [] | ["1 h"] | ["MeCN--20 mL", "diethyl ether--not specified"]
cg100082f | {[Cd 3 (nbta) 2 (bpe) 2 (H 2 O) 2 ](H 2 O) 2 } n (4).4was synthesized in a similar way as that for 2, except that Zn(OAc) 2 3 2H 2 O was replaced by Cd(OAc) 2 . Yield: 32% (based on Cd). Elemental analysis (%): calcd for C 42 H 32 Cd 3 N 6 O 20 : C 39.47, H 2.52, N 6.58; found: C 39.41, H 2.46, N 6.65. IR (cm -1 ): 3431 m, 1604s, 1429 m, 1347 m, 1299 m, 1126 m, 1068 m, 824 m, 724 m.[Zn 2 (Hbta) 2 (bpy) 2 (H 2 O) 2 ](H 2 O)(5).5was synthesized in a similar way as that for 1, except that H 3 nbta was replaced by H 3 bta.Yield: 46% (based on Zn). Elemental analysis (%): calcd for C 38 H 30 N 4 O 15 Zn 2 : C 49.97, H 3.31, N 6.13; found: C 49.92, H 3.28, N 6.09. IR (cm -1 ): 3352 m, 2452 m, 1603s, 1580 m, 1382 m, 1264 m, 1069 m, 812 m, 714 m. | [] | [] | ["{[Cd 3 (nbta) 2 (bpe) 2 (H 2 O) 2 ](H 2 O) 2 } n", "C 42 H 32 Cd 3 N 6 O 20"] | ["Cd(OAc) 2--NaN"] | [] | ["nbta--NaN", "bpe--NaN"] | [] | [] | []
c3dt51363g | Preparation of [Cu 11 (pic) 6 (N 3 ) 16 ] (1) A mixture of Cu(NO 3 ) 2 ·3H 2 O (0.12 g, 0.5 mmol), picolinic acid (0.037 g, 0.3 mmol), NaN 3 (0.046 g, 0.7 mmol) and water (5 ml) in a molar ratio of 5 : 3 : 7 : 278 was sealed in a 12 ml Teflon-lined stainless steel container that was heated to 140 °C and held there for 96 h. After cooling to room temperature, black needle-like single crystals of 1 (89%) were obtained. | [] | [] | ["[Cu 11 (pic) 6 (N 3 ) 16 ]", "Cu(NO 3 ) 2 ·3H 2 O"] | ["Cu(NO 3 ) 2 ·3H 2 O--0.12 g, 0.5 mmol"] | ["NaN 3--0.046 g, 0.7 mmol"] | ["picolinic acid--0.037 g, 0.3 mmol"] | ["140 °C"] | ["96 h"] | ["water--5 ml"]
ic0490268 | IR (cm -1 ): 2928 (m), 1587 (m), 1416 (s), 1274 (vs), 1120 (vs).1 H NMR (CDCl 3 ; δ, ppm): 8.42-6.63 (m, 5H), 2.60 [s, 6H, Me(Ms)], 2.39 [s, 3H, p-Me(Ms)], 2.54 [s, 3H, Me(py)]. LSIMS (m/z): 398, [Ag(Ms3mepy)] + ; 291, [Ms3mepy] + .[Ag(Ms3mepy)] n (2b). A similar experiment (10 mA, 9 V, 1.5 h) using N-(3-methyl-2-pyridyl)mesitylenesulfonamide (HMs3mepy) (0.165 g, 0.568 mmol) and 2,2′-bipyridine (0.089 g, 0.570 mmol) dissolved 58.7 mg of silver from the anode (E f ) 0.97 mol‚F -1 ).The solution was air concentrated to yield a white solid (0.18 g, 86%). Crystals suitable for X-ray studies were found to be [Ag(Ms3mepy)] n (2b), with no evidence for the incorporation of bipy into the complex. Anal. Calcd for C 15 H 17 AgN 2 O 2 S: C, 45.4; N, 7.1; H, 4.3; S, 8.1. Found: C, 45.1; N, 7.0; H, 4.2; S, 7.9%. IR (cm -1 ): 2928 (m), 1585 (m), 1415 (s), 1277 (vs), 1129 (vs). | [] | [] | ["[Ag(Ms3mepy)] n", "2b", "C 15 H 17 AgN 2 O 2 S"] | ["silver--58.7 mg"] | [] | ["N-(3-methyl-2-pyridyl)mesitylenesulfonamide (HMs3mepy)--0.165 g, 0.568 mmol", "2,2′-bipyridine--0.089 g, 0.570 mmol"] | [] | ["1.5 h"] | []
zaac.201200416 | Synthesis of [Cd 2 (Hmna) 4 ] n (1): A mixture of Cd(NO 3 ) 2 ·4H 2 O (0.0308g, 0.1 mmol), H 2 ddca (0.0308g, 0.1 mmol) in molar ratio 1:1:1 and water (10 mL) was stirred for 30 min in air, then sealed in a 25 mL Teflon-lined stainless steel container, which was heated to 160 °C for 96 h. After cooling to room temperature at a rate of 5 K·h –1 , the Paleyellow block crystals were obtained in ca. 62% yield (based on Cd).Anal. C 24 H 16 Cd 2 N 4 O 8 S 4 (841.45): C 34.26, H 1.92, N 6.66%. Found: C 34.44, H 1.88, N 6.73%. IR (KBr): 3030 w, 2931 w, 2350 w, 1700 w, 1574 s, 1392 s, 1100 m, 755 m cm –1 . | [] | ["96 h"] | ["[Cd 2 (Hmna) 4 ] n", "C 24 H 16 Cd 2 N 4 O 8 S 4"] | ["Cd(NO 3 ) 2 \n4H 2 O--0.0308g, 0.1 mmol"] | [] | ["H 2 ddca--0.0308g, 0.1 mmol"] | ["160 °C"] | ["30 min"] | ["water--10 mL"]
j.solidstatesciences.2003.06.001 | A white precipitated was formed and the resulting suspension had pH of 4.23. This suspension was heated in a Teﬂonlined autoclave at 165 ◦ C for 3 days. After this treatment, the ﬁnal pH was 3.95. The white solid was ﬁltered, washed with water and dried at 60 ◦ C. The analytical data for I are: experimental: Mn, 39.3%; C, 8.73%; H, 1.76%; calculated: Mn, 40.3%; C, 8.79%; H, 1.46%. When I is heated at 200 ◦ C, it is dehydrated to give Mn 2 (OH)(O 3 PCH 2 CO 2 ) (labelled II). | [] | [] | [] | ["NaN--NaN"] | [] | ["NaN--NaN"] | ["165 \b0 C"] | ["3 days"] | ["NaN--NaN"]
cg901332m | The pentaerythrityl tetratosylate was synthesized by following the procedures described previously.7 Synthesis of Tetrakis(Imidazo l-1-ylmethyl)methan e 3 5H 2 O (L 3 5H 2 O) .A mixture of imidazole (2.7 g, 40 mmol) and NaOH (1.6 g, 40 mmol) in DMSO (5 mL) was stirred at 60 °C for 1 h, and then pentaerythrityl tetratosylate (7.8 g, 10 mmol) was added. The DMSO were evaporated to dry after the mixture was stirred at 100 °C for 24 h. Twentyfive milliliters ethanol was added to the resulting mixture and filtrated.Then 100 mL of acetic ether was added to the filtrate, and a white solid L was obtained. Then colorless crystals suitable for X-ray diffraction analysis were grown by recrystallization from ethanol-water (yield: 86%). Anal. Calcd for C 17 H 30 N 8 O 5 (M r = 426.49): C, 47.88; H, 7.09; N, 26.27. Found: C, 47.62; H, 7.21; N, 26.41. IR (cm -1 ): 3468(s), 3150(w), 1655(s), 1501(s), 1447(m), 1428(w), 1407(w), 1368(w), 1386(m), 1235(s), 1097(s), 1072(w), 1028(m), 915(m), 845(m), 763(m), 730(w), 659(m), 628(m), 537(w).Synthesis of [Cd 2 (L) 2 (SO 4 ) 2 (H 2 O) 2 ] 3 4H 2 O (1). A mixture of L (16.8 mg, 0.05 mmol), CdSO 4 3 8/3H 2 O (25.7 mg, 0.10 mmol), and water (10 mL) was placed in a Teflon reactor (15 mL) and heated at 140 °C for 3 days. After the mixture had been cooled to room temperature at a rate of 10 °C 3 h -1 , colorless crystals of 1 were obtained with a yield of 64% (based on CdSO 4 ). Anal. calcd for C 34 H 52 Cd 2 N 16 O 14 S 2 (M r = 1197.84): C, 34.09; H, 4.38; N, 18.71. | [] | [] | ["pentaerythrityl tetratosylate", "Tetrakis(Imidazol-1-ylmethyl)methane"] | ["CdSO 4 3 8/3H 2 O--25.7 mg, 0.10 mmol"] | [] | ["L--16.8 mg, 0.05 mmol"] | ["100 \n°C", "140 \n°C"] | ["24 h", "3 days"] | ["DMSO--5 mL", "ethanol--25 mL", "acetic ether--100 mL", "water--10 mL"]
acs.organomet.6b00566 | The solution was then centrifuged, concentered to a fourth of the initial volume, and cooled to −20 °C very slowly. Crystals of the product grew after 1 day, washed two times with cold pentane (2 mL), and dried under vacuum. Yield: 381 mg, 82%. Suitable crystals for Xray diﬀraction could be obtained overnight by dissolving the product in benzene and layering the solution with pentane.1 H NMR (600 MHz, C 6 D 6 ): δ 0.06 (s, 18H, SiMe 3 ), 1.30 (br m, 4H, THF), 1.31 (d, 3 J HH = 6.8 Hz, 12H), 1.35−1.41 (m, 6H, Ad), 1.43 (d, 3 J HH = 6.9 Hz, 12H, iPr), 1.66−1.71 (m, 3H, Ad), 1.98−2.01 (m, 6H, Ad), 3.54 (hept, 3 J HH = 6.9 Hz, 4H, iPr), 3.65−3.81 (m, 4H, THF), 7.02−7.15 (m, 6H, Ar).13 C NMR (151 MHz, C 6 D 6 ): δ 5.29 (SiMe 3 ), 23.2 (Ad), 25.1 (Ad), 26.2 (THF), 28.9 (iPr), 29.1 (iPr), 36.8 (Ad), 40.9 (iPr), 49.2 (Ad), 69.7 (THF), 122.5 (Ar), 123.5 (Ar), 140.2 (Ar), 146.8 (Ar), 176.9 (NCN). Anal. Calcd for C 45 H 75 N 3 OSi 2 Ca: C, 70.16; H, 9.81; Found: C, 69.89; H, 9.80. | [] | ["overnight"] | ["NaN"] | [] | [] | [] | [] | [] | []
j.poly.2020.114561 | 2.5. Synthesis of ethyl (2,6-dimethylphenylcarbamoyl)formate (Hdmp) The proligand Hdmp was synthesised according to the literature procedure [38]. 2,6Dimethylphenylaniline (10.22 mL, 83 mmol) in 250 mL THF was treated with 9.3 mL ethyl chlorooxoacetate (9.273 mL, 83 mmol) in the presence of 12 mL triethyl amine (11.569 mL, 83.002 mmol). The mixture was continuously stirred for 30 minutes at room temperature, under a nitrogen atmosphere. The resulting solution was filtered and the solvent was removed under vacuum to yield an oily, colourless crude product, which quickly solidified. The white solid was suspended in water and filtered off, washed with diethyl ether and then dried under vacuum. Yield: 93.0%, m.p.: 177.1 °C. Anal. Calcd for C 12 H 15 NO 3 (%): C, 65.14; H, 6.83; N, 6.33. Found: C, 65.12; H, 6.78; N, 6.27. IR (cm -1 ): v(N-H) 3252(s); v(C-H) 3060, 2980, 2936(w); v(C=O) 1763, 1688(s); v(C=C) 1525(s); v(C-O-C) 1298–1176(m). 1 H NMR (400 MHz, DMSO-d 6 , δ ppm): 1.33 (t, J = 6.97 Hz, 3H), 2.14 (s, 6H), 4.31 (q, J = 7.17 Hz, 2H), | [] | [] | ["ethyl (2,6-dimethylphenylcarbamoyl)formate", "C 12 H 15 NO 3"] | [] | [] | ["2,6Dimethylphenylaniline--10.22 mL, 83 mmol", "ethyl chlorooxoacetate--9.3 mL, 83 mmol", "triethyl amine--12 mL, 83.002 mmol"] | ["room temperature"] | ["30 minutes"] | ["THF--250 mL"]
acs.inorgchem.0c01956 | [Dy 2 (ipO) 2 (H 2 O) 4 ]·2H 2 O(4). Yield: 50% (based on Dy III salt). Anal.Calcd: C, 24.29; H, 2.29. Found: C, 24.45; H, 2.41. IR (KBr, cm −1 ): 3583 (w), 1607 (m), 1528 (w), 1454 (w), 1385 (vs), 1267 (s), 1158 (w), 1088 (m), 925 (w), 869 (m), 761 (m), 700 (w), 618 (m), 512 (m). | [] | [] | ["[Dy 2 (ipO) 2 (H 2 O) 4 ]·2H 2 O", "NaN"] | [] | [] | [] | [] | [] | []
j.jssc.2015.11.025 | 2.2.2. [Zn(μ 3 -ppda)(μ-bpa)] n (2) A mixture of ppda (1 mmol, 0.2 g), Zn(NO 3 ) 2 · 6H 2 O (0.5 mmol, 0.15 g), NaOH (0.5 mmol, 0.02 g), bpa (0.5 mmol, 0.09 g) and H 2 O (10 mL) was stirred at 70 °C for half an hour. Then clear solution was placed in a Pyrex tube and heated at 120 °C for 72 h. After the mixture was cooled to room temperature at a rate of 5 °Ch  1 , colorless crystals of 2 were collected by ﬁltration and washed with water (yield: 0.15 g, 70% based on Zn(NO 3 ) 2 · 6H 2 O).Anal. calcd. for C 22 H 20 N 2 O 4 Zn: C 59.81, H 4.56, N 6.34. Found: C 59.67, H 4.72, N 6.34. IR (KBr, cm  1 ): 3065 w, 2940 w, 1608 s, 1569 vs, 1558 s, 1419 s, 1394 vs, 1221 m, 1167 w, 1101 w, 1020 w, 944 w, 830 m, 744 s, 648 m, 590 m, 542 m. | [] | [] | ["[Zn(μ 3 -ppda)(μ-bpa)] n", "C 22 H 20 N 2 O 4 Zn"] | ["Zn(NO 3 ) 2 · 6H 2 O--0.5 mmol, 0.15 g"] | ["NaOH--0.5 mmol, 0.02 g"] | ["ppda--1 mmol, 0.2 g", "bpa--0.5 mmol, 0.09 g"] | ["120 \nC"] | ["72 h"] | ["H 2 O--10 mL"]
c7dt03761a | A mixture of (II) (1 mmol, 0.29 g), 4 mL concentrated HNO 3 , and 16 mL H 2 O was sealed in a Teflon-lined stainless steel vessel, heated to 180 °C for 12 hours (NOTE: EXPLOSIVE). The obtained precipitate was recrystallized by using DMF to obtain a white powder. The synthesized H 4 tta ligand have been confirmed by mass spectrometry (Fig. S1). EI-MS: m/z [M − H] − , 405.07 (calc. for C 22 H 14 O 8 , 406.07). Yield 80%. Anal. (%) calc. for C 22 H 14 O 8 : C, 65.03; H, 3.47. Found: C, 64.86; H, 3.38. Synthesis of {[Zn(tta) 0.5 (m-bimb)]∙H 2 O} n (1). A mixture of H 4 tta (0.10 mmol, 0.040 g), m-bimb (0.20 mmol, 0.048 g), ZnSO 4 ·7H 2 O (0.20 mmol, 0.086 g), NaOH (0.30 mmol, 0.012 g), 3 mL ethanol, and 7 mL H 2 O was sealed in a Teflon-lined stainless steel vessel, heated to 150 °C for 3 days, followed by slow cooling (a descent rate of 10 o C/h) to room temperature. Colorless rodlike crystals of 1 were obtained. Yield of 45% (based on Zn). Anal. (%) calcd. for C 25 H 21 N 4 O 5 Zn: C, 57.43; H, 4.05; N, 10.72. Found: C, 58.16; H, 4.19; N, 10.85. Synthesis of [Ni 2 (tta)(m-bimb) 2 (H 2 O)] n (2). A mixture of H 4 tta (0.10 mmol, 0.040 g), m-bimb (0.20 mmol, 0.048 g), NiCl 2 ·6H2O (0.30 mmol, 0.071 g), NaOH (0.20, 0.008g), 5 mL dioxane, and 5 mL H 2 O was sealed in a Teflon-lined stainless steel vessel, heated to 170 °C for 3 days, followed by slow cooling (a descent rate of 10 o C/h) to room temperature. Green block crystals of 2 were obtained. Yield of 41% (based on Ni). Anal. (%) calcd. for C 50 H 39 N 8 Ni 2 O 9 : C, 59.27; H, 3.88; N, 11.06. Found: C, 59.02 ; H, 4.02; N, 10.95. Synthesis of [Ni(H 2 tta)(o-bimb)(H 2 O)] n (3). A mixture of H 4 tta (0.10 mmol, 0.040 g), o-bimb (0.20 mmol, 0.048 g), NiCl 2 ·6H2O (0.20 mmol, 0.047 g), 3mL ethanol, and 7 mL H 2 O was sealed in a Teflon-lined stainless steel vessel, heated to 150 °C for 3 days, followed by slow cooling (a descent rate of 10 o C/h) to room temperature. Green block crystals of 3 were obtained. Yield of 59% (based on Ni). Anal. (%) calcd. for C 36 H 28 N 4 NiO 9 : C, 60.11; H, 3.92; N, 7.79. Found: C, 59.91; H, 4.15; N, 8.01. Synthesis of [Cd(tta) 0.5 (o-bimb)] n (4). A mixture of H 4 tta (0.10 mmol, 0.040 g), o-bimb (0.20 mmol, 0.048 g), CdSO 4 ·3/8H 2 O (0.30 mmol, 0.105 g), NaOH (0.10 mmol, 0.004 g), 5 mL ethanol, and 5 mL H 2 O was sealed in a Teflonlined stainless steel vessel, heated to 140 °C for 3 days, followed by slow cooling (a descent rate of 10 o C/h) to room temperature. Colorless block crystals of 4 were obtained. Yield of 63% (based on Cd). Anal. (%) calcd. for C 25 H 19 CdN 4 O 4 : C, 54.41; H, 3.47; N, 10.15. Found: C, 53.58; H, 3.64; N, 9.87. X-ray crystallography. Intensity data collection was carried out on a Siemens SMART diffractometer equipped with a CCD detector using Mo-Kα monochromatized radiation (λ = 0.71073 Å) at 296(2) K. The absorption correction was based on multiple and symmetry-equivalent reflections in the data set using the SADABS program based on the method of Blessing. The structures were solved by direct methods and refined by full-matrix least-squares using the SHELXTL package. | [] | [] | ["{[Zn(tta) 0.5 (m-bimb)]∙H 2 O} n", "[Ni 2 (tta)(m-bimb) 2 (H 2 O)] n", "[Ni(H 2 tta)(o-bimb)(H 2 O)] n", "[Cd(tta) 0.5 (o-bimb)] n"] | ["ZnSO 4 \n7H 2 O--0.20 mmol, 0.086 g", "NiCl 2 \n6H2O--0.30 mmol, 0.071 g", "NiCl 2 \n6H2O--0.20 mmol, 0.047 g", "CdSO 4 \n3/8H 2 O--0.30 mmol, 0.105 g"] | ["NaOH--0.30 mmol, 0.012 g", "NaOH--0.20, 0.008g", "NaOH--0.10 mmol, 0.004 g"] | ["H 4 tta--0.10 mmol, 0.040 g", "m-bimb--0.20 mmol, 0.048 g", "o-bimb--0.20 mmol, 0.048 g", "o-bimb--0.20 mmol, 0.048 g"] | ["150 \n°C", "170 \n°C", "150 \n°C", "140 \n°C"] | ["3 days", "3 days", "3 days", "3 days"] | ["ethanol--3 mL", "dioxane--5 mL", "ethanol--3 mL", "ethanol--5 mL"]
j.ica.2020.119656 | Found: C: 55.82; H: 4.08; N: 9.60%.2.3.4. Synthesis of [Ni II (HL 2 )(Py)] (C2) 3-amino-4-hydroxybenzoic acid (0.153 g, 1 mmol), salicylaldehyde (0.1 mmol, 0.122 g), Ni(OAc) 2 ·4H 2 O (0.12 g, 0.5 mmol) and pyridine (0.026 g, 0.1 mmol) were reacted in 5 mL of DMF. The mixture was stirred for 3 h and lead to a red solution. The resulting solution was then ﬁltered. After 2 days single bright red crystals, suitable for single crystal X-ray diﬀraction, were formed (0.05 g, 25.1% yield on the basis of Ni (OAc) 2 ·4H 2 O). Selected FT-IR data, ν (cm −1 ): 3753, 2938, 2792, 2654, 2507, 1887, 1672 C]N, 1588, 1498, 1588, 1526, 1449, 1414, 1330, 1289, 1212, 1157, 1080, 753, 551. Anal. Calc. For C 19 H 14 N 2 O 4 Ni (%):C: 58.06, H: 3.59, N: 7.12; found: C: 57.78, H: 3.66, N: 7.02. | [] | ["2 days"] | ["[Ni II (HL 2 )(Py)]", "C 19 H 14 N 2 O 4 Ni"] | ["Ni(OAc) 2 ·4H 2 O--0.12 g, 0.5 mmol"] | ["pyridine--0.026 g, 0.1 mmol"] | ["3-amino-4-hydroxybenzoic acid--0.153 g, 1 mmol", "salicylaldehyde--0.1 mmol, 0.122 g"] | [] | ["3 h"] | ["DMF--5 mL"]
acs.inorgchem.5b02889 | Synthesis of the Complexes. We ﬁrst describe the complexes containing ligand 1 and then those with ligand 2. | [] | [] | [] | [] | [] | [] | [] | [] | []
s1387-7003(03)00195-3 | The macrocyclic dinuclear copper complex was prepared by the reaction of an anhydrous ethanol solution (2 ml) of H 2 L (0.027 g, 0.050 mmol) with an anhydrous ethanol solution (2 ml) of CuCl 2 (0.017 g, 0.10 mmol).Deep blue precipitate that formed was ﬁltered oﬀ, washed with ethanol and dried under vacuum. Yield: 0.030 g (78%). Anal. Found: C, 49.53%; H, 4.96%; N, 10.72%. | [] | [] | ["macrocyclic dinuclear copper complex"] | ["CuCl 2--0.017 g, 0.10 mmol"] | [] | ["H 2 L--0.027 g, 0.050 mmol"] | [] | [] | ["ethanol--2 ml"]
ic0482990 | After 1 day, crystals of polymer 4 suitable for X-ray diffraction studies were obtained in 68% yield. Anal. Calcd for C 26 H 22 AgF 3 N 2 O 5 S: C, 48.84; H, 3.47; N, 4.38. Found: C, 49.02; H, 3.24; N, 4.44. Single-crystal X-ray analysis was used to determine the solid-state structure of 4.Synthesis of {[Ag 2 (L1)(L2)]‚2CF 3 SO 3 } n (5). Acetone solutions (2 mL) of L1 (10.0 mg, 0.031 mmol) and L2 (9.1 mg, 0.031 mmol) were added consecutively to a solution of AgCF 3 SO 3 (15.9 mg, 0.062 mmol) in 2 mL of acetone at room temperature. The pale yellow solution was reduced in volume, and diethyl ether was added to effect precipitation of a pale yellow powder (89% yield). Pale yellow crystals of polymer 5 suitable for X-ray diffraction studies were grown from the slow diffusion of diethyl ether into a concentrated solution of the complex in nitromethane. Anal. Calcd for C 38 H 32 Ag 2 F 6 N 4 O 8 S 4 : C, 40.37; H, 2.85; N, 4.96; S, 11.34. | [] | [] | ["polymer 4", "{[Ag 2 (L1)(L2)]‚2CF 3 SO 3 } n", "C 26 H 22 AgF 3 N 2 O 5 S", "C 38 H 32 Ag 2 F 6 N 4 O 8 S 4"] | ["AgCF 3 SO 3--15.9 mg, 0.062 mmol"] | [] | ["L1--10.0 mg, 0.031 mmol", "L2--9.1 mg, 0.031 mmol"] | [] | [] | ["acetone--2 mL", "diethyl ether--added to effect precipitation", "nitromethane--concentrated solution"]
j.ica.2004.09.047 | 2.2.1.17. Synthesis of C uBr:dppb (1:1) 2 Æ 4CH Br 3 (17). Compound 17 was obtained as a colourless crystalline solid, using a similar procedure to that reported for compound 16; m.p. 278 C dec.1 H NMR (CDCl 3 , 293 K): d 1.9 (m br, 4H, CH 2 (CH 2 ) 2 CH 2 ), 2.7 (br, 4H, CH 2 (CH 2 ) 2 CH 2 ), 7.0–7.8 (m br, 20H, C 6 H 5 ).13 C NMR (CDCl 3 , 293 K): d 19.0br, 19.5br, 28.0br, 28.5br (CH 2dppp ), 128.5br, 129.1br, 130.9, 131.1, 132.2, 133.3br (C arom ). IR (nujol, cm 1 ): 3072w, 3052w (CH arom ), 1585w, 1571w (C ...• C); 514s, 482s, 462m, 445m, 427w, 417w, 370w , 347w, 279w, 246w, 189br w, 150w, 133m, 122m, 100w, 87w, 77w. ESI MS (+): 490 [20] [Cu 2 (dppb) 2 ] ++ ; 531 [30] [Cu(dppb)(MeCN)] + ; 916 [100] [Cu(dppb) 2 ] + , 1005 [15] [Cu 2 Br(dppb) 2 ] + . Anal. Calc.for C 28 H 28 CuBrP 2 : C, 59.01; H; 4.95. Found: C, 58.86; H, 4.81%. K m (CH 2 Cl 2 ,10 3 M): 5 X 1 mol 2 cm 1 . | [] | [] | ["C uBr:dppb (1:1) 2 Æ 4CH Br 3 (17)", "C 28 H 28 CuBrP 2"] | [] | [] | [] | [] | [] | []
j.solidstatesciences.2009.02.005 | 2.2. Synthesis of complex [Zn(PABA) 2 ]$H 2 O(1) PABA (0.274 g, 2 mmol) was dissolved in boiling water (10 mL). | [] | [] | ["[Zn(PABA) 2 ]$H 2 O", "NaN"] | [] | [] | ["PABA--0.274 g, 2 mmol"] | [] | [] | ["water--10 mL"]
s13738-012-0109-0 | Synthesis Synthesis of 3-[(3 0 ,5 0 -dimethylphenylamido)]propanoic acid (HL) A solution of 3,5-dimethylaniline (1 mmol) in glacial acetic acid was added to a solution of succinic anhydride (1 mmol) in glacial acetic acid followed by continuous overnight stirring at room temperature. The resulting white solid product was subsequently ﬁltered and washed with cold distilled water (400 mL). The product thus obtained was recrystallized from acetone (Scheme 1). | [] | [] | ["3-[(3 0 ,5 0 -dimethylphenylamido)]propanoic acid"] | [] | [] | [] | ["room temperature"] | ["continuous overnight stirring"] | ["glacial acetic acid--1 mmol", "glacial acetic acid--1 mmol", "distilled water--400 mL", "acetone--N/A"]
c0dt00195c | Found C, 16.65; H, 1.90; N, 13.33. Mechanochemical elimination (K 2 CO 3 ): 35 mg (0.1 mmol) of [C 3 H 5 N 2 ] 2 [ZnCl 4 ] was ground with 14 mg (0.1 mmol) of K 2 CO 3 in an agate mortar. The reaction proceeded with no apparent colour change. Microanalytical data (%), Calculated for [(C 3 H 4 N 2 ) 2 ZnCl 2 ] + 2KCl: C, 17.10; H, 1.91; N, 13.29. Found C, 17.55; H, 2.09; N, 13.49. Reaction of pyrazolium chloride with 3Zn(OH) 2 ·2ZnCO 3 : 500 mg (5 mmol) of pyrazolium chloride was ground with 275 mg (0.5 mmol) of 3Zn(OH) 2 ·2ZnCO 3 . The title compound was formed as a white powder following a mild effervescence. Microanalytical data (%), Calculated for [(C 3 H 4 N 2 ) 2 ZnCl 2 ]: C, 26.45; H, 2.96; N, 20.56. | [] | [] | ["[C 3 H 5 N 2 ] 2 [ZnCl 4 ]", "[(C 3 H 4 N 2 ) 2 ZnCl 2 ] + 2KCl", "pyrazolium chloride with 3Zn(OH) 2 ·2ZnCO 3"] | ["ZnCl 4--35 mg (0.1 mmol)", "3Zn(OH) 2 ·2ZnCO 3--275 mg (0.5 mmol)"] | ["K 2 CO 3--14 mg (0.1 mmol)"] | ["[C 3 H 5 N 2 ]--35 mg (0.1 mmol)", "pyrazolium chloride--500 mg (5 mmol)"] | [] | [] | []
j.ica.2010.12.023 | 2.2. Synthesis of [Zn 4 ( l 7 -CTA I )( l 3 -OH)( l 2 -OH) 3 (H 2 O) 2 ] n 2n(H 2 O) (1) Complex 1 was synthesized hydrothermally from the reaction of Zn(NO 3 ) 2 6H 2 O (0.0595 g), cyclohexane-1,2,4,5-tetracarboxylic acid (0.0260 g) and distilled H 2 O (8 mL) determines sealed in a 25 mL Teﬂon-liner autoclave. The initial pH was regulated to 7.0 with 0.1 mol L 1 NaOH solution, heated in an oven at 120 °C for 72 h and then cooled to room temperature at a rate of 5 °Ch 1 and plate-shaped transparent colorless crystals were obtained. IR (KBr) (cm 1 ): 3443 (vs), 2932 (m), 1614 (s), 1332 (w), 1166 (w), 1032 (m), 981 (w), 860 (m), 775 (w), 614 (w). | [] | [] | ["[Zn 4 ( l 7 -CTA I )( l 3 -OH)( l 2 -OH) 3 (H 2 O) 2 ] n 2n(H 2 O)", "Complex 1"] | ["Zn(NO 3 ) 2 6H 2 O--0.0595 g"] | [] | ["cyclohexane-1,2,4,5-tetracarboxylic acid--0.0260 g"] | ["120 °C"] | ["72 h"] | ["distilled H 2 O--8 mL"]
j.jorganchem.2009.09.013 | To yellow solution 10 ml of pentane were added, the light-yellow crystals being formed. The crystals were washed twice with pentane and dried in vacuum. Yield 44 mg. Anal. Calc. for C 31 H 37 O 10 PKMn: C, 53.60; H, 5.37; P, 4.46. Found: C, 52.91; H, 5.33; P, 4.46%. Spectral data for 2.1 H NMR (CD 2 Cl 2 ), d, ppm: 7.92 (dt, 1H, 1 J(H P –P) = 516.0, 4 J(H P –H 3,4 ) = 2.3 Hz, P(O)H); 7.40 (d, 4H), 7.18 (t, 4H), 6.99 (t, 2H), 10H, o, m, p C 6 H 5 ; 5.37 [dd, 2H, 3 J(H 3,4 –P) = 13.7, 4 J(H 3,4 –H P ) = 2.3 Hz, H(3,4)]; 3.47 (s, 24H, CH 2 in crown ether). | [] | [] | ["C 31 H 37 O 10 PKMn"] | [] | [] | [] | [] | [] | ["pentane--10 ml"]
d0qi00109k | [NH 4 (D 7 )][Ga 2 I 7 ] (6). 46 mg of NH 4 I (0.31 mmol, 1.00 eq.) together with 282 mg of GaI 3 (0.62 mmol, 2.00 eq.) are suspended in 5 mL of α,α,α-trifluorotoluene. The mixture is stirred for 10 min and, subsequently, excess D 6 (192 mg, 1.40 eq.) is added via a syringe. The mixture is stirred for 60 min and after the removal of the solvent in vacuo, the residue is dissolved in 7 mL of DCM followed by filtration. Concentrating the filtrate and storing at −24 °C for several days yields 6·DCM as large colourless platelets. After drying in vacuo, a yield of 272 mg (56% based on NH 4 I) is obtained. | ["-24 °C"] | ["several days"] | ["[NH 4 (D 7 )][Ga 2 I 7 ]"] | ["NH 4 I--46 mg, 0.31 mmol, 1.00 eq.", "GaI 3--282 mg, 0.62 mmol, 2.00 eq."] | [] | ["D 6--192 mg, 1.40 eq."] | [] | ["60 min"] | ["α,α,α-trifluorotoluene--5 mL", "DCM--7 mL"]
b716291j | The reaction mixture was stirred for 10 min while 1 cm 3 DMSO was added. 1 mmol of NaN 3 was added step by step to the green solution and the color of the reaction mixture changed to dark green. Then, the solution was reﬂuxed for 1 h. The dark green solution was reduced in volume and left for slow evaporation. | [] | [] | [] | [] | ["NaN3--1 mmol"] | [] | ["reflux"] | ["1 h"] | ["DMSO--1 cm3"]
chem.200600698 | Data for [1·GdACHTUNGTRENNUNG(tta) 3 ] 1 : Yield: 42 %; IR (KBr disk): n˜ = 3113 (w), 3081 (w), 2129 (s), 2118 (s), 1605 (s), 1539 (s), 1504 (m), 1450 (m), 1413 (s), 1355 (m), 1303 (s), 1248 (m), 1231 (m), 1211 (m), 1186 (s), 1143 (s), 1085 (w), 1062 (m), 1007 (m), 934 (w), 859 (w), 832 (m), 786 (s), 768 (w), 758 (m), 724 (m), 681 (w), 642 (m), 581 (m), 545 cm 1 (w); elemental analysis calcd (%) for PtGdC 48 H 28 N 4 F 9 O 6 S 3 .CH 2 Cl 2 : C 40.3, H 2.1, N 3.8; found: C 40.6, H 2.1, N 3.8. | [] | [] | ["[1·Gd(tta) 3 ] 1", "PtGdC 48 H 28 N 4 F 9 O 6 S 3 .CH 2 Cl 2"] | [] | [] | [] | [] | [] | []
j.molstruc.2003.11.032 | [Er(C 8 H 4 O 5 )(H 2 O) 5 ]·(H 2 O)·(C 8 H 4 O 5 ) 1/2 (5). A mixture of 5-hydroxyisophthalic acid (0.055 g), NaOH (0.016 g) and distillated water (20 ml) were heated till boiling. When cooled, the solution was put into a 40-ml Teﬂon-lined stainless autoclave added Er(NO 3 ) 3 (0.095 g). The Teﬂonlined stainless autoclave was sealed and heated at 142 8C for 3 days, then cooled to room temperature. The light-yellow lamellar crystals of 5 were collected after washing with H. Xu, Y. Li / Journal of Molecular Structure 690 (2004) 137–143138 H 2 O. IR (KBr pellet, cm 21 ): 3589 (m), 1618 (m), 1591 (m), 1562 (vs), 1535 (vs), 1429 (vs), 1398 (vs), 1376 (m), 1315 (w), 1278 (m), 786 (s), 732 (s) (crystal 5 data [Er(C 8 H 4 O 5 )(H 2 O) 5 ]·(H 2 O)·(C 8 H 4 O 5 ) 1/2 , M ¼ 545:44; monoclinic, space group C2/c, a ¼ 19:648ð7Þ; b ¼ 10:480ð3Þ; c ¼ 17:598ð6Þ A ˚ . | [] | [] | ["[Er(C 8 H 4 O 5 )(H 2 O) 5 ]·(H 2 O)·(C 8 H 4 O 5 ) 1/2", "Er(NO 3 ) 3"] | ["Er(NO 3 ) 3--0.095 g"] | ["NaOH--0.016 g"] | ["5-hydroxyisophthalic acid--0.055 g"] | ["142 8C"] | ["3 days"] | ["distillated water--20 ml"]
ic4012444 | Found: C, 49.03; H, 2.88; N, 7.58.Synthesis of UO 2 (C 7 H 2 O 6 )(phen) (4). The mixture is comprised of UO 2 (OAc) 2 ·2H 2 O (40 mg, 0.1 mmol), chelidamic acid (18.4 mg, 0.1 mmol), phen (19.6 mg, 0.1 mmol), and deionized water (1.0 mL). The solution pH was 4.0 before the reaction and 3.0 at the end. Yield: 25 mg (39% based on uranium). Anal. Calcd (wt %) for C 19 H 10 N 2 O 9 U: C, 35.25; H, 1.71; N, 6.49. Found: C, 35.34; H, 1.75; N, 6.12.Synthesis of UO 2 (C 7 H 5 O 2 ) 2 (bipy) (6). The mixture contains UO 2 (OAc) 2 ·2H 2 O (40 mg, 0.1 mmol), chelidamic acid (12 mg, 0.1 mmol), bipy (2 mg, 0.01 mmol), and deionized water (1.0 mL). The solution pH was 3.0 before the reaction and 2.0 at the end. Yield: 4 mg (61% based on bipy). Anal. Calcd (wt %) for C 24 H 18 N 2 O 6 U: C, 43.12; H, 2.71; N, 4.19. Found: C, 43.14; H, 2.75; N, 4.06. | [] | [] | ["UO 2 (C 7 H 2 O 6 )(phen)", "UO 2 (C 7 H 5 O 2 ) 2 (bipy)"] | ["UO 2 (OAc) 2 \n2H 2 O--40 mg, 0.1 mmol"] | [] | ["chelidamic acid--18.4 mg, 0.1 mmol", "phen--19.6 mg, 0.1 mmol", "bipy--2 mg, 0.01 mmol"] | [] | [] | ["deionized water--1.0 mL"]
j.poly.2004.12.002 | 2.3. Preparation of [MoS 4 Ag 2 (Hmimt) 2 ] n (2) This compound was prepared in the same way as [WS 4 Ag 2 (Hmimt) 2 ] n , using [NH 4 ] 2 [MoS 4 ] (0.260 g, 1 mmol) instead of [NH 4 ] 2 [WS 4 ], and an equivalent amount of AgI, and was isolated as a violet powder (yield 0.468 g, 70%). | [] | [] | ["[MoS 4 Ag 2 (Hmimt) 2 ] n"] | ["[NH 4 ] 2 [MoS 4 ]--0.260 g, 1 mmol", "AgI--equivalent amount"] | [] | ["Hmimt--not specified"] | [] | [] | []
c4ce00816b | Synthesis of poly-[AgL2]CF 3 SO 3 5 To L2 (20 mg, 63 μmol) in 5 mL acetone was added silver trifluoromethanesulfonate (16 mg, 63 μmol) in 5 mL acetone.The resulting solution was enclosed in darkness and left at room temperature to crystallise. Colourless crystals were filtered after 48 hours and dried in air. Yield 10.7 mg (19 μmol; 29%); m.p. 185–188 °C; found C, 43.94; H, 3.57; N, 9.65; C 42 H 40 N 8 O 6 F 6 S 2 Ag 2 requires C, 43.99; H, 3.52; N, 9.77%; ν max (ATR)/c m −1 2834w, 2236w, 1441w, 1264s, 1145s, 1028m sh, 803m, 742m, 662m.Results and discussion Structures of L1 and L2 Compounds L1 and L2 were formed by reaction of piperazine with 4-chloromethyl- or 3-bromomethylbenzonitrile, respectively. | [] | ["48 hours"] | ["poly-[AgL2]CF 3 SO 3 5"] | ["L2--20 mg, 63 μmol", "silver trifluoromethanesulfonate--16 mg, 63 μmol"] | [] | [] | [] | [] | ["acetone--5 mL"]
zaac.200400046 | [Co(1,10-Phen) 2 (N 3 ) 2 ] (3). A mixture of Co(CH 3 COO) 2 ·4H 2 O (0.1 mmol), NaN 3 (0.013 g, 0.2 mmol) and 1,10-phen (0.02 g, 0.1 mmol) in 20 ml H 2 O was heated at 140 °C for two days in a sealed 30 ml Teflon-lined stainless steel vessel under autogenous pressure. After the reaction mixture was slowly cooled down to room temperature, red prismlike crystals were produced, which were collected by filtration, washed with distilled water and dried in air (Yield 34 %, based on Co). Anal. Calc. for C 24 H 16 N 10 Co (%): C, 57.26; H, 3.20; N, 27.82. Found: C, 57.29; H, 3.24; N, 27.75. | [] | [] | ["[Co(1,10-Phen) 2 (N 3 ) 2 ]", "C 24 H 16 N 10 Co"] | ["Co(CH 3 COO) 2 ·4H 2 O--0.1 mmol"] | [] | ["NaN 3--0.013 g, 0.2 mmol", "1,10-phen--0.02 g, 0.1 mmol"] | ["140 °C"] | ["two days"] | ["H 2 O--20 ml"]
ic3021113 | Synthesis of [HgCl 2 (L 3‑Cl )] n ,2.The procedure was similar to the synthesis of 1 except that L 3‑Cl (0.023 g, 0.1 mmol) was used instead of L H . Colorless crystals of 2 were formed after 5 days (yield 72%, mp = 184−186 °C). Anal. Calcd for C 11 H 8 Cl 3 HgN 3 O: C, 26.15; H, 1.60; N, 8.32. Found: C, 26.13; H, 1.58; N, 8.30. FT-IR (CsI pellet, cm −1 ): 3356 (N-H str. vib.), 1692 (CO amide str. vib.), 1600, 1527 (C-N str. and N-H bend vib.), 1474 (CC str. vib.), 1420, 1394 (C-N str. vib.), 1122 (C-Cl str. vib.), 1049, 844, 777, 678 (OC-N group bend vib.), 579 (OC-N group bend vib), 426.1 H NMR (CD 3 OD, δ from TMS): 10.96 (s, 1H-pyrazine), 9.30 (s, amidic H), 8.95 (d, 1H-pyrazine), 8.82− 8.84 (m, 1H-pyrazine), 8.09 (s, 1H-phenyl), 7.86 (d, 1H-phenyl), 7.40 (t, 1H-phenyl), and 7.20 (d, 1H-phenyl). | [] | [] | ["[HgCl 2 (L 3‑Cl)] n", "C 11 H 8 Cl 3 HgN 3 O"] | ["HgCl 2--NaN"] | [] | ["L 3‑Cl--0.023 g, 0.1 mmol"] | [] | ["5 days"] | []
j.tetasy.2009.01.010 | Pure sample of the monocarboxylic acid 5 could be obtained by monometallation of 2 in the presence of N,N,N 0 ,N 00 ,N 00 -pentamethylethylenetriamine as it is described in the literature. | [] | [] | ["monocarboxylic acid 5"] | [] | [] | ["2--NaN", "N,N,N 0 ,N 00 ,N 00 -pentamethylethylenetriamine--NaN"] | [] | [] | []
j.jssc.2012.07.018 | 2.2.2. {[Dy 2 (1,3-BDC) 3 (H 2 O) 2 ]  H 2 O} n (2) A mixture of Dy(NO 3 ) 3  5H 2 O (43.8 mg, 0.1 mmol), and 1,3benzenedicarboxyllic acid (49.8 mg, 0.3 mmol), distilled water (5 mL) was stirred for 30 min, and the ﬁnal pH is at ca. 4.0. Then the ﬁnal mixture was sealed in a 15 mL Teﬂon-lined reactor, heated to 160 1C, and kept this temperature for 4 day. After being slowly cooled down to room temperature, colorless block-shaped single crystals of coordination polymer 2 suitable for X-ray diffraction analysis were obtained. The yield was ca. 52%, based on Dy. Elemental analysis for 2:C 24 H 18 Dy 2 O 15 (Mr: 871.38).Calcd: C, 33.08; H, 2.08%. Found: C, 33.34 H, 1.98%. IR (KBr, cm  1 ): 3245 (s), 3404 (s), 1615 (vs), 1456 (vs), 1532 (vs), 1481 (vs), 1393 (vs), 1165 (m), 1077 (m), 922 (w), 834 (m), 806 (w), 746 (vs), 716 (vs), 656 (w), 542 (m), 418 (m).2.2.3. {[Tb 4 (1,3-BDC) 6 (DMF)(H 2 O) 4 ]  DMF  2H 2 O} n (3) A mixture of Tb(NO 3 ) 3  5H 2 O (43.6 mg, 0.1 mmol), 1,3-benzenedicarboxyllic acid (33.2 mg, 0.2 mmol), and distilled water (3 mL), DMF (5 mL) was stirred at pH 3.5 for 30 min, and the ﬁnal pH is at ca. 5.5. The ﬁnal white mixture was then sealed in a 15 mL Teﬂon-lined reactor and heated at 85 1C for 3 day. After being slowly cooled down to room temperature, colorless blockshaped single crystals of coordination polymer 3 suitable for X-ray diffraction analysis were obtained (yield ca. 67%, based on Tb). Coordination polymer 3 is not soluble in common solvents such as H 2 O, CH 3 CH 2 OH, CHCl 3 , DMSO, CH 3 CN, CH 2 Cl 2 or DMF. | [] | [] | ["[Dy 2 (1,3-BDC) 3 (H 2 O) 2 ] n"] | ["Dy(NO 3 ) 3  5H 2 O--43.8 mg, 0.1 mmol"] | [] | ["1,3benzenedicarboxylic acid--49.8 mg, 0.3 mmol"] | ["160 1C"] | ["4 day"] | ["distilled water--5 mL"]
ic701079x | Compound 4. ZnI 2 (159.59 mg, 0.5 mmol) and pyrimidine (20.02 mg, 0.25 mmol) were stirred in 1.0 mL of heptane for 1 day at room temperature. Afterward, the precipitate was filtered off. In most cases, the product was not phase-pure and was contaminated with ZnI 2 . Therefore, for further characterization by CHN and spectroscopic analysis, compound 4 was prepared by a thermal decomposition reaction. CHN analysis (in %). Found: C, 6.59; H, 0.56; N, 3.97. Calcd for C 4 H 4 I 4 N 2 Zn 2 : C, 6.69; H, 0.56; N, 3.90. IR (KBr, cm -1 ): 3105 (w), 3063 (w), 2926 (w), 1606 (s), 1562 (m), 1472 (m), 1410 (s), 1369 (w), 1229 (m), 1179 (m), 1144 (w), 1084 (m), 1032 (m), 815 (w), 695 (s), 673 (s), 645 (w). | [] | [] | ["ZnI 2", "pyrimidine", "C 4 H 4 I 4 N 2 Zn 2"] | ["ZnI 2--159.59 mg, 0.5 mmol"] | [] | ["pyrimidine--20.02 mg, 0.25 mmol"] | ["room temperature"] | ["1 day"] | ["heptane--1.0 mL"]
j.ica.2013.01.003 | 2.2.2. Preparation of [Zn(tib) 2 Cl 2 ] n (2) A mixture of ZnCl 2 (0.068, 0.5 mmol), tib(0.138 g, 0.5 mmol) and deionized water (15 mL) was sealed in a 25 mL Teﬂon-lined stainless steel vessel and heated at 160 °C for 96 h, and cooled to room temperature. The colorless block crystals were obtained and washed with alcohol for several times (Yield: 46% based on Zn). Anal. Calc. for C 30 H 24 ZnN 12 Cl 2 : C, 43.38; H, 2.91; N, 20.23%. | [] | [] | ["[Zn(tib) 2 Cl 2 ] n", "C 30 H 24 ZnN 12 Cl 2"] | ["ZnCl 2--0.068, 0.5 mmol"] | [] | ["tib--0.138 g, 0.5 mmol"] | ["160 \nC"] | ["96 h"] | ["deionized water--15 mL"]
c3dt50453k | Synthesis of [Sm 2 Sr 2 (pda) 5 (H 2 O) 9 ]·2H 2 O (6). A mixture of H 2 pda (0.0334 g, 0.2 mmol), SrCl 2 ·6H 2 O (0.0267 g, 0.1 mmol), SmCl 3 ·6H 2 O (0.0366 g, 0.10 mmol), imidazole (0.0318 g, 0.47 mmol), and H 2 O–C 2 H 5 OH (2.5 mL, v/v = 2 : 1) was sealed in a Pyrex-tube (8 mL). The tube was heated at 120 °C for 4 days under autogenous pressure, and was then cooled to room temperature slowly, resulting in the formation of block crystals. The crystals were collected by filtration, washed with H 2 O (3 mL) and dried in air. Yield: 0.0523 g (70%, based on Sm). | [] | [] | ["[Sm 2 Sr 2 (pda) 5 (H 2 O) 9 ]\b2H 2 O", "H 2 pda", "SrCl 2 \b6H 2 O", "SmCl 3 \b6H 2 O", "imidazole"] | ["SrCl 2 \b6H 2 O--0.0267 g, 0.1 mmol", "SmCl 3 \b6H 2 O--0.0366 g, 0.10 mmol"] | [] | ["H 2 pda--0.0334 g, 0.2 mmol", "imidazole--0.0318 g, 0.47 mmol"] | ["120 \bC"] | ["4 days"] | ["H 2 O–C 2 H 5 OH--2.5 mL, v/v = 2 : 1"]
d0dt03098h | Synthesis of compound 1 A solution of 4-phpy (0.031 g, 0.2 mmol) in MeOH (2 mL) was slowly and carefully layered to a solution of Cu(NO 3 ) 2 ·3H 2 O (0.031 g, 0.2 mmol), in H 2 O (2 mL) using 2 mL buffer solution of MeOH/H 2 O followed by layering nip (0.042 g, 0.2 mmol). neutralized with Et 3 N (0.021 g, 0.2 mmol) in 2 mL EtOH. The blue coloured needle-like crystals of [Cu(nip)(4-phpy) 2 ] n (1) were obtained after three days (0.081 g, Yield 70%). Elemental analysis (%) calcd for C 30 H 21 CuN 3 O 6 : C 61.74, H 3.60, N 7.20; found: C 61.6, H 3.8, N 7.1. IR (KBr pellet, cm -1 ): 1611  as (COO ¯ ), 1347  sys (COO ¯ ). | [] | [] | ["[Cu(nip)(4-phpy) 2 ] n", "C 30 H 21 CuN 3 O 6"] | ["Cu(NO 3 ) 2 ·3H 2 O--0.031 g, 0.2 mmol"] | ["Et 3 N--0.021 g, 0.2 mmol"] | ["4-phpy--0.031 g, 0.2 mmol", "nip--0.042 g, 0.2 mmol"] | [] | ["three days"] | ["MeOH--2 mL", "H 2 O--2 mL", "EtOH--2 mL"]
c2ce06606h | C 10 H 30 N 26 NiO 2 : C, 19.83; H, 4.96; N, 60.08; found: C, 19.65; H, 5.17; N, 59.79.{[Cu(en) 2 (trans-AT)]$2H 2 O} (5) The synthesis method of 5 was similar to that of 4 except that CuCl 2 $2H 2 O (0.0165 g, 0.1 mmol), SAT$5H 2 O (0.0254 g, 0.1 mmol), ethylenediamine (0.012 g, 0.2 mmol) were used instead of NiCl 2 $6H 2 O (0.0237 g, 0.1 mmol), SAT$5H 2 O (0.0508 g, 0.2 mmol), ethylenediamine (0.018 g, 0.3 mmol), respectively. Black crystals were obtained after several days. Yield: 58% (based on Cu 2+ ). IR (KBr, cm 1 ): 3369w, 3312s, 3239s, 3150m, 2950m, 1585s, 1461w, 1392s, 1328w, 1276w, 1157m, 1038s, 983m, 769m, 734s, 703m, 598w, 537m. Elemental analysis (%) calcd for C 6 H 20 CuN 14 O 2 : C, 18.75; H, 5.21; N, 51.05; found: C, 18.63; H, 5.33; N, 51.29. | [] | [] | ["C 10 H 30 N 26 NiO 2", "[Cu(en) 2 (trans-AT)]$2H 2 O", "C 6 H 20 CuN 14 O 2"] | ["CuCl 2 $2H 2 O--0.0165 g, 0.1 mmol"] | [] | ["SAT$5H 2 O--0.0254 g, 0.1 mmol", "ethylenediamine--0.012 g, 0.2 mmol"] | [] | [] | []
j.poly.2013.03.028 | 3. 0.4 g NiCl 2 6H 2 O (1.68 mmol) in 5 cm 3 methanol, 0.3 g (2.05 mmol) tren.Compound 1: Anal. Calc. for C 18 H 54 Cl 4 N 12 Ni 2 O 16 : C, 48.04; H, 1.34; N, 12.45. Found: C, 48.18; H, 1.45; N, 11.96%. Compound 2: Anal. Calc. for C 18 H 60.5 Cl 4 N 12 Ni 2 O 19.25 : C, 49.10; H, 1.23; N, 11.36. Found: C, 48.81; H, 1.45; N, 11.96%. Compound 3: Anal. Calc. for C 24 H 80 Cl 6 N 16 Ni 3 O 4 : C, 27.56; H, 7.71; N, 21.43. Found: C, 27.34; H, 7.09; N, 21.45%. Despite satisfac- tory results of elemental analysis, FTIR and X-ray analysis, the bulk material was probably contaminated by unknown impurity which prevented us to properly analyse its properties. 2.2. Physical measurements Elemental analysis (C, H, N) was carried out on Flash EA 1112 (ThermoFinnigan). IR spectra were measured on Magna-FTIR- 750 spectromete r (Nicolet) in KBr pellets in the 4000–400 cm 1 region. | [] | [] | ["NaN"] | ["NiCl 2 \n6H 2 O--0.4 g (1.68 mmol)"] | [] | ["tren--0.3 g (2.05 mmol)"] | [] | [] | ["methanol--5 cm 3"]
s11243-013-9697-5 | Synthesis of [Cd(btap) 2 (H 2 O) 2 ] n (3) Colorless block crystals of 3 were obtained in a manner similar to that used for the preparation of complex 1 except Scheme 1 The coordination modes of btap in complexes 1–5 328 Transition Met Chem (2013) 38:327–334 123 using Cd(NO 3 ) 2 4H 2 O (0.062 g, 0.20 mmol) in place of Co(NO 3 ) 2 6H 2 O. Yield 0.052 g (49 % based on Cd). Anal. | [] | [] | ["[Cd(btap) 2 (H 2 O) 2 ] n"] | ["Cd(NO 3 ) 2 \n4H 2 O--0.062 g, 0.20 mmol"] | [] | ["btap--not specified"] | [] | [] | []
zaac.201000022 | [ZnI 2 (diglyme)] (7): ZnI 2 (0.200 g, 0.62 mmol) was dried for 1 hour under vacuum at 300 °C and afterwards dissolved in dried diglyme (25 mL) whilst heating to reflux under magnetic stirring for 30 min.Afterwards, the solution was filtered and left at –25 °C. Colorless single-crystals of 7 suitable for X-ray analysis grew in some weeks with a yield of 70 %. Elemental Analysis: calcd. C 15.90, H 3.11 %; found C 16.05 H 3.04 %. IR: ν ˜ = 3000 (sh), 2928 (w), 2886 (sh), 2831 (s), 1596 (m), 1448 (m), 1346 (sh), 1277 (sh), 1242 (sh), 1197 (sh), 1087 (m), 1055 (m), 1002 (m), 948 (s), 867 (m), 831 (sh), 818 (h) cm –1 . | ["-25 °C"] | ["some weeks"] | ["[ZnI 2 (diglyme)]", "NaN"] | ["ZnI 2--0.200 g, 0.62 mmol"] | [] | [] | ["reflux"] | ["30 min"] | ["dried diglyme--25 mL"]
b924966d | Light yellow crystals of complex 2 appeared within 24 h upon heating at 120  C under autogenous pressure.[UO 2 (H 2 TETA)(H 2 O)]$6H 2 O (3). H 4 TETA$4HCl$4H 2 O (10 mg, 0.015 mmol) and [UO 2 (NO 3 ) 2 (H 2 O) 2 ]$4H 2 O (16 mg, 0.032 mmol) were dissolved in demineralized water (1 mL) and the solution was left to evaporate slowly, yielding light yellow crystals of complex 3 within one month. | [] | ["one month"] | ["[UO 2 (H 2 TETA)(H 2 O)]$6H 2 O", "[UO 2 (NO 3 ) 2 (H 2 O) 2 ]$4H 2 O"] | ["H 4 TETA$4HCl$4H 2 O--10 mg, 0.015 mmol", "[UO 2 (NO 3 ) 2 (H 2 O) 2 ]$4H 2 O--16 mg, 0.032 mmol"] | [] | [] | ["120 \nC"] | ["24 h"] | ["demineralized water--1 mL"]
cg300293j | Synthesis of Ba[H 2 bpye] 2 [Fe(ox) 3 ] 2 ·(dhn)·6H 2 O(5). Twenty milliliters of aqueous solutions of K 3 [Fe(ox) 3 ]·3H 2 O (0.82 mmol) and H 2 bpyeCl 2 (0.8 mmol) were mixed with 5 mL of methanol solutions of 1,5-dihydroxynaphthalene (dhn) (1.5 mmol) and BaCl 2 (1.0 mmol) and were then left undisturbed at room temperature to allow for slow evaporation. Dark-red, block-shaped crystals of 5 were obtained in 10 days as a single phase. Yield = 90%. IR (cm −1 ): 1706, 1651, ν CO , oxalate; 1278, ν C−O , dhn; 1525, ν CN , 1589, 1382, ν CC , 3504, ν N−H ,H 2 bpye. Anal. Calcd for C 184 H 176 N 16 O 128 Fe 8 Ba 4 : C, 39.08; H, 3.14; N, 3.96. Found: C, 39.49; H, 3.64; N, 4.02.Synthesis of [H 2 bpy] 3 [Fe(ox) 3 ] 2 ·3( mp)· 3H 2 O·MeOH (6).Twenty milliliters of aqueous solutions of K 3 [Fe(ox) 3 ]·3H 2 O (0.42 mmol) and 4,4′-bipyridinium dichloride (0.6 mmol) were mixed with 5 mL of methanol solution of 4-methoxyphenol (1.0 mmol) and were then left undisturbed at room temperatur e to allow for slow evaporation. Red, block-shaped crystals of 6 were obtained in 10 days. | [] | [] | ["Ba[H 2 bpye] 2 [Fe(ox) 3 ] 2 ·(dhn)·6H 2 O(5)", "[H 2 bpy] 3 [Fe(ox) 3 ] 2 ·3( mp)· 3H 2 O·MeOH (6)"] | ["K 3 [Fe(ox) 3 ]·3H 2 O--0.82 mmol", "BaCl 2--1.0 mmol", "K 3 [Fe(ox) 3 ]·3H 2 O--0.42 mmol"] | [] | ["H 2 bpyeCl 2--0.8 mmol", "1,5-dihydroxynaphthalene (dhn)--1.5 mmol", "4,4′-bipyridinium dichloride--0.6 mmol", "4-methoxyphenol--1.0 mmol"] | [] | ["10 days", "10 days"] | ["methanol--5 mL"]
zaac.201300150 | C 2 K 2 N 8 (214.27 g·mol –1 ) C 11.14 (calcd. 11.21), N 52.42 (52.30)%; 13 C NMR (75.5 MHz, D 2 O): δ = 154.7 (s, CN 4 ) ppm. IR (ATR): 732 (s), 1009 (s), 1042 (m), 1140 (m), 1170 (m), 1302 (s), 1334 (s) cm –1 ; TGA (10 K·min –1 ): 424 (decomp.) °C; DSC (10 K·min –1 ): 429 (exoth.) °C.Dirubidium 5,5’-bistetrazolate dihydrate (4h): Rubidium carbonate (1.32 g, 5.72 mmol) was suspended in water (15 mL) and 5,5’-bistetrazole (790 mg, 5.72 mmol) was added. After the gas evolution had ceased the water was evaporated on a hot plate and the slightly yellow residue recrystallised from a minimum amount of water (3 mL). Single crystals suitable for XRD could be obtained. The X-ray structure includes two water molecules per molecular unit which are lost while drying in air at room temperature. During the drying process the crystals transform from colourless translucent needles to a colourless powder. Water-free rubidium 5,5’-bistetrazolate (4) was obtained in 62 % yield (1.10 g). | [] | [] | ["C 2 K 2 N 8", "Dirubidium 5,5’-bistetrazolate dihydrate (4h)"] | ["Rubidium carbonate--1.32 g, 5.72 mmol"] | [] | ["5,5’-bistetrazole--790 mg, 5.72 mmol"] | [] | [] | ["water--15 mL"]
c9ra08659e | 2.2 Synthesis of {[Ag 2 (L) 2 (Mo 4 O 13 )$(CH 3 CN)]} n (1) The mixture of AgNO 3 (17 mg, 0.1 mmol), L (30.2 mg, 0.1 mmol), (NH 4 ) 6 Mo 7 O 24 $4H 2 O (123.6 mg, 0.1 mmol), acetonitrile (8 mL) and H 2 O (2 mL) were sealed in a 25 mL Teon-lined stainless steel container and heated at 130  C for three days. Aer cooled to room temperature, the colorless and transparent short block crystals of 1 were separated by ltration. Yield: 72% (based on Ag( I)). Elemental analysis (%) calcd for 1 (C 36 H 31 N 13 O 13 Ag 2 Mo 4 ): C, 29.73%; H, 2.13%; N, 12.53%; found: C, 30.14%; H, 2.07%; N, 12.32%. IR (solid KBr pellet, cm 1 ): 3100 m, 3030 m, 2800 m, 1650 m, 1540 w, 1400 s, 870 s, 790 s, 734 m, 680 m, 581 s, 527 w. | [] | [] | ["{[Ag 2 (L) 2 (Mo 4 O 13 )$(CH 3 CN)]} n", "1", "C 36 H 31 N 13 O 13 Ag 2 Mo 4"] | ["AgNO 3--17 mg, 0.1 mmol", "(NH 4 ) 6 Mo 7 O 24 $4H 2 O--123.6 mg, 0.1 mmol"] | [] | ["L--30.2 mg, 0.1 mmol"] | ["130 \nC"] | ["three days"] | ["acetonitrile--8 mL", "H 2 O--2 mL"]
molecules25163615 | Method B. A hot CH 3 CN solution (30 mL, 60 ◦ C) of Zn(OAc) 2 · 2H 2 O (150 mg, 0.683 mmol) was added dropwise to a solution of HACA (280 mg, 1.36 mmol) and 4-Phpy (217 mg, 1.40 mmol) in CH 3 CN (20 mL) as solvent at RT. After two minutes, a white solid precipitated ( 2 ) and the dispersion was stirred for 18 h. The white precipitate was washed with 10 mL of cold CH 3 CN, ﬁltered and dried under vacuum. Suitable colorless crystals of [Zn 3 ( µ -ACA) 6 (4-Phpy) 2 ] · 4CH 3 CN ( 2· 4CH 3 CN) were obtained by recrystallization of 2 in CH 3 CN and slow evaporation of the solution at RT for 6 days. | ["RT"] | ["6 days"] | ["[Zn 3 ( µ -ACA) 6 (4-Phpy) 2 ] · 4CH 3 CN"] | ["Zn(OAc) 2 \b2H 2 O--150 mg, 0.683 mmol"] | [] | ["HACA--280 mg, 1.36 mmol", "4-Phpy--217 mg, 1.40 mmol"] | [] | ["18 h"] | ["CH 3 CN--30 mL"]
ic0624773 | Synthesis of Cd 3 (TATB) 2 (H 2 O) 2 ‚7DMA‚10H 2 O (2). H 3 TATB (0.005 g, 0.0113 mmol) and Cd(NO 3 ) 2 ‚4H 2 O (0.025 g, 0.081 mmol) were dissolved in DMA (N,N-dimethylacetamide, 1.5 mL) and sealed in a Pyrex tube under vacuum. The tube was held at 120 °C for 24 h to produce colorless block crystals. The crude product was washed with DMA to give pure 2 (0.007 g, 0.003 mmol, yield 64% based on H 3 TATB). Accurate elemental analysis was difficult to obtain due to high porosity and poor stability of the sample; the formula of 2 was established through TGA and X-ray crystallography. IR (cm -1 ): 3278 (w, br), 1595 (m), 1538 (m), 1505 (s), 1377 (vs), 1352 (vs), 1016 (m), 820 (m), 773 (vs), 699 (m). | [] | [] | ["Cd 3 (TATB) 2 (H 2 O) 2 \n7DMA\n10H 2 O", "Not Available"] | ["Cd(NO 3 ) 2 \n4H 2 O--0.025 g, 0.081 mmol"] | [] | ["H 3 TATB--0.005 g, 0.0113 mmol"] | ["120 \n°C"] | ["24 h"] | ["DMA (N,N-dimethylacetamide)--1.5 mL"]
j.molstruc.2008.10.046 | 2.2.3. [Cd(3-Hpya) 2 (SCN) 2 ](3) Colorless rod crystals of 3 were obtained by a method similar to that for 1, using 3-Hpya. Yield, 52% (based on 3-Hpya). IR (KBr pellet, cm 1 ): 3370 (b), 2100 (s), 1702 (s), 1636 (s), 1588 (m), 1415 (m), 1326 (s), 1292 (s), 1235 (m), 982 (w), 949 (m), 818 (w), 712 (m), 687 (m). Anal. Calcd (C 18 H 14 CdN 4 O 4 S 2 %): C, 41.03; N, 10.63; H, 2.68. Found (%): C, 40.91; N, 10.60; H, 2.91. | [] | [] | ["[Cd(3-Hpya) 2 (SCN) 2 ](3)", "C 18 H 14 CdN 4 O 4 S 2"] | [] | [] | ["3-Hpya--NaN"] | [] | [] | []
ic034999d | Synthesis of {[CuL 1 (NO 3 ) 2 ](CHCl 3 ) 0.5 } n ,2.The same synthetic procedure as for 1 was used except that Cu(OAc) 2 ‚H 2 O was replaced by Cu(NO 3 ) 2 ‚3H 2 O (24 mg, 0.1 mmol) and a 1:1 metalto-ligand molar ratio was adopted, giving dark blue single crystals in 25% yield (12 mg). Anal. Calcd for {[CuL 1 (NO 3 ) 2 ](CHCl 3 ) 0.5 } n : C, 30.80; H, 1.76; N, 17.24%. Found: C, 30.23; H, 1.64; N, 17.02%. IR (KBr, cm -1 ): 3103m, 3018m, 1618vs, 1559m, 1509s, 1499s, 1479vs, 1433s, 1417m, 1384s, 1332m, 1293vs, 1272s, 1240m, 1219m, 1067m, 1016s, 1001s, 837s, 843m, 805m, 757m, 747s, 714s, 609s, 488m. | [] | [] | ["{[CuL 1 (NO 3 ) 2 ](CHCl 3 ) 0.5 } n"] | ["Cu(NO 3 ) 2 ‚3H 2 O--24 mg, 0.1 mmol"] | [] | [] | [] | [] | []
ic9021678 | Synthesis of Silver(I) Complexes (3 and 4). To the stirring solution of L (20.2 mg, 0.08 mmol) in dichloromethane (1 mL) was added to silver(I) salts [0.08 mmol, 3: AgNO 3 (13.6 mg) and 4: AgCF 3 SO 3 (20.6 mg)] in methanol (2 mL) afforded a colorless precipitate. After the filtration, the vapor diffusion of diethyl ether to DMSO solution gave rise to colorless crystalline products 3 and 4. | [] | [] | [] | ["AgNO 3--13.6 mg", "AgCF 3 SO 3--20.6 mg"] | [] | ["L--20.2 mg, 0.08 mmol"] | [] | [] | ["dichloromethane--1 mL", "methanol--2 mL"]
cg401935z | [Cd 1.5 (L)(bpp)] n (2). A mixture of (S)-Na 3 L (0.0167 g, 0.05 mmol), 1,3-bi(4-pyridyl)propane (bpp) (0.0100 g, 0.05 mmol), and Cd(NO 3 ) 2 · 4H 2 O (0.0308 g, 0.10 mmol) in distilled water (6 mL) was sealed in a Teﬂon-lined stainless steel container, heated at 130 °C for 3 days, and then cooled to room temperature. Colorless block-like crystals of 2 were obtained in 64% y ield based on cadmium. Anal. Calcd for C 50 H 46 Cd 3 N 4 O 14 (%): C, 47.50; H, 3.67; N, 4.43. Found: C, 47.93; H, 4.02; N, 4.21. IR/cm −1 (KBr): 3440(s), 2908(w), 1614(s), 1560(m), 1427(m), 1368(s), 1285(w), 1229(w), 1158(w), 1128(w), 1070(w), 1018(w), 809(w), 775(w), 725(m). | [] | [] | ["[Cd 1.5 (L)(bpp)] n", "C 50 H 46 Cd 3 N 4 O 14"] | ["Cd(NO 3 ) 2 \b4H 2 O--0.0308 g, 0.10 mmol"] | [] | ["(S)-Na 3 L--0.0167 g, 0.05 mmol", "1,3-bi(4-pyridyl)propane (bpp)--0.0100 g, 0.05 mmol"] | ["130 \b0C"] | ["3 days"] | ["distilled water--6 mL"]
c4ce00375f | Synth esis of 2,5-dimethyl-1,4-phenylenediphosphonic acid (H 4 L). The diphosphonate ligand was synthesized by reacting 1,4-dibromo-2,5-dimethylbenzene (Energy Chemicals) with triethylphosphite using anhydrous NiBr 2 (Al fa Aesar) as catalyst and followed by r efluxing the ob tained oil with c onc.hydrochloric acid through an Arbuzov reaction.16 Apowder product with a satisfying yield and purity can be isolated after filtration and washing with small portions of cold ethanol.1 HNMR (DMSO-d 6 )dataforH 4 L: δ 7.6062–7.5743 (Ph-H, m, 2H); 2.4956 (–CH 3 ,s,6H).IR(KBr,cm −1 ): 3422.2 (w, b), 2768.2 (s, b), 2290.1 (m, b), 1636.6 (w), 1480.8 (w), 1457.0 (w), 1359.4 (m), 1219.5 (s), 1140.3 (vs), 1101.1 (s), 1031.5 (vs), 942.2 (vs), 904.6 (m), 818.4 (w), 767.7 (w), 624.6 (m), 591.0 (s), 571.5 (m), 490.9 (s), 464.3 (m). | [] | [] | ["2,5-dimethyl-1,4-phenylenediphosphonic acid (H 4 L)"] | [] | [] | ["1,4-dibromo-2,5-dimethylbenzene--NaN", "triethylphosphite--NaN"] | [] | [] | ["c onc.hydrochloric acid--NaN", "cold ethanol--NaN"]
asia.200900181 | Na + fca  : A solution of cyanoamide (1.00 g; 23.8 mmol) in dried methanol (10 mL) was added slowly to a stirred solution of sodium methoxide (1.29 g; 23.8 mmol) in dried methanol (40 mL) at 0 8 C. After stirring for 30 min, the reaction mixture was heated to boiling and ethyl formate (5.80 mL; 5.34 g, 72.0 mmol) was added. After 3 h reflux, all volatiles were removed in vacuum and the residue was dried in vacuum. Yield: 2.15 g (98 %); m.p.: 253 8 C; T dec,onset = 301 8 C; IR (KBr, 25 8 C): n˜ = 2882 (w), 2207 (s), 1597 (vs), 1384 (m), 1320 (s), 1086 (m), 963 (w), 638 (w), 608 (m), 524 cm 1 (m); Raman (200 mW, 25 8 C): n˜ = 2882 (3), 2180 (10), 1578 (4), 1383 (3), 1329/1300 (4), 984 (3), 843 (3), 613 (1), 522 (1), 216 (4), 132 cm 1 (5); 1 H NMR ([D 6 ]DMSO, 400 MHz, 25 8 C): d =8.49 ppm (s, CHO); 13 C NMR ([D 6 ]DMSO, 101 MHz, 25 8 C): d = 172.9 (s, CHO), 123.4 ppm (s, CN); 14 N NMR ([D 6 ]DMSO, 28.9 MHz, 25 8 C): d= 190 (s, Dn 1/2 = 1156 Hz, CN), 245 ppm (s, Dn 1/2 = 1927 Hz, N-CHO); MS (FAB  , Xenon, 6 keV, m-NBA-matrix), m/z (%): 69 (27) [M]; elemental analysis: calcd (%) for C 2 HN 2 NaO (92.03): C 26.10, H 1.10, N 30.44; found: C 25.86, H 1.21, N 29.91. | [] | [] | ["C 2 HN 2 NaO"] | [] | [] | ["cyanoamide--1.00 g; 23.8 mmol", "sodium methoxide--1.29 g; 23.8 mmol", "ethyl formate--5.80 mL; 5.34 g, 72.0 mmol"] | [] | ["3 h reflux"] | ["dried methanol--10 mL"]
acs.cgd.7b00522 | 6 1,2,4,5-tetrazine (pbptz) (0.07 mmol,16.6 mg) was added to the previous mixture, which is mixed until homogeneity. The closed vessel is placed in an oven at 95 ºC. Single crystals of 1 were grown after 3 days. They were filtered off, washed with water and ethanol and dried. Yield: 45% based on metal. Anal. calc. for C 34 H 36 N 8 O 13 Zn 2 (%): C, 45.60; H, 4.05; N, 12.51; Zn, 14.61. Found: C, 46.75; H, 3.94; N, 12.65; Zn, 14.33. Synthesis of {[Cd(µ 3 -bdc)(µ-pbptz)]·3DMF} n (2). 0.1mL of a DMF solution containing 0.1 mmol (30.8 mg) of Cd(NO 3 ) 2 4H 2 O, placed in a glass vessel of 8 mL of capacity, are mixed with 1 mL of the solution containing the H 2 bdc (0.1 mmol, 16.6 mg). Upon it, 0.05 mmol of pbptz (11.8 mg) dissolved in 2 mL of DMF were added over the solution containing the metal and carboxylic ligand. The resulting solution was closed in the vessel and left at 95 ºC in an oven for 3 days and single crystals of 2 were obtained. The same washing procedure was applied. Yield: 35% based on metal. Anal. calc. for C 29 H 33 CdN 9 O 7 (%): C, 47.58; H, 4.54; Cd, 15.36; N, 17.22. Found: C, 47.71; H, 4.69; Cd, 15.15; N, 17.31. Synthesis of {[Cd 3 (µ 5 -btc) 2 (µ-pbptz)]·2DMF} n (3). 0.1 mmol (21 mg) of 1,3,5benzenetricarboxylic acid (H 2 btc) dissolved in 1 mL of DMF are added over 1mL of the DMF solution containing 0.1 mmol (30.8 mg) of Cd(NO 3 ) 2 4H 2 O in a glass vessel of 8 ml of capacity. Then, 0.05 mmol of pbptz (11.8 mg) dissolved in 2 mL of DMF are added to the previous solution and, after being completely homogenized. The vessel is closed and placed in an oven at 95 ºC for 2 days. Colourless single crystals are filtered and washed. Yield: 35% based on metal. Anal. calc. for C 48 H 36 Cd 3 N 14 O 14 (%): C, 42.08; H, 2.65; Cd, 24.61; N, 14.31. Found: C, 41.92; H, 2.68; Cd, 24.43; N, 14.55. Synthesis of {[Zn 2 (µ-dhbdc) 2 (µ-pbptz)(DMF) 4 ]·2DMF·H 2 O} n .(4). 0.1 mmol (29.7 mg) of Zn(NO 3 ) 2 6H 2 O dissolved in 1mL of DMF are mixed with a DMF solution (1 mL) of 0.1 mmol Page 6 of 57 ACS Paragon Plus Environment Crystal Growth & Design 1 2 3 4 5 6 7 8 9 10 11 12 13 14 15 16 17 18 19 20 21 22 23 24 25 26 27 28 29 30 31 32 33 34 35 36 37 38 39 40 41 42 43 44 45 46 47 48 49 50 51 52 53 54 55 56 57 58 59 60 | [] | [] | ["[Zn 2 (µ-dhbdc) 2 (µ-pbptz)(DMF) 4 ]·2DMF·H 2 O", "[Cd 3 (µ 5 -btc) 2 (µ-pbptz)]·2DMF", "[Cd(µ 3 -bdc)(µ-pbptz)]·3DMF"] | ["Cd(NO 3 ) 2 \n4H 2 O--0.1 mmol (30.8 mg)", "Zn(NO 3 ) 2 \n6H 2 O--0.1 mmol (29.7 mg)"] | [] | ["bmb--0.07 mmol,16.6 mg", "H 2 hmph--0.1 mmol, 18.0 mg", "pbptz--0.07 mmol,16.6 mg", "H 2 btc--0.1 mmol (21 mg)"] | ["95 \n°C", "95 \n°C", "95 \n°C"] | ["3 days", "3 days", "2 days"] | ["DMF--1 mL", "water--1 mL"]
j.jssc.2020.121358 | The synthesis of CuMoO 3 (p2c), for both polymorphs 1 (achiral) and 2 (chiral), was performed by adding 1.09  10 1 g (7.62  10 4 mol) of MoO 3 , 7.47  10 2 g (7.62  10 4 mol) of Cu(OH) 2 , 1.89  10 1 g (1.52  10 3 mol) of pyrazine-2-carboxylic acid (¼ p2c), 1.95  10 1 g (6.10  10 3 mol) of MeOH, and 3.43 g (1.91  10 1 mol) of H 2 O to an FEP Teﬂon pouch (American Duraﬁlm; 3”  4”). The reactants were heat sealed inside the pouch and placed inside a 125 mL Teﬂon-lined stainless steel reaction vessel that was backﬁlled with ~32 mL deionized water and 3.5 mL methanol before closing. The added methanol serves as a reducing agent for the Cu(II) cations and is needed for the product formation. The reaction vessel was heated in a convection oven with a ramp of 2.7  C min 1 to 180  C and then soaked for 12 h. Subsequently the reaction was slowly cooled to room temperature over 28 h at a rate of 5  C per hour. Two different morphologies of black-colored crystals were recovered by ﬁltration, washed with deionized water, and mechanically separated. Black bar-shaped crystals of 1 were obtained in ~30% yield with a thickness of ~0.1 mm and lengths of ~0.3–0.5 mm, while black triangular and block-shaped prismatic crystals of 2 were obtained in 10% yield with an average dimension of ~0.2 mm. Percent yields were calculated based on the loaded MoO 3 . Blue-colored prismatic crystals of [Cu 5 (pzc) 6 (H 2 O) 4 ][Mo 8 O 26 ] were also formed as a side product. A higher yield of 2 could be obtained when the reaction conditions were adjusted by backﬁlling with a higher amount of solvent to ~60%–70% of the volume, such as with the use of ~64 mL deionized water and ~7 mL methanol. A higher backﬁlling increases the autogeneous pressure generated within the reaction vessel and results in a moderately higher yield for 2 of ~30%, with a slightly lower yield for 1 of ~20%. | ["room temperature"] | ["28 h"] | ["CuMoO 3 (p2c) polymorph 1", "CuMoO 3 (p2c) polymorph 2", "[Cu 5 (pzc) 6 (H 2 O) 4 ][Mo 8 O 26 ]"] | ["MoO 3--1.09 x 10^1 g (7.62 x 10^-4 mol)", "Cu(OH) 2--7.47 x 10^-2 g (7.62 x 10^-4 mol)"] | [] | ["pyrazine-2-carboxylic acid (p2c)--1.89 x 10^-1 g (1.52 x 10^-3 mol)"] | ["180 \nC"] | ["12 h"] | ["MeOH--1.95 x 10^-1 g (6.10 x 10^-3 mol)", "H 2 O--3.43 g (1.91 x 10^-1 mol)"]
j.jssc.2018.03.035 | 2.2. Synthesis of [Mn(Hdctrz)(H 2 O) 2 ] n (2) NaHCO 3 (0.042 g, 0.5 mmol) in 5.0 mL of aqueous solution was added into a flask containing aqueous solution of H 3 dctrz (0.078 g, 0.5 mmol) with stirring, MnCl 2 ·4H 2 O (0.198 g, 1.0 mmol) powder was directly added, and then a 4.0 mL of phen (0.10 g, 0.5 mmol) ethanol solution was added dropwise. The resulting solution was kept stirring for 6.0 h. The precipitate was filtrated, and colourless crystals were isolated from the filtrate within 4 weeks. Yield: 0.114 g (46.4% based on Mn(II)). EA calcd. for 2 (C 4 H 5 N 3 O 6 Mn, 246.05): C 19.53, H 2.05, N 17.08. Found: C 19.72, H 2.59, N 16.87%. IR (cm −1 ): 3221s, 3101s, 1619s, 1517m, 1496m, 1454m, 1404s, 1356w, 1300s, 1162w, 1056s, 905w, 828m, 813w, 729m, 661m, 600w. 2.3. Synthesis of [Mn 2 (pbtrz)(btca)] n  4nH 2 O (3) A 5.0 mL methanol solution of MnCl 2 ·4H 2 O (0.396 g, 2.0 mmol) was added into a 10.0 mL aqueous solution of pbtrz (0.179 g, 1.0 mmol) in a flask with stirring and then a 5.0 mL aqueous solution of H 4 btca (0.051 g, 0.2 mmol) and N(C 2 H 5 ) 3 (50.0 μL) was dropped to the above mixture. After 4h, the resulting solution was filtrated, and colorless crystals were isolated from the filtrate within 4 weeks. Yield: 0.290 g (43.7% based on Mn(II)). EA calcd. for 3 (C 17 H 26 N 6 O 15 Mn 2 , 664.32): C 30.74, H 3.94, N 12.65. Found: C 31.25, H 4.07, N 11.57%. IR (cm −1 ): 3400s, 3200m, 3108m, 2295w, 1625s, 1420m, 1384s, 1340s, 1131m, 981w, 809m, 668m, 538m. 2.4. Synthesis of [Mn(pbtrz)] n  nOAc  nOH (4) A mixture of pbtrz (0.090 g, 0.5 mmol), C 6 H 4 (NH 2 )(SO 3 H) (0.017 g, 0.1 mmol), Mn(OAc) 2 ·4H 2 O (0.245 g, 1.0 mmol), KOH (2.0%, 30 uL), CH 3 OH (8.0 mL) and | [] | ["4 weeks"] | ["[Mn(Hdctrz)(H 2 O) 2 ] n", "C 4 H 5 N 3 O 6 Mn", "[Mn 2 (pbtrz)(btca)] n  4nH 2 O", "C 17 H 26 N 6 O 15 Mn 2", "[Mn(pbtrz)] n  nOAc  nOH"] | ["MnCl 2 ·4H 2 O--0.198 g, 1.0 mmol", "MnCl 2 ·4H 2 O--0.396 g, 2.0 mmol", "Mn(OAc) 2 ·4H 2 O--0.245 g, 1.0 mmol"] | ["NaHCO 3--0.042 g, 0.5 mmol", "N(C 2 H 5 ) 3--50.0 μL", "KOH--2.0%, 30 uL"] | ["H 3 dctrz--0.078 g, 0.5 mmol", "H 3 IMDC--0.2341 g, 1.5 mmol", "pbtrz--0.179 g, 1.0 mmol", "pbtrz--0.090 g, 0.5 mmol", "H 4 btca--0.051 g, 0.2 mmol", "C 6 H 4 (NH 2 )(SO 3 H)--0.017 g, 0.1 mmol"] | [] | ["6.0 h", "4h"] | ["phen ethanol solution--4.0 mL", "aqueous solution--5.0 mL", "methanol solution--5.0 mL", "aqueous solution--10.0 mL", "CH 3 OH--8.0 mL"]
s41467-017-02260-2 | 4.3%).Preparation of block-like crystals of R-2. Compound R-2 was obtained following the same procedure as for R-1 except that the pH of the mixture was adjusted to 2.7. Colourless needle-like crystals were obtained. Elemental analysis calcd (%) for C 81 H 119 N 11 O 33 P 9 Tb 3 ∙5H 2 O: C 37.09, H 4.92, N 5.88; found: C 37.24, H 4.81, N 5.79. IR (KBr): v ˜ = 3423(s), 3066(w), 2983(w), 2794(w), 2520(w), 2079(w), 1622 (m), 1458(m), 1384(m), 1274(w), 1143(s), 1120(s), 1085(s), 1035(s), 989(s), 931(w), 766 (m), 702 (m), 665(w), 628(w), 601(w), 563 (m), 538 (m), 507(m), 474 (m) cm −1 . Thermal analysis revealed that the weight loss below 100 °C was 3.5%, in agreement with the release of ﬁve water molecules per Tb 3 (calcd. 3.4%). | [] | [] | ["R-2"] | ["Tb--not provided"] | [] | ["not provided--not provided"] | [] | [] | ["not provided--not provided"]
cg400426m | [Co(D-Hcam)(cptpy)] n (4). A mixture of CoSO 4 ·7H 2 O (28 mg, 0.1 mmol), D-H 2 cam (20 mg, 0.1 mmol), Hcptpy (18 mg, 0.05 mmol), triethylamine (25 μL), and H 2 O (8 mL) was sealed in a 15 mL Teﬂonlined reactor. The reactor was heated at 140 °C for 72 h, and then cooled to room temperature at a rate of 10 °Ch −1 . Dark red crystals of 4 were obtained in 32% yield based on Co. Anal. Calcd for C 32 H 29 N 3 O 6 Co (%): C, 62.95; H, 4.79; N, 6.88. Found: C, 62.81; H, 4.82; N, 6.96. IR (KBr pellet, cm −1 ): 3447m, 3118w, 3088s, 2970m, 2882w, 1707m, 1605s, 1552s, 1418s, 1389m, 783m, 698m. | [] | [] | ["[Co(D-Hcam)(cptpy)] n", "C 32 H 29 N 3 O 6 Co"] | ["CoSO 4 ·7H 2 O--28 mg, 0.1 mmol"] | ["triethylamine--25 μL"] | ["D-H 2 cam--20 mg, 0.1 mmol", "Hcptpy--18 mg, 0.05 mmol"] | ["140 °C"] | ["72 h"] | ["H 2 O--8 mL"]
j.ica.2020.119762 | 2.4. Syntheses of [Zn(2,2′-bipy) 2 (DMF) 2 ]Ag 5 I 7 (3) Colorless block crystals of 3 (0.232 g, 59.5% yield based on AgI) were prepared with ZnSO 4 ·7H 2 O instead of MnCl 2 ·4H 2 O using a procedure similar to the synthesis of 2. Elemental analysis calcd for C 26 H 30 N 6 O 2 ZnAg 5 I 7 (3): C, 16.04; H, 1.55; N, 4.32%. Found: C, 15.92; H, 1.548; N, 4.413%. IR data (KBr, cm −1 ): 3060 (w), 2358 (m), 2339 Fig. 2. Structural diagrams for 2: (a) [Mn(2,2′-bipy) 2 (DMF) 2 ] 2+ with the labelling scheme. (b) 1-D [Ag 5 I 7 2− ] n anionic chain with the labelling scheme. Symmetry code: a) –x + 1, y + 1/2, –z + 3/2. (c) Sectional stacking of 2 viewed along the b axis. Hydrogen atoms are omitted for clarity. Cyan tetrahedra: AgI 4 . | [] | [] | ["[Zn(2,2′-bipy) 2 (DMF) 2 ]Ag 5 I 7", "C 26 H 30 N 6 O 2 ZnAg 5 I 7"] | ["ZnSO 4 ·7H 2 O--NaN"] | [] | ["2,2′-bipy--NaN"] | [] | [] | ["DMF--NaN"]
ejic.200500412 | 119 Sn NMR (CDCl 3 ): δ = –449.8 ppm.[(pCNBz) 2 Sn{4-NC 5 H 4 CON 2 C(CH 3 )CO 2 }] 2 (6): Complex 6 was prepared in the same way as 3 by adding tri-p-cyanobenzyltin chloride (2.0 mmol) to pyruvic acid isonicotinyl hydrazone (2.0 mmol).The solid was then obtained from methanol. Yield: 91% (115.8 mg). M.p. 210 °C. C 50 H 38 N 10 O 6 Sn 2 (1112.3): calcd. C 53.98, H 3.42, N 12.60; found C 53.62, H 3.41, N 12.77. IR (KBr): ν ˜ = 3007 cm –1 (m, Ar–H), 2922, 2852 (s, C–H), 1630 (m, C=N), 1619, 1385 (m, CO 2 ), 1602 (m, C=N–N=C), 1200 (m, C–O), 692 (m, Sn– O), 540 (w, Sn–C), 478 (w, Sn–N). | [] | [] | ["[(pCNBz) 2 Sn{4-NC 5 H 4 CON 2 C(CH 3 )CO 2 }] 2", "C 50 H 38 N 10 O 6 Sn 2"] | ["tri-p-cyanobenzyltin chloride--2.0 mmol"] | [] | ["pyruvic acid isonicotinyl hydrazone--2.0 mmol"] | [] | [] | ["methanol--not specified"]
cg901353e | Synthesis of Cd 2 (TPOM)(D-Cam) 2 (H 2 O) 2 (2). A solvothermal reaction of D-H 2 Cam (0.0102 g, 0.05 mmol), TPOM (0.0224 g, 0.05 mmol), and Cd(NO 3 ) 2 3 4H 2 O (0.0308 g, 0.1 mmol) in 2 mL of H 2 O/ EtOH (1:3 volume ratio) was performed at 120 °C for 2 days, and the mixture was then cooled to room temperature. The colorless cubic crystals of 2 were obtained in 37% yield (based on D-H 2 Cam). | [] | [] | ["Cd 2 (TPOM)(D-Cam) 2 (H 2 O) 2", "D-H 2 Cam", "TPOM", "Cd(NO 3 ) 2 3 4H 2 O"] | ["Cd(NO 3 ) 2 3 4H 2 O--0.0308 g, 0.1 mmol"] | [] | ["D-H 2 Cam--0.0102 g, 0.05 mmol", "TPOM--0.0224 g, 0.05 mmol"] | ["120 \nC"] | ["2 days"] | ["H 2 O/ EtOH--2 mL (1:3 volume ratio)"]
c0dt00353k | Solid NaOMe (1 mmol, 54.0 mg) was added to the above mixture in portions. The resulting mixture was sealed in a Teﬂon-lined stainless steel vessel (23 mL) and heated at 150 ◦ C for 24 h under autogenous pressure. Slow cooling to room temperature yielded dark brown crystals of complex 3. Isolated yield: 39% (based on copper). Anal. Calcd. for 3,C 20 H 20 N 16 O 5 Cl 2 Cu 2 Ni 2 : C, 27.30; N, 25.47; H, 2.29. Found: C, 27.59; N, 25.29; H, 2.33. IR (KBr, cm -1 ): 3410, n(NH); 3269, n(OH); 1644, n(C N); 1568, 1467, 1389, 1279 and 1090. | [] | [] | ["Complex 3"] | ["Cu--NaN", "Ni--NaN"] | [] | ["NaOMe--1 mmol, 54.0 mg"] | ["150 \nC"] | ["24 h"] | []
s2052520620009336 | 2.2.2. {[Pr(pydc)(Hpydc)(H 2 O) 2 ]4H 2 O} n (II). The method used here is exactly the same as the procedure used for compound I (x2.2.1) except that in this case the molar ratio was 1:1:1, with piperazine being a third of its original amount.Pale-green hexagonal single crystals of II were obtained in 68% yield after 1 d by slow evaporation (m.p. > 350  C).Analysis calculated (%) for C 14 H 19 N 2 O 14 Pr: C 28.9, H 3.3, N 4.8, O 38.6; found: C 29.1, H 3.1, N 5.1, O 39.1. IR (cm 1 ): 767 (m), 848 (s), 1039 (s), 1112 (m), 1280 (s), 138 (m), 1480 (s), 1577 (s), 1647 (m), 1711 (s), 3309 (br), 3595 (s). | [] | [] | ["{[Pr(pydc)(Hpydc)(H 2 O) 2 ]\n4H 2 O} n", "C 14 H 19 N 2 O 14 Pr"] | [] | [] | ["pydc--1", "Hpydc--1", "H 2 O--2", "piperazine--1/3"] | [] | ["1 d"] | []
ic951326p | A positive test resulted in formation of a purple-pink color change.The relevant fractions were combined and concentrated to ca. 10 mL and the solution lyophilized to leave a white powder. The column was washed back to neutral and the purification sequence repeated until all of the ammonium salt had been purified through the AG1 column.The isolated product from each run was combined and dried for 72 h at 90 °C, 0.01 mm (766 mg, 45.7%). | ["90 \nC"] | ["72 h"] | [] | [] | [] | [] | [] | [] | []
s10870-005-2801-8 | Synthesis of the 2,2  -bis-(4-pyridylethynyl) tolane ligand A 200 mL Schlenk ﬂask was charged with 2-bromo-iodobenzene (23.0 g, 81.5 mmol) which was dissolved in piperidine. Pd(PPh 3 ) 2 Cl 2 (0.1 g, 0.1 mmol) and CuI (0.5 g, 2.5 mmol) were then added, the ﬂask was evacuated, and then charged with acetylene. The ﬂask was then placed on a mechanical shaker overnight. The product was extracted with hexanes and washed with ammonium hydroxide and water. The crude product was then ﬁltered over silica (hexanes) and recrystallized from ethanol resulting in 2,2  dibromotolane (8.4 g, 61%) as white crystals. | [] | [] | ["2,2  -bis-(4-pyridylethynyl) tolane ligand A"] | ["Pd(PPh 3 ) 2 Cl 2 --0.1 g, 0.1 mmol", "CuI--0.5 g, 2.5 mmol"] | [] | ["2-bromo-iodobenzene--23.0 g, 81.5 mmol"] | [] | ["overnight"] | ["piperidine--", "hexanes--", "ammonium hydroxide--", "water--", "ethanol--"]
b009851p | Cu(cyclam)(1,5nds) 4. The aqueous solution (20 ml) of CuCl 2 ⴢ2H 2 O (0.09 g, 0.5 mmol) was treated slowly with 1,4,8,11-tetraazacyclotetradecane (0.10 g, 0.5 mmol) in MeOH with constant stirring. Disodium 1,5-naphthalenedisulfonate (0.17 g, 0.5 mmol) was dissolved in distilled water. Slow diﬀusion of the two solutions into a U-tube containing agar gel produced deep purple crystals after 5 days (10% yield based on Cu). Found: C, 43.18; H, 5.68; N, 10.14. C 20 H 30 CuN 4 O 6 S 2 requires C, 43.66; H, 5.50; N, 10.18%. | [] | [] | ["Cu(cyclam)(1,5nds) "] | ["CuCl 2 ⴢ2H 2 O--0.09 g, 0.5 mmol"] | [] | ["1,4,8,11-tetraazacyclotetradecane--0.10 g, 0.5 mmol", "Disodium 1,5-naphthalenedisulfonate--0.17 g, 0.5 mmol"] | [] | ["5 days"] | ["MeOH--20 ml", "distilled water--unknown"]
c0ce00294a | Syntheses of [Ag 2 (H 2 dpzpda) 2 ](ClO 4 ) 2 (1), [Ag 2 (H 2 dpzpda) 2 (ClO 4 ) 2 ] (DMF) 2 (2), [Ag 2 (H 2 dpzpda) 2 ](CF 3 SO 3 ) 2 (3) and [Ag 2 (H 2 dpzpda)(DMF) 4 ](PF 6 ) 2 $DMF (4). Complexes 1–4 were prepared by stirring equimolar (0.1 mmol) solutions of AgClO 4 $xH 2 O (AgSO 3 CF 3 or AgPF 6 ) and H 2 dpzpda in DMF (6 mL) for 24 h at room temperature. Then, diffusing diethyl ether into the DMF solution after standing for several days gave single crystals (1–4) suitable for X-ray analyses. | [] | [] | ["[Ag 2 (H 2 dpzpda) 2 ](ClO 4 ) 2", "[Ag 2 (H 2 dpzpda) 2 (ClO 4 ) 2 ] (DMF) 2", "[Ag 2 (H 2 dpzpda) 2 ](CF 3 SO 3 ) 2", "[Ag 2 (H 2 dpzpda)(DMF) 4 ](PF 6 ) 2 $DMF"] | ["AgClO 4 $xH 2 O (AgSO 3 CF 3 or AgPF 6 )--equimolar (0.1 mmol)"] | [] | ["H 2 dpzpda--0.1 mmol"] | ["room temperature"] | ["24 h"] | ["DMF--6 mL"]
chem.200400594 | Sc(ClO 4 ) 3 (12 mg, 0.03 mmol; 40 wt % in H 2 O) and the solution was allowed to evaporate slowly. The reaction yielded a colourless crystalline product after 10 days.{[Sc(L) 4 (H 2 O) 2 ](ClO 4 ) 3 } ¥ (4): 4,4’-Bipyridine-N,N’-dioxide hydrate (10 mg, 0.05 mmol) in H 2 O (5 mL) was carefully mixed with a solution of Sc(ClO 4 ) 3 (15 mg, 0.05 mmol; 40 wt % in H 2 O) and the solution was allowed to evaporate slowly. The reaction yielded a colourless crystalline product after 14 days.X-ray data collection, solution and refinement: Crys tal data and summaries of the crystallographic analyses for all complexes are given in Table 2. Diffraction data for compounds 1 and 2 were collected on a Nonius Kappa CCD area detector diffractometer, equipped with an Oxford Cryosystems open flow cryostat [24] and controlled by the Collect software package. Collected images were processed by using Denzo. | [] | [] | ["Sc(ClO 4 ) 3", "{[Sc(L) 4 (H 2 O) 2 ](ClO 4 ) 3 }"] | ["Sc(ClO 4 ) 3--12 mg, 0.03 mmol; 40 wt % in H 2 O", "Sc(ClO 4 ) 3--15 mg, 0.05 mmol; 40 wt % in H 2 O"] | [] | ["4,4’-Bipyridine-N,N’-dioxide hydrate--10 mg, 0.05 mmol"] | [] | ["10 days", "14 days"] | ["H 2 O--5 mL"]
c0ce00632g | The bomb was sealed and heated at 120  C for 48 h, whereupon it was cooled slowly to 25  C. Pink blocks of 1 (64 mg, 59% yield based on Co) were isolated after washing with distilled water and acetone, and drying in air. Anal. Calcd for C 24 H 26 CoN 4 O 9 1:C 50.27, H 4.57, N 9.77%. Found: C 49.85, H 4.53, N 9.52%. IR (cm 1 ): 3511 (w, br), 2992 (w), 1648 (s), 1625 (m), 1602 (s), 1590 (m), 1555 (w), 1466 (m), 1443 (m), 1416 (w), 1390 (m), 1353 (s), 1326 (m), 1287 (m), 1261 (s), 1214 (w), 1164 (w), 1084 (w), 1053 (w), 1006 (m), 961 (m), 910 (m), 871 (w), 844 (s), 813 (w), 760 (s), 715 (w), 698 (w). | [] | [] | ["NaN"] | [] | [] | [] | ["120 \nC"] | ["48 h"] | []
cg800594m | [UO 2 (H 2 O) 5 ](NO 3 ) 2 · CB6· 4H 2 O (1). CB6 · 5H 2 O (35 mg, 0.032 mmol) and a 4-fold excess of UO 2 (NO 3 ) 2 · 6H 2 O (64 mg, 0.127 mmol) were dissolved in demineralized water (3 mL) and 0.5 mL of HNO 3 (65% in water) was added. Upon standing at room temperature, the solution deposited light yellow crystals of complex 1 within one day. | [] | [] | ["[UO 2 (H 2 O) 5 ](NO 3 ) 2 · CB6· 4H 2 O", "CB6 · 5H 2 O"] | ["UO 2 (NO 3 ) 2 · 6H 2 O--64 mg, 0.127 mmol"] | [] | ["CB6 --35 mg, 0.032 mmol"] | ["room temperature"] | ["one day"] | ["demineralized water--3 mL", "HNO 3 (65% in water)--0.5 mL"]
zaac.200800257 | Synthesis of Sn[O 3 PCH 2 NHC 4 H 8 NHCH 2 PO 3 ] (1) A mixture of H 4 L (0.5 mmol, 0.14 g) and SnCl 2 ·2H 2 O (1 mmol, 0.23 g) in 10.0 ml of deionized water, adjusted to pH ⫽ 5 with 1 M NaOH solution under stirring, was sealed in a 20 ml Teflon-lined stainless steel autoclave, and then heated at 160 °C for 5 days. After the mixture was cooled slowly to room temperature, colorless block crystals were filtered off, washed with distilled water, and dried at room temperature (yield: ca. 46 % based on Sn). Anal. Calcd. for compound 1,C 6 H 14 N 2 O 6 P 2 Sn: C, 18.42; H, 3.58; N, 7.16; P, 15.86; Sn, 30.37. Found: C, 18.48; H, 3.51; N, 7.25; P, 15.78; Sn, 30.28 %. | [] | [] | ["Sn[O 3 PCH 2 NHC 4 H 8 NHCH 2 PO 3 ]", "C 6 H 14 N 2 O 6 P 2 Sn"] | ["SnCl 2 ·2H 2 O--1 mmol, 0.23 g"] | [] | ["H 4 L--0.5 mmol, 0.14 g"] | ["160 °C"] | ["5 days"] | ["deionized water--10.0 ml"]
aoc.5712 | 2.2.5 ¦ Synthesis of [Cu(L 2 ) 2 ] n (3) Compound 3 was prepared in a similar way as 1, except that HL 1 was replaced with HL 2 . Blue bulk crystals of 3 were obtained (yield: 0.080 g, ca 51.2%, based on HL 2 ).Analysis calculated (%) for 3,C 18 H 10 Br 4 CuN 8 O 2 (M r = 753.49): C, 28.69; H, 1.34; N, 14.82. Found: C, 28.66; H, 1.37; N, 14.85. The IR data of complex 3 (KBr, cm −1 , see Figure S1 in the supporting information): 3117 m, 1591 s, 1509 m, 1433 s, 1314 w, 1207 m, 1157 m, 1062 s, 962 w, 843 m, 761 s, 623 m. | [] | [] | ["[Cu(L 2 ) 2 ] n", "C 18 H 10 Br 4 CuN 8 O 2"] | [] | [] | [] | [] | [] | []
s1387-7003(03)00133-3 | Colorless crystals of complex 2 were obtained with similar routine like that of preparing 1 by the reaction of Mn(ClO 4 ) 2 6H 2 O (181 mg, 0.5 mmol), K[Ag(CN) 2 ] (199 mg, 1 mmol) and bpy (157.2 mg, 1 mmol) in a methanolic solution.Caution. Perchlorate complexes in the presence of organic ligands are potentially explosive. Only a small amount material should be prepared and handled with care. | [] | [] | [] | ["Mn(ClO 4 ) 2 6H 2 O--181 mg, 0.5 mmol", "K[Ag(CN) 2 ]--199 mg, 1 mmol"] | [] | ["bpy--157.2 mg, 1 mmol"] | [] | [] | ["methanol--not specified"]
cg070008l | Straw-colored blocks of 5 (31 mg, 14% yield based on Cd) were isolated after washing with distilled water, ethanol, and acetone and drying in air. Anal. Calc. for C 14 H 15 CdN 3 O 5 5: C, 40.26; H, 3.62; N, 10.06%; Found: C, 38.40; H, 3.76; N, 9.33%. Analyses on several samples showed lower than expected values for C and N, either due to incomplete combustion or amorphous impurities. The crystal structure and thermogravimetric analysis are both consistent with the presence of one water molecule of crystallization per Cd atom. IR (KBr, cm -1 ): 3436 s br, 3062 w, 2970 w, 1599 s, 1529 s, 1444 m, 1417 m, 1385 m, 1219 m, 1016 m, 933 w, 902 w, 871 w, 816 m, 673 w, 594 w, 532 w. | [] | [] | ["CdN 3 O 5 5"] | ["NaN 3--31 mg"] | [] | [] | [] | [] | []
cm202608f | Synthesis of CuL-PF 6 . CuL-PF 6 was synthesized using a procedure analogous to that described for CuL-Br, except that CuBr and CHCl 3 were replaced by CuP F 6 ·4MeCN and toluene, respectively. Colorless block crystals appeared after about 4 days (71%). Elemental analysis (after drying in vacuo): found (calc.) for C 35 H 27 CuF 6 NP 3 ·0.5H 2 O: C, 57.03 (56.73); H, 4.43 (3.81); N, 2.09 (1.89)%. IR (cm −1 , KBr): 3410(m), 3050(w), 2920(w), 1800(w), 1610(m), 1543(w), 1480(w), 1430(m), 1400(w), 1310(w), 1263(w), 1096(m), 1026w), 999(w), 841(vs), 742(m), 695(s), 598(w), 557(m), 507(w) cm −1 .Single-Crystal Structure Analyses. Determination of the unit cell and X-ray crystallographic data collection were performed on an Ox ford Gemini S Ultra diffractometer equipped with graphite monochromated Enhance (Cu) X-ray source (λ = 1.54178 Å) at 150(2) K. The structures were solved by direct (CuL-Br) or Patterson (CuL-Cl) methods, following different Fourier syntheses, and refined by the fullmatrix least-squares method against F 0 2 , using SHELXTL software.20 Anisotropic thermal factors were assigned to the non-hydrogen atoms, except those showing severe disorder. | [] | [] | ["CuL-PF 6", "C 35 H 27 CuF 6 NP 3 ·0.5H 2 O"] | ["CuP F 6 \n4MeCN--not specified"] | [] | [] | [] | ["about 4 days"] | ["toluene--not specified"]
j.jssc.2012.10.028 | 2.2. Synthesis of compounds 2.2.1. Synthesis of [Zn 2 (ctpy) 2 Cl 2 ] n (1) A mixture of ZnCl 2 (0.0136 g, 0.1 mmol), Hctpy (0.0277 g, 0.1 mmol) and deionized water (10 mL) was stirred for 30 min in air and the pH value was then adjusted to 4.0 with 0.5 M NaOH aqueous solution. The reaction mixture was sealed in a Teﬂonlined stainless vessel (25 mL), which was heated to 180 1C for 72 h. After cooling to room temperature at rate of 5 1C/h, colorless block crystals of 1 were obtained, yield: 29.4 mg, 78.6% based on Zn. Anal. Calcd. (%) for C 32 H 20 Cl 2 N 6 O 4 Zn 2 (754.18): C, 50.96; H, 2.67; N, 11.14; found: C, 51.01; H, 2.60; N, 11.20. IR (KBr, cm  1 ): 3430(vs), 3075(w), 1605(s), 1487(w), 1410(s), 1324(m), 1192(w), 1046(m), 902(w), 819(w), 775(m), 651(w), 473(w). | [] | [] | ["[Zn 2 (ctpy) 2 Cl 2 ] n", "C 32 H 20 Cl 2 N 6 O 4 Zn 2"] | ["ZnCl 2--0.0136 g, 0.1 mmol"] | [] | ["Hctpy--0.0277 g, 0.1 mmol"] | ["180 1C"] | ["72 h"] | ["deionized water--10 mL"]
c5ra18559a | 5 [(Cu(H 2 L) 2 ].4,4'-bipy (4): Complex 4 was prepared by a procedure similar to synthesis of complex 1, but adding 4,4'-bipyiridine (4,4'-bipy). After 15 days black needle shaped crystals were obtained. Isolated yield: 58%. IR (KBr, cm -1 ): 3452 (bs), 1620 (s), 1606 (s), 1597 (w), 1549 (s), 1516 (w), 1491 (w), 1455 (s), 1408 (s), 1377 (w), 1321 (s), 1256 (s), 1222 (w), 1212 (s), 1173 (s), 1134 (m), 1058 (s), 1015 (s), 1001 (w), 982 (s), 964 (w), 846 (m), 832 (s), 799 (s), 760 (s), 668 (w), 633 (s), 621 (s), 609 (w). Elemental anal. calcd for C 24 H 20 CuN 4 O 6 ; C: 54.96 %, H: 3.81 %, N: 10.68 %; found, C: 54.91 %, H: 3.76 %, N: 10.61 %. [Ni(H 2 L) 2 ].2DMF (5): To a well-stirred solution of H 3 L (0.153 g, 1 mmol) in methanol (10 ml), nickel(II) nitrate hexahydrate (0.145 g, 0.5 mmol) was added. A green precipitate was obtained, which was dissolved in a minimum amount of DMF and filtered, transparent filtrate after 7 days gave green block type crystals. Isolated yield: 65%. IR (KBr, cm -1 ): 3380 (bs), 2925 (w), 1659 (s), 1643 (s), 1615 (s), 1569 (w), 1555 (s), 1514 (w), 1494 (w), 1451 (s), 1386 (w), 1346 (w), 1310(s), 1261 (w), 1228 (w), 1216 (s), 1170 (s), 1124 (s), 1102 (w), 1020 (s), 987 (s), 955 (w), 861 (m), 845 (m), 831 (s), 794 (s), 769 (m), 668 (s), 647 (s). TGA: 250–300°C (–2DMF; exptl. wt. loss 27.85 %, calcd. 28.71 %). Elemental anal. calcd for C 20 H 26 N 4 NiO 8 ; C: 47.13 %, H: 5.10 %, N: 10.99 %; found, C: 47.08 %, H: 5.06 %, N: 10.92 %. [Ni(H 2 L) 2 ] (6): Complex 6 was obtained from an identical reaction that was used in preparation of 5 but was carried out in DMSO. After 6 days green crystals were obtained. Isolated yield: 67%. IR (KBr, cm −1 ): 3372 (bs), 2923 (w), 1635 (w), 1607 (s), 1574 (w), 1553 (s), 1514 (w), 1483 (w), 1449 (s), 1381 (m), 1308 (s), 1261 (m), 1214 (s), 1167 (s), 1122 (s), 1019 (s), 986 (s), 955 (w), 862 (m), 832 (s), 794 (m), 768 (m), 673 (w), 647 (s). Elemental anal. calcd for C 14 H 12 N 2 NiO 6 ; C: 46.28 %, H: 3.30 %, N: 7.71 %; found, C: 46.22 %, H: 3.25 %, N: 7.66 %. [Zn(H 2 L) 2( pep) 2 ] (7): To a solution of H 3 L (0.153 g, 1mmol) and 4-(2-(pyridine-4yl)propyl)pyridine (pep) (0.198g, 1mmol) in methanol (10 ml), zinc(II) nitrate hexahydrate (0.148g, 0.5mmol) was added and stirred. A white precipitate was obtained. Precipitate was dissolved in a minimum amount of DMF and filtered. Filtrate on standing, resulted in formation of crystals after 15 days. Isolated yield: 70%. IR (KBr, cm -1 ): 3039 (w), 2923 (w), 1646 (m), 1605 (s), 1557 (m), 1500 (s), 1477 (s), 1452 (s), 1419 (s), 1383 (s), 1332 (w), 1274 (s), 1245 (s), 1207 (s), 1177 (s), 1119 (s), 1070 (m), 1008 (s), 998 (s), 983 (s), 957 (w), 840 (s), 794 (s), 761 (m), 613 (s). Elemental anal. calcd for C 40 H 40 N 6 O 6 Zn; C: 62.64 %, H: 5.22 %, N: 10.96 %; found, C: 62.60 %, H: 5.16 %, N: 10.88 %. Page 5 of 18 RSC Advances RSC Advances Accepted Manuscript Published on 22 September 2015. Downloaded by University of Massachusetts - Boston on 23/09/2015 04:51:33. View Article Online DOI: 10.1039/C5RA18559A | [] | [] | ["[Cu(H2L)2].4,4'-bipy", "[Ni(H2L)2].2DMF", "[Ni(H2L)2]", "[Zn(H2L)2(pep)2]"] | ["Cu(H2L)2--NaN", "nickel(II) nitrate hexahydrate--0.145 g, 0.5 mmol", "nickel(II) nitrate hexahydrate--0.145 g, 0.5 mmol", "zinc(II) nitrate hexahydrate--0.148 g, 0.5 mmol"] | ["4,4'-bipy--NaN", "pep--0.198 g, 1 mmol"] | ["4,4'-bipyiridine--NaN", "H3L--0.153 g, 1 mmol", "H3L--0.153 g, 1 mmol", "H3L--0.153 g, 1 mmol"] | ["room temperature", "NaN", "NaN", "NaN"] | ["15 days", "7 days", "6 days", "15 days"] | ["methanol--10 ml", "DMF--NaN", "DMSO--NaN", "methanol--10 ml"]
c0ce00076k | Anal. calcd for C 26 H 14 N 8 O 4 F 12 Ba/%: C 35.97, H 1.61, N 12.91, F 26.29, Ba 15.83. Found: C 35.70, H 1.79, N 12.95, F 25.44, Ba 15.17.IR (KBr)/cm 1 : 2955 (n(C–H)), vw; 1671, 1603 (n(C]O)), vs; 1572, 1563, 1530 (n(C]N)), m; 1409 (n(C–C)), m; 1256, 1206, 1185 (n(C– F)), s; 1150, 1125 (d(C–H)), w (intensity: vs, very weak; w, weak; m, medium; s, strong; vs, very strong).Synthesis of [Ba(hfac) 2 (Me 4 bpm)] (3) A methanolic solution (5 mL) containing 1 equivalent (31.2 mg) of 4,4 0 ,6,6 0 -tetramethyl-2,2 0 -bipyrimidine (M ¼ 216 g mol 1 , 0.145 mmol) is added to a methanolic solution (5 mL) containing 80.0 mg of anhydrous [Ba(hfac) 2 ](M ¼ 551.3 g mol 1 , 0.145 mmol). | [] | [] | ["[Ba(hfac) 2 (Me 4 bpm)]", "C 26 H 14 N 8 O 4 F 12 Ba"] | ["anhydrous [Ba(hfac) 2 ]--80.0 mg, 0.145 mmol"] | [] | ["4,4 0 ,6,6 0 -tetramethyl-2,2 0 -bipyrimidine--31.2 mg, 0.145 mmol"] | [] | [] | ["methanolic solution--5 mL"]
cg100020t | Preparation of [Zn(tib)(HPBDA)]ClO 4 (3). A mixture containing tib (27.6 mg, 0.1 mmol), H 2 PBDA (16.6 mg, 0.1 mmol), Zn(ClO 4 ) 2 3 6H 2 O (37.2 mg, 0.1 mmol), and tetrabutylammonium hydroxide solution (10%) (1 mL) in 10 mL of H 2 O were sealed in a 16 mL Teflon-lined stainless steel container and heated at 180 °C for 3 days. Colorless block crystals were collected by filtration and washed by water and ethanol with a yield 63% based on Zn(II). | [] | [] | ["[Zn(tib)(HPBDA)]ClO 4", "Not Available"] | ["Zn(ClO 4 ) 2 3 6H 2 O--37.2 mg, 0.1 mmol"] | [] | ["tib--27.6 mg, 0.1 mmol", "H 2 PBDA--16.6 mg, 0.1 mmol"] | ["180 \nC"] | ["3 days"] | ["H 2 O--10 mL", "tetrabutylammonium hydroxide solution (10%)--1 mL"]
c1dt10893j | Synthesis of [Cu I 3.1 Cu II 0.5 (b-Mo 8 O 26 ) 0.5 (f-Mo 7 VI Mo V O 26 ) 0.5 (L 2 ) 2 (H 0.8 L 2 ) 0.5 ](2). (NH 4 ) 6 Mo 7 O 24 ·4H 2 O (0.124 g, 0.1 mmol), L 2 (0.044 g, 0.1 mmol), and Cu(NO 3 ) 2 ·3H 2 O (0.072 g, 0.3 mmol) were dissolved in 12 mL of distilled water with stirring at room temperature. The mixture was adjusted to pH ª 3 with HNO 3 (1 M) and NaOH (1 M), then an ethanol solution (2 mL) was added and the cloudy solution was put into a 18 mL Teﬂon-lined Parr,heatedto170 ◦ C for 72 h. After slow cooling to room temperature at a rate of 10 ◦ Ch -1 , red block crystals of 2 were collected in 59% yield based on Cu(NO 3 ) 2 ·3H 2 O. Elem. and ICP-AES anal. calcd (%) for C 70 H 60.40 Cu 3.6 Mo 8 N 15 O 26 (2524.10) C, 33.31; H, 2.41; N, 8.32; Cu, 9.06; Mo, 30.41. Found: C, 33.22; H, 2.33; N, 8.42; Cu, 9.18; Mo, 30.26. IR (cm -1 ): 3440(s), 3051(s), 2929(s), 2863(ms), 1604(s), 1456(s), 1427(s), 1336(s), 1288(s), 1243(s), 1196(s), 1161(s), 1123(s), 1042(s), 937(s), 900(vs), 820(s), 706(vs), 554(s). | [] | [] | ["[Cu I 3.1 Cu II 0.5 (b-Mo 8 O 26 ) 0.5 (f-Mo 7 VI Mo V O 26 ) 0.5 (L 2 ) 2 (H 0.8 L 2 ) 0.5 ]", "C 70 H 60.40 Cu 3.6 Mo 8 N 15 O 26"] | ["(NH 4 ) 6 Mo 7 O 24 ·4H 2 O--0.124 g, 0.1 mmol", "Cu(NO 3 ) 2 ·3H 2 O--0.072 g, 0.3 mmol"] | [] | ["L 2--0.044 g, 0.1 mmol"] | ["170 \nC"] | ["72 h"] | ["distilled water--12 mL", "ethanol--2 mL"]
j.molstruc.2006.10.001 | The following procedure was similar to that described above. Yield: ca. 90% based on ﬂuconazole. Elemental Anal. Found: C, 23.19; H, 2.58; N, 12.58%. Calcd. for C 52 N 24 H 68 Ni 2 O 40 F 8 Mo 8 : C, 23.06; H, 2.51; N, 12.42%.IR (cm 1 ): 3394(s), 3142(s), 1624(s), 1529(s), 1504(s), 1422(m), 1290(s), 1218(s), 1132(s), 1093(w), 1032(m), 996(w), 964(s), 937(s), 897(s), 854(s), 719(s), 679(s), 654(m), 524(m). | [] | [] | ["C 52 N 24 H 68 Ni 2 O 40 F 8 Mo 8"] | [] | [] | [] | [] | [] | []
c4qi00218k | Synthesis of [Zn(4-HDPNA)(1,3,5-BTC)] (9). The synthesis method of 9 is similar to that of 4 except that the ligand 4-DPNA (0.037 g, 0.1 mmol) was used instead of 3-DPNA. Colourless block crystals of 9 were collected in 35% yield based on Zn. IR (KBr, cm −1 ): 3583(w), 1619(s), 1585(m), 1565(w), 1506(s), 1404(m), 1367(s), 1316(m), 1104(m), 1060(w), 1025(m), 763(s). | [] | [] | ["[Zn(4-HDPNA)(1,3,5-BTC)]", "NaN"] | [] | [] | ["4-DPNA--0.037 g, 0.1 mmol"] | [] | [] | []
j.solidstatesciences.2010.02.016 | 3.4. Synthesis of Co(C 6 N 2 O 4 S 2 )(H 2 O) 2 , 4 To a solution of thiazolo[5,4-d]thiazole-2,5-dicarboxylic acid (100 mg, 0.435 mmol) in DMSO (3 mL), warmed to 40  C, a solution of Co(NO 3 ) 2 $6H 2 O (126.60 mg, 0.435 mmol) in H 2 O (3 mL) was added and a pink precipitate formed. The mixture was kept under stirring for 4 h and then was heated to 100  C. After the mixture was cooled down to room temperature, the pink precipitate was ﬁltered, washed with DMSO and H 2 O and dried under vacuum to afford the desired product 4 (Yield: 66%). IR (nujol): n ¼ 3202 (br), Fig. 6. X-ray powder thermodiffactogram of species C 6 H 2 N 2 O 4 S 2 $2H 2 O, 1$2H 2 O. The complete loss of crystallinity is already evident at 90  C.A. Aprea et al. / Solid State Sciences 12 (2010) 795–802 799 1665 (s), 1343 (s), 1302 (w), 1146 (m) cm 1 . Co(C 6 N 2 O 4 S 2 )(H 2 O) 2 (323.10): calcd. C 22.30, H 1.24, N 8.70; found: C 22.14, H 1.53, N 7.85. | [] | [] | ["Co(C 6 N 2 O 4 S 2 )(H 2 O) 2"] | ["Co(NO 3 ) 2 $6H 2 O--126.60 mg, 0.435 mmol"] | [] | ["thiazolo[5,4-d]thiazole-2,5-dicarboxylic acid--100 mg, 0.435 mmol"] | ["40 \nC", "100 \nC"] | ["4 h"] | ["DMSO--3 mL", "H 2 O--3 mL"]
zaac.201400433 | Synthesis of 2Gd: Compound 2Gd was synthesized by following the same method as 2Tb.[15] To a mixture of 1 mL Gd(ClO 4 ) 3 (1 m, 1 mmol) aqueous solution and deionized water (5 mL), Cu(ClO 4 ) 2 ·6H 2 O (741 mg, 2 mmol) and sodium formate (272 mg, 4 mmol) were added. Afterwards, the pH value of the resulting solution was carefully adjusted to about 5.5 by slow addition of NaOH solution (0.1 m). After 10 min of stirring, the solution was filtered. Blue crystals were obtained by slow evaporation of the filtrate for a few weeks.Yield: 60% based on Cu. C 5 H 29 Cl 2 Cu 4 O 32 Gd: calcd. C 5.54; H 2.70%; found: C 5.46; H 2.32%. IR (KBr): ν ˜ = 3440 s, 2887 w, 1573 s, 1395 m, 1363 s, 1124 s, 1086 s, 770 w, 623 m, 478 w cm –1 .Synthesis of 3Ln: Compounds 3Ln (Ln = Gd; Dy) were synthesized by following the same method as 3Tb. | [] | [] | ["2Gd", "3Ln (Ln = Gd; Dy)"] | ["Gd(ClO 4 ) 3--1 mL, 1 mmol", "Cu(ClO 4 ) 2 \n·6H 2 O--741 mg, 2 mmol"] | ["NaOH solution--0.1 m"] | ["sodium formate--272 mg, 4 mmol"] | [] | [] | ["deionized water--5 mL"]
ja074119k | Layered [Yb(H 2 hedp)] (H 2 O) (4). A mixture of 0.100 g of Na 4 Hhedp (0.40mmol), 0.300 g of YbCl 3 ‚6H 2 O (0.77mmol), and 0.080 g of H 5 hedp (0.39 mmol) in ca. 8 g of distilled water was stirred thoroughly at ambient temperature for half an hour. The hydrothermal reaction was carried out at 150 °C, under autogenous pressure and static conditions, over a period of 3 days. Single crystals of 4 were isolated as a pure phase (0.27 g, yield of about 88% based on YbCl 3 ‚6H 2 O), which were washed with distilled water, filtered, and then air-dried at room temperature. The pH of the solution was monitored before and after the reaction and determined to be ca. 1. Elemental analysis: Calcd (%) for C 2 H 7 O 8 P 2 Yb (MW ) 394.06): C 6.09, H 1.77; Found: C 5.13, H 1.85. Selected FT-IR (KBr pellets) and Raman main bands (inside the parenthesis in italic) (in cm -1 ): ν(O-H water, CO-H, PO-H) ) 3544 s/sh, 3425 s/br, δ(O-H, water) ) 1647 m/br, ν(C-O) ) 1174 vs, 1147 vs, 1124 vs (1155 Vs), ν asym (P-O coord ) ) 1073 vs/sh, 1047 vs (1061 Vs), ν sym (P-O coord ) ) 986 vs (988 Vs) and ν sym (P-OH) ) 938 s. | [] | [] | ["[Yb(H 2 hedp)] (H 2 O)"] | ["YbCl 3 ‚6H 2 O--0.300 g, 0.77 mmol"] | [] | ["Na 4 Hhedp--0.100 g, 0.40 mmol", "H 5 hedp--0.080 g, 0.39 mmol"] | ["150 \nC"] | ["3 days"] | ["distilled water--ca. 8 g"]
ic001180g | Anal. Calcd for C 20 F 12 H 10 N 2 O 4 S 2 Cu: C, 34.41; H, 1.44; N, 4.01.Found: C, 34.66; H, 1.57; N, 4.45. DSC traces for 1 do not show any peak until the onset of melting at 192.5 °C, followed by decomposition.Preparation of 4-PDS‚Mn(hfac) 2 (2). A solution of Mn(hfac) 2 ‚nH 2 O (49 mg; 0.10 mmol) in 4 mL of methanol was slowly added to a solution of 4-PDS (22 mg; 0.10 mmol) in 4 mL of methanol. The solution was allowed to stand at room temperature for a few weeks. Light-orange crystals were formed as the solvent slowly evaporated. The product was obtained in a yield of 83%. IR (KBr, cm -1 ): 3139.5(w), 1645.5(s), 1588.1(s), 1549.5(s), 1532.2(s), 1489.7(s), 1413.1(s), 1258.8(s), 1201.9(s), 1139.2(s), 801.0(s), 710.6(s), 663.9(s), 584.8(s). Anal. Calcd for C 20 F 12 H 10 N 2 O 4 S 2 Mn: C, 34.84; H, 1.46; N, 4.06. Found: C, 34.82; H, 1.48; N, 4.21. DSC traces for 2 do not show any peak until the onset of melting at 249.2 °C, followed by decomposition. | [] | [] | ["C 20 F 12 H 10 N 2 O 4 S 2 Cu", "4-PDS‚Mn(hfac) 2"] | ["Mn(hfac) 2 ‚nH 2 O--49 mg; 0.10 mmol"] | [] | ["4-PDS--22 mg; 0.10 mmol"] | [] | ["a few weeks"] | ["methanol--4 mL"]
j.micromeso.2011.10.036 | 2.2. Synthesis of the crystal A mixture of 2,6-Naphthalenedicarboxylic acid (2,6-NDC, 0.210 g), NaOH (0.080 g) and distillated water (20 ml) was heated at 140 °C in a 40 ml bomb for 24 h to get a Na-2,6-NDC aqueous solution. Then, the DMF solution (4 ml) containing Co(NO 3 ) 2 (0.065 g in 20 ml DMF) was carefully layered on the Na-2,6-NDC aqueous solution (4 ml) through 2 ml DMF buffer solution in a test tube. Hexahedron light-red crystals of Co 2 (H 2 O) 4 (2,6-NDC) 2 (DMF) 2 2H 2 O suitable for X-ray diffraction were collected after 3 weeks. FTIR (KBr pellet, cm 1 ): 3550 (s), 3408 (s), 3184 (s), 1660 (vs), 1608 (s), 1556 (vs), 1493 (s), 1456 (w), 1435 (w), 1402 (vs), 1362 (s), 1254 (m), 1186 (m), 1113 (s), 1061 (w), 939 (m), 839 (w), 795 (s), 775 (m), 744 (w), 690 (m), 642 (m). | [] | [] | ["Co 2 (H 2 O) 4 (2,6-NDC) 2 (DMF) 2 2H 2 O"] | ["Co(NO 3 ) 2--0.065 g"] | [] | ["2,6-Naphthalenedicarboxylic acid (2,6-NDC)--0.210 g"] | ["140 °C"] | ["3 weeks"] | ["distillated water--20 ml", "DMF--4 ml"]
j.jssc.2017.10.002 | 2.6. Synthesis of {[Cu(1,3-bix) 2 (H 2 O) 2 ]·(tfBDC)·6(H 2 O)} n (5) Compound 5 was obtained by following a similar procedure to that of 1, but 1,3-bix (23.8 mg, 0.1 mmol) was used instead of 1,2-bix. Then the solution was allowed to stand at room temperature for slow evaporation over 3 days. Blue crystals of 5 were isolated after washed with acetone, and dried in the air. Yield: 72%. Anal. calcd for C 36 H 44 CuF 4 N 8 O 12 (%): C 46.98, H 4.82, N 12.18. Found: C 46.91, H 4.82, N 12.15. IR (KBr disc, cm −1 ): 3430 (m), 3173 (m), 3129 (m), 3075 (m), 3005 (m), 2916 (w), 1633 (s), 1520 (s), 1456 (s), 1341 (s), 1289 (m), 1263 (m), 1200 (w), 1187 (s), 1114 (m), 1032 (m), 985 (m), 946 (m), 874 (w), 818 (w), 727 (s), 666 (m), 625 (m), 461 (w), 429 (w). | [] | [] | ["{[Cu(1,3-bix)2(H2O)2]·(tfBDC)·6(H2O)}n", "C36H44CuF4N8O12"] | [] | [] | ["1,3-bix--23.8 mg, 0.1 mmol"] | [] | ["3 days"] | []
c3ce42197j | 5. Yield 73.0% (based on Gd 2 O 3 ). IR spectrum (KBr, cm −1 ): 3424m, 3059m, 1701m, 1632s, 1617s, 1573m, 1512w, 1444m, 1421m, 1359m, 1315w, 1296w, 1175m, 930w, 915w, 878w, 839w, 827w, 789w, 764m, 723w, 675m, 656w, 606w, 569w, 496w. Elem. anal. calcd. for 5 (%): C, 24.97; H, 1.98; N, 1.62. | [] | [] | [] | ["Gd 2 O 3--NaN"] | [] | [] | [] | [] | []
j.jssc.2018.07.033 | 2.2 Conventional crystallization (method a) A solution prepared by dissolving 20 mg of H 2 Thz (0.075 mmol) in 5.5 mL of an 8:3 water/pyridine mixture was transferred to a penicillin flask. The lanthanide solution (0.026 mmol of Ln(CH 3 COO) 3 .xH 2 O in 5.5 mL of the 8:3 water/pyridine mixture) was slowly added to the first solution, and the flask was maintained undisturbed. The networks containing lanthanides (Ln = La, Eu and Gd) were obtained by evaporation of the solution. Crystallization time varied (see below). The yields were calculated based on the lanthanide ions. {La 2 (Thz) 3 (H 2 O) 8 .4H 2 O} (1a): After 20 days, needle-like yellow crystals formed, 9 mg (78 %). {Eu 2 (Thz) 3 (H 2 O) 8 .4H 2 O} (5a): After 90 days, orange block-shaped crystals formed, 8 mg (83 %). {Gd 2 (Thz) 3 (H 2 O) 8 .4H 2 O} (6a): After 90 days, orange block-shaped crystals formed, 8 mg (75 %). 2.3 Gel crystallization (method b) A system of crystallization by gel was adapted from the method described by Henisch et al.[24] In a 10 mL penicillin flask, 0.24 g of commercial unflavored gelatin (Dr. Oetker) and 13.7 mg of Na 2 Thz (0.05 mmol) were dissolved in 5 mL of water by heating and stirring with a magnet bar. Then, the penicillin flask was put in a refrigerator during 5 minutes. After gelation, a solution of 0.05 mmol of Ln(CH 3 COO) 3 .xH 2 O (Ln = La, Ce, Eu, Gd) or LnCl 3 .6H 2 O (Ln = Nd, Sm) in 5 mL of water was poured on the gelatin. The penicillin flask was kept on the bench at room temperature for 3 days. Then, the crystals were recovered by dissolving the gel with hot water and filtration, rinsed with isopropanol, and dried on air. {La 2 (Thz) 3 (H 2 O) 8 .4H 2 O} (1b): Yellow polycrystals were formed, 14 mg (78 %). FTIR (KBr pellets, cm -1 ): 3325 (m), 1619 (s), 1436 (m), 1372 (m), 1354 (m), 1297 (w), 1149 (w), 1137 (w), 806 (w), 778 (w), 568 (w), 529 (w). {Ce 2 (Thz) 3 (H 2 O) 8 .4H 2 O} (2b): Yellow-block crystals were formed, 14 mg (78 %). FTIR (KBr pellets, cm -1 ): 3235 (m), 1624 (s), 1436 (m), 1371 (m), 1352 (m), 1296 (w), 1150 (w), 1137(w), 805 (w), 777 (w), 568 (w), 528 (w). | [] | [] | ["{La2(Thz)3(H2O)8.4H2O} (1a)", "{Eu2(Thz)3(H2O)8.4H2O} (5a)", "{Gd2(Thz)3(H2O)8.4H2O} (6a)", "{La2(Thz)3(H2O)8.4H2O} (1b)", "{Ce2(Thz)3(H2O)8.4H2O} (2b)"] | ["Ln(CH3COO)3.xH2O--0.026 mmol", "Na2Thz--13.7 mg, 0.05 mmol", "Ln(CH3COO)3.xH2O or LnCl3.6H2O--0.05 mmol"] | [] | ["H2Thz--20 mg, 0.075 mmol"] | [] | ["20 days", "90 days", "90 days", "3 days"] | ["8:3 water/pyridine mixture--5.5 mL", "water--5 mL"]
anie.200600333 | Recovery of polyMP: 1bpolyMP (600 mg) was suspended in DMF (30 mL) and heated at 80 8C for two days. After the mixture had been filtered, the solvent of the filtrate was removed by evaporation and the filtrate poured into Et 2 O. The resulting precipitate was collected by filtration, washed with Et 2 O, and dried under reduced pressure to give red–brown polyMP (16 mg). | [] | [] | ["1bpolyMP"] | [] | [] | [] | ["80 8C"] | ["two days"] | ["DMF--30 mL"]
b918647f | Synthesis of [Cd(HL)(4,4 0 -bpy)(H 2 O)]$H 2 O (1) A mixture of Cd(OAc) 2 $2H 2 O (0.30 mmol, 0.080 g), H 3 L (0.30 mmol, 0.095 g), 4,4 0 -bpy (0.30 mmol, 0.047 g), and H 2 O (8 mL) was adjusted to pH 4 with 1 mmol L 1 NaOH solution. It was then sealed in a 25 mL Teﬂon reactor and heated at 150  C for 3 days. After gradually cooling to room temperature at a rate of 5  Ch 1 , colorless crystals of 1 were obtained (42.5% yield based on Cd( II) salts). Elemental analyses calcd (%) for C 26 H 22 N 2 O 9 Cd (618.86): C, 50.46; H, 3.59; N, 4.53. Found C, 50.48; H, 3.60; N, 4.51. IR (KBr pellet, cm 1 ): 3394 (w), 2924 (w), 2455 (w), 1677 (m), 1647 (m), 1540 (s), 1455 (m), 1370 (m), 1292 (w), 1064 (s), 1011 (m), 815 (s), 778 (s), 626 (m), 491 (w).Synthesis of [Cd 3 (L) 2 (4,4 0 -bpy) 3 (H 2 O) 2 ]$2.5H 2 O (2) The preparation of 2 was similar to that of 1 except that the pH was adjusted to 7 instead of 4. Colorless crystals of 2 were obtained (40.2% yield based on Cd( II) salts). Elemental analyses calcd (%) for C 62 H 51 N 6 O 18.5 Cd 3 (1513.29): C, 49.21; H, 3.40; N, 5.55. Found C, 49.18; H, 3.38; N, 5.56. IR (KBr pellet, cm 1 ): 3387 (w), 2922 (m), 1599 (w), 1534 (s), 1454 (w), 1370 (m), 1263 (w), 1219 (w), 1056 (m), 1002 (w), 864 (w), 810 (s), 770 (m), 728 (s), 623 (w), 521 (w). | [] | [] | ["[Cd(HL)(4,4 0 -bpy)(H 2 O)]\nH 2 O", "C 26 H 22 N 2 O 9 Cd"] | ["Cd(OAc) 2 \n2H 2 O--0.30 mmol, 0.080 g"] | [] | ["H 3 L--0.30 mmol, 0.095 g", "4,4 0 -bpy--0.30 mmol, 0.047 g"] | ["150  C"] | ["3 days"] | ["H 2 O--8 mL"]
j.poly.2019.02.048 | conditions, then allowed to cool slowly. After cooling, two types of block shaped yellow colored concomitant non-separable crystals of CP4 and CP5 were obtained [39]. Yield: 56.25% (18 mg, combined) with respect to the ligand dpmndi. FT-IR (KBr disc, selected peaks, ν, cm -1 ): 1608 (pyridine ring), 1657 (C=O, imide), 1706 (C=O, carboxylate). Synthesis of [{Cd(dpmndi)(bdc)}·DMF] α ( CP6 ). CP6 was synthesized under solvothermal conditions following a similar protocol as adapted for CP4 , using terephthalic acid (7.3 mg, 0.044 mmol) instead of H 2 oba and Cd(NO 3 ) 2 ·4H 2 O (13.6 mg, 0.044 mmol) instead of zinc nitrate. After cooling, block shaped yellow color crystals were obtained. Yield: 46.88% (15 mg) based on dpmndi ligand. FT-IR (KBr disc, selected peaks, ν, cm -1 ): 1583 (pyridine ring), 1677 (C=O, imide), 1702 (C=O, carboxylate). Anal. Calcd. For C 56 H 62 N 6 O 18 Cd 3 : C, 47.29; H, 2.83; N, 5.91%; Found: C, 47.78; H, 2.75; N, 5.68%. Single crystal X-ray diffraction analysis Suitable single crystals of CP1 CP6 , were selected. Data collection for CP1 was carried out on a Bruker SMART APEX II CCD diffractometer, and for CP2 and CP5 data collection were carried out on a Bruker D8 Quest diffractometer, using graphite monochromated MoKα (λ = 0.71073 Å) radiation. Data reduction and unit cell refinement were performed using SAINT-Plus [40]. Data sets for CP3 , CP4 and CP6 were collected on a Rigaku Super Nova HyPix3000 diffractometer with monochromatic MoKα radiation (λ = 0.71073 Å). Diffraction data were processed by CrysalisPro v39.46, followed by an empirical absorption correction with the included Scale3 ABSPACK program [41]. The structures were solved by Intrinsic Phasing with | [] | [] | ["[Cd(dpmndi)(bdc)]·DMF", "[Cd(dpmndi)(bdc)]·DMF"] | ["Cd(NO 3 ) 2 ·4H 2 O--13.6 mg, 0.044 mmol"] | [] | ["terephthalic acid--7.3 mg, 0.044 mmol"] | [] | [] | ["DMF--NaN"]
j.jssc.2020.121860 | 5 5-sulfoisophthalic acid sodium salt(SIP), 4,4'-bipyridine(4,4'-bipy),4,4'-bis(imidazolyl)biphenyl (4,4′-bibp),1,4-bis(1-imidazoly)benzene(1,4′-bib), fluoboric acid (HBF 4 , 40%), formic acid (88%) and dimethylacetamide(DMA) were purchased from Alfa Aesar. Commercially available reagents were used as received without further purification. Elemental analyses(C, H, and N) were recorded on an Elementar model VarioEL III instrument. Thermogravimetric analysis was performed on a NETZSCH STA 449C microanalyzer heated from 30 to 800°C in air atmosphere. Powder X-ray diffraction (PXRD) patterns were taken on a Rigaku Ultima IV diffractometer (Cu Kα radiation, λ = 1.5406 Å), with a scan speed of 5 °/min and a step size of 0.02° in 2θ. The UV-vis spectra for samples were obtained on a Shimadzu UV 2550 spectrometer. 2.2 Preparation of complexes CTGU-20-CTGU-22 [Cu 5( μ 3 -OH) 4 (STP) 2 (4,4'-bipy) 2 (H 2 O) 2 ]·4H 2 O(CTGU-20). A mixture of 2-sulfoterephthalic acid sodium salt (11.0mg, 0.05mmol), 4,4'-bipy (6.0mg, 0.05mmol) and Cu(ClO 4 ) 2 ·6H 2 O (32.0mg, 0.10mmol) was dissolved in DMA(2 mL), H 2 O(4 mL) and six drops of fluoboric acid in a screw capped vial. The vessel was sealed, and the mixture was heated to 100 °C and held at that temperature for 72 h. By slow cooling of the reaction mixture to room temperature, blue block-shaped crystals of CTGU-20 that were fit for crystal X-ray analysis were obtained in 51% yield. Elemental analysis (%): Calcd. for C 36 H 34 Cu 5 N 4 O 24 S 2 : C, 33.56; H, 2.66; N,4.35. Found: C, 33.87; H, 2.75; N,4.67. [Cu 2( μ 2 -OH)(SIP)(1,4′-bib) 2 ] (CTGU-21). A mixture of 5-sulfoisophthalic acid sodium salt (5.5mg, 0.025 mmol), 1,4′-bib (10.0mg, 0.05mmol) and Cu(ClO 4 ) 2 ·6H 2 O (32 mg, 0.10mmol) was dissolved in DMA (2.0mL), H 2 O (4.0 mL) and six drops of fluoboric acid in a screw capped vial. The vessel was sealed, and the mixture was heated to 100 °C and held at that temperature for 72 h. By slow cooling of the reaction mixture to room temperature, blue block crystals of CTGU-21 that were fit for crystal X-ray analysis were obtained in 53% yield. Elemental analysis (%):Anal. calcd. for C 32 H 27 Cu 2 N 8 O 8 S: C, 47.41; H, 3.36; N, 13.82. Found: C, 47.96; H, 3.83; N, 14.13. [Cu 2 (SIP)(4,4′-bibp) 2 (HCOO)]·3H 2 O (CTGU-22). A mixture of 5-sulfoisophthalic acid sodium salt (5.5mg, 0.025mmol), 4,4′-bibp (8.0mg, 0.05mmol) and Cu(ClO 4 ) 2 ·6H 2 O(32 mg,0.10mmol) was dissolved in DMA(2 mL), H 2 O (4 mL) and six drops of formic acid in a screw capped vial. The vessel was sealed, and the mixture was heated to 100 °C and held at that temperature for 72 h. By slow cooling of the reaction mixture to room temperature, blue block crystals of CTGU-22 that Journal Pre-proof | [] | [] | [] | ["Cu(ClO 4 ) 2 ·6H 2 O--32.0mg, 0.10mmol"] | ["fluoboric acid--six drops", "formic acid--six drops"] | ["5-sulfoisophthalic acid sodium salt--11.0mg, 0.05mmol", "4,4'-bipy--6.0mg, 0.05mmol", "2-sulfoterephthalic acid sodium salt--5.5mg, 0.025 mmol", "1,4′-bib--10.0mg, 0.05mmol", "4,4′-bibp--8.0mg, 0.05mmol"] | ["100 °C"] | ["72 h"] | ["DMA--2 mL", "H 2 O--4 mL"]
j.jssc.2016.12.024 | 2.2. Synthesis of complexes HO { [Pb (BOABA) (H O)]· } 3222n (1) A mixture of Pb(NO 3 ) 2 (0.066 g, 0.2 mmol), H 3 BOABA (0.02 g, 0.1 mmol), and NaOH (1.5 mL, 0.2 mol/L) in 10 mL deionized water was sealed in a 25 mL Teﬂon-lined autoclave and heated to 140 °C for 3 days. After the autoclave was cooled to room temperature at 10 °C h −1 , colorless block crystals were collected by ﬁltration, washed with 3×10 mL of deionized water and air-dried. Yield 35% based on H 3 BOABA. Anal. Calc. for C 22 H 18 O 18 Pb 3 : C, 22.17; H, 1.52%. Found: C, 22.14; H, 1.56%. IR (KBr, cm –1 ): 3345w, 2358 m, 2341 m, 1575 s, 1515 s, 1406 s, 1370 s, 1301 m, 1162 s, 1069 s, 785 s, 720 m, 676w. | [] | [] | ["[Pb (BOABA) (H O)]\b3222n", "C 22 H 18 O 18 Pb 3"] | ["Pb(NO 3 ) 2--0.066 g, 0.2 mmol"] | ["NaOH--1.5 mL, 0.2 mol/L"] | ["H 3 BOABA--0.02 g, 0.1 mmol"] | ["140 \b0C"] | ["3 days"] | ["deionized water--10 mL"]
cg049808b | Preparation of {[Ag(L6)](PF 6 )‚CH 3 OH} n (5). A solution of L6 (4.76 mg, 0.020 mmol) in MeOH (10 mL) was layered onto a solution of AgPF 6 (15.18 mg, 0.060 mmol) in H 2 O (10 mL). The solutions were left for about 2 days at room temperature, and colorless crystals were obtained. Yield, 61% (based on L6). Anal. Calcd. for C 13 H 14 AgF 6 N 6 OP (5): C, 29.82; H, 2.68; N, 13.76. Found: C, 29.87; H, 2.68; N, 13.68. IR (KBr, cm -1 ): 3470(m), 1610(s), 1585(s), 1474(s), 1423(s), 1200(m), 1030(m), 995(m), 845(vs), 700(s). | [] | [] | ["{[Ag(L6)](PF 6 )‚CH 3 OH} n", "5", "C 13 H 14 AgF 6 N 6 OP"] | ["AgPF 6--15.18 mg, 0.060 mmol"] | [] | ["L6--4.76 mg, 0.020 mmol"] | [] | ["2 days"] | ["MeOH--10 mL", "H 2 O--10 mL"]
s1063774515030141 | EXPERIMENTAL Synthesis A weighed sample of UO 2 (NO 3 ) 2 ⋅ 6H 2 O (0.2 g, 0.4 mmol) was dissolved in water (1 mL), and then an aqueous solution of malonic acid (0.04 g, 0.4 mmol) and ethylenecarbamide (0.34 g, 4 mmol) was added to this solution. The starting molar ratio was 1: 1: 10. The solution was allowed to stand for isothermal evaporation in air at room temperature. Yellow crystals of the composition [UO 2 (mal)(Imon)(H 2 O)] (I) precipitated from the solution by the third day.An aqueous solution containing malonic acid (0.04 g, 0.8 mmol) and methylcarbamide (1.48 g, 20 mmol) was added to an aqueous solution of uranyl nitrate (0.2 g, 0.4 mmol, 1 mL of water). The starting molar ratio was 1: 2: 50. The slow evaporation of the solution in air at room temperature afforded yellow crystals of the composition [UO 2 (mal)(Meur) 3 ] (II). | [] | [] | ["UO 2 (NO 3 ) 2 ⋅ 6H 2 O", "[UO 2 (mal)(Imon)(H 2 O)]", "[UO 2 (mal)(Meur) 3 ]"] | ["UO 2 (NO 3 ) 2 ⋅ 6H 2 O--0.2 g, 0.4 mmol", "uranyl nitrate--0.2 g, 0.4 mmol, 1 mL of water"] | [] | ["malonic acid--0.04 g, 0.4 mmol", "ethylenecarbamide--0.34 g, 4 mmol", "malonic acid--0.04 g, 0.8 mmol", "methylcarbamide--1.48 g, 20 mmol"] | ["room temperature"] | ["third day"] | ["water--1 mL"]
24701556.2019.1703745 | Anal. Calcd. for C 19 H 18 ZnN 2 O 5 : C 54.32, H 4.32, N 6.67.Found: C 54.45, H 4.27, N 6.56%. IR (KBr, cm 1 ):  ¼ 3421 s, 2926 m, 2860 m, 2359 m, 2073 w, 1680 s, 1614 s, 1553 s, 1481 s, 1384 s, 1287 m, 1246 m, 1165 s, 1103 w, 1063 w, 935 w, 899 w, 807 m, 746 s, 695 s, 649 m, 603 w. | [] | [] | ["C 19 H 18 ZnN 2 O 5"] | [] | [] | [] | [] | [] | []
c4ce02428a | H 2 O, 52.56 %). Synthesis of {[Cu 2 (thim 2 ) 2 (µ 2 -OH 2 )(OOCC 6 H 5 ) 4 ]·4H 2 O} n (4). The same synthetic procedure as for 3 (Path A) was used except that mother solution of 3 containing blue crystals was exposed to air for prolonged period for about 20 days. The dark blue colored crystals of 4 were obtained. Results and Discussion CPs 1-4 were prepared by the reaction of copper acetate with ligand thim 2 in the mixture of DMF/MeOH. The reaction of copper acetate and thim 2 using benzoic acid as co-ligand in Page 6 of 24CrystEngComm CrystEngComm Accepted Manuscript Published on 29 January 2015. Downloaded by Selcuk University on 10/02/2015 14:10:50. View Article Online DOI: 10.1039/C4CE02428A | [] | ["20 days"] | ["{[Cu 2 (thim 2 ) 2 (µ 2 -OH 2 )(OOCC 6 H 5 ) 4 ]·4H 2 O} n"] | ["copper acetate--not specified"] | [] | ["thim 2--not specified", "benzoic acid--not specified"] | [] | [] | ["DMF/MeOH--not specified"]
s10904-013-0011-y | 2.3.3 {[Zn 2 (IP) 2 (dstc)]3H 2 O} n (3) Complex 3 was prepared by the same procedure as 2 except that MnSO 4 H 2 O was replaced by Zn(OAc) 2 2H 2 O (0.0444 g). C 42 H 32 N 8 O 15 SZn 2 (1051.56). Calcd: C, 47.97; H, 3.07; N, 10.66. Found C, 47.15; H, 3.10; N, 10.53. IR (KBr, cm -1 ): 3418(s); 3203(m); 1629(s); 1518(s); 1442(s); 1368(m); 1322(m); 1128(m); 885(s); 582(m). | [] | [] | ["{[Zn 2 (IP) 2 (dstc)]3H 2 O} n", "C 42 H 32 N 8 O 15 SZn 2"] | ["Zn(OAc) 2 \n2H 2 O--0.0444 g"] | [] | [] | [] | [] | []
zaac.201300430 | Colorless block crystals were obtained and washed with alcohol for several times (Yield: 52% based on Zn). C 26 H 18 ZnN 4 O 4 : calcd. C, 60.54; H, 3.52; N, 10.86%; found: C, 60.55; H, 3.51; N,10.88%. IR (KBr): ν ˜ = 1626 s, 1407 m, 1313 m, 1277 m, 1156 m, 1032 m, 971 m, 864 m, 741 m, 635 m cm –1 . | [] | [] | ["C 26 H 18 ZnN 4 O 4"] | [] | [] | [] | [] | [] | ["alcohol--NaN"]
j.molstruc.2006.08.009 | Preparation of compound 2. A mixture of aK 6 P 2 W 18 O 62 Æ15H 2 O (0.25 g), CdCl 2 (0.18 g), phen (0.03 g), and H 2 O (10 mL) was stirred for half an hour in air. The mixture was then transferred to a Teﬂon-lined stainless steel autoclave (20 mL) and kept at 170 C for 4 days. After the autoclave had cooled to room temperature over 12 h, yellow block-shaped crystals of 2 wer e ﬁltered oﬀ, was hed with distilled water, and air-dried to give a yield of 50% based on W. Anal. Calcd. for C 60 N 10 H 58 Cd 3 P 2 W 18 O 71 2: C, 12.49%; H, 1.01%; N, 2.43%. Found: C, 12.45%; H, 1.08%; N, 2.40%. | [] | ["12 h"] | ["aK 6 P 2 W 18 O 62 Æ15H 2 O", "C 60 N 10 H 58 Cd 3 P 2 W 18 O 71 2"] | ["CdCl 2--0.18 g"] | [] | ["phen--0.03 g"] | ["170 \nC"] | ["4 days"] | ["H 2 O--10 mL"]
ic502395s | Ag(3-PO 3 H-C 6 H 4 -COOH) (3) (AgPO 5 C 7 H 6 , 308.96 g/mol). Yield: 0.046 g (37%). Elemental Analysis: Calcd C 27.21, H 1.96; Found C 27.39, H 2.08. IR (cm −1 , 2 wt % in KB): 3079.51, 2759.50, 2402.19, 1674.88, 15 97.48, 1581.64, 1406.04, 1295.26, 1266.42, 1112.82, 1078.34, 1051.23, 929.42, 906.52, 846.27, 828.34, 748.61, 722.64, 684.65, 656.47, 568.48, 547.51, 533.23, 460.18.Hydrothermal Synthesis of Ag 6 (3-PO 3 -C 6 H 4 -COO) 2 (4) by Microwave Heating. In a TFM insert of 100 mL capacity, 3 equiv of silver nitrate salt (AgNO 3 , 0.201g, 1.2 mmol), 1 equiv of 3-phosphonobeinzoic acid (3-PO(OH) 2 -C 6 H 4 -COOH, 0.08 g, 0.4 mmol) and 1.5 equiv of urea (CO(NH 2 ) 2 , 0.035g, 0.6 mmol) were dissolved in 15 mL of distilled water. This insert was placed in a CEM MARS 5 microwave oven and heated from room temperature to 140 °C over 1 h, heated for 3 h at 140 °C and allowed to air cool to room temperature. The ﬁnal product, obtained as light brown plates, with suitable size for structure solution by single crystal diﬀ raction, was isolated by ﬁltration, washed with water rinsed with absolute ethanol and dried in air. | [] | [] | ["Ag(3-PO 3 H-C 6 H 4 -COOH) (AgPO 5 C 7 H 6)"] | ["silver nitrate salt--0.201g, 1.2 mmol"] | [] | ["3-phosphonobeinzoic acid--0.08 g, 0.4 mmol", "urea--0.035g, 0.6 mmol"] | ["140 °C"] | ["3 h"] | ["distilled water--15 mL"]
c4dt01880j | Synthesis of CuCl(H 2 -1,3-bdpb). A mixture of CuCl 2 (9 mg, 0.067 mmol) and H 2 -1,3-bdpb (15 mg, 0.056 mmol) was dissolved in MeOH (4 mL). 2,6-Dimethylpyridine (2,6-lutidine) (0.05 mL) was added and the solution was placed in a glass tube (10 mL). The tube was closed with a cap and heated at 120 °C for 3 d and cooled to room temperature. The colorless crystals were filtered oﬀ by suction and washed thoroughly with MeOH. Yield: 9 mg, 44% (based on H 2 -1,3-bdpb). CuCl (C 16 H 18 N 4 ) calcd: C: 52.60, H: 4.97, N: 15.34; found C: 52.40, H: 5.04, N: 14.94. IR: (cm −1 ) 3228 m (→NH), 1604 w, 1591 m, 1552 w, 1507 m, 1477 w, 1452 m, 1431 m, 1410 w, 1396 w, 1378 w, 1362 w, 1300 w, 1239 s, 1161 m, 1099 w, 1068 w, 1042 m, 1025 m, 1012 m, 980 w, 889 m, 808 s, 789 m, 779 m, 761 s, 713 s, 675 s, 658 s, 610 s, 585 s, 517 s, 454 w. The IR spectrum of 3 is shown in Fig. S7.† Microwave irradiation method. A mixture of CuCl 2 (9 mg, 0.067 mmol) and H 2 -1,3-bdpb (15 mg, 0.056 mmol) was dissolved in MeOH (2 mL). 2,6-Dimethylpyridine (2,6-lutidine) (0.05 mL) was added and the solution was placed in a Pyrex sample tube (10 mL). The tube was closed with a cap and Fig. 12 Proposed reaction mechanism as a combination of homogeneous radical propagation cycles and heterogeneously catalyzed steps (initiation, THP decomposition). | [] | [] | ["CuCl(H 2 -1,3-bdpb)", "CuCl(C 16 H 18 N 4)"] | ["CuCl 2--9 mg, 0.067 mmol"] | ["2,6-Dimethylpyridine (2,6-lutidine)--0.05 mL"] | ["H 2 -1,3-bdpb--15 mg, 0.056 mmol"] | ["120 °C"] | ["3 d"] | ["MeOH--4 mL"]
15533170701563947 | Synthesis of L The ligand L was prepared by the condensation of 5-nitrosalicylaldehyde (1.0 mmol, 167.1 mg) with N-methylethane-1,2diamine (1.0 mmol, 74.1 mg) in methanol (30 mL) at room temperature. Anal. Calcd. for C 10 H 13 N 3 O 3 (FW 223.2): C, 53.81; H, 5.87; N, 18.82. Found: C, 53.60; H, 5.95; N, 18.73%. Yield, 171.0 mg (76.7% on the basis of 5-nitrosalicylaldehyde). Selected IR data (KBr, cm 21 ): 3428 (m), 3217 (m), 2982 (m), 2937 (m), 2871 (m), 1655 (s), 1535 (s), 1354 (s), 1230 (m), 720 (m).Synthesis of [CuL(CH 3 COO)] n To a stirred methanol solution (10 mL) of L (0.1 mmol, 22.3 mg) was added an aqueous solution (3 mL) of Cu(CH 3 COO) 2 . | [] | [] | ["L", "C 10 H 13 N 3 O 3"] | ["Cu(CH 3 COO) 2--3 mL"] | [] | ["5-nitrosalicylaldehyde--1.0 mmol, 167.1 mg", "N-methylethane-1,2diamine--1.0 mmol, 74.1 mg"] | [] | [] | ["methanol--30 mL", "methanol--10 mL", "aqueous solution--3 mL"]
s160053680905171x | S2. Experimental A mixture of AgNO 3 (0.057 g, 0.33 mmol), Yb 2 O 3 (0.116 g, 0.33 mmol), 2-pyrazinecarboxylic acid(0.165 g, 1.33 mmol), terephthalic acid (0.166 g, 1.0 mmol), H 2 O(7 ml), and HClO 4 (0.257 mmol)(pH 2) was sealed in a 20 ml Teflon-lined reaction vessel at 443 K for 6 days and then slowly cooled to room temperature. The product was collected by filtration, washed with water and air-dried. Colorless block crystals were suitable for X-ray analysis were obtained. | [] | [] | [] | ["AgNO 3--0.057 g, 0.33 mmol", "Yb 2 O 3--0.116 g, 0.33 mmol"] | [] | ["2-pyrazinecarboxylic acid--0.165 g, 1.33 mmol", "terephthalic acid--0.166 g, 1.0 mmol"] | ["443 K"] | ["6 days"] | ["H 2 O--7 ml", "HClO 4--0.257 mmol"]
c0ce00707b | [Tb 2 (ad)(bta)(H 2 O) 2 ] (9) The complex was hydrothermally synthesized. An aqueous mixture (10 ml) containing TbCl 3 $6H 2 O (0.22 g, 0.59 mmol), 1,2,4,5-benzenetetracarboxylic acid (0.06 g, 0.24 mmol), adipic acid (0.164 g, 1.12 mmol), and the aqueous mixture was adjusted to pH 5.0 with diisopropylamine under continuous stirring and then sealed into a bomb equipped with a Teﬂon liner and then heated at 160  C for three days, then cooled by 10  C every 3h to 100  C, followed by slow cooling to room temperature. Spicule colorless single crystals of 9 were obtained in ca. 67.32% yield (based on Tb). Anal. Calcd for C 16 H 14 O 14 Tb 2 (748.11): Tb, 42.49; C, 25.66; H, 1.87%. Found: Tb, 42.54; C, 25.58; H, 1.89%. | [] | [] | ["Tb 2 (ad)(bta)(H 2 O) 2", "C 16 H 14 O 14 Tb 2"] | ["TbCl 3 $6H 2 O--0.22 g, 0.59 mmol"] | [] | ["1,2,4,5-benzenetetracarboxylic acid--0.06 g, 0.24 mmol", "adipic acid--0.164 g, 1.12 mmol"] | ["160 \nC"] | ["three days"] | ["H 2 O--10 ml"]
15533174.2012.684233 | Synthesis of Complex 2 The similar method as that for 1 was used except that H 2 tp was replaced by H 2 pa (8.3 mg, 0.05 mmol), affording colorless block crystals of 2 in ca. 70% yield. Anal. Calc. (%) for C 40 H 30 ZnN 12 O 8 (2): C, 55.09; H, 3.47; N, 19.27%. Found: C, 55.35; H, 3.40; N, 19.18%. IR (cm −1 ): 3249 s, 1682 m, 1589 s, 1551 s, 1451 vs, 1365 s, 1162 s, 1049 s, 792 s, 732 s, 690 m, 631 m, 592 m, 493 m.Synthesis of Complex 3 The similar procedure as that for 1 was used except that H 2 tp was replaced by H 2 ip-NO 2 (10.5 mg, 0.05 mmol), affording colorless strip crystals of 3 in ca. 70% yield. Anal. Calc. (%) for C 40 H 32 ZnN 14 O 14 (3): C, 48.13; H, 3.23; N, 19.65%. Found: C, 48.10; H, 3.20; N, 19.72%. IR (cm −1 ): 3426 bs, 1709 s, 1618 s, 1532 s, 1382 vs, 1248 s, 1171 m, 1095 w, 1036 m, 924 w, 795 m, 703 m, 524 w. | [] | [] | ["Complex 2", "C 40 H 30 ZnN 12 O 8"] | [] | [] | ["H 2 tp--NaN", "H 2 pa--8.3 mg, 0.05 mmol"] | [] | [] | []
s12039-014-0650-8 | 17b 1 H-NMR (DMSO-d 6 , 500 MHz, δ): 7.11 (s, 2H, H4-Im), 7.70 (d, J = 5 Hz, 2H, H3-Py), 8.08 (s, 2H, H5-Im), 8.13 (t, J = 10 Hz, 1H, H4-Py), 8.70 (s, 2H, H2-Im).2.3 Synthesis of CPs 1-4 2.3a Synthesis of [trans-Zn(pyim 2 ) 2 (NO 3 ) 2 ] n (1):To a solution of Zn(NO 3 ) 2 ·6H 2 O (0.074 g, 0.25 mmol) in methanol (40 mL), pyim 2 (0.106, 0.5 mmol) was added as solid and the solution was stirred for 30 min. The solution was allowed to evaporate at room temperature very slowly to afford colourless crystals after few weeks. Yield: 0.055 g, 36 % based on Zn(NO 3 ) 2 ·6H 2 O. | [] | ["few weeks"] | ["[trans-Zn(pyim 2 ) 2 (NO 3 ) 2 ] n"] | ["Zn(NO 3 ) 2 \n6H 2 O--0.074 g, 0.25 mmol"] | [] | ["pyim 2--0.106 g, 0.5 mmol"] | ["room temperature"] | ["30 min"] | ["methanol--40 mL"]
zaac.200600079 | LiCl : dmp (1:1). Anal. Calcd. for C 14 H 12 ClLiN 2 : C, 67.09; H, 4.83; N, 11.18. Found: C, 66.6; H, 4.9; N, 11.1 %. | [] | [] | ["LiCl : dmp"] | [] | [] | [] | [] | [] | []
zaac.200700235 | Synthesis of [Co 3 Cu 2 (2,4ⴚpdc) 4 (OH) 2 (OH 2 )] (5) Pyridine-2,4-dicarboxylic acid hydrate (185 mg, 1.0 mmol) and KOH (1.0 M, 3.5 cm 3 )inH 2 O (2.0 cm 3 ) were added to a stirred Table 1 Crystallographic data and refinement details for 1ⴚ7. | [] | [] | ["[Co 3 Cu 2 (2,4ⴚpdc) 4 (OH) 2 (OH 2 )]"] | [] | ["KOH--1.0 M, 3.5 cm 3"] | ["Pyridine-2,4-dicarboxylic acid hydrate--185 mg, 1.0 mmol"] | [] | [] | ["H 2 O--2.0 cm 3"]
acs.inorgchem.8b01556 | Complex 11. Colorless crystals (0.46 g, 76%). Mp 214−216 °C. IR (KBr pellets, cm −1 ): ν 2933 (w), 1583 (s), 1416 (m), 1313 (m), 1043 (m), 885 (s), 838 (w), 745 (m), 625 (s). Anal. Calcd for C 40 H 52 N 8 O 2 PrLi·0.5C 7 H 8 : C, 60.00; H, 6.48; N, 12.87. Found: C, 60.35; H, 6.47; N, 12.52.Complex 12. Colorless crystals (0.61 g, 83%). Mp 222−223 °C. IR (KBr pellets, cm −1 ): ν 2849 (w), 1629 (s), 1425 (m), 1388 (m), 1304 (w), 1072 (m), 1043 (s), 745 (m), 606 (m). Anal. Calcd for C 40 H 52 N 8 O 2 SmLi·C 7 H 8 : C, 60.94; H, 6.53; N, 12.11. Found: C, 61.01; H, 6.77; N, 12.36.Complex 13. Pale yellow crystals (0.73 g, 78%). Mp 215−217 °C.IR (KBr pellets, cm −1 ): ν 2849 (w), 1593 (s), 1416 (s), 1304 (s), 1136 (m), 1034 (m), 745 (m), 615 (m). Anal. Calcd for C 40 H 52 N 8 O 2 EuLi·C 7 H 8 : C, 60.83; H, 6.52; N, 12.08. Found: C, 60.91; H, 6.68; N, 12.05. | [] | [] | ["Complex 11", "Complex 12", "Complex 13"] | [] | [] | [] | [] | [] | []
c2ce06312c | IR (KBr, cm 1 ): 2256 (m), 1558 (s), 1541 (m), 1491 (w), 1408 (m), 1350 (s), 1308 (w), 1283 (w), 1209 (m), 1167 (m), 1117 (w), 1076 (w), 1026 (w), 827 (m), 786 (w), 753 (s), 711 (w), 686 (m), 628 (m), 545 (w), 512 (w), 462 (w), 420 (w).Preparation of [{Cu 2 (m-I)(m 3 -I)} 2 (bphpyp) 2 ] n (5). Yellow crystals of 5 were obtained in a manner similar to that used for the isolation of 1, using bphpyp (23 mg, 0.05 mmol) and CuI (19 mg, 0.1 mmol) as starting materials. Yield: 28 mg (68% based on Cu). | [] | [] | ["[{Cu 2 (m-I)(m 3 -I)} 2 (bphpyp) 2 ] n"] | ["CuI--19 mg, 0.1 mmol"] | [] | ["bphpyp--23 mg, 0.05 mmol"] | [] | [] | []
cg5004484 | [Ag(L 2 )] 2 (ClO 4 ) 2 (11). Crystals of 11 suitable for X-ray diﬀraction were obtained by slow diﬀusion of diethyl ether in gas phase into a methanolic solution of complex 9. Calcd for C 32 H 38 Ag 2 Cl 2 N 10 O 8 : C, 39.33; H, 3.92; N, 14.33. Found: C, 39.00; H, 4.02; N, 14.25. | [] | [] | ["[Ag(L 2)] 2 (ClO 4) 2", "C 32 H 38 Ag 2 Cl 2 N 10 O 8"] | ["Ag--not available"] | [] | ["L 2--not available"] | [] | [] | ["methanol--not available", "diethyl ether--not available"]
c2ce25081k | Preparation of crystalline [Co(m 2 -HMOPhIDC)(2,29-bipy)] n (3) A mixture of Co(NO 3 ) 2 ?6H 2 O (58.2 mg, 0.2 mmol), H 3 MOPhIDC (52.4 mg, 0.2 mmol), 2,29-bipy (31.2 mg, 0.2 mmol) and EtOH/H 2 O (4 : 3, 7 mL), Et 3 N (0.056 mL, 0.4 mmol) was stirred for 15 min in air, and then it was transferred to and sealed in a 25 mL Teflon-lined stainless steel autoclave which was heated to 160 uC for 72 h. After the mixture was cooled to room temperature at a rate of 10 uCh 21 , red block-shaped crystals of 3 suitable for X-ray diffraction analysis were collected in a yield of 58% (based on Co). The pH values of the solution before and after reaction were ca. 8 and 6, respectively. Anal. Calcd for C 22 H 16 N 4 O 5 Co: C, 55.54; H, 3.37; N, 11.78%. Found: C, 55.27; H, 3.11; N, 11.54%. IR (cm 21 , KBr): 3430 m, 3090 m, 2544 w, 2010 w, 1574 s, 1470 s, 1311 m, 1246 s, 1023 s, 841 s, 765 s, 630 m. | [] | [] | ["[Co(m 2 -HMOPhIDC)(2,29-bipy)] n", "C 22 H 16 N 4 O 5 Co"] | ["Co(NO 3 ) 2 ?6H 2 O--58.2 mg, 0.2 mmol"] | ["Et 3 N--0.056 mL, 0.4 mmol"] | ["H 3 MOPhIDC--52.4 mg, 0.2 mmol", "2,29-bipy--31.2 mg, 0.2 mmol"] | ["160 uC"] | ["72 h"] | ["EtOH/H 2 O--4 : 3, 7 mL"]
cg2013254 | Preparation of [Zn(L)I 2 3 MeOH], 5. 0.015 g of ligand L (0.04 mmol) was dissolved in 2 mL of methanol, and 0.013 g of ZnI 2 was also dissolved in 2 mL of methanol in a separate vial. The mixing of these two solutions resulted in a dirty white precipitate which was dissolved by the addition of excess methanol with gentle heating. Then the filtered solution was kept for crystallization at room temperature. Colorless needle like crystals develop after 2 days in 65% yield. Elemental analysis for ZnC 25 H 26 N 4 OI 2 : Exptl C 42.19%, H 3.68%, N 7.67%; Calcd C 41.72%, H 3.6%, N 7.78%. | [] | [] | ["[Zn(L)I 2 3 MeOH]", "ZnC 25 H 26 N 4 OI 2"] | ["ZnI 2--0.013 g"] | [] | ["ligand L--0.015 g (0.04 mmol)"] | [] | ["2 days"] | ["methanol--2 mL"]
j.poly.2008.09.020 | 2.3.2. Synthesis of [Ni 2 (dmptH 2 ) 2 ]  2H 2 O(2) Ni(OH) 2 was freshly obtained by adding 2 equiv. of NaOH to an aqueous solution of nickel chloride. Ni(OH) 2 (0.09 g, 1 mmol) was added to a solution of dmpt (0.33 g, 1 mmol) in 10 mL of a mixture of CH 3 OH and H 2 O (v/v = 1/1), and stirred for 2 h. The blue-purple precipitate obtained was ﬁltered, washed with ethanol and dried in vacuum. Yield: 0.3 g (75%). Anal. Calc. for C 32 H 36 N 8 Ni 2 O 10 : C, 47.4; H, 4.4; N, 13.8; Ni, 14.5. Found: C, 47.7; H, 4.5; N, 14.1; Ni, 14.1%. IR (KBr) (cm 1 ): 3386 (s, m O–H ), 1608 (vs, m C@O ), 1563 and 1480 (s, m pyridine ring ), 1565 and 1399 (s, m C–N and d N–H ). UV–Vis k max (nm) ( e , mol 1 dm 3 cm 1 ): (solid state) 365, 568, 987 (broad); (CH 3 OH) 280 (68), 575 (9), 975 (33). | [] | [] | ["[Ni 2 (dmptH ?2 ) 2 ] ? 2H 2 O", "C 32 H 36 N 8 Ni 2 O 10"] | ["Ni(OH) 2--0.09 g, 1 mmol"] | [] | ["dmpt--0.33 g, 1 mmol"] | [] | ["2 h"] | ["CH 3 OH and H 2 O--10 mL (v/v = 1/1)", "ethanol--not specified"]
chem.201002110 | [11b] In a typical experiment, MnACHTUNGTRENNUNG(NO 3 ) 2 ·4H 2 O (0.062 g, 0.25 mmol) was dissolved in hot DMF (10 mL) and added dropwise to a solution of Na 2 [Cu(L x ) 2 ]·qH 2 O(x = 1–3, q= 2–4; 0.25 mmol) dissolved in hot DMF (10 mL) at 80 8 C. The resulting darkgreen solution was filtered while hot and the filtrate was allowed to stand at RT. After several days, green polycrystalline solids of 1a– 3a appeared, and were filtered off and air-dried. Well-formed tiny deep-green prisms of 2a and 3a suitable for X-ray diffraction were obtained by slow diffusion in an H-shaped tube of DMF solutions containing stoichiometric amounts of MnACHTUNGTRENNUNG(NO 3 ) 2 ·4H 2 O in one arm and Na 2 [Cu(L x ) 2 ]·4H 2 O(x= 2, 3) in the other at RT.1a: Yield: 75%; IR (KBr): n˜ = 3431 (O  H), 2960 and 2921 (C  H), 1603 and 1628 (C=O) cm 1 ; elemental analysis calcd (%) for C 26 MnCuH 32 N 4 O 8 (647): C 48.26, H 4.98, N 8.66; found: C 47.76, H 4.98, N 8.95. | [] | ["several days"] | ["MnACHTUNGTRENNUNG(NO 3 ) 2 \n"] | ["MnACHTUNGTRENNUNG(NO 3 ) 2 \n--0.062 g, 0.25 mmol", "Na 2 [Cu(L x ) 2 ]·qH 2 O(x = 1–3, q= 2–4)--0.25 mmol"] | [] | [] | [] | [] | ["DMF--10 mL"]
s10876-015-0899-1 | 123 temperature. Yield: ca. 25 % (based on Na 10 [a-SiW 9 O 34 ]18H 2 O). Element analysis (%) calcd. for C 30 H 31 Cu 3 N 6 O 43 SiW 12 (2): C, 10.04; H, 0.87; N, 2.34, Si, 0.78, Cu, 5.31, W, 61.48. Found: C, 10.13; H, 0.96; N, 2.27, Si, 0.91, Cu, 5.18, W, 60.74. | [] | [] | ["Na 10 [a-SiW 9 O 34 ]18H 2 O", "C 30 H 31 Cu 3 N 6 O 43 SiW 12"] | [] | [] | [] | [] | [] | []
b406741j | Preparation of [{K(PyNPh)(12C4)} 2 ].(C 6 H 6 ) (4) A 100 mL Schlenk flask was charged with 2-phenylaminopyridine (0.85 g, 5.00 mmol), 12-crown-4 (0.80 mL, 5.00 mmol) and toluene (40 mL). This solution was added to KH (0.2 g, 5.00 mmol) to give a turbid green solution. Gentle heating afforded a dark orange solution, which on cooling precipitated a yellow crystalline solid. Removal of volatiles in vacuo and recrystallisation from hot benzene yielded crystals of 4 suitable for X-ray crystallography (1.6 g, 75.6%). Microanalysis for 4: C, 61.96; H, 6.68; N, 6.64. C 38 H 50 N 4 O 8 K 2 .C 6 H 6 requires C, 62.38; H, 6.66; N, 6.61. Spectroscopic data for 4:  H ([ 2 H] 8 THF) 3.65 (32 H, s, 12C4), 6.27 (2 H, t, -H-), 6.67 (2 H, t, Fig. 12 (a) The optimised geometry of [Rb(12C4) 2 ] + (7a) obtained at the B3LYP/(LANL2DZ,d95*) level; (b) the model used in the single-point energy calculation, derived from the optimised, bent geometry; the lower crown ligand has been rotated about the Rb atom to make the two ligands parallel. Hydrogen atoms are omitted for clarity; the dotted lines denote the vectors Rb–X (where X is the centroid of the four oxygen atoms in each crown ligand). | [] | [] | ["C 38 H 50 N 4 O 8 K 2 .C 6 H 6"] | ["KH--0.2 g, 5.00 mmol"] | [] | ["2-phenylaminopyridine--0.85 g, 5.00 mmol", "12-crown-4--0.80 mL, 5.00 mmol"] | [] | [] | ["toluene--40 mL", "benzene--hot"]
c001505a | Found: C 44.22, H 4.09, N 5.67%.Co(sacc)(phen)$2H 2 O Potassium hydrogen saccharate (20 mg, 0.081 mmol) and 1,10phenanthroline hydrate (15 mg, 0.083 mmol) were dissolved in hot water (2 mL). Co(OAc) 2 $4H 2 O (20 mg, 0.082 mmol) in water (1 mL) was added to this solution and the mixture held at 73  C overnight. Pink plate crystals formed directly from the hot solution (23 mg, 59% yield). IR (KBr) 3405 (br), 1654, 1596, 1517, 1424, 1384, 1266, 1136, 1112, 1102, 1084, 1057, 869, 850, 780, 725, 639, 576, 520, 481 cm 1 . Anal. Calcd for Co(C 6 H 8 O 8 )(C 10 H 8 N 2 )$2H 2 O: C 44.73, H 4.17, N 5.80%.Found: C 44.91, H 4.18, N 5.84%.This journal is ª The Royal Society of Chemistr y 2010 CrystEngComm, 2010, 12, 2885–2895 ¦ 2893 Published on 07 May 2010. Downloaded by Portland State University on 15/09/2014 09:53:59. View Article Online | [] | [] | ["Co(sacc)(phen)$2H 2 O", "Co(C 6 H 8 O 8 )(C 10 H 8 N 2 )$2H 2 O"] | ["Co(OAc) 2 $4H 2 O--20 mg, 0.082 mmol"] | [] | ["Potassium hydrogen saccharate--20 mg, 0.081 mmol", "1,10phenanthroline hydrate--15 mg, 0.083 mmol"] | ["73  C"] | ["overnight"] | ["hot water--2 mL", "water--1 mL"]
acs.cgd.7b01165 | 7 blocks. A 2 mL scintillation vial 3/4 filled with water was lowered into a 15 mL Falcon PPE conical tube. A solution of Na 2 Glut + Na 2 TPNH 2 (molar ratio 2:1) (60 and 30 mmol/L) in H 2 O/THF/EtOH (ratio 1:1:1) was filled into the 15 mL conical tube outside of the 2 mL vial (~ 2.7 mL, 0.16 and 0.08 mmol). A small amount (~ 0.5 mL) of [UO 2 (NO 3 ) 2 ]·6H 2 O dissolved in DIwater (600 mmol/L, 0.3 mmol) was placed at the bottom of the 2 mL vial using a syringe and needle. The water on top served as a buffer zone to make the reactants diffuse at a slow rate. Enough water was added for the two solutions to be in contact with each other. The conical tube was then capped while the vial inside remained uncapped. Within 12 months large intensive yellow crystalline conglomerates of blocks had formed, which were washed with and suspended in a 1:1 THF/EtOH mixture. Anal. calcd. for (C 8 H 13 NO 10 U) (2) C, 18.43%; H, 2.514%; N, 2.69%. Found C, 13.89%; H, 1.90%; N, 4.07%. After accounting for UO 2 (NO 3 ) 2 ·6H 2 O impurities as part of the obtained product mixture, based on excess N found, anal. calcd.: C, 11.26%; H, 2.47%; N, 4.07%. FT-IR: 3330 (br), 3220 (vs), 2900 (w), 2230 (w), 2030 (w), 1630 (s), 1590 (m), 1500 (s), 1410 (s), 1270 (s), 1140 (m), 1030 (m), 926 (s), 847 (m), 802 (w), 762 (w), 746 (m), 611 (w), 573 (m), 552 (w), 532 (m). Yield: 35.9 mg (0.0689 mmol), 86.1%. Synthesis of sodium uranyl terephthalate nona-hydrate Na 2 [[UO 2 ] 2 (TP) 3 ]·9H 2 O (3): A 2 mL scintillation vial, completely filled with a solution of Na 2 TP (120 mmol/L, 0.24 mmol) in H 2 O, was turned upside down and lowered into a 15 mL Falcon PPE conical tube whose bottom part was filled with enough DI-H 2 O so that the vial opening was completely immersed in the water. Then, another 2mL scintillation vial, nearly filled with water, was lowered into the 15 mL conical tube resting atop of the first 2 mL vial, so that the two vial openings point into Page 7 of 74 ACS Paragon Plus Environment Crystal Growth & Design 1 2 3 4 5 6 7 8 9 10 11 12 13 14 15 16 17 18 19 20 21 22 23 24 25 26 27 28 29 30 31 32 33 34 35 36 37 38 39 40 41 42 43 44 45 46 47 48 49 50 51 52 53 54 55 56 57 58 59 60 | [] | ["12 months"] | [] | ["Na 2 Glut + Na 2 TPNH 2 --60 and 30 mmol/L", "[UO 2 (NO 3 ) 2 ]·6H 2 O--600 mmol/L, 0.3 mmol", "Na 2 TP--120 mmol/L, 0.24 mmol"] | [] | [] | [] | [] | ["H 2 O/THF/EtOH--ratio 1:1:1", "DIwater--0.5 mL"]
cg700820d | Pyrazino[2,3-f][1,10]phenanthroline-2,3-dicarboxylic acid (phenpyzdc). 6,7-Dicyanodipyridoquinoxaline (200 mg, 0.71 mmol) was dissolved in 20 mL of 50% sulfuric acid and heated to reﬂux for 24 h.The mixture was cooled to room temperature, and the pH was adjusted to 4 by the addition of 10 M NaOH. The product was precipitated by the addition of concentrated HCl and stirred for 20 min. The light yellow solid was ﬁltered washed with cold water, acetone, and Et 2 O and dried in a vacuum at 100 °C. Yield 0.200 g (88%). Melting point >350 °C. Microanalysis calculated for C 16 H 8 N 4 O 4 .0.3H 2 O: C 59.00, H 2.67, N 17.21; found C 58.85, H 2.65, N 17.50. IR V max(solid phase)/cm -1 :2923sbr(O-H stretch), 1743 s (CdO stretch), 1576 w, 1510 w and 1408 m, 1199 s, 929 s, 781 m, 729 s, 675 w, 630 w, 607 w cm -1 . | ["100 °C"] | ["20 min"] | ["phenpyzdc"] | [] | [] | ["6,7-Dicyanodipyridoquinoxaline--200 mg, 0.71 mmol"] | ["reflux"] | ["24 h"] | ["50% sulfuric acid--20 mL", "10 M NaOH--NaN", "concentrated HCl--NaN", "cold water--NaN", "acetone--NaN", "Et 2 O--NaN"]
15533170600732569 | 3. To a suspension of 0.20 g (0.65 mmol) of [Zn(S 2 COEt) 2 ]in 25 mL of dichloromethane was added under stirring 0.061 g (0.65 mmol) of 2-pyridylamine. Immediately the mixture became transparent. After 30 min, the solution was evaporated to dryness to give an oily residue that was stirred with diethyl ether until a white solid was obtained. The solid was ﬁltered, washed with a few mL of diethyl ether and air dried. Yield: 0.13 g (49%).4. Complex 4 was prepared following the same procedure as for 3. Reactants: 0.2 g (0.65 mmol) of [Zn(S 2 COEt) 2 ] and 0.111 g (0.065 mmol) of phenyl, 2-pyridylamine. Yield: 0.15 g (48%). | [] | [] | [] | ["[Zn(S 2 COEt) 2 ]--0.20 g, 0.65 mmol", "[Zn(S 2 COEt) 2 ]--0.2 g, 0.65 mmol"] | [] | ["2-pyridylamine--0.061 g, 0.65 mmol", "2-pyridylamine--0.111 g, 0.065 mmol", "phenyl--0.111 g, 0.065 mmol"] | [] | ["30 min"] | ["dichloromethane--25 mL"]
cg5005775 | Synthesis of [Gd(L) 2 (DEF)] n (1c). Crystals of 1 were immersed in DEF at room temperature for 2 days to obtain 1c. Anal. Calcd for C 51 H 41 N 3 O 9 Gd: C, 61.43; H, 4.14; N, 4.21%. Found: C, 61.22; H, 4.06; N, 4.35%. IR (KBr, cm −1 ): 3394(s), 2924(w), 1535(s), 1472(m), 1403(m), 1140(m), 1027(w), 958(m), 820(s), 781(s), 732(s).■ RESULTS AND DISCUSSION Complex 1 is prepared by the solvothermal technique utilizing ligand H 2 L with Gd(NO 3 ) 2 ·6H 2 O in a mixture of DMF and water. It is formulated as {[Gd 2 (L) 3 (DMF) 2 (H 2 O) 2 ]·(DMF) 2 · (H 2 O) 5.5 } n from single-crystal X-ray studies and further corroborated by TGA and elemental analysis. The phase purity of 1 is conﬁrmed by comparing the experimental and simulated Figure 1. Metal coordination modes in complexes (a) 1, (b) 1a, (c) 1b, and (d) 1c.Crystal Growth & Design Article dx.doi.org/10.1021/cg5005775 ¦ Cryst. Growth Des. XXXX, XXX, XXX−XXXC | [] | [] | ["[Gd(L) 2 (DEF)] n", "C 51 H 41 N 3 O 9 Gd"] | ["Gd(NO 3 ) 2 ·6H 2 O--not specified"] | [] | ["H 2 L--not specified"] | [] | ["solvothermal technique", "2 days"] | ["DMF--not specified", "water--not specified", "DEF--not specified"]
acs.cgd.5b01601 | Synthesis of crystalline 2b. Solid AgBF 4 (14.5 mg, 0.046 mmol) dissolved in CH 3 OH (1 mL) was added dropwise to a 1 mL CH 3 NO 2 solution of L (2.5 mg, 0.005 mmol). The resultant solution was sonicated and allowed to concentrate by slow evaporation for a few months to yield X-ray quality colorless blocks of {[AgL](BF 4 )· 3H 2 O} ∞ ([2b]).Reaction of L with AgCF 3 CO 2 : Synthesis of powder IId. Under a blanket of N 2 gas, a mixture of solid AgCF 3 CO 2 (6.2 mg, 0.028 mmol) and L (15 mg, 0.028 mmol) was dissolved in 6 mL CH 3 NO 2 . The resultant solution was stirred overnight to yield a white precipitate. | [] | ["a few months", "overnight"] | ["{[AgL](BF 4 )· 3H 2 O} ∞", "powder IId"] | ["AgBF 4--14.5 mg, 0.046 mmol", "AgCF 3 CO 2--6.2 mg, 0.028 mmol"] | [] | ["L--2.5 mg, 0.005 mmol", "L--15 mg, 0.028 mmol"] | [] | [] | ["CH 3 OH--1 mL", "CH 3 NO 2--1 mL", "CH 3 NO 2--6 mL"]
c002946g | Synthesis of [Zn(l 2 -H 2 bbh)(2,2¢-bpy)] 2 (2). The yellow block crystals were prepared through a similar preparation process to that of 1 except using 2,2¢-bpy (180 mg, 1.0 mmol) instead of phen and the yield based on Zinc is 38%. Anal. calcd for Zn 2 C 40 H 24 N 12 O 8 (931.45): C 51.58, H 2.60, N 18.04%. Found: C 51.43, H 2.61, N 17.89%. IR (KBr, cm -1 ): 2923 m, 1646 s, 1599 m, 1544 m, 1519 m, 1494 w, 1454 m, 1429 m, 1385 m, 1368 m, 1327 w, 1303 m, 1174 m, 1147 w, 1057 w, 1027 m, 925 m, 836 m, 808 m, 780 m, 733 w, 679 m, 657 m, 553 m, 440 m, 412 m. | [] | [] | ["[Zn(l 2 -H 2 bbh)(2,2¢-bpy)] 2", "Zn 2 C 40 H 24 N 12 O 8"] | [] | [] | ["2,2¢-bpy--180 mg, 1.0 mmol"] | [] | [] | []
zaac.200400500 | Synthesis of KLa[C(CN) 3 ] 4 ·H 2 O Following the reaction procedure described for transition metal tcm compounds, we performed a straight forward reaction of lanthanum nitrate and potassium tcm. A solution containing 433 mg of La(NO 3 ) 3 ·6H 2 O (Merck, 99 %) in 25 ml water was mixed with a yellow solution of 388 mg K[C(CN) 3 ] (Alfa Aesar, X-ray pure) in | [] | [] | ["KLa[C(CN) 3 ] 4 ·H 2 O"] | ["La(NO 3 ) 3 \n6H 2 O--433 mg"] | [] | ["K[C(CN) 3 ]--388 mg"] | [] | [] | ["water--25 ml"]
ejic.201600089 | Synthesis of {[Zn 6 (HPI) 4 (HPI2C) 4 ]·(DMF) 5 (H 2 O) 3 } n (complex LIFM-22): A mixture of H 2 PI (0.025 mmol), H 3 PI2C (0.025 mmol), Zn(NO 3 ) 2 (0.05 mmol), and DMF/H 2 O (2 mL/2 mL) was sealed in a 15 mL Teflon-lined stainless steel container. The container was heated to 100 °C and held at that temperature for 50 h, and then cooled to 30 °C at a rate of 5 °C h –1 . Colorless crystals of complex LIFM-22 were collected in 33 % yield. Zn 3 (C 29 H 18 O 5 N 2 ) 2 (C 21 H 15 ON 2 ) 2 (C 3 H 7 NO) 2.5 (H 2 O) (1968.6): calcd. C 65.29 H 4.41 N 7.44; found: C 65.71, H 4.41, N 7.39. IR (KBr): ν ˜ = 3429 (m), 1659 (s), 1651 (s), 1484 (s), 1453 (s), 1250 (m), 756 (m), 696 (m) cm –1 . | [] | [] | ["{[Zn 6 (HPI) 4 (HPI2C) 4 ]·(DMF) 5 (H 2 O) 3 } n", "Zn 3 (C 29 H 18 O 5 N 2 ) 2 (C 21 H 15 ON 2 ) 2 (C 3 H 7 NO) 2.5 (H 2 O) (1968.6)"] | ["Zn(NO 3 ) 2--0.05 mmol"] | [] | ["H 2 PI--0.025 mmol", "H 3 PI2C--0.025 mmol"] | ["100 °C"] | ["50 h"] | ["DMF--2 mL", "H 2 O--2 mL"]
s1293-2558(01)01215-8 | 2.5. Synthesis of [Zn(H 2 O)(bpy-dicarb)]•H 2 O(4•H 2 O) A solution of Zn(NO 3 ) 2 •6H 2 O (0.077 g, 0.258 mmol), bpy-dicarb (0.048 g, 0.197 mmol) and water (10.09 g, 560 mmol) with pH adjusted to ca. 10 by addition of (nC 4 H 9 ) 4 NOH was heated to 160 ◦ C for 61 h. Clear, colorless crystals of 4•H 2 O were obtained in 60% yield based on bpydicarb. IR(KBr pellet, cm −1 ): 1637(s), 1380(s), 1163(m), 1134(m), 1038(m), 842(m), 775(s). | [] | [] | ["[Zn(H 2 O)(bpy-dicarb)]•H 2 O", "4•H 2 O"] | ["Zn(NO 3 ) 2 •6H 2 O--0.077 g, 0.258 mmol"] | ["(nC 4 H 9 ) 4 NOH--adjust pH to ca. 10"] | ["bpy-dicarb--0.048 g, 0.197 mmol"] | ["160 ◦ C"] | ["61 h"] | ["water--10.09 g, 560 mmol"]
j.molstruc.2005.07.013 | 2.2.3. [CuNa 2 (m-sna) 2 ]$4H 2 O (4) CuCl (99 mg, 1 mmol), 2-mercaptonicotinic acid (310 mg, 2 mmol) and MeONa (108 mg, 2 mmol) were added to 50 ml MeCN in sequence to give brown-green suspension. After stirring for 6 h, the mixture was ﬁltered out, and the precipitate was collected and dissolved in water. Dark brown crystals were isolated by slow evaporation of the aqueous solution. Yield: 84.6% (467 mg) based on Cu. Anal. for C 12 H 14 CuN 2 Na 2 O 12 S 2 (%), calcd: C 26.12, H 2.56, N 5.08; found: C 26.24, H 2.52, N 5.10. IR (KBr pellet, cm K1 ): 1400 (vs), 1454 (m), 1614 (s), 1638 (s), 1659 (s), 3435 (br). | [] | [] | ["[CuNa 2 (m-sna) 2 ]$4H 2 O", "C 12 H 14 CuN 2 Na 2 O 12 S 2"] | ["CuCl--99 mg, 1 mmol"] | ["MeONa--108 mg, 2 mmol"] | ["2-mercaptonicotinic acid--310 mg, 2 mmol"] | [] | ["6 h"] | ["MeCN--50 ml"]
j.ica.2009.09.036 | 2.2.3. Synthesis of Cu II 2 (HL 2 ) 4 (Mo 8 O 26 ) 2 (2) The preparation of 2 was similar to that of 1 except that L 2 (0.024 g, 0.10 mmol) was used instead of L 1 . Green needle-like crystals of 2 were collected in 61% yield based on CuCl. Elemental Anal. Calc. for C 56 H 52 Cu 2 Mo 16 N 16 O 52 (3443.22): C, 19.53; H, 1.52; N, 6.51. Found: C, 19.56; H, 1.54; N, 6.49%. IR (cm 1 ): 3117 (w), 1607 (w), 1542 (m), 1473 (m), 1162 (w), 941 (m), 909 (sh), 848 (m), 694 (s), 659 (s), 517 (m). | [] | [] | ["Cu II 2 (HL 2 ) 4 (Mo 8 O 26 ) 2"] | [] | [] | ["L 2--0.024 g, 0.10 mmol"] | [] | [] | []
j.poly.2004.04.018 | 100 Ch 1 to 160 C and held at that temperatur e for 8 h, then cooled to 140 Cat3Ch 1 and held for four days, followed by further cooling at the same rate to room temperature to give a 34.84% yield of 2 based on Cd, as colorless crystals which were collected by mechanical isolation and washed with water (3 · 10 ml) and absolute alcohol (3 · 10 ml) , then dried at 40 C. Anal.Calc. for Cd 2 Na 2 C 18 H 14 O 16 , [Cd 2 Na 2 (TMA) 2 (H 2 O) 4 ]: C, 28.53; H, 1.86; O, 33.81. Found: C, 28.69; H, 1.92; O, 33.55%. FT-IR (KBr pellet, 4000–400 cm 1 ): 3442(s,br), 3080(s), 2355(m), 1872(w), 1611(vs, sh), 1556(vs, br), 1438(vs), 1368(vs, br), 1205(m), 1104(m), 934(m), 768(m), 726(vs, sh), 671(m), 560(m), 518(m), 469(m), 448(m), 407(m). | ["room temperature"] | [] | ["Cd 2 Na 2 C 18 H 14 O 16", "[Cd 2 Na 2 (TMA) 2 (H 2 O) 4 ]"] | [] | [] | ["TMA--NaN"] | ["100 \nC to 160 \nC", "140 \nC"] | ["8 h", "four days"] | []
cg901332m | Synthesis of [Cd 2 (L 10 )(L)(H 2 O) 2 ] 3 H 2 O (13). The preparation of 13 was similar to that of 12 except that H 4 L 10 was used instead of H 4 L 9 as the organic acid ligand. Colorless crystals of 13 were collected in a 79% yield (based on CdCO 3 ). Anal. Calcd for C 33 H 32 Cd 2 N 8 O 12 (M r = 957.47): C, 41.40; H, 3.37; N, 11.70. Found: C, 41.56; H, 3.48; N, 11.56. IR (cm -1 ): 3387(w), 3469(w), 3120(w), 1661(w), 1571(s), 1546(s), 1419(s), 1395(m), 1369(m), 1288(w), 1578(m), 1092(s), 1022(w), 965(w), 931(m), 803(m), 751(w), 689(w), 652(s), 581(w), 432(w). | [] | [] | ["[Cd 2 (L 10 )(L)(H 2 O) 2 ]\n3 H 2 O", "C 33 H 32 Cd 2 N 8 O 12"] | [] | [] | ["H 4 L 10--NaN"] | [] | [] | []
ejoc.200400305 | Compounds 4 and 5 were crystallized from methanol and ethanol, respectively, and both are planar with U-shaped arms in which S13 and N3 approach one another in 4 (dis | [] | [] | [] | [] | [] | [] | [] | [] | ["methanol--", "ethanol--"]
j.molstruc.2020.127887 | 5 Complexes 1−4 were synthesized under the same conditions. 0.2 mL Ln(NO 3 ) 3 (1 M, 0.2 mmol; Ln=Eu; Gd; Tb; Dy) aqueous solution, 2 mL HCPA (0.2 M, 0.4 mmol) DMF solution and 5 mL deionized water were placed in a 15 mL vial. 1 M NaOH aqueous solution was added dropwise to adjust the pH value of the mixed solution to about 4.2 under stirring. The vial was sealed and heated at 90°C in an oven for 24 hours, and the resulting solution was volatilized for 48 hours at room temperature. Rhombus colourless crystals of the products were received. [Eu 2 (CPA) 6 (DMF) 2 (H 2 O) 2 ] (1): Yield, 43% based on HCPA. Anal. Calcd. for C 54 H 54 Cl 6 Eu 2 N 2 O 16 : C, 43.13; H, 3.62; N, 1.86%. Found: C, 43.23; H, 3.60; N, 1.88%. IR (KBr pellet, cm −1 ): 3449 w, 2930 w, 1613 m, 1540 s, 1402 s, 1289 w, 1085 s, 1013 m, 924 w, 867 w, 737 w, 681 w. [Gd 2 (CPA) 6 (DMF) 2 (H 2 O) 2 ] (2): Yield, 45% based on HCPA. Anal. Calcd. for C 54 H 54 Cl 6 Gd 2 N 2 O 16 : C, 42.83; H, 3.59; N, 1.85%. Found: C, 42.85; H, 3.60; N, 1.82%. IR (KBr pellet, cm −1 ): 3319 w, 2930 w, 1615 m, 1543 s, 1414 s, 1291 w, 1090 s, 1013 m, 935 w, 864 w, 747 w, 676 w. [Tb 2 (CPA) 6 (DMF) 2 (H 2 O) 2 ] (3): Yield, 38% based on HCPA. Anal. Calcd. for C 54 H 54 Cl 6 Tb 2 N 2 O 16 : C, 42.74; H, 3.58; N, 1.84%. Found: C, 42.72; H, 3.57; N, 1.85%. IR (KBr pellet, cm −1 ): 3339 w, 2930 w, 1615 m, 1547 s, 1408 s, 1289 w, 1086 s, 1013 m, 931 w, 867 w, 747 w, 667 w. [Dy 2 (CPA) 6 (DMF) 2 (H 2 O) 2 ] (4): Yield, 41% based on HCPA. Anal. Calcd. for C 54 H 54 Cl 6 Dy 2 N 2 O 16 : C, 42.54; H, 3.57; N, 1.84%. Found: C, 42.55; H, 3.59; N, 1.85%. IR (KBr pellet, cm −1 ): 3370 w, 2924 w, 1612 m, 1540 s, 1410 s, 1289 w, 1094 s, 1013 m, 931 w, 859 w, 746 w, 681 w. 2.3. Synthesis of 5-8 Complexes 5−8 also have the same synthetic conditions. 0.2 mL Ln(NO 3 ) 3 (1 M, 0.2 mmol; Ln=Eu; Gd; Tb; Dy) aqueous solution, 2 mL HCPA (0.2 M, 0.4 mmol) DMF solution and 5 mL deionized water were placed in a 15 mL vial. 1 M NaOH aqueous solution was added dropwise to adjust the pH value of the mixed solution to about 5.1 under stirring. The vial was sealed and heated at 90°C in an oven for 24 hours, and then cooled to room temperature. Needlelike colourless crystals of the products were observed. [Eu 2 (CPA) 6 (H 2 O)] n (5): Yield, 58% based on HCPA. Anal. Calcd. for C 48 H 38 Cl 6 Eu 2 O 13 : C, 43.04; H, | ["room temperature"] | ["48 hours"] | ["[Eu 2 (CPA) 6 (DMF) 2 (H 2 O) 2 ]", "[Gd 2 (CPA) 6 (DMF) 2 (H 2 O) 2 ]", "[Tb 2 (CPA) 6 (DMF) 2 (H 2 O) 2 ]", "[Dy 2 (CPA) 6 (DMF) 2 (H 2 O) 2 ]", "[Eu 2 (CPA) 6 (H 2 O)] n"] | ["Ln(NO 3 ) 3--1 M, 0.2 mmol"] | ["NaOH aqueous solution--1 M"] | ["HCPA--0.2 M, 0.4 mmol"] | ["90°C"] | ["24 hours"] | ["deionized water--5 mL"]
j.synthmet.2012.12.029 | were obtained in 25% yield (based on HL 2 ) and washed with ether and absolute ethyl alcohol.Anal.(wt%) calcd for C 36 H 30 N 3 NdO 9 : C, 54.48; H, 3.78; N, 5.30.Found: C, 54.47; H, 3.79; N, 5.31.IR (KBr, cm −1 ): 1597 (m, ␯ c o ), 1545 (s, ␯ c o ), 1395 (m), 1275 (m), 772 (s), 674 (m), 620 (m). | [] | [] | ["C 36 H 30 N 3 NdO 9"] | [] | [] | ["HL 2--not specified"] | [] | [] | []
j.ica.2020.119994 | In ﬁrst method; 1.0 mmol the H 2 L Schiﬀ base ligand was dissolved in 20 mL methanol. A solution of 0.5 mmol Cu(OAc) 2 ·H 2 O in methanol was added dropwise to this solution with stirring and the new solution was stirred for 5 h at 55 °C. In second method; 1.0 mmol 2-amino-5chlorobenzoic acid was dissolved in 20 mL methanol. 1.0 mmol salicylaldehyde in methanol was added dropwise to this solution. Then, 0.5 mmol Cu(OAc) 2 ·H 2 O in methanol was added dropwise to this solution with stirring and the new solution was stirred for 5 h at 55 °C. | [] | [] | [] | ["Cu(OAc) 2 ·H 2 O--0.5 mmol"] | [] | ["H 2 L Schiﬀ base ligand--1.0 mmol", "2-amino-5chlorobenzoic acid--1.0 mmol", "salicylaldehyde--1.0 mmol"] | ["55 °C"] | ["5 h"] | ["methanol--20 mL"]
s0261-3069(01)00025-5 | [( )()] () 3.3. Synthesis of Co NCS pic ⭈pic 2 24 Ž.Ž.Co powder, 0.59 g 10.0 mmol , 1.52 g 20.0 mmol of thiourea and 25 ml of 4-methylpyridine were added to a round-bottomed ﬂask. As the ﬂask was heated and approached reﬂux temperature, the solution turned dark red. The solution was reﬂuxed for 2 days, during which time small crystals formed in the condenser. The heat was removed and the solution cooled to room temperature, forming many dark red crystals. | [] | [] | ["Co(NCS)(pic)2"] | ["Co powder--0.59 g, 10.0 mmol"] | [] | ["thiourea--1.52 g, 20.0 mmol"] | ["reflux temperature"] | ["2 days"] | ["4-methylpyridine--25 ml"]
s0020-1693(99)00203-0 | 2 .1 . Preparation of [ Cu ( bipy ) Br ](1) Solutions of CuBr (19 mg, 0.13 mmol) in acetonitrile (11 cm 3 ) and 4,4%-bipyridine (21 mg, 0.13 mmol) in acetonitrile (10 cm 3 ) were mixed giving thick red plates of 1 (34 mg, 0.11 mmol, 85% yield). Anal. Calc. for C 10 H 8 N 2 CuBr: C, 40.1; H, 2.7; N, 9.4. Found: C, 40.1; H, 2.5; N, 9.3%. | [] | [] | ["[Cu(bipy)Br]", "C 10 H 8 N 2 CuBr"] | ["CuBr--19 mg, 0.13 mmol"] | [] | ["4,4%-bipyridine--21 mg, 0.13 mmol"] | [] | [] | ["acetonitrile--11 cm3"]
j.solidstatesciences.2012.07.020 | [Pr 2 (m-BDC) 3 (MOPIP) 2 $H 2 O] n (2): A mixture of PrCl 3 $6H 2 O (0.186 g, 0.5 mmol), m-H 2 BDC (0.083 g, 0.5 mmol), MOPIP (0.163 g, 0.5 mmol), NaOH (0.004 g, 0.1 mmol) and H 2 O (18 mL) was placed in a 25 mL Teﬂon-lined stainless steel vessel under autogenous pressure at 165  C for ﬁve days. After cooling to room temperature, red block crystals of 2 were collected by ﬁltration and washed with distilled water in 60% yield (based on Ln).Anal. Calcd. (%) for 2 C 64 H 40 N 8 O 15 Pr 2 : C, 53.28; H, 2.79; N, 7.77. Found (%): C, 53.26; H, 2.80; N, 7.79. IR (KBr): Ú ¼ 3418 (m), 1613 (s), 1547 (s), 1482 (s),1446 (s), 1340 (s), 1255 (m), 1182 (m), 1076 (m), 837 (m), 740 (s), 522 (w), 416 (w) cm 1 . | [] | [] | ["[Pr 2 (m-BDC) 3 (MOPIP) 2 $H 2 O] n", "C 64 H 40 N 8 O 15 Pr 2"] | ["PrCl 3 $6H 2 O--0.186 g, 0.5 mmol"] | ["NaOH--0.004 g, 0.1 mmol"] | ["m-H 2 BDC--0.083 g, 0.5 mmol", "MOPIP--0.163 g, 0.5 mmol"] | ["165 \nC"] | ["five days"] | ["H 2 O--18 mL"]
c2sc21654j | Syntheses of [Ag 4 (O 2 C(CF 2 ) 2 CF 3 ) 4 (TMP) 3 ] n (1) Compound 1 is best synthesized by release of alcohol from 1MeOH or 1-EtOH. 1-MeOH (100 mg, 0.0569 mmol) was placed in an open vial at room temperature for a week to permit MeOH vapour release. White crystals of 1 formed quantitatively. Calc.: C, 28.38; H, 2.12; N, 4.96%. Found: C, 28.17; H, 2.23; N, 4.72%. | ["room temperature"] | ["a week"] | ["[Ag 4 (O 2 C(CF 2 ) 2 CF 3 ) 4 (TMP) 3 ] n"] | [] | [] | [] | [] | [] | []
cplu.201402005 | 3 S 60 72.74 (73.09) 4.02 (3.99) 4.28 (4.26) 3047(w), 1611 (m), 1542 (s), 1531 (s), 1488 (s), 1456 (s), 1417 (s), 1396 (s), 1320 (s), 1279 (m), 1218 (m), 1073 (m), 1008 (m), 890 (s), 869 (s), 816 (s), 777 (s), 730 (s), 668 (s) 4 S MW 89 95 54.57 54.42 (54.26) [d] 5.08 5.13 (5.26) [d] 4.00 3.94 (3.95) [d] 3340 (b), 3008(w), 2944 (w), 1610 (m), 1523 (s), 1506 (m), 1459 (m), 1408 (s), 1314 (m), 1227 (s), 1122 (s), 1025 (m), 995 (m), 868 (m), 843 (m), 805 (m), 785 (s), 765 (s), 734 (s).5 S 51 69.61 (70.01) 4.18 (4.15) 4.92 (4.90) 3055(w), 1634 (m), 1608 (s), 1574 (m), 1541 (m), 1501 (m), 1473 (m), 1416 (m), 1397 (s), 1365 (s), 1219 (m), 1019 (m), 956 (m), 894 (m), 828 (m), 780 (s), 762 (s), 734 (m).[a] Calculated elemental analyses in parenthesis. [b] See S1 in the Supporting Information for the IR spectra. [c] The IR spectrum of this compound was obtained fr om one single crystal. [d] Calculated with 2.5 water molecules. | [] | [] | [] | [] | [] | [] | [] | [] | []
c3ce27100e | Synthesis of Mn(NTAA) 2 (4). The preparation of 4 was similar to that of 1 except that MnCl 2 ?4H 2 O (0.0400 g, 0.2 mmol) was used instead of CdCl 2 . The white block crystals of 4 were obtained in a 25% yield (based on Mn). Anal. calcd for C 6 H 8 MnN 10 O 2 : C 23.44, H 2.60, N 45.58%. Found: C 23.67, H 2.79, N 45.66%. IR (cm 21 ): 3279(m), 3210(w), 3123(w), 2864(w), 1669(s), 1580(s), 1494(m), 1401(m), 1282(s), 1148(m), 1040(w), 979(s), 819(w), 754(m), 616(m), 590(m). | [] | [] | ["Mn(NTAA) 2", "C 6 H 8 MnN 10 O 2"] | ["MnCl 2 ?4H 2 O--0.0400 g, 0.2 mmol"] | [] | ["NTAA--not specified"] | [] | [] | []
j.ica.2006.02.018 | 4.3. [Zn(quin)(H 2 O) 2 ] n (2) A mixture containing Zn(NO 3 ) 2 Æ 6H 2 O (0.58 g, 2 mmol), quinolinic acid (0.1 g, 0.6 mmol), EtOH (2 ml) and distilled water (10 ml) was placed in a Teﬂon-lined stainless steel bomb, which was sealed and placed in a programmable Table 2 Selected bond lengths (A ˚ ) and angles () for complex 1–4 Complex 1 Zn(1)–O(1) 2.046(4) Zn(2)–O(3)#2 2.152(4) Zn(1)–O(3)#1 2.077(5) Zn(2)–O(5) 2.031(4) Zn(1)–O(7) 2.037(4) Zn(2)–O(7)#3 2.297(5) Zn(1)–O(W1) 1.989(5) Zn(2)–N(2) 2.081(5) Zn(1)–N(1) 2.090(5) Zn(2)–O(W3) 2.012(5) Zn(2)–O(W2) 2.110(6) O(1)–Zn(1)–O(3)#1 111.61(2) O(W1)–Zn(1)–N(1) 150.1(2) O(7)–Zn(1)–O(1) 165.7(2) O(W1)–Zn(1)–O(7) 88.3(2) O(7)–Zn(1)–O(3)#1 82.58(2) O(W1)–Zn(1)–O(1) 86.6(2) O(7)–Zn(1)–N(1) 98.70(2) O(W1)–Zn(1)–O(3)#1 103.5(2) O(1)–Zn(1)–N(1) 79.50(2) O(3)–Zn(2)–O(7)#3 75.13(2) O(3)–Zn(1)–N(1) 106.22(2) O(W2)–Zn(2)–O(3)#2 93.7(2) O(5)–Zn(2)–N(2) 80.28(2) O(W2)–Zn(2)–O(7)#3 168.9(2) O(5)–Zn(2)–O(W2) 91.4(2) O(W3)–Zn(2)–O(3)#2 87.5(2) N(2)–Zn(2)–O(W2) 93.9(2) O(W3)–Zn(2)–O(W2) 94.8(2) O(5)–Zn(2)–O(3)#2 174.76(2) O(W3)–Zn(2)–O(7)#3 85.35(2) N(2)–Zn(2)–O(3)#2 98.48(2) O(W3)–Zn(2)–O(5) 93.0(2) O(5)–Zn(2)–O(7)#3 99.69(2) O(W3)–Zn(2)–N(2) 169.2(2) N(2)–Zn(2)–O(7)#3 87.44(2) Complex 2 Zn–O(1) 2.0594(1) Zn–O(1W) 2.1670(1) Zn–O(3)#6 2.1616(1) Zn–O(2W) 2.0049(1) Zn–O(3)#7 2.2683(1) Zn–N(1) 2.1064(1) O(2W)–Zn–O(1) 95.52(6) O(3)#6–Zn–O(1W) 96.31(5) O(2W)–Zn–N(1) 175.03(6) N(1)–Zn–O(3)#6 99.76(6) O(1)–Zn–N(1) 79.52(6) O(2W)–Zn–O(3)#7 86.66(5) O(2W)–Zn–O(3)#6 85.18(6) O(1)–Zn–O(3)#7 98.35(5) O(1)–Zn–O(3)#6 175.87(5) N(1)–Zn–O(3)#7 93.88(5) O(2W)–Zn–O(1W) 90.75(6) O(3)#6–Zn–O(3)#7 77.62(5) O(1)–Zn–O(1W) 87.75(6) O(1W)–Zn–O(3)#7 173.57(5) N(1)–Zn–O(1W) 89.21(6) Complex 3 Zn(1)–O(1)#5 2.107(2) Zn(1)–N(1)#5 2.086(2) Zn(1)–O(3) 2.062(2) Zn(1)–O(W1) 1.992(2) Zn(1)–O(4)#4 2.010(2) O(4)#4–Zn(1)–O(3) 94.37(8) N(1)–Zn(1)–O(3) 103.65(1) O(4)–Zn(1)–O(1) 89.87(1) N(1)#5–Zn(1)–O(1)#5 78.06(9) O(3)–Zn(1)–O(1)#5 175.16(7) O(4)#4–Zn(1)–N(1)#5 98.56(9) O(W1)–Zn(1)–O(1)#5 84.01(9) O(W1)–Zn(1)–O(4)#4 116.51(9) O(W1)–Zn(1)–O(3) 91.99(9) O(W1)–Zn(1)–N(1)#5 140.43(1) O(3)–Zn(1)–N(1)#5 103.58(8) O(4)#4–Zn(1)–O(1)#5 89.86(8) Complex 4 Cd(1)–O(1) 2.475(9) Cd(1)–O(2)#11 2.332(1) Cd(1)–O(3)#8 2.218(1) Cd(1)–O(4)#10 2.292(1) Cd(1a)–O(1)#9 2.260(1) Cd(1)–N(1) 2.316(1) O(3a)#8–Cd(1)–O(1)#9 112.1(4) O(3a)#8–Cd(1)–O(1d) 172.6(4) O(3a)#8–Cd(1)–O(4b)#9 81.1(4) O(1)#9–Cd(1)–O(4b)#10 93.6(4) O(4b)#10–Cd(1)–O(1d) 91.8(3) O(4b)#10–Cd(1)–O(2c)#11 175.6(4) O(1)#9–Cd(1)–O(2c)#11 82.0(3) O(2)#11–Cd(1)–O(1d) 86.5(3) O(1)#9–Cd(1)–O(1d) 70.2(4) N(1)–Cd(1)–O(2c)#11 85.5(4) O(1d)#9–Cd(1)–N(1) 137.9(4) O(3a)#8–Cd(1)–O(2c)#11 100.7(4) O(3a)#8–Cd(1)–N(1) 109.7(4) O(4b)#10–Cd(1)–N(1) 97.8(4) N(1)–Cd(1)–O(1) 69.1(3) Symmetry transformations used to generate equivalent atoms: #1 x, y, z;#2x  1, y, z  1; #3 x  1, y, z  1; #4 x  1/2, y + 3/2, z  1/2; #5 x  1, y, z;#6x, y, z +1;#7x, y +1,z +1;#8x, y +1,z;#9x +1,y, z + 1; #10 x, y  1/2, z + 1/2; #11 x +1,y + 1/2, z + 1/2. | [] | ["3 days"] | ["[Zn(quin)(H 2 O) 2 ] n", "C 58 H 48 N 8 O 18 Zn 2"] | ["Zn(NO 3 ) 2 Æ 6H 2 O--0.58 g, 2 mmol"] | [] | ["quinolinic acid--0.1 g, 0.6 mmol"] | ["room temperature"] | [] | ["EtOH--2 ml", "distilled water--10 ml"]
j.poly.2020.114561 | 2.6.4. {[Er 2 (Hpma) 6 (MeOH)(H 2 O) 3 ]∙2MeOH} n (4) Hdmp (0.664 g, 3 mmol), 1 M NaOH (3 mL), [Er(NO 3 ) 3 ∙5H 2 O] (0.443 g, 0.999 mmol). Yield: 0.578 g (70.6% based on the Ce(III) salt); pink crystals, m.p.: 278.3 °C. Anal. Calcd. for C 61 H 70 Er 2 N 6 O 22 , 2(CH 4 O) (%): C, 46.20; H, 4.80; N, 5.13. Found: C, 46.48; H, 4.74; N, 5.33. Conductivity (10 -3 M, DMF, ohm -1 cm 2 mol -1 ): 51.90. IR (cm -1 ): v(O-H) 3613–3125(b); v(C-H) 3052–2929(w); v(C=O) 1637(s); v(Ln-O) 447(w).2.7. Synthesis of complexes 5 and 6 A mixture of 3 mmol Hdmp dispersed in water and 3 mL 1M NaOH was heated until the ligand dissolved. A 1 mmol [Ln(NO 3 ) 3 ∙6H 2 O] (Ln = Nd and Gd) aqueous solution was added to the ligand solution, and a white precipitate formed. The mixture was refluxed, and then methanol was added until the precipitate dissolved. The solution was cooled and kept at room temperature until single crystals formed after 7 days. | [] | ["7 days"] | ["[Er 2 (Hpma) 6 (MeOH)(H 2 O) 3 ]∙2MeOH", "C 61 H 70 Er 2 N 6 O 22 , 2(CH 4 O)"] | ["[Er(NO 3 ) 3 ∙5H 2 O]--0.443 g, 0.999 mmol"] | [] | ["Hdmp--0.664 g, 3 mmol"] | [] | [] | ["water--3 mL"]
acs.inorgchem.8b00237 | Preparation of [{Zn(5N 3 -IPA)(1,2-bpe)}] ∞ (3). 3 was synthesized following the similar procedure as that of 1 only by changing 2,2′-bpe with 1,2-bpe (0.1 mmol, 18.40 mg). Yellow colored block shaped crystals were obtained (Yield 54.3% based on 5N 3 H 2 -IPA) which were further washed with acetone and dried. IR (4000−400 cm −1 ): 3425 (brs), 3079 (vw), 2220 (w), 2114 (s), 1633 (s), 1495 (s), 1338 (w), 1035 (s), 929 (s), 825 (s), 783 (s), 604 (s), 541 (s), 478 (s). | [] | [] | ["[{Zn(5N 3 -IPA)(1,2-bpe)}] ∞", "5N 3 H 2 -IPA"] | [] | [] | ["1,2-bpe--0.1 mmol, 18.40 mg"] | [] | [] | []
ja906041f | Yield: 0.88 g, 1.29 mmol, 97%.1 H NMR (DMSO-d 6 ): δ 7.83 (d, J ) 8.4 Hz, 8H), 8.06 (s, 2H), 8.14 (d, J ) 8.4 Hz, 8H), 8.18 (s, 4H), 13.1 (s, 4H). Anal. Calcd for C 44 O 8 H 26 · 1.2H 2 O: C, 75.03; H, 4.06. Found: C, 75.12; H, 4.09.Synthesis of In 2 (OH) 2 (TBAPy) · (guests) (1). A mixture of In(NO 3 ) 3 · 9H 2 O (12 mg 0.03 mmol) and TBAPy (10 mg 0.015 mmol) was dissolved in 4 mL of DMF/dioxane/H 2 O (ratio 2/1/1) and 10 µL of concentrated HCl (0.116 mmol) and then sealed in a 12 mL scintilation vial. The vial was heated at 85 °C for 12 h and then cooled to room temperature at a rate of 0.2 °C min -1 . The resulting yellow block crystals were isolated in 56% yield (based on In) and washed with DMF in order to remove any recrystallized TBAPy ligand. Anal. Calcd for In 2 C 44 O 10 H 24 · 1.8H 2 O · 5.6C 3 NOH 7 : C, 52.76; H, 4.86; N, 5.66. Found: C, 52.69; H, 4.93; N, 5.48. | [] | [] | ["In 2 (OH) 2 (TBAPy) · (guests)", "C 44 O 8 H 26 · 1.2H 2 O"] | ["In(NO 3 ) 3 · 9H 2 O--12 mg, 0.03 mmol"] | ["HCl--10 µL, 0.116 mmol"] | ["TBAPy--10 mg, 0.015 mmol"] | ["85 °C"] | ["12 h"] | ["DMF/dioxane/H 2 O--4 mL"]
anie.200704814 | 1: A solution of [Ni(dpp-bian)Br 2 ] (120 mg, 0.16 mmol) was added to a solution of [Bu 3 NH] 2 [SnB 11 H 11 ] (311 mg, 0.5 mmol) in dichloromethane (20 mL). The color of the solution changed from brown to dark green to dark violet. The solvent was evaporated in vacuum and the residue was extracted with toluene (100 mL). After slow diffusion of hexane into the toluene solution, large dark crystals could be isolated (155 mg, 64% yield). Elemental analysis (%) calcd for C 96 H 290 B 66 N 8 NiSn 6 (3041.89 gmol 1 ): C 37.91, H 9.61, N 3.68; found: C 37.95, H 9.16, N 3.78. FIR (ATR): n˜ = 224 cm 1 , n Ni-Sn . ESIMS (negative ion mode): m/z = 2855.6 [Bu 3 NH] 7 [Ni(SnB 11 H 11 ) 6 ]  . | [] | [] | ["[Ni(dpp-bian)Br 2]", "C 96 H 290 B 66 N 8 NiSn 6"] | ["[Bu 3 NH] 2 [SnB 11 H 11]--311 mg, 0.5 mmol"] | [] | [] | [] | [] | ["dichloromethane--20 mL", "toluene--100 mL", "hexane--not specified"]
s0036023618040095 | In addition to single crystals, pink chloroforminsoluble powder was formed in the mother solution in an appreciable amount.Pink powder. IR spectrum (ν, cm –1 ): 2927 w, 1675 m, 1599 m, 1560 m, 1464 s, 1400 s, 1324 m, 1292 m, 810 s, 714 vs, 690 s, 650 s.For C 14 H 10 CoO 4 , anal. calcd. (%): C, 55.83; H, 3.35.Found (%): C, 58.92; H, 5.02.RESULTS AND DISCUSSION It has been revealed that the dissolution of pink single crystals of the mononuclear Table 2. Selected bond lengths (d) and bond angles (ω) in complex 1* * Symmetry codes used for the generation of equivalent atoms: #1 –x + 1/2, y + 1/2, –z + 1/2; #2 –x + 1/2, y – 1/2, –z + 1/2. | [] | [] | ["C 14 H 10 CoO 4"] | [] | [] | [] | [] | [] | []
b109298g | [Ag(L 1 )](BF 4 )ⴢ2H 2 O 2. This complex was prepared by the procedure described for 1 using AgBF 4 instead of AgNO 3 . A colorless crystalline solid of 2 was obtained (ca. 55% yield based on L 1 ). Calc. for C 15 H 18 AgBF 4 N 2 O 6 2: C, 34.85; H, 3.51; N, 5.42. Found: C, 34.24; H, 3.36; N, 5.27%. IR (KBr, cm ⫺1 ): 3440 brs, 3113 s, 3049 s, 3034 s, 2987 m, 2949 m, 2814 w, 1984 w, 1689 m, 1643 s, 1610 s, 1564 s, 1462 s, 1441 m, 1387 s, 1360 s, 1352 s, 1325 m, 1227 m, 1207 m, 1174 s, 1070 s, 1036 s, 1001 m, 889 m, 850 m, 823 s, 781 s, 769 m, 744 m, 685 s, 661 m, 602 s, 532 s, 521 m, 488 m, 424 m. | [] | [] | ["[Ag(L 1 )](BF 4 )ⴢ2H 2 O", "C 15 H 18 AgBF 4 N 2 O 6 2"] | ["AgBF 4--NaN"] | [] | [] | [] | [] | []
cg060146v | [Cd 3 Br 6 (4,4′-bipy)] n (3). This compound was prepared from the reaction of CdBr 2 ‚4H 2 O (0.3 mmol, 103.2 mg) and 4,4′bipy (0.2 mmol, 31.2 mg). The starting materials were ground into fine powders in an agate mortar before they were pressed into a pellet 1 cm in diameter. The pellet was then loaded into a silica tube. The tube was flame-sealed under a 1 × 10 -3 Torr atmosphere and subsequently placed into a furnace. The tube then was heated to 573 K in 12 h from room temperature and kept for 10 days, followed by cooling to 373 K at a rate of 6 K/h to promote crystal growth; the power was then turned off.Yield: 51% (based on cadmium). Anal. Calcd for C 10 H 8 Br 6 Cd 3 N 2 : C, 12.34; H, 0.82; N, 2.88. Found: C, 12.36; H, 0.81; N, 2.87. IR peaks (KBr, cm -1 ): 2913(w), 1631(s), 1495(w), 1415(w), 1192(s), 1118(s), 1074(vs), 985(m), 804(m), 641(m), 610(s). | [] | [] | ["[Cd 3 Br 6 (4,4′-bipy)] n", "C 10 H 8 Br 6 Cd 3 N 2"] | ["CdBr 2 ‚4H 2 O--0.3 mmol, 103.2 mg"] | [] | ["4,4′bipy--0.2 mmol, 31.2 mg"] | ["573 K"] | ["10 days"] | []
cg2016512 | Synthesis of [Zn(btec) 0.5 (bimb)] n (4). The synthesis was similar to that described in 1 except using Zn(Ac) 2 ·2H 2 O (0.10 mmol) for 4 instead of Co(Ac) 2 ·4H 2 O. Colorless crystals of 4 were obtained (yield = 36% based on Zn). Anal. Calcd For C 23 H 15 N 4 O 4 Zn: C, 57.94; H, 3.17; N, 11.75%. Found: C, 57.90; H, 3.23; N, 11.77%. IR spectrum (cm −1 ): 3424 m, 3161w, 3119 m, 2924s, 2854 m, 1624s, 1559w, 1520s, 1488 m, 1368s, 1333s, 1302 m, 1273w, 1186w, 1131s, 1103w, 1066 m, 1004w, 960w, 942w, 850 m, 828w, 813s, 730 m, 685w, 651 m, 554w, 538 m, 465w, 419w. | [] | [] | ["[Zn(btec) 0.5 (bimb)] n", "C 23 H 15 N 4 O 4 Zn"] | ["Zn(Ac) 2 ·2H 2 O--0.10 mmol"] | [] | ["btec--NaN", "bimb--NaN"] | [] | [] | []
cg070022y | Synthesis of {[Cu 4 (tza) 6 (µ 3 -OH) 2 ] · 4H 2 O} n (4). This was synthe sized similarly to 1 except the pH value was adjusted to 5.0 with NaOH (1 mol/L) solution. The products, light blue block crystals, were separated by ﬁltration. It was interesting that dark blue prism polymers 2 were obtained after one month from the ﬁltrate. Yield: 53% on the basis of Htza. Anal. Calcd. for 4: C, 19.26; H, 2.51; N, 29.94. Found: C, 19.45; H, 2.39; N, 29.48. IR (KBr pellet) data (ν/cm -1 ): 3434.46 m br, 3134.66 w, 1655.49 s, 1509.27 w, 1422.49 w, 1395.59 m, 1318.46 w, 1190.69 w, 1109.58 w, 1008.94 w, 918.58 w, 807.68 w, 700.60 w. | [] | [] | ["{[Cu 4 (tza) 6 (µ 3 -OH) 2 ] · 4H 2 O} n"] | [] | [] | [] | [] | ["one month"] | []
ic000153n | Infrared spectrum (KBr, cm -1 ): 3437 (m), 3051 (m), 2931 (m), 2866 (m), 1593 (w), 1560 (w), 1483 (w), 1437 (s), 1280 (w), 1188 (s, ν PO ), 1143 (sh), 1112 (s), 1072 (w), 920 (w), 750 (m), 700 (s), 640 (w), 559 (m), 530 (s), 511 (m). NMR spectra (23 °C, CDCl 3 ): 31 P{ 1 H} δ 36.6; 1 H δ 1.52-1.96 (multiplet, 4H, H 5 ), 2.14-2.29 (multiplet, 4H, H 4 ), 2.56-2.66 (multiplet, 4H, H 3 ), 3.29-3.38 (multiplet, 2H, H 2 ), 7.01 (1H, H 7 ), 7.22-7.81 (multiplet, 20H, phenyl); 13 C{ 1 H} δ 20.25 (C 5 ), 23.48 (C 4 ), 27.66 (C 3 ), 41.45 (doublet, J ) 65.2 Hz, C 2 ), 127.29 (doublet, J ) 12.0 Hz), 128.37 (doublet, J ) 11.7 Hz) (C 10 , C 14 ), 130.68, 131.33 (C 11 , C 15 ), 131.52 (doublet, J ) 8.9 Hz), 132.00 (doublet, J ) 9.2 Hz) (C 9 ,C 13 ), 132.32 (doublet, J ) 4.5 Hz, C 6 ), 132.99 (doublet, J ) 94.3 Hz), 133.12 (doublet, J ) 89.3 Hz) (C 8 , C 12 ), 137.18 (C 7 ), 147.97 (doublet, J ) 10.0 Hz, C 1 ). Solubility: soluble in CHCl 3 , benzene, toluene, and xylene; insoluble in hexane and heptane. | [] | [] | [] | [] | [] | [] | [] | [] | []
j.poly.2012.03.008 | 2.2.5. Synthesis of {[Mg(HPyIDC)(H 2 O)]CH 3 OH} n (5) Complex 5 was prepared by a similar method as that used for 2, except that BaCl 2 2H 2 O was replaced by MgSO 4 7H 2 O (49.3 mg, 0.2 mmol) and EtOH/H 2 O (1:1, 8 mL) was replaced by CH 3 OH/ H 2 O (1:1, 8 mL). Colorless block crystals of 5 were collected by ﬁltration and washed with the mother liquor several times (yield: 69%). Anal. Calc. for C 11 H 11 MgN 3 O 6 (305.54): C, 43.24; H, 3.63; N, 13.75. Found: C, 43.18; H, 3.66; N, 13.83%. IR (KBr, m /cm 1 ): 3365s, 2971w, 2360w, 2342w, 1650w, 1620s, 1543w, 1489m, 1448m, 1427w, 1390s, 1364w, 1330w, 1233w, 1113w, 1071w, 1018m, 979w, 871w, 848w, 825w, 794w, 750w, 708m, 590w, 550w, 529w. | [] | [] | ["{[Mg(HPyIDC)(H 2 O)]\nCH 3 OH} n", "C 11 H 11 MgN 3 O 6"] | ["MgSO 4 \n7H 2 O--49.3 mg, 0.2 mmol"] | [] | ["HPyIDC--not provided"] | [] | [] | ["CH 3 OH--8 mL", "H 2 O--8 mL"]
c3ce41308j | ‡ Synthesis of 1: A reaction mixture of Zn(NO 3 ) 2 ·6H 2 O (0.015 g, 0.05 mmol), H 2 btdb (0.005 g, 0.013 mmol) and N,N-dimethylacetamide (1.5 mL) into sealed glass vial was stirred for 20 min in air, then was heated in an oven to 378 K for 72 h. The resulting pure yellow block crystals were collected by filtration and dried in air (yield: ca. 32%). Elemental analysis calcd (%) for 1 C 24 H 21 N 3 O 6 SZn: C, 52.90; H, 3.88; N, 7.71. Found: C, 52.91; H, 3.86; N, 7.69. 1 is insoluble in water and common organic solvents, such as DMF, DMSO, CH 3 CN and acetone. | [] | [] | ["1", "C 24 H 21 N 3 O 6 SZn"] | ["Zn(NO 3 ) 2 \n6H 2 O--0.015 g, 0.05 mmol"] | [] | ["H 2 btdb--0.005 g, 0.013 mmol"] | ["378 K"] | ["72 h"] | ["N,N-dimethylacetamide--1.5 mL"]
j.ica.2010.07.028 | For 5: Yield: 59% (based on Cu). Elemental Anal. Calc. for C 32 H 192 N 32 O 185 P 4 W 44 Cu 7 Sm 2 Na 2 (12990.92): C, 2.96; H, 1.49; N, 3.45; W, 62.26; Cu, 3.42; Sm, 2.31; Na, 0.35. Found: C, 2.95; H, 1.46; N, 3.43; W, 62.31; Cu, 3.46; Sm, 2.33; Na, 0.32%. IR (KBr, cm 1 , Fig. S3a): 3452 (m), 3255 (w), 1583 (m), 1458 (w), 1098 (m), 1044 (s), 949 (s), 888 (s), 774 (s).2.2.3. Synthesis of 6 Compound 6 was prepared following the procedure described for 5, but the reaction temperature was at 170 °C. Purple block crystals were obtained. Yield: 37% (based on Cu). Elemental Anal.Calc. for C 8 H 59 N 8 O 88 P 2 W 22 Cu 2 Sm (6059.70): C, 1.58; H, 0.98; N, Table 1 Crystal data and structure reﬁnement for compounds 1–6. | [] | [] | ["5", "C 32 H 192 N 32 O 185 P 4 W 44 Cu 7 Sm 2 Na 2"] | [] | [] | [] | [] | [] | []
j.jssc.2011.03.047 | 2.2.3. Synthesis of (NH 4 ) 4 [Tb 2 (L) 2 (H 2 O) 9 (H 2 W 12 O 40 )]  12H 2 O(3) An identical procedure with 1 was followed to prepare 3 except Eu(NO 3 ) 3  6H 2 O was replaced by Tb(NO 3 ) 3  6H 2 O and the amount of (NH 4 ) 6 [H 2 W 12 O 40 ]  3H 2 O (0.1506 g, 0.05 mmol). After about one week, colorless block crystals of 3 suitable for X-ray diffraction were obtained. Anal. Found for 3: C, 4.12; H, 1.84; N, 2.28; Tb, 7.97; W, 56.02 (%); C 14 H 66 N 6 O 69 Tb 2 W 12 (Mr¼ 3946.32, 44.1% based on Tb) requires C, 4.26; H, 1.67; N, 2.13; Tb, 8.05; W, 55.90 (%).n max (KBr pellet) cm  1 : 3420.71(s), 1643.67(s), 1580.05(s), 1442.39(m), 1398.27 (s), 1286.39(w), 1108.90(w), 983.42(s), 877.13(s), 78 2.78(s), 753.66(s), 421.82(m). | [] | [] | ["(NH 4 ) 4 [Tb 2 (L) 2 (H 2 O) 9 (H 2 W 12 O 40 )]  12H 2 O", "C 14 H 66 N 6 O 69 Tb 2 W 12"] | ["Tb(NO 3 ) 3  6H 2 O--NaN"] | [] | ["NaN--NaN"] | [] | ["one week"] | []
acs.cgd.5b00016 | Synthesis of {[Co(L) 0.5 (pbib)]·4H 2 O} n (2). A mixture of Co(Ac) 2 · 4H 2 O (0.0498 g, 0.1 mmol), L (0.0446 g, 0.1 mmol), pbib (0.0476 g, 0.1 mmol), NaOH (0.0160 g, 0.4 mmol), and H 2 O (8 mL) was placed in a 25 mL Teﬂon-lined stainless steel container, which was sealed and then heated at 130 °C for 72 h, followed by slow cooling to ambient temperature at a rate of 5 °Ch −1 . Purple crystals of 2 were obtained in a yield of 55% (based on Co). Anal. Calcd for C 25 H 31 CoN 4 O 9 (%): C, 50.85; H, 5.29; N, 9.48. Found: C, 50.87; H, 5.28; N, 9.46. IR (KBr, cm −1 ): 3431(m), 3129(w), 1740(vw), 1615(w), 1562(m), 1454(w), 1400(s), 1322(w), 1268(w), 1234(w), 1105(m), 1088(m), 1046(m), 950(w), 809(m), 780(w), 736(w), 660(w), 629(w), 560(w). | [] | [] | ["{[Co(L) 0.5 (pbib)]\b4H 2 O} n", "C 25 H 31 CoN 4 O 9"] | ["Co(Ac) 2 \b4H 2 O--0.0498 g, 0.1 mmol"] | ["NaOH--0.0160 g, 0.4 mmol"] | ["L--0.0446 g, 0.1 mmol", "pbib--0.0476 g, 0.1 mmol"] | ["130 \b0C"] | ["72 h"] | ["H 2 O--8 mL"]
j.ica.2015.10.022 | 2.2.2. [Cu(4,3-opybz)(OH)] n (2) This compound was synthesized as green block crystals by a procedure similar to that for 1 except that 4,4-Hopybz was replaced by 4,3-Hopybz. Yield: 58% based on 4,3-Hopybz. Elem Anal. Calc. for C 12 H 9 CuNO 4 : C, 48.90; H, 3.08; N, 4.75. Found: C, 48.45; H, 3.42; N, 4.79%. Main IR bands (KBr, cm 1 ): 3424w, 1591s, 1554s, 1467m, 1401s, 1294s, 1199s, 1014w, 898w, 774w.2.3. Crystallographic analysis Diffraction intensity data for 1 and 2 were collected at 296 K on a Bruker Apex II CCD area detector equipped with graphitemonochromated Mo K a radiation (k = 0.71073 Å). Empirical absorption corrections were applied using the SADABS program [35]. The structures were solved by the direct method and reﬁned by the full-matrix least-squares method on F 2 , with all non-hydrogen atoms reﬁned with anisotropic thermal parameters [36]. All the hydrogen atoms attached to carbon atoms were placed in calculated positions and reﬁned using the riding model, and hydrogen atoms attached to oxygen atoms were located from the difference maps. A summary of the crystallographic data, data collection, and reﬁnement parameters are provided in Table 1. | [] | [] | ["[Cu(4,3-opybz)(OH)] n"] | [] | [] | ["4,3-Hopybz--NaN"] | [] | [] | []
d0dt03227a | Synthesis of Co(NCS) 2 (4-bromopyridine) 4 · (MeCN) 0.67 (1). 4-Bromopyridine (1.25 mmol, 123.5 µL) was added to a solution of Co(NCS) 2 (0.25 mmol, 43.8 mg) in 1.0 mL and the resulting mixture was stirred for one day. The pinkish residue was filtered off and stored under acetonitrile atmosphere. Elemental anal. calcd. for C 23.33 H 18 N 6.67 Br 4 CoS 2 (834.41 g/mol): C, 33.58; H, 2.17; N, 11.19; S, 7.68; found: C, 33.49; H, 2.28; N, 11.25; S, 7.24. It is noted that the CHNS values of different batches always deviate slightly and sometimes suggests the presence of higher amounts of acetonitrile than expected, which might be due to additional incorporation of acetonitrile under the applied storage conditions. Single crystals were obtained by reacting Co(NCS) 2 (0.10 mmol, 17.5 mg) with 4-bromopyridine (0.20 mmol, 19.7 µL) in 1.0 mL acetonitrile for several days. | [] | [] | ["Co(NCS) 2 (4-bromopyridine) 4 · (MeCN) 0.67", "C 23.33 H 18 N 6.67 Br 4 CoS 2"] | ["Co(NCS) 2--0.25 mmol, 43.8 mg"] | [] | ["4-bromopyridine--1.25 mmol, 123.5 µL"] | [] | ["one day", "several days"] | ["acetonitrile--1.0 mL"]
acssuschemeng.9b04552 | Single Crystal Preparation [Zn(bipy)(NO 3 ) 2 ] n (chn-1-Zn-NO 3 ) was prepared solvothermally. In a typical procedure, 1 mmol (297 mg) of Zn(NO 3 ) 2 ∙6H 2 O and 1mmol (156 mg) of 4,4′-bipyridine were dissolved in 10 mL methanol in a 15 mL vial. The vial was placed in an oven at 85°C for 2 hours and colorless crystals were obtained after cooling.[Cd(bipy)(NO 3 ) 2 ] n (sql-1-Cd-NO 3 ) was prepared by solvent diffusion. 2 mmol (312 mg) of 4,4′-bipyridine was dissolved in 5mL o -dichlorobenzene and used as the bottom layer. A mixture of 2.5 mL methanol and 2.5 mL o -dichlorobenzene was carefully layered over the 4,4′-bipyridine solution to serve as the middle layer. A solution of Cd(NO 3 ) 2 ∙4H 2 O Page 11 of 45 ACS Paragon Plus Environment ACS Sustainable Chemistry & Engineering 1 2 3 4 5 6 7 8 9 10 11 12 13 14 15 16 17 18 19 20 21 22 23 24 25 26 27 28 29 30 31 32 33 34 35 36 37 38 39 40 41 42 43 44 45 46 47 48 49 50 51 52 53 54 55 56 57 58 59 60 | [] | [] | ["[Zn(bipy)(NO 3 ) 2 ] n", "[Cd(bipy)(NO 3 ) 2 ] n"] | ["Zn(NO 3 ) 2 ∙6H 2 O--1 mmol (297 mg)", "Cd(NO 3 ) 2 ∙4H 2 O--solution"] | [] | ["4,4′-bipyridine--1 mmol (156 mg)", "4,4′-bipyridine--2 mmol (312 mg)"] | ["85°C"] | ["2 hours"] | ["methanol--10 mL", "o-dichlorobenzene--5 mL", "methanol--2.5 mL", "o-dichlorobenzene--2.5 mL"]
ic202020z | Series 2 (S2). In a typical synthesis, 0.21 g (1.4 mmol) of L-tartaric acid (H 2 Tart), 0.12 g (0.5 mmol) of biphenyl-4,4′-dicarboxylic acid (H 2 biBDC), 0.14 g (3.5 mmol) of NaOH, and LnCl 3 ·6H 2 O (Sm: 0.30 g, 0.82 mmol; Eu: 0.27 g, 0.74 mmol; Gd: 0.28 g, 0.75 mmol; Tb: 0.33 g, 0.88 mmol; Dy: 0.31 g 0.82 mmol; Ho: 0.34 g, 0.90 mmol; Er: 0.37 g, 0.97 mmol; Yb: 0.39 g, 1 mmol) were dissolved in a mixture of ethanol (6 mL) and distilled water (6 mL).In both cases, the reaction mixture was stirred for 2 h at room temperature to homogeneity and then placed in a Teflon-lined stainless vessel (40 mL) and heated to 170 °C for 60 h under autogenous pressure and afterward cooled slowly to room temperature at a rate of 5 °C/h. The resulting product was filtered off, washed thoroughly with ethanol and distilled water, and finally air-dried in an oven at 60 °C. Elemental analyses were performed in a C −H−N Perkin-Elmer model 2400B elemental analyzer. The yields based on lanthanides elements, the calculated and found percentages of C−H, and the total mass losses of the two series of compounds are represented in Table S1 (see Supporting Information). | ["170 °C"] | ["60 h"] | ["Series 2 (S2)"] | ["LnCl 3 ·6H 2 O (Sm, Eu, Gd, Tb, Dy, Ho, Er, Yb)--Sm: 0.30 g, 0.82 mmol; Eu: 0.27 g, 0.74 mmol; Gd: 0.28 g, 0.75 mmol; Tb: 0.33 g, 0.88 mmol; Dy: 0.31 g 0.82 mmol; Ho: 0.34 g, 0.90 mmol; Er: 0.37 g, 0.97 mmol; Yb: 0.39 g, 1 mmol"] | [] | ["L-tartaric acid (H 2 Tart)--0.21 g, 1.4 mmol", "biphenyl-4,4′-dicarboxylic acid (H 2 biBDC)--0.12 g, 0.5 mmol", "NaOH--0.14 g, 3.5 mmol"] | ["room temperature"] | ["2 h"] | ["ethanol--6 mL", "distilled water--6 mL"]
cg060194f | Colorless crystals of 2 were collected, washed with water, and dried in air (yield 60%). IR data (KBr, cm -1 ): 3407m, 3050m, 2963m, 2927m, 1947w, 1821w, 1639s, 1607m, 1548s, 1508m, 1460s, 1394s, 1338s, 1307s, 1249s, 1220m, 1151m, 1096m, 1044w, 1007m, 940m, 914w, 884m, 810s, 743s, 679m, 627m, 599m, 531w, 474w, 438w. Anal. Calcd (%) for C 136 H 97 Cd 6 N 8 O 34.5 : C, 53.21; H, 3.18; N, 3.65. Found: C, 53.01; H, 3.44; N, 3.58. | [] | [] | ["[Cd(HL)(μ 1,1 –N 3 ) 2 ] n"] | [] | [] | [] | [] | [] | []
j.poly.2012.04.018 | 2.3.4. Synthesis of [Zn(imaH)(ima)Cl] n (4) The compound was synthesized by a solid-state grinding reaction similar to the second method of compound 1, except Zn(MeCO 2  ) 2 2H 2 O (11.0 mg, 0.05 mmol) as used (Scheme 3). After the reaction, the product of compound 4 was extracted with water, and the colorless crystals were obtained from the concentrated water–methanol solution incubated at room temperature for one day (43%, 7.5 mg). Anal. Calc. for C 10 H 11 ClN 4 O 4 Zn: C, 34.09; H, 3.12; N, 15.91. Found: C, 34.12; H, 3.15; N, 15.89%. IR (KBr, cm 1 ): 3504(b), 3255(w), 3150(w), 3119(m), 3005(w), 1655(s), 1574(w), 1541(w), 1434(m), 1399(s), 1306(s), 1250(m), 1102(s), 1011(w), 955(m), 852(m), 760(m), 700(m), 655(m), 586(m), 629(m). | [] | ["one day"] | ["[Zn(imaH)(ima)Cl] n", "C 10 H 11 ClN 4 O 4 Zn"] | ["Zn(MeCO 2  ) 2 2H 2 O--11.0 mg, 0.05 mmol"] | [] | [] | [] | [] | []
j.poly.2015.06.002 | 2.4. Preparation of [Cd 3 ( l 3 j 1 : j 2 -OAc) 3 ( l 2 j 2 -OAc)( l 2 j 2 : j 1 OAc) 2 (NC 5 H 3 Me 2 -3,4) 2 ](4) Cd(OAc) 2 2H 2 O (500 mg, 1.88 mmol) was dissolved in methanol and stirred. To this solution, methanolic (5 mL) solution of 3,4M O R O M O O R M OO R M M O R O M M O O R M Monodentate ( κ 1 ) chelating ( κ 2 ) Bidentate bridging ( μ 2 κ 1 : κ 1 ) Monoatom i c bridging ( μ 2 κ 2 ) Tridentate chelating M O O R M M M OO R M Tridentate brid ging ( μ 3 κ 1 : κ 2 ) M M OO R M Tetradentate bridging ( μ 4 κ 2 : κ 2 ) M M Bidentate bridging ( μ 2 κ 2 : κ 1 ) Tet radentate chelating bridging ( μ 3 κ 1 : κ 2 : κ 1 ) Fig. 1. Types of carboxylate coordination modes.P. Saxena, N. Thirupathi / Polyhedron 98 (2015) 238–250 239 lutidine (202 mg, 1.88 mmol) was added and the resulting solution stirred at ambient temperature for 24 h, ﬁltered and the ﬁltrate concentrated under vacuum to about 5 mL. The solution was stored at ambient temperature for several days to afford 4 as colourless crystals. The crystals were separated, washed with nhexane and dried under vacuum to afford 4 in 62% yield (353 mg, 0.39 mmol). CP 4 is a hygroscopic solid and therefore elemental analysis results were obtained as its monohydrate. Anal.Calc. for C 26 H 36 N 2 O 12 Cd 3 H 2 O (905.80 + 18.02) (4H 2 O): C, 33.80; H, 4.15; N, 3.03. Found: C, 33.84; H, 4.16; N, 3.01%. m.p. (DSC) 91.67 °C. IR (KBr, cm 1 ): m a (OC(O)) + ( m (C@C), m (C@N)) L 1570 (br, vs); m s (OC(O)) + ( m (C@C), m (C@N)) L 1420 (br, vs). | [] | [] | ["[Cd 3 ( l 3 j 1 : j 2 -OAc) 3 ( l 2 j 2 -OAc)( l 2 j 2 : j 1 OAc) 2 (NC 5 H 3 Me 2 -3,4) 2 ]", "C 26 H 36 N 2 O 12 Cd 3 H 2 O"] | ["Cd(OAc) 2 \n2H 2 O--500 mg, 1.88 mmol"] | [] | ["3,4M O R O M O O R M OO R M M O R O M M O O R M Monodentate ( κ 1 ) chelating ( κ 2 ) Bidentate bridging ( μ 2 κ 1 : κ 1 ) Monoatom i c bridging ( μ 2 κ 2 ) Tridentate chelating M O O R M M M OO R M Tridentate brid ging ( μ 3 κ 1 : κ 2 ) M M OO R M Tetradentate bridging ( μ 4 κ 2 : κ 2 ) M M Bidentate bridging ( μ 2 κ 2 : κ 1 ) Tet radentate chelating bridging ( μ 3 κ 1 : κ 2 : κ 1 ) Fig. 1. Types of carboxylate coordination modes.P. Saxena, N. Thirupathi / Polyhedron 98 (2015) 238–250 239 lutidine--202 mg, 1.88 mmol"] | [] | ["24 h"] | ["methanol--5 mL"]
aoc.5199 | 2.2.6 ¦ Synthesis of [(Me 2 Sn) 2 L(μ 3 ‐O)] n (6) Complex 6 was prepared by following the method and conditions described for complex 5 and using 4,4′‐ oxybisbenzoic acid (0.258 g, 1.0 mmol), potassium hydroxide (0.112 g, 2.0 mmol), 1,4‐bis (imidazol‐1‐ ylmethyl)benzene (0.238 g, 1.0 mmol) and trimethyltin chloride (0.398 g, 2.0 mmol) as the reactants. Yield: 56%. | [] | [] | ["[(Me 2 Sn) 2 L(μ 3 ‐O)] n", "Complex 6"] | ["trimethyltin chloride--0.398 g, 2.0 mmol"] | ["potassium hydroxide--0.112 g, 2.0 mmol"] | ["4,4′‐oxybisbenzoic acid--0.258 g, 1.0 mmol", "1,4‐bis (imidazol‐1‐ ylmethyl)benzene--0.238 g, 1.0 mmol"] | [] | [] | []
j.molstruc.2008.03.011 | 2.2. Synthesis [Cu(3-abpt)(ip)] n 2nH 2 O(1): a mixture of Cu(OAc) 2 H 2 O(0.048g, 0.24 mmol), 3-abpt (0.048 g, 0.20 mmol), H 2 ip (0.033 g, 0.20 mmol) and water (16 mL) was sealed in a Teﬂon-lined stainless steel vessel (25 mL), which was heated at 140 °C for 3 days and then cooled to room temperature at a rate of 10 °C/h. Green rhombus crystals of 1 were collected in 48% yield (0.048 g, based on 3-abpt). Anal. | [] | [] | ["[Cu(3-abpt)(ip)] n 2nH 2 O", "NaN"] | ["Cu(OAc) 2 \nH 2 O--0.048g, 0.24 mmol"] | [] | ["3-abpt--0.048 g, 0.20 mmol", "H 2 ip--0.033 g, 0.20 mmol"] | ["140 °C"] | ["3 days"] | ["water--16 mL"]
cg800199x | Synthesis of [Cd(H 2 trzS)(H 2 Edta)] · (H 2 O) (5). A mixture of HtrzSH (0.1 g, 1.0 mmol), Cd(NO 3 ) 2 · 4H 2 O (0.154 g, 0.5 mmol), and disodium EDTA (0.186 g, 0.5 mmol) were placed in a 23 mL Teﬂon liner; 10 mL of water was then added. The resulting mixture was stirred for 10 min and was then sealed in a Parr autoclave. The autoclave was then placed in a programmable furnace and heated to 150 °C. The temperature was held for 5 days, and then the reactant mixture was cooled at a rate of 0.5 °C min -1 to form colorless block crystals of 5.Yield: 93% (based on Cd(II) salts). Anal. Calcd (%) for C 12 H 19 CdN 5 O 9 S: C, 27.62; H, 3.67; N, 13.42; S, 6.41. Found: C, 27.61; H, 3.69; N, 13.43; S, 6.43%. IR (solid KBr pellet, v/cm -1 ) for complex 5: 3457 (s), 3150 (s), 1622 (broad, s), 1495 (m), 1435 (m), 1406 (m), 1332 (m), 1297 (m), 1270 (m), 1236 (m), 1149 (w), 1125 (w), 1104 (m), 999 (w), 978 (w), 957 (w), 918 (m), 847 (m), 728(m), 705 (w), 683 (w), 642 (m).Synthesis of [Cd(trzS) 2 ] (6). A mixture of HtrzSH (0.1 g, 1.0 mmol) and Cd(NO 3 ) 2 · 4H 2 O (0.154 g, 0.5 mmol), and sodium propionate (or sodium acetate, or sodium butyrate, 1.0 mmol), were placed in a 23 mL Teﬂon liner; 1 mL of ethanol and 5 mL of water were then added. | [] | [] | ["[Cd(H 2 trzS)(H 2 Edta)] · (H 2 O)", "C 12 H 19 CdN 5 O 9 S", "[Cd(trzS) 2 ]"] | ["Cd(NO 3 ) 2 · 4H 2 O--0.154 g, 0.5 mmol"] | [] | ["HtrzSH--0.1 g, 1.0 mmol", "disodium EDTA--0.186 g, 0.5 mmol", "sodium propionate (or sodium acetate, or sodium butyrate)--1.0 mmol"] | ["150 °C"] | ["5 days"] | ["water--10 mL", "ethanol--1 mL"]
j.molstruc.2013.09.031 | 2.2.2. Synthesis of [Zn(isonic)(mtz)] n 2 Synthesis of 2 was similar to that of 1, but with Hisonic (0.024 g, 0.2 mmol) in place of Hnic. Colorless crystals of 2 were obtained in 34% yield based on Zn(NO 3 ) 2 6H 2 O. Elemental analyses for C 8 H 7 N 5O 2 Zn (270.58): C, 35.48; H, 2.59; N, 25.87%. Found: C, 35.47; H, 2.54; N, 25.86%. IR (KBr, cm 1 ): 3037 (m), 2923 (w), 2862 (w), 1608 (vs), 1563 (m), 1504 (m), 1401 (s), 1245 (vs), 1170 (s), 1102 (m), 1032 (m), 852 (m), 782 (m), 746 (m). | [] | [] | ["[Zn(isonic)(mtz)] n", "C 8 H 7 N 5O 2 Zn"] | ["Zn(NO 3 ) 2 \n6H 2 O--NaN"] | [] | ["Hisonic--0.024 g, 0.2 mmol"] | [] | [] | []
cg101018b | Synthesis of [Cu(μ 4 -mptrz)] n (1). Method 1. A mixture of CuCl (0.0254 g, 0.25 mmol) and 4-methyl-1,2,4-triazole-3-thiol (0.0286 g, 0.25 mmol) in a 1:1 molar ratio in 9 mL of CH 3 CN/DMF (v/v = 1:2) solution was introduced into a Parr Teflon-lined stainless steel vessel (20 mL). The vessel was sealed and heated to 120 °C. The temperature was held for 3 days and then the mixture was cooled naturally to form colorless crystals of 1 (yield: 0.009 g, 22% based on Cu).Method 2. A mixture of CuBr (0.0717 g, 0.5 mmol) and 4-methyl1,2,4-triazole-3-thiol (0.0579 g, 0.5 mmol) in a 1:1 molar ratio in 15 mL of CH 3 CN/H 2 O (v/v = 1:2) solution was introduced into a Parr Teflon-lined stainless steel vessel (25 mL). The vessel was sealed and heated to 160 °C. The temperature was held for 2 days and then the mixture was cooled naturally to form colorless crystals of 1.Colorless crystalline product was filtered, washed with CH 3 CN/ H 2 O, and dried at ambient temperature (yield: 0.056 g, 64% based on Cu). Anal. Calcd for C 3 H 4 N 3 SCu (177.69): C, 20.28; H, 2.27; N, 23.65%. Found: C, 20.24; H, 2.21; N, 23.68%. IR spectrum (cm -1 , KBr pellet): 3437(m), 3132(m), 3031(w), 2945(w), 2915(w), 1645(w), 1583(w), 1529(vs), 1466(s), 1425(s), 1398(vs), 1346(vs), 1319(w), 1200(s), 1157(vs), 1063(m), 1005(m), 978(w), 824(s), 704(m), 690(w), 647(s), 511(w). | [] | [] | ["[Cu(μ 4 -mptrz)] n", "C 3 H 4 N 3 SCu"] | ["CuCl--0.0254 g, 0.25 mmol", "CuBr--0.0717 g, 0.5 mmol"] | [] | ["4-methyl-1,2,4-triazole-3-thiol--0.0286 g, 0.25 mmol", "4-methyl1,2,4-triazole-3-thiol--0.0579 g, 0.5 mmol"] | ["120 °C", "160 °C"] | ["3 days", "2 days"] | ["CH 3 CN/DMF--9 mL", "CH 3 CN/H 2 O--15 mL"]
c1ce05208j | Anal. calcd (%) for C 10 H 9.5 MnN 3 O 6.25 : C 36.77, H 2.91, N 12.86; found (%): C 36.42, H 3.08, N 12.97. IR (KBr, cm 1 ): 481m, 532w, 666w, 725s, 750m, 770s, 787m, 858w, 907m, 970w, 1003w, 1017w, 1069s, 1088m, 1105m, 1138m, 1246s, 1318m, 1383s, 1445s, 1488m, 1505m, 1543s, 1576s, 1624s, 1840w, 3095w, 3159w, 3174w, 3363m. Polymer 1 was also synthesized by using decarboxylated H 2 dcpt instead of H 3 dcpct under the same reaction condition. Lower yield: 21.7% (based on H 2 dcpt). | [] | [] | ["C 10 H 9.5 MnN 3 O 6.25"] | [] | [] | [] | [] | [] | []
c8ce00141c | 0.0309 g (0.2 mmol) of 6–chloropurine dissolved in 20 mL of water was basified with a solution of NaOH (pH=10.68). Then, 0.0291 g (0.1 mmol) of Co(NO 3 ) 2 ·6H 2 O dissolved in 5 mL of water was added dropwise to the cold stirring solution of 6–chloropurine. The orange coloured solution formed was stirred for 2 hours and kept evaporating at room temperature. An orange coloured polycrystalline powder corresponding to compound 6 was obtained within three days. The obtaining of crystals was achieved with the following synthetic route: 0.0464 g (0.3 mmol) of 6–chloropurine dissolved in 30 mL of water was mixed with 0.59 mL (0.4 mmol) of pentylamine and the mixture was stirred in an ice bath for 1 hour. 0.0291 g (0.1 mmol) of Co(NO 3 ) 2 ·6H 2 O dissolved in 5 mL of water was added dropwise to the cold stirring solution of 6–chloropurine. The orange coloured solution formed was stirred in an ice bath for 2 hours more and kept for evaporating. Orange coloured single crystals of compound 6 were formed in three days. Yield: 60%. Anal. Calcd (Found) for C 10 H 20 Cl 2 CoN 8 O 8 : C, 23.54 (23.63); H, 3.95 (3.87); N, 21.96 (21.99); Co, 11.55 (11.51) %. Main IR Page 2 of 14CrystEngComm CrystEngComm Accepted Manuscript Published on 22 March 2018. Downloaded by Freie Universitaet Berlin on 27/03/2018 11:06:22. View Article Online DOI: 10.1039/C8CE00141C | [] | ["room temperature", "3 days"] | ["C 10 H 20 Cl 2 CoN 8 O 8"] | ["Co(NO 3 ) 2 ·6H 2 O--0.0291 g, 0.1 mmol"] | [] | ["6–chloropurine--0.0309 g, 0.2 mmol", "pentylamine--0.59 mL, 0.4 mmol"] | [] | ["2 hours", "1 hour", "2 hours"] | ["water--20 mL"]
j.poly.2012.08.043 | 2.6. Synthesis of [Fe II (L 2 ) 3 ](BF 4 ) 2 (2) In an argon atmosphere a solution of Fe(BF 4 ) 2 6H 2 O (33.8 mg, 100 l mol) in MeCN (10 ml) was added to a suspension of L 2 (59.2 mg, 300 l mol) in MeCN (10 ml). Instantaneously, the mixture turned dark red and after a few minutes L 2 had dissolved completely. Vapour diffusion of TBME into the dark red reaction solution resulted in the formation of a dark red crystalline solid, which was identiﬁed by X-ray diffraction as complex 22MeCN0.5H 2 O. Yield: 33%. M.p. >240 °C. IR (diamond ATR): ~ m ¼ 3556:3 (vb), 3154.7 (vb), 1638.4, 1597.9, 1518.0, 1486.6 (s), 1463.6, 1407.2, 1346.2, 1323.8, 1278.5, 1215.1, 1180.4, 1149.4, 1132.7 (s), 1053.6 (vs), 934.7, 838.6, 739.7 cm 1 . | [] | [] | ["[Fe II (L 2 ) 3 ](BF 4 ) 2"] | ["Fe(BF 4 ) 2 6H 2 O--33.8 mg, 100 l mol"] | [] | ["L 2--59.2 mg, 300 l mol"] | [] | [] | ["MeCN--10 ml"]
ja107423k | The solvent was removed under vacuum for 6 h, and the yield of the reaction based upon the weight of [Zn 2 (C 29 H 14 O 10 )(C 3 H 6 NO)(H 2 O) 5 ] is 87% based upon H 5 4. Anal. Calcd (Found) for [Zn 2 (C 29 H 14 O 10 )(C 3 H 6 NO)(H 2 O) 5 ]: C, 47.14 (47.45), H, 3.71 (3.59), N, 1.72 (2.26). | [] | ["6 h"] | ["[Zn 2 (C 29 H 14 O 10 )(C 3 H 6 NO)(H 2 O) 5 ]", "Zn 2 (C 29 H 14 O 10 )(C 3 H 6 NO)(H 2 O) 5"] | [] | [] | [] | [] | [] | []
ic800997d | Found: C, 21.30; H, 1.96; N, 12.00 (CH 2 Cl 2 content proven by NMR).Synthesis of [Ag(Phdat)(BF 4 )] n ,2.Phdat (20.6 mg, 0.11 mmol) and AgBF 4 (21.4 mg, 0.11 mmol) were mixed in 30 mL of tetrahydrofuran (THF) at room temperature, and a white suspension appeared. After 12 h of stirring, the white solid of 2 was concentrated under a vacuum, separated from the solution by ﬁltration, washed with a 1:1 mixture of CH 2 Cl 2 and Et 2 O(2× 20 mL), and dried. Complex 2 was obtained as a white powder (37.4 mg, 89%). Colorless crystals for X-ray diffraction were obtained with the following three layers: CH 2 Cl 2 with the ligand, neat THF, and acetone with AgBF 4 . IR (Nujol mull): ν max /cm -1 3374 (NH 2 ), 1626, 1581, 1530 and 1505 (CdN) and (CdC), 1020 and 523 (BF 4 ). | [] | [] | ["[Ag(Phdat)(BF 4 )] n"] | ["AgBF 4--21.4 mg, 0.11 mmol"] | [] | ["Phdat--20.6 mg, 0.11 mmol"] | ["room temperature"] | ["12 h"] | ["tetrahydrofuran (THF)--30 mL"]
zaac.201300648 | To this stirred mixture 5-hydroxy-benzene-1,3-dicarbonylamide (2.16 g, 12 mmol, 1 equiv.) dissolved in DMF (30 mL) was added dropwise via dropping funnel. The solution was stirred for1hatroom temperature and three hours at 45 °C. The red colored solution was poured into ice. A white precipitate was obtained and filtered off. The crude product was sublimed twice at 120 °C and 10 –3 mbar to obtain analytical pure product of 5-hydroxy-isophthalonitrile. Yield: 1.28 g (74%). T Mp : 251 °C. Anal. calcd. % (found): C, 66.67 (66.17); H, 2.80 (3.20); N, 19.44 (18.81). | ["120 °C"] | [] | ["5-hydroxy-isophthalonitrile"] | [] | [] | ["5-hydroxy-benzene-1,3-dicarbonylamide--2.16 g, 12 mmol, 1 equiv."] | [] | ["1h at room temperature", "three hours at 45 °C"] | ["DMF--30 mL"]
ic0506153 | Et 4 N[PhB(NC) 3 ]. To a solution of 9.1 g (67.8 mmol) of AgCN in 35 mL of Me 2 S was slowly added a solution of 3.58 g (22.6 mmol) of PhBCl 2 in 10 mL of Me 2 Sat0°C. After stirring the mixture at room-temperature overnight, the solids were filtered off. | [] | [] | [] | ["AgCN--9.1 g, 67.8 mmol"] | [] | ["PhBCl 2--3.58 g, 22.6 mmol"] | ["room-temperature"] | ["overnight"] | ["Me 2 S--35 mL", "Me 2 S--10 mL"]
ic8007987 | Mp: 201-203 °C (dec. > 140 °C).IR (KBr): ν˜ 3063 (w), 3029 (w), 2922 (w), 2854 (w), 1656 ν as (OCO) (s), 1496 ν(N-CSS) (s), 1454 (m), 1437 (s), 1410 (m), 1356 ν s (OCO) (s), 1272 (m), 1221 (s), 1160 (m), 1080 (w), 994 ν as (SCS) (m), 951 (m), 894 (w), 790 (m), 751 (m), 725 (m), 699 (m), 617 (m), 556 (m) cm -1 . | [] | [] | [] | [] | [] | [] | [] | [] | []
c5nj01927c | NaHCO 3 and sat. aq. NaCl. After drying over MgSO 4 and evaporation of the solvent under reduced pressure, the crude product was obtained and purified by column chromatography (silica, CH 2 Cl 2 /MeOH, 100/0 to 96/4). The desired compound 13 was obtained as a white foam (3.41 g, 4 mmol, 80%). [a] 20 D 4.3 (c 1.00, CHCl 3 ); 1 H NMR (400 MHz, CDCl 3 ): d = 1.41 (s, 9H, (CH 3 ) 3 ), 1.44 (s, 9H, (CH 3 ) 3 ), 2.33 (m, 2H, H6), 2.54 (t, 2H, J = 6.0 Hz, H13), 3.16–3.59 (m, 8H, H3, H5, H10, H12), 3.65 (s, 3H, OCH 3 ), 4.07 (s, 2H, OCH 2 Ph), 4.12–4.34, 4.35–4.45, 4.47–4.61 (3m, 6H, H2, H9, H6a, H6b), 5.06 (s, 2H, OCH 2 Ph), 7.18–7.36 (m, 10H, H-Ar), 7.41 (s, 1H, H5b), 7.64 (br s, 2H, H5a, H4a); 13 C NMR (100 MHz, CDCl 3 ): d = 28.4 (2  C(CH 3 ) 3 ), 32.2 (CH 2 Ph), 33.5 (C13), 35.8 (C6), 44.4, 44.6 (C5, C12), 48.6 (C3, C10), 50.6, 50.7 (C6a, C6b), 50.9, 51.1 (C2, C9), 51.9 (OCH 3 ), 66.8 (OCH 2 Ph), 81.0, 81.1 (2  C(CH 3 ) 3 ), 123.0 (C5a), 124.9 (C5b), 126.6, 128.0, 128.2, 128.6, 128.7, 128.8 (CH-Ar), 133.9 (C4b), 136.4 (C-Ar), 139.1 (C-Ar), 147.7 (C4a), 156.3 (CO), 156.9 (CO), 171.5, 172.0 (C7, C14); IR: 3283, 2972, 2930, 1675, 1530, 1414, 1366, 1244, 1157; MS (HR-ESI) m/z calcd for C 42 H 59 N 10 O 9 [M + H] + 847.4461, found: 847.4453. | [] | [] | ["Compound 13"] | [] | [] | [] | [] | [] | []
c7dt00308k | 17a 2,3dihydroxypyrazine ( 6 , H 2 OP) was prepared according to Palamidessi et al.59 X-ray suitable crystals were obtained by crystallization from water. Caution! 5,5'-Bistetrazole and its derivatives are potential explosives and sensitive to heat, shock, friction and electrical spark. Although no unintended decomposition was observed during our experiments cautious handling of all substances and protective gear like safety shields, gloves, earthed equipment and earplugs are strongly recommended. Furthermore the handling and storage of larger quantities should be avoided. Synthetic procedures Synthesis of 2,2'-bis-(trimethylsilyl)-5,5'-bistetrazol ( 2 , TMS 2 BT). Cyanogen (2.26 g, 43.4 mmol, 1.00 eq) was condensed into a liquid nitrogen cooled Schlenk tube with a Teflon plug valve containing toluene (50 mL). The Schlenk tube was then slowly warmed to 0 °C and trimethylsilyl azide (13.0 g, 112 mmol, 2.58 eq) and sublimed AlCl 3 (0.589 g, 4.42 mmol, 9.8mol%) were added to the reaction mixture. The suspension was further warmed to ambient temperature and then refluxed for 48 hours. After cooling to ambient temperature, the solid was removed by filtration and the resulting light yellow solution was evaporated to dryness. The initial light yellow residue was sublimed in vacuum (1·10 −2 mbar) at an oil bath temperature of 120 °C. TMS 2 BT ( 2 , 5.02 g, 17.8 mmol, 41%) was isolated as a colorless powder. Mp: 118-120 °C (2 K/min). Elem. anal. | [] | [] | ["2,2'-bis-(trimethylsilyl)-5,5'-bistetrazol", "TMS 2 BT"] | [] | [] | ["Cyanogen--2.26 g, 43.4 mmol, 1.00 eq", "trimethylsilyl azide--13.0 g, 112 mmol, 2.58 eq", "sublimed AlCl 3--0.589 g, 4.42 mmol, 9.8mol%"] | ["refluxed"] | ["48 hours"] | ["toluene--50 mL"]
j.poly.2017.02.013 | 4 Cu(OAc) 2 ·2H 2 O). Anal. Calcd. for C 10 H 13 CuN 3 O 6 : C, 35.88; H, 3.91; N, 12.55 %. Found: C, 36.12; H, 3.52; N, 13.06 %. IR (KBr, cm –1 ): 3532, 3433, 3360, 3264, 3199, 3107, 3071, 2937, 1684, 1605, 1400, 1358, 1297, 1207, 1112, 1018, 913, 804, 729, 690 cm -1 . The synthetic procedure of 2 was similar to that of 1, except that 2,2′-oxydiacetic acid (1.0 mmol, 0.134 g) and isonicotinamide (2.0 mmol, 0.24 g) were used instead of 2,2′iminodiacetic acid and nicotinamide. Yield: 0.198 g, 56 % (based on Cu(OAc) 2 ·2H 2 O). Anal. Calcd. for C 10 H 14 CuN 2 O 8 : C, 33.95; H, 3.99; N, 7.92 %. Found: C, 34.06; H, 3.19; N, 7.09 %. IR (KBr, cm –1 ): 3451, 3387, 3189, 2979, 2935, 1681, 1613, 1407, 1342, 1307, 1235, 1093, 918, 854, 771, 729, 636 cm -1 . The synthetic procedures of 3 and 4 were similar to that of 3, except that Zn(OAc) 2 ·2H 2 O (1.0 mmol, 0.22 g) was replaced by Cu(OAc) 2 ·2H 2 O. The colorless crystals of 3 and 4 were obtained about six days later. For 3; yield: 0.288 g, 81 % (based on Zn(OAc) 2 ·2H 2 O). Anal. Calcd. for C 10 H 14 N 2 O 8 Zn: C, 33.78; H, 3.97; N, 7.88 %. Found: C, 34.10; H, 4.08; N, 7.64 %. IR (KBr, cm –1 ): 3381, 3192, 3123, 3077, 2959, 1702, 1615, 1423, 1387, 1303, 1141, 1050, 921, 779, 737, 690, 651 cm -1 . For 4; yield: 0.315 g, 84 % (based on Zn(OAc) 2 ·2H 2 O). Anal. Calcd. for C 10 H 16 N 2 O 9 Zn: C, 32.15; H, 4.32; N, 7.50 %. Found: C, 32.67; H, 4.08; N, 7.34 %. IR (KBr, cm –1 ): 3418, 3226, 3161, 2927, 1677, 1630, 1423, 1318, 1232, 1134, 1038, 929, 849, 674, 640 cm -1 . Complex 5 was synthesized similarly by the method described for the preparation of 4, with the use of 2,2′-thiodiacetic acid (1.0 mmol, 0.150 g) instead of 2,2′-oxydiacetic acid. The colorless crystals of 5 were obtained eight days later. Yield: 0.28 g, 68 % (based on Zn(OAc) 2 ·2H 2 O). Anal. Calcd. for C 10 H 18 N 2 O 9 SZn: C, 29.46; H, 4.45; N, 6.87 %. Found: C, 30.03; H, 4.17; N, 6.34 %. IR (KBr, cm –1 ): 3471, 3421, 3147, 2929, 1620, 1552, 1403, 1256, 1226, 1157, 1094, 945, 860, 780, 714, 636 cm -1 . | [] | [] | ["Complex 5", "Complex 4", "Complex 3", "Complex 2", "Complex 1"] | ["Zn(OAc) 2 \n2H 2 O--1.0 mmol, 0.22 g", "Cu(OAc) 2 \n2H 2 O--1.0 mmol"] | [] | ["2,2′-thiodiacetic acid--1.0 mmol, 0.150 g", "2,2′-oxydiacetic acid--1.0 mmol, 0.134 g", "isonicotinamide--2.0 mmol, 0.24 g", "2,2′iminodiacetic acid--NaN", "nicotinamide--NaN"] | [] | [] | []
zaac.201600468 | Synthesis of [Ca(μ 3 -HPyPhIDC)(H 2 O) 2 ] n (1): A mixture of H 3 PyPhIDC (0.10 mmol, 31 mg), CaCl 2 (0.10 mmol, 11 mg), NaOH (0.20 mmol, 8.0 mg), and EtOH/H 2 O (1:1, 6 mL) was sealed into a Teflon-lined stainless autoclave and heated to 170 °C for 72 h under autogenous pressure, and then slowly cooled to room temperature at a rate of 5 K·h –1 . Brown block crystals of 1 were acquired with a yield of 65% after washing with distilled water and drying naturally in air. | [] | [] | ["[Ca(μ 3 -HPyPhIDC)(H 2 O) 2 ] n"] | ["CaCl 2--0.10 mmol, 11 mg"] | ["NaOH--0.20 mmol, 8.0 mg"] | ["H 3 PyPhIDC--0.10 mmol, 31 mg"] | ["170 °C"] | ["72 h"] | ["EtOH/H 2 O--1:1, 6 mL"]
acs.cgd.5b00086 | Alcohols oxidation: Compound 1 (6.0 mg, 10.17 μmol), alcohol (0.25 mmol), H 2 O 2 (34.1 mg, 1 mmol), and chlorobenzene (1 mL) were added to a glass tube; then the catalytic reaction was performed on a Wattecs Parallel Reactor at 120 °C for 8 h. After the reaction was completed, the resulting mixture was analyzed by GC-MS and GC. | [] | [] | ["Compound 1"] | [] | ["H 2 O 2--34.1 mg, 1 mmol"] | [] | ["120 °C"] | ["8 h"] | ["chlorobenzene--1 mL"]
ic8008317 | (H 3 O) 3 [La 4 (OH) 8 (H 2 O) 3 (IN@CB[6]) 2 {Ag(H 2 O) 2 (HIN)}{Ag(H 2 O) 2 (IN)}][Ag(H 2 O) 2 (CB[6])](NO 3 ) 7 · 31H 2 O (7). A solution of 1 (0.0060 g) in water (1 mL) was carefully layered by an aqueous solution of 0.5 M AgNO 3 (0.2 mL) in a glass tube. In three days, colorless polyhedral-like crystals were ﬁltered off and dried in the air for 12 h. Yield: 0.0032 g (71% based on 1). Anal. calcd for C 132 H 222 Ag 3 N 83 O 116 La 4 : C, 27.78; H, 3.92; N, 20.37. Found: C, 27.84; H, 3.60; N, 20.56. IR (KBr, cm -1 ): 3443(s), 3002(w), 2930(w), 2852(w), 1724(s), 1636(w), 1611(s), 1560(s), 1479(s), 1419(m), 1384(s), 1377(s), 1327(s), 1295(s), 1235(s), 1192(s), 1148(m), 1057(w), 1029(w), 984(w), 966(s), 820(w), 802(s), 759(s), 676(s), 633(m), 554(w), 453(w), 371(s).Tetranuclear Lanthanide Hydroxo Complexes Inorganic Chemistry, Vol. 47, No. 19, 2008 8871 The syntheses of 8 and 9 were carried out similarly to that of 7 from aqueous solutions of 2 (0.0060 g) and 3 (0.0070 g), correspondingly. | [] | ["12 h"] | ["(H 3 O) 3 [La 4 (OH) 8 (H 2 O) 3 (IN@CB[6]) 2 {Ag(H 2 O) 2 (HIN)}{Ag(H 2 O) 2 (IN)}][Ag(H 2 O) 2 (CB[6])](NO 3 ) 7 · 31H 2 O", "7", "C 132 H 222 Ag 3 N 83 O 116 La 4"] | ["1--0.0060 g", "AgNO 3--0.2 mL"] | [] | [] | [] | ["3 days"] | ["water--1 mL"]
cg8013317 | {[Zn(L) 2 Cl 2 ] · DMF · C 2 H 5 OH} n (3). Yield 67%. Elemental analysis calcd (%) for C 27 H 31 C1 2 N 5 O 2 Zn: C 54.56, H 5.22, N 11.79. Found: C 54.51, H 5.29, N 11.87. FT-IR (KBr, cm -1 ): 3171(m), 2927(w), 1665(s), 1616(m), 1596(w), 1517(s), 1485(m), 1464(s), 1389(s), 1296(m), 1265(s), 1095(s), 917(m), 746(s), 647(m), 623(s), 464(w).{[Co(L) 2 (DMF) 2 ]· H 2 O· CH 3 OH} n (4). Yield 58%. Elemental analysis calcd (%) for C 26 H 31 C1 2 N 5 O 3 Co: C 52.85, H 5.44, N 13.05. Found: C 52.15, H 5.49, N 12.9. FT-IR (KBr, cm -1 ): 3413(br, m), 3117(s), 2935(w), 1657(s), 1607(m), 1588(w), 1510(s), 1492(m), 1383(s), 1291(w), 1263(s), 1091(s), 923(m), 741(s), 631(m), 475(w). | [] | [] | ["{[Zn(L) 2 Cl 2 ] · DMF · C 2 H 5 OH} n", "{[Co(L) 2 (DMF) 2 ]· H 2 O· CH 3 OH} n"] | ["Zn--NaN", "Co--NaN"] | [] | ["L--NaN"] | [] | [] | ["DMF--NaN", "C 2 H 5 OH--NaN", "H 2 O--NaN", "CH 3 OH--NaN"]
c3ce26928k | Found: C, 57.65; H, 4.68; N, 8.36%. IR (cm 21 ): 3466 (w), 2991 (br), 1697 (m), 1602 (s), 1523 (s), 1427 (s), 1378 (m), 1327 (m), 1297 (m), 1214 (m), 1178 (m), 868 (m), 841 (m), 765 (m), 527 (m). | [] | [] | [] | [] | [] | [] | [] | [] | []
s11243-020-00400-0 | For coordination polymer 1, transparent green block-like crystals. Yield: 45.8%. Elemental analysis: Anal. Calc. for ∞ 2 [Ni(DMF)(L)La(bdc) 1.5 ] (C 35 H 35 NiLaN 3 O 13 ) (%): C, 46.54; H, 3.91; N, 4.65; Ni, 6.50; La, 15.38. Found (%): C, 46.69; H 3.82; N 4.51; Ni, 6.34; La, 15.16.For coordination polymer 2, transparent green block-like crystals. Yield: 48.9%. Elemental analysis: Anal. Calc. for ∞ 2 [Ni 2 (DMF) 2 (L) 2 Ce 2 (bdc) 3 ]·CH 3 OH (C 71 H 74 Ni 2 Ce 2 N 6 O 27 ) (%): C, 46.32; H, 4.05; N, 4.57; Ni, 6.38; Ce, 15.22. Found (%): C, 46.56; H, 3.86; N 4.45; Ni, 6.25; Ce, 15.10. | [] | [] | ["[Ni(DMF)(L)La(bdc) 1.5 ]", "[Ni 2 (DMF) 2 (L) 2 Ce 2 (bdc) 3 ]·CH 3 OH"] | [] | [] | [] | [] | [] | []
chem.200700597 | The solution was left at room temperature under magnetic stirring for two days. Afterwards the solution was evaporated to dryness yielding a brown solid which was partially dissolved in a 1:10 THF/hexane mixture (15 mL). The mixture was left at room temperature under magnetic stirring for one night and then filtered. Colorless single crystals of 5 suitable for X-ray analysis grew in a yield of 72% with respect to CaI 2 at room temperature within three days. Elemental analysis calcd (%) for C 72 H 88 CaLi 6 O 14 (1259.14): C 68.68, H 7.04, O 17.79; found: C 67.85, H 6.99, O 17.56; 7 Li NMR (233.23 MHz, [D 8 ]THF): d = 0.79, 1.07 ppm; 13 C NMR ([D 8 ]THF): d = 26.46 (m, CH 2 ), 68.31 (m, CH 2 O), 114.24 (s, para), 118.95 (s, ortho), 129.63 ppm (s, meta); 13 C NMR data (CD 3 CN): d = 26.15 (s, CH 2 ), 68.28 (s, CH 2 O), 115.59 (s, para), 120.71 (s, ortho), 129.49 (s, meta), 166.58 ppm (s, basal Ph); 1 H NMR ([D 8 ]THF): d = 1.77 (m, CH 2 ), 3.62 (m, CH 2 O), 6.38 (br d, CH ortho), 6.71 (brd, CH meta), 6.94 ppm (brt, CH para). | [] | ["one night"] | ["5"] | [] | [] | [] | ["room temperature"] | ["three days"] | ["THF--1:10 THF/hexane mixture (15 mL)"]
c2ce25108f | Synthesis of complex 1: a mixture of NiSO 4 $6H 2 O (52.4 mg, 0.2 mmol), H 2 L (46.6 mg, 0.2 mmol), NaOH (12 mg, 0.3 mmol) and 10 mL water was sealed in a 15 mL Teﬂon-lined stainless steel reactor and heated for 3 days at 120  C. After cooling the sample within 1 day, green crystals of 1 were obtained in 48% yield (based on Ni). Anal. calc. for C 40 H 36 N 12 Ni 4 O 24 :H 2.78; C 36.85; N 12.89, found: H 2.75; C 36.82; N 12.83%. IR data (KBr, cm 1 ): 3397(s, br), 2330(w), 1503(vs), 1369(s), 1270(m), 1109(w), 866(w), 713(m), 580(w). | [] | ["1 day"] | ["complex 1", "C 40 H 36 N 12 Ni 4 O 24"] | ["NiSO 4 $6H 2 O--52.4 mg, 0.2 mmol"] | ["NaOH--12 mg, 0.3 mmol"] | ["H 2 L--46.6 mg, 0.2 mmol"] | ["120  C"] | ["3 days"] | ["water--10 mL"]
chem.200600730 | [PbACHTUNGTRENNUNG(ndc)ACHTUNGTRENNUNG(tcpn) 2 ] (4): Compound 4 was prepared in the same way as for 1, using tcpn (0.5 mmol) instead of dpp as the neutral ligand source. Pale yellow block crystals were obtained in 57% yield based on Pb II . Elemental and ICP analysis for C 29 H 16 N 4 O 3 Pb 0.5 (%): calcd: C 60.89, H 2.82, N, 9.79, Pb 18.11; found: C 60.37, H 2.93, N 9.71, Pb 18.32. | [] | [] | ["[Pb(ndc)(tcpn)2]", "C29H16N4O3Pb0.5"] | [] | [] | ["tcpn--0.5 mmol"] | [] | [] | []
chem.201002161 | Synthesis of hydrazinium 5-cyanotetrazolate (4): Neat silver nitrate (0.340 g, 2.00 mmol) was added portion-wise to a solution of potassium 5cyanotetrazolate (0.266 g, 2.00 mmol) in water (5 mL). The reaction mixture was then stirred for 1.5 h in the dark, resulting in the precipitation of silver 5-cyanotetrazolate. The precipitate was centrifuged, and, after removal of the water, was washed twice with dry methanol (2 5 mL). | [] | [] | ["hydrazinium 5-cyanotetrazolate (4)"] | ["silver nitrate--0.340 g, 2.00 mmol"] | [] | ["potassium 5cyanotetrazolate--0.266 g, 2.00 mmol"] | [] | ["1.5 h"] | ["water--5 mL", "dry methanol--2 x 5 mL"]
acs.inorgchem.6b00009 | Synthesis of [Ag(HDIBA) 2 ](H 2 PMo 12 O 40 )·2H 2 O(3). The synthetic procedure was similar to that of compound 1, except that AgNO 3 (0.166 g, 1 mmol) was used instead of Cu(CH 3 COO) 2 ·H 2 O and the pH value was then adjusted to ∼2.1 with 1.0 mol L −1 HNO 3 . After the reaction, the pH is 2.19. Orange crystals were ﬁltered and washed with distilled water (23% yield, based on Ag). Anal. Calcd for C 26 H 26 N 8 O 46 AgPMo 12 (2476.63): C 12.61, H 1.06, N 4.52. Found: C 12.54, H 1.11, N 4.47. IR (solid KBr pellet, cm −1 ): 3439 (w), 3130 (s), 1722 (w), 1613 (s), 1575 (s), 1515 (s), 1066 (s), 958 (s), 875 (s), 805 (s). | [] | [] | ["[Ag(HDIBA) 2 ](H 2 PMo 12 O 40 )·2H 2 O"] | ["AgNO 3--0.166 g, 1 mmol"] | [] | ["HDIBA--not provided"] | [] | [] | []
c002874f | Anal. calcd for C 34 H 36 Br 4 Cu 4 N 8 O 6 (%): C 33.30, H 2.96, N 9.14.Found: C 33.32, H 2.87, N 9.11. IR (KBr pellet): 3446 (s), 1637 (s), 1365 (m), 1246 (m), 1139 (w), 904 (w), 695 (m) cm 1 . | [] | [] | ["C 34 H 36 Br 4 Cu 4 N 8 O 6"] | ["Cu--NaN"] | [] | ["Br--NaN"] | [] | [] | []
c9dt03304a | Complex 4. Complex 4 was prepared by mixing the methanolic solutions of L2 (0.109 g, 0.48 mmol) in 20 ml of methanol with copper( II) acetate dihydrate (0.050 g, 0.25 mmol) in 20 ml of methanol. The mixture was concentrated after one day to half volume. The compound crystallized as brownish needles after 3 days at 277 K. Mp. 510–513 K. CuC 26 H 22 N 2 O 2 (518.02 g mol −1 ): calcd C 60.28, H 4.28, N 10.82; found C 59.92, H 4.32, N 10.63. FT-IR: 3082vw,sh, 3049w, 3028w, 2999w, 2949vw, 2922w, 2830w, 1604vs, 1570s, 1542m, 1466s, 1446s, 1439s, 1415m, 1390s, 1367w, 1357w, 1338m, 1310m,sh, 1237s, 1197s, 1183s, 1154m,sh, 1104m, 1081m, 1041w, 1027m, 990m, 972w, 952w, 870w, 855w, 806m, 781w, 748vw, 732s, 711s, 660w, 624w, 571vw, 551m, 533w, 488w, 430w. | [] | [] | ["CuC 26 H 22 N 2 O 2"] | ["copper( II) acetate dihydrate--0.050 g, 0.25 mmol"] | [] | ["L2--0.109 g, 0.48 mmol"] | ["277 K"] | ["3 days"] | ["methanol--20 ml"]
cg901431r | Synthesis of {[Pb(4-PDIP)(1,4-bdc)] 3 2H 2 O} n (6). The preparation of 6 was similar to that of 1 except that 4-PDIP (0.015, 0.05 mmol) was used instead of 3-PDIP. Yellow block crystals of 6 were obtained. Yield 20% based on Pb(II). Anal. Calc. for C 26 H 15 N 5 O 6 Pb (700.63): C, 44.53; H, 2.14; N, 9.99%. Found: C, 44.37; H, 2.27; N, 9.83%. IR (KBr, cm -1 ): 3038w, 2353s, 1561s, 1363s, 1069w, 834m, 742m, 667m. | [] | [] | ["{[Pb(4-PDIP)(1,4-bdc)] 3 2H 2 O} n", "C 26 H 15 N 5 O 6 Pb"] | [] | [] | ["4-PDIP--0.015, 0.05 mmol"] | [] | [] | []
ic701275k | Colorless crystals suitable for X-ray analysis appeared after a few weeks. Yield: 79% based on HAuCl 4 · 3H 2 O. Anal. Calcd for C 14 H 14 S 2 Au 2 Cl 2 : C, 23.64; H, 1.98. Found: C, 23.34; H, 2.11. | [] | ["a few weeks"] | ["HAuCl 4 · 3H 2 O"] | [] | [] | [] | [] | [] | []
j.solidstatesciences.2008.05.019 | 2.4.1. [Cu(OMesalen)Sm(NO 3 )(pyrdic)] n $(DMF) n (1) Yield: 110.0 mg (0.13 mmol, 51%). Anal. Calc. for C 28 H 29 CuN 6 O 12 Sm (855.46): C, 39.31; H, 3.42; N, 9.82.Found: C, 39.25; H, 3.50; N, 9.89. Selected IR data (cm 1 ): 1671 (s, COO), 1634 (s, CH]N), 1569 (s, C]N(pyrazine)), 1384 (s, NO 3  ). | [] | [] | ["[Cu(OMesalen)Sm(NO 3 )(pyrdic)] n $(DMF) n", "C 28 H 29 CuN 6 O 12 Sm"] | [] | [] | [] | [] | [] | []
j.poly.2014.08.051 | [(TPPB)CuCl 2 ] n (1) (deep green): Yield 43% (based on TPPB). IR (KBr, cm 1 ): 3234w, 2962w, 1638w, 1618s, 1570m, 1556m, 1401m, 1364m, 1328 m, 1263w, 1203m, 1180w, 1090w, 834m, 771w, 733w, 637w,482w. Anal. Calc. for C 27 H 30 N 6 S 3 CuCl 2 :C, 48.46; H, 4.52; N, 12.56. Found: C, 48.52; H, 4.68; N, 12.86%. | [] | [] | ["[(TPPB)CuCl 2 ] n (1)", "C 27 H 30 N 6 S 3 CuCl 2"] | [] | [] | [] | [] | [] | []
s11243-015-9963-9 | Synthesis of complex 2 MeOH (2 mL) was carefully added dropwise over a solution of 4-pmntd (40 mg, 0.1 mmol) in CHCl 3 (10 mL). A solution of Co(NO 3 ) 2 6H 2 O (36 mg, 0.125 mmol) in MeOH (3 mL) was been layered over the buffer layer. The solution was left to stand for 3 weeks at room temperature, and red crystals of {[Co(4-pmntd)(H 2 O) 4 ](NO 3 ) 2 H 2 O} n , complex 2 were collected in 25 % yield based on ligand.Anal. Calcd for C 26 H 26 CoN 6 O 15 : C, 43.3; H, 3.6; N, 11.7 %. Found: C, 43.6; H, 3.5; N, 11.7 %. IR (KBr, cm -1 ): 3470s, 1775w, 1726s, 1608w, 1462w, 1437w, 1386s, 1296m, 1195w, 1117m, 1098m, 1033w, 928w, 733m, 708m, 650w, 583w, 560w.Synthesis of complex 3 Complex 3 was prepared in the same way as for complex 2 by using Co(pta) instead of Co(NO 3 ) 2 6H 2 O. Red crystals of {[Co(4-pmntd)(pta) (CH 3 OH) 2 ]2(CHCl 3 )} n , complex 3 were collected in 11 % yield based on ligand. Anal. Calcd for C 38 H 30 Cl 6 CoN 4 O 10 : C, 46.8; H, 3.1; N, 5.8 %. Found: C, 46.4; H, 3.4; N, 5.4 %. IR (KBr, cm -1 ): 3434vs, 2917m, 2136m, 1794m, 1721m, 1641m, 1573w, 1425w, 1387m, 1077m, 1066s, 879w, 708w, 563w, 478w. | [] | [] | ["complex 2", "{[Co(4-pmntd)(H 2 O) 4 ]\n(NO 3 ) 2 \nH 2 O} n"] | ["Co(NO 3 ) 2 \n6H 2 O--36 mg, 0.125 mmol"] | [] | ["4-pmntd--40 mg, 0.1 mmol"] | [] | ["3 weeks"] | ["MeOH--2 mL", "CHCl 3--10 mL"]
ja209915n | Ce(UO 2 ) 2 (OH)(H 2 O)(mel) 2 (4). A mixture of 502 mg (1 mmol) of UO 2 (NO 3 ) 2 ·6H 2 O, 218 mg (0.5 mmol) of Ce(NO 3 ) 3 ·6H 2 O, 85 mg (0.25 mmol) of mellitic acid, 0.3 mL (1.2 mmol) of NaOH (4 M), and 5 mL (277 mmol) of H 2 O was placed in a Parr autoclave and then heated statically at 200 °C for 24 h. The resulting orange product was then filtered off, washed with water, and dried at room temperature. It gave crystallites with a specific block shape of 80−400 μm as it can be observed by SEM (Figure 1). | [] | [] | ["Ce(UO 2 ) 2 (OH)(H 2 O)(mel) 2"] | ["UO 2 (NO 3 ) 2 \n6H 2 O--502 mg (1 mmol)", "Ce(NO 3 ) 3 \n6H 2 O--218 mg (0.5 mmol)"] | ["NaOH (4 M)--0.3 mL (1.2 mmol)"] | ["mellitic acid--85 mg (0.25 mmol)"] | ["200 \nC"] | ["24 h"] | ["H 2 O--5 mL (277 mmol)"]
cg5001254 | [K 5 Dy 5 (C 8 N 2 O 8 ) 5 (H 2 O) 19 ]·7H 2 O(1). Yield 4.1 mg, 75%. Anal. Calcd for C 40 N 10 H 52 O 66 K 5 Dy 5 (2736.86): C, 17.55; H, 1.92; N, 5.12%.Found: C, 17.57; H, 1.94; N, 5.33%. IR (KBr, cm −1 ): 3419 (m), 1607 (s), 1471 (w), 1414 (w), 1314 (m), 1165 (m), 887 (w), 645 (w). UV− vis [MeOH, λ]: 239, 296 nm.[K 5 Ho 5 (C 8 N 2 O 8 ) 5 (H 2 O) 19 ]·7H 2 O(2). Yield 4.1 mg, 75%. Anal. Calcd for C 40 N 10 H 52 O 66 K 5 Ho 5 (2749.01): C, 17.48; H, 1.91; N, 5.10%.Found: C, 17.52; H, 1.93; N, 5.32%. IR (KBr, cm −1 ): 3422 (m), 1607 (s), 1471 (w), 1414 (w), 1313 (m), 1165 (m), 887 (w), 643 (w). UV− vis [MeOH, λ]: 239, 296 nm. | [] | [] | ["[K 5 Dy 5 (C 8 N 2 O 8 ) 5 (H 2 O) 19 ]·7H 2 O", "[K 5 Ho 5 (C 8 N 2 O 8 ) 5 (H 2 O) 19 ]·7H 2 O"] | ["K--5", "Dy--5", "Ho--5"] | [] | ["C 8 N 2 O 8--5"] | [] | [] | ["H 2 O--19"]
cg3000526 | Synthesis of [Cd(L)(btbp) 1.5 ]·4H 2 O (12). A mixture of H 2 L (34.6 mg, 0.1 mmol), Cd(CH 3 COO) 2 ·2H 2 O (27.0 mg, 0.1 mmol), btbp (31.6 mg, 0.1 mmol), DMF (2 mL), and water (6 mL) was placed in a Teﬂon reactor (15 mL) and heated at 120 °C for 3 days. After the mixture had been cooled to room temperature at a rate of 10 °C·h −1 , colorless crystals of 12 were obtained with a yield of 63% based on Cd(II). Anal. Calcd for C 48 H 46 CdN 9 O 9 (M r = 1005.34): C, 57.34; H, 4.61; N, 12.54. Found: C, 57.40; H, 4.66; N, 12.51. IR data (KBr, cm −1 ): 3420 (w), 3130 (m), 3029 (m), 2857 (s), 1604 (w), 1556 (w), 1436 (w), 1386 (w), 1276 (w), 1130 (w), 904 (s), 800 (m), 756 (w), 678 (w). | [] | [] | ["[Cd(L)(btbp) 1.5 ]\n4H 2 O", "C 48 H 46 CdN 9 O 9"] | ["Cd(CH 3 COO) 2 \n2H 2 O--27.0 mg, 0.1 mmol"] | [] | ["H 2 L--34.6 mg, 0.1 mmol", "btbp--31.6 mg, 0.1 mmol"] | ["120 \n°C"] | ["3 days"] | ["DMF--2 mL", "water--6 mL"]
cg200511q | Calcd for C 44 H 58 N 6 O 29 Ni 3 (M r = 1310.84): C, 40.28%; H, 4.42%; N, 6.40%. Found: C, 40.06%; H, 4.41%; N, 6.16%. Selected IR data (KBr pellet, cm 1 ): 3383 (m), 1613 (vs), 1490 (w), 1416 (s), 1335 (m), 1272 (m), 1222 (m), 1126 (w), 1074 (w), 966 (w), 886 (w), 816 (m), 771 (m), 674 (m).Synthesis of {[Ni 8 (adip) 4 (bpy)(H 2 O) 18 ] 3 10H 2 O} n (3). The preparation of 3 was similar to that of 1 except that the additional bpy (0.2 mmol, 31 mg) was used. The resulting pale green crystals of 3 were filtered in 60.3% yield based on H 4 adip. Anal. Calcd for C 58 H 92 N 6 O 60Ni 8 (M r = 2302.70): cal: C, 30.23%; H, 4.00%; N, 3.65%. found: C, 29.89%; H, 4.00%; N, 3.50%. Selected IR data (KBr pellet, cm 1 ): 3347 (s), 2003 (w), 1563 (vs), 1450 (s), 1407 (s), 1377 (s), 1335 (m), 1319 (m), 1279 (w), 1247 (w), 1228 (w), 1126 (br, w), 1077 (w), 943 (br, w), 778 (m), 721 (m). | [] | [] | ["{[Ni 8 (adip) 4 (bpy)(H 2 O) 18 ] 3 10H 2 O} n"] | ["Ni--not provided"] | [] | ["adip--not provided", "bpy--0.2 mmol, 31 mg"] | [] | [] | []
s10870-012-0377-7 | 3-Hydroximinoisoindolin-1-one (4) To a solution of 0.050 g (0.30 mmol) 1 in 5.0 mL 95 % ethanol was added 0.208 g (3.0 mmol) hydroxylamine hydrochloride and 0.42 g (3.0 mmol) potassium carbonate.The mixture was stirred for 2 days at 25 °C during which the initially colorless mixture became yellow. Then, the solvents were evaporated under an air stream, and the residue suspended in 10 mL water, and ﬁltered. The insoluble organic component was dissolved in ethanol, and allowed to slowly crystallize producing prisms, 0.049 g (19 %), mp 255.9–257.3 °C. Analysis: 1 H-nmr, CD 3 OD, d 7.6–8.0, multiplets, 4H, aryl-Hs; d 4.8, s, 1H, N–H; d 3.3, s, 1H,=N– OH; 13 C-nmr, CDCl 3 ; 120.3, 122.9, 130.2, 132.7, aryl C–Hs; 134.1, 145.5, aryl C; 168.0, C=O, 178 C=N–OH; IR (solid, cm -1 ): 3424 (broad), mNH; 3215, mOH; 2953 (w), mCH aryl; 1706 9 (s), mC=O; 1678 (m), mC=N. Reaction conditions employing pyridine or triethylamine as base and solvent blackened and no identiﬁable products could be extracted. | [] | [] | ["3-Hydroximinoisoindolin-1-one (4)"] | [] | [] | [] | ["25 \nC"] | ["2 days"] | ["95 % ethanol--5.0 mL", "water--10 mL", "ethanol--not specified"]
j.molstruc.2004.01.007 | 2.2. Preparation of the complexes These crystals were obtained by hydrothermal technique: a mixture of 5-nitroisophthalic acid (0.208 g), NaOH (0.078 g) and distillated water (20 ml) was heated till boiling. When it was cooled, the solution was put into a 40ml bomb added ZnCl 2 (0.147 g), then added 4,4-bipy (0.091 g) dissolved in ethanol (10 ml). The bomb was sealed and heated at 142 8C for 24 h., and then it was cooled to room temperature. The colorless crystals of the coordination polymer (1) 2 1 {[Zn(C 8 H 3 NO 6 )·(C 10 H 8 N 2 ) 1/2 ·(H 2 O) 2 ]·(H 2O)} [19] were yielded (78.8%). Elemental analyses results of the crystal were consistent with the stoichiometry of the crystal. Calc. C, 38.3; H, 3.2; N, 6.9%. Found: C, 38.4; H 3.1; N, 6.8%. The synthesis of the crystal (2) [20] was similar to the procedure above: ZnCl 2 (0.081 g) was added to a mixture of 5-nitroisophthalic acid (0.217 g), NaOH (0.080 g). The light-yellow crystals of the complex (2) 2 1 [Zn(C 8 H 3 NO 6 )·H 2 O] were obtained (95.6%) at 142 8C for 72 h. Elemental analyses results of the crystal were consistent with the stoichiometry of the crystal. Calc. C, 32.8; H, 1.7; N, 4.8%. Found: C, 32.9; H 1.7; N, 4.7%. | ["room temperature"] | [] | [] | ["ZnCl 2--0.147 g", "ZnCl 2--0.081 g"] | ["NaOH--0.078 g", "NaOH--0.080 g"] | ["5-nitroisophthalic acid--0.208 g", "5-nitroisophthalic acid--0.217 g", "4,4-bipy--0.091 g"] | ["142 \n8C"] | ["24 h", "72 h"] | ["distillated water--20 ml", "ethanol--10 ml"]
jacs.9b03914 | 36 mg, 0.010 mmol) in hot (50 C) acetonitrile solutions of L 1 (5 mL, 10 mM) for one week. Then, the supernatant solution was removed, and the crystals were washed with an acetonitrile solution (5 x 10 mL), isolated by filtration on paper and air–dried. Alternatively, large scale syntheses of 2, were also carried out by using the same synthetic procedure but with stirring and with greater amounts of both, a powder sample of compound 1 (2 g, 0.55 mmol) and L 1 (50 mL, 55 mM), with the same successful results. Finally, the product was collected by filtration, washed with a acetonitrile solution and air–dried. Elemental analysis [% calcd., % found for Cu 6 Ni 4 Pd 2 C 84 H 163 N 16 O 81 (3522.17)]: C, 28.65; H, 4.67; N, 6.36%. Found: C, 28.75; H, 4.72; N, 6.31%. IR (KBr): ν = 1603 cm –1 (C=O). For [Pd II 16 (H 2 O) 8 (NH 3 ) 24 (  – OH 2 ) 4 (H 2 O) 24 (L 2 )] 0.125 {Ni II 4 [Cu II 2 (Me 3 mpba) 2 ] 3 } · 30H 2 O (3). The compound 3 was prepared by an analogous procedure to that for 2 by using L 2 as precursor instead of L 1 . Elemental analysis [% calcd., % found for Cu 6 Ni 4 Pd 2 C 80.75 H 139.75 N 15.25 O 70.75 (3285.2)]: C, 29.50; H, 4.25; N, 6.50%. Found: C, 29.39; H, 4.08; N, 6.23%. IR (KBr): ν = 1601 cm –1 (C=O). | [] | [] | ["Cu 6 Ni 4 Pd 2 C 84 H 163 N 16 O 81", "[Pd II 16 (H 2 O) 8 (NH 3 ) 24 (  – OH 2 ) 4 (H 2 O) 24 (L 2 )] 0.125 {Ni II 4 [Cu II 2 (Me 3 mpba) 2 ] 3 } · 30H 2 O"] | ["Cu--36 mg, 0.010 mmol", "Ni--not specified", "Pd--not specified"] | [] | ["L 1--not specified", "L 2--not specified"] | ["50 \nC"] | ["one week"] | ["acetonitrile--not specified"]
ejic.200700202 | Then the solution was transferred into a Teflon-lined stainless steel vessel, and the vessel was sealed and heated to 170 °C for 6 d. The mixture was cooled to room temp., and pink crystals of complex 2 were collected. C 19 H 19 MnN 3 O 8 (472.31): calcd. C 48.31, H 4.05, N 8.90, Mn 11.63; found C 48.52, H 4.21, N 9.12, Mn 11.49. IR (KBr): ν ˜ = 3395 υ(OH), 3060 υ(ArC-H), 1657 υ(asCOO), 1372 υ(sCOO), 1595, 1572, 1517, υ(ArC···C), 1233 υ(C-N), 1146, 1102 υ(C-C,C-O), 844, 726 δ(ArC-H), 444 υ(Mn-N), 420 υ(Mn-O) cm –1 .{[Mn(cyan) 2 (H 2 O) 4 ]·2HCl·2(Hcyan)} (3): Asolutionof MnCl 2 ·4H 2 O (0.20 g, 1 mmol) in water (10 mL) was added to a solution of Hcyan (0.13 g,1 mmol) and NaOH (0.04 g,1 mmol) in water (20 mL), and the DMF (5 mL) was added into the above solution. The solution was white and muddy. The solution was then transferred into a Teflon-lined stainless steel vessel, and the vessel was sealed and heated to 100 °C for 5 d. The mixture was cooled to room temp., and colorless crystals of complex 3 were collected.C 12 H 20 Cl 2 MnN 12 O 16 (714.24): calcd. C 20.18, H 2.82, N 23.54, Mn 7.69; found C 20.31, H 2.85, N 23.72, Mn 7.57. IR (KBr): ν ˜ = 3177, 3091 υ(NH), 2992, 2852, υ(OH), 1737, 1625 υ(C=O), 1476 δ(NH), 1399 δ(OH), 1238, 1081, 993 υ(C-N, C-O), 777 υ(Cl-H), 556 υ(Mn-N), 428 υ(Mn-O) cm –1 .X-ray Crystallographic Data: Crystallographic data for complexes 1–3 were collected with a Smart 1000 APEX II CCD diffractometer using graphite monochromated Mo-K α radiation. (λ = 0.71073 Å) at 293 K. All data were corrected for L-P factor and empirical absorption. The structures were solved by direct methods and refined by full-matrix least-squares calculations on F 2 using the SHELXTL 97 program. All non-hydrogen atoms were refined anisotropically.Hydrogen atoms were found by mixed methods. The crystal data and structure refinement of complexes 1–3 are summarized in Table 1. Selected bond lengths and bond angles of complexes 1–3 are listed in Table 2.CCDC-634132 (for 1), -634133 (for 2), and -634134 (for 3) contain the supplementary crystallographic data for this paper. These data can be obtained free of charge from The Cambridge Crystallographic Data Centre via www.ccdc.cam.ac.uk/data_request/cif.Supporting Information (see footnote on the first page of this article): Two correlated structure figures of complexes 1 and 2,IR spectra of complexes 1–3, principle of the SPS, analysis of the transition assignment, and equipment of the SPV technique.www.eurjic.org © 2007 Wiley-VCH Verlag GmbH & Co. KGaA, Weinheim Eur. J. Inorg. Chem. 2007, 3845–38523852 Acknowledgments This work was supported by the National Natural Science Foundation of China (Nos.20571037 and 90201018).[1] J. Fan, L. Gan, H. Kawaguchi, W. Y. Sun, K. B. Yu, W. X.Tang, Chem. Eur. J. 2003, 9, 3965–3973.[2] M. L. Tong, J. Wang, S. Hu, J. Solid State Chem. 2005, 178, 1518–1525.[3] W. Dong, Q. L. Wang, S. F. Si, D. Z. Liao, Z. H. Jiang, S. P.Yan, P. Cheng, Inorg. Chem. Commun. 2003, 6, 873–876.[4] C. Genre, G. S. Matouzenko, E. Jeanneau, D. Lunean, New J.Chem. 2006, 30, 1669–1674.[5] X. H. Bu, M. L. Tong, Y. B. Xie, J. R. Li, H. C. Chang, S. Kitagawa, J. Ribas, Inorg. Chem. 2005, 44, 9837–9846.[6] M. F. Anderlund, J. Högblom, W. Shi, P. Huang, L. Eriksson, H. Weihe, S. Styring, B. Âkermark, R. Lomoth, A. Magnuson, Eur. J. Inorg. Chem. 2006, 24, 5033–5047.[7] V. L. Pecoraro (Ed.), Manganese Redox Enzymes, VCH, New Yo r k , 1992.[8] M. Fujiware, T. Matsushita, S. Ikeda, J. Electron. Spectrosc.Relat. Phenom. 1995, 74, 201–206.[9] S. Ohkoshi, H. Tokoro, M. Utsunomiya, M. Mizuno, M. Abe, K. Hashimoto, J. Phys. Chem. B 2002, 106, 2423–2425.[10] D. Dobraynska, L. B. Jeraykiewicz, J. Jezierska, M. Duczmal, Cryst. Growth Des. 2005, 5, 1945–1951.[11] A. Murphy, G. Dubois, T. D. P. Stack, J. Am. Chem. Soc. 2003, 125, 5250–5251.[12] X. H. Liu, M. Krott, P. Mu ˝ ller, C. H. Hu, H. Lueken, R. Dronskowski, Inorg. Chem. 2005, 44, 3001–3003.[13] D. Ghoshal, A. K. Ghosh, J. Ribas, E. Zangrando, G. Mostafa, T. K. Maji, N. R. Chaudhuri, Cryst. Growth Des. 2005, 5, 941– 947.[14] J. F. Chai, H. P. Zhu, A. C. Stu ˝ ckl, H. W. Roesky, J. Magull, A.Bencini, A. Caneschi, D. Gratteschi, J. Am. Chem. Soc. 2005, 127, 9201–9206.[15] D. J. Wang, J. Zhang, T. S. Shi, B. H. Wang, X. Z. Cao, T. J.Li, J. Photochem. Photobiol. A 1996, 93, 21–25.[16] Q. L. Zhang, D. J. Wang, J. J. Xu, J. Cao, J. Z. Sun, M. Wang, Mater. Chem. Phys. 2003, 82, 525–528.[17] L. P. Sun, S. Y. Niu, J. Jin, G. D. Yang, L. Ye, Eur. J. Inorg.Chem. 2006, 5130–5137.[18] T. F. Xie, D. J. Wang, L. J. Zhu, C. Wang, T. J. Li, J. Phys.Chem. B 2000, 104, 8177–8181.[19] A. Kokler, J. Gruner, R. H. Friend, K. Mullen, V. Scherf, Chem. Phys. Lett. 1995, 243, 456–461.[20] J. Zhang, D. J. Wang, T. S. Shi, B. H. Wang, J. Z. Sun, T. J. Li, Thin Solid Films 1996, 284/285, 596–599.[21] H. F. Mao, H. J. Tian, Q. F. Hou, H. J. Xu, Thin Solid Films 1997, 300, 208–212.[22] K. Y. Li, D. J. Wang, F. Q. Wu, T. F. Xie, T. J. Li, Mater. Chem.Phys. 1999, 60, 226–230.Received: February 13, 2007 Published Online: June 29, 2007 | [] | [] | ["C 19 H 19 MnN 3 O 8", "C 12 H 20 Cl 2 MnN 12 O 16"] | ["CuCl 2 \n2H 2 O--85 mg, 0.5 mmol", "MnCl 2 \n4H 2 O--0.20 g, 1 mmol"] | [] | ["H 6 TTAB--45 mg, 0.1 mmol", "Hcyan--0.13 g, 1 mmol", "NaOH--0.04 g, 1 mmol"] | ["90 \nC", "170 \nC", "100 \nC"] | ["3 days", "6 d", "5 d"] | ["DMF--7.5 mL", "H 2 O--7.5 mL", "water--10 mL", "water--20 mL", "DMF--5 mL"]
c9ta03337h | All reagents and solvents were commercially available and used as received. Synthesis of Ca-MOF. The synthesis of Ca-MOF was reported previously by us (it is also provided in the ESI).12 Synthesis of [Ni(H 4 L)(H 2 O) 4 ]·2DMF (1). An aqueous solution (10 mL) of Ni(SCN) 2 (19 mg, 0.06 mmol) was added to a 10 mL DMF solution of H 6 L (25 mg, 0.06 mmol) resulting in a non-clear greenish solution. Upon addition of 80 μL of HCl (3M) no change was observed. The solution was sealed in a glass vial and heated in an isotemp oven at 85 ˚C for 2 days. Small but well-shaped green needles were formed. The needles were collected by vacuum filtration, washed with DMF (5 mL) dried in air for 1 h and then in a desiccator over silica gel overnight. Yield: 39.4 mg, 95%. Anal. Calcd. for C 24 H 32 N 4 O 16 Ni: C 41.70, H 4.67, N 8.11. Found: C 41.82, H 4.51, N 8.22. IR (KBr pellets, cm -1 ): 3462 brm, 3328 w, 3216 w, 3075 w, 2930 w, 2813 w, 2492 brw, 1935 brm, 1703 m, 1679 w, 1656 shw, 1627 m, 1579 w, 1575 w, 1511 s, 1446 m, 1418 w, 1371 s, 1307 sh, 1292 m, 1263 m, 1225 w, 1173 s, 1149 w, 1135 w, 1110 s, 1078 m, 1068 sh, 1028 w, 1005 w, 949 m, 915 m, 899 shw, 859 s, 813 m, 800 s, 765 s, 753 w, 678 s, 570 w, 545 w, 511 m, 503 sh, 406 w. Synthesis of [Pb 2 (H 2 L)]·2H 2 O (2). | [] | ["1 h"] | ["[Ni(H 4 L)(H 2 O) 4 ]·2DMF", "C 24 H 32 N 4 O 16 Ni"] | ["Ni(SCN) 2--19 mg, 0.06 mmol"] | [] | ["H 6 L--25 mg, 0.06 mmol"] | ["85 \nC"] | ["2 days"] | ["DMF--10 mL"]
s0277-5387(03)00180-3 | 2.1. Synthesis An ethanolic solution (10 ml) of Me 4 N(dcnm) (0.195 g, 1.16 mmol) was added with stirring to a solution of Mn(OAc) 2 ×/4H 2 O (0.284 g, 1.16 mmol) in 10 ml acetonitrile, 20 ml ethanol and 7 ml glacial acetic acid. Then, solid n -Bu 4 NMnO 4 (0.076 g, 0.210 mmol) was added in small portions. At this time, the solution was a dark red/ brown colour. The solution was stirred for about 3 h, after which a small amount of the solution was placed in a Petrie dish to evaporate, and the remainder was covered and left to stand. After 1 day, many red-orange crystals had formed. These were collected by filtration, washed with ethanol and dried with ether and placed under nitrogen to prevent desolvation that occurred in air over a period of days (yield /90 mg, 21% based on total available Mn). Infrared spectrum (Nujol mull, cm 1 ): 3336sbr, 2601vw, 2040vw, 1776vw, 1699s, 1505s, 1455s, 1277s, 1148m, 1039m, 963vw, 888w, 676w. | [] | ["1 day"] | ["Me 4 N(dcnm)", "Mn(OAc) 2 ×/4H 2 O", "n -Bu 4 NMnO 4"] | ["Mn(OAc) 2 ×/4H 2 O--0.284 g, 1.16 mmol"] | [] | ["Me 4 N(dcnm)--0.195 g, 1.16 mmol", "n -Bu 4 NMnO 4--0.076 g, 0.210 mmol"] | [] | ["3 h"] | ["ethanol--10 ml", "acetonitrile--10 ml", "glacial acetic acid--7 ml"]
cg9006058 | found (wt %): C, 46.9; H, 2.00; N, 6.06. Calculated (wt %): C, 47.4; H, 1.77; N, 6.15.Synthesis of Cu(2,2 0 -bpy)(tfsuc) 3 0.5H 2 O, 6, and Cu(2,2 0 -bpy)(tfsuc)(H 2 O) 3 H 2 O, 7. The general synthesis method described above yielded a mixture of large, dark blue, block-shaped crystals of 6 and large blue plates of 7. Compound 7 can be synthesized without the formation of 6 by heating the general synthesis mixture at 60 °C instead of 100 °C. Conditions were not found where 6 could be synthesized purely. Anal. found for 7 (wt %): C, 38.1; H, 2.69; N, 6.24. Calculated (wt %): C, 37.9; H, 2.73; N, 6.31.Synthesis of Zn(2,2 0 -bpy)(tfipa)(H 2 O),8.The general synthesis method described above yielded large, colorless, block-shaped crystals. Anal. found (wt %): C, 45.3; H, 2.11; N, 5.85. Calculated (wt %): C, 45.4; H, 2.12; N, 5.89. | [] | [] | ["Cu(2,2 0 -bpy)(tfsuc) 3 0.5H 2 O", "Cu(2,2 0 -bpy)(tfsuc)(H 2 O) 3 H 2 O", "Zn(2,2 0 -bpy)(tfipa)(H 2 O)"] | [] | [] | ["2,2 0 -bpy--NaN", "tfsuc--NaN", "tfipa--NaN"] | [] | [] | []
cg3000526 | Synthesis of [Cd(L)(phen)]·2H 2 O (4). The preparation of 4 was similar to that of 3 except that water (8 mL) was used at 180 °C instead of methanol (8 mL) at 160 °C. Colorless crystals of 4 were obtained with a yield of 52% based on Cd(II). Anal. Calcd for C 33 H 26 CdN 2 O 7 (M r = 674.96): C, 58.72; H, 3.88; N, 4.15. Found: C, 58.75; H, 3.90; N, 4.26. IR data (KBr, cm −1 ): 3421 (s), 3055 (s), 2867 (s), 1929 (s), 1597 (w), 1512 (w), 1431 (w), 1388 (w), 1272 (m), 1147 (m), 1018 (m), 977 (s), 932 (s), 786 (s), 684 (m). | [] | [] | ["[Cd(L)(phen)]\n2H 2 O", "C 33 H 26 CdN 2 O 7"] | [] | [] | ["L--NaN", "phen--NaN"] | [] | [] | ["water--8 mL"]
ic048634k | Thermogravimetric analyses were carried out on a NETZSCH TG 209 instrument under flowing nitrogen by heating the samples from 25 to 600 °C.Preparation of N,N′-Bis(3-pyridylmethyl)pyromellitic Diimide (3-pmpmd). A mixture of pyromellitic dianhydride (4.4 g, 20 mmol) and 3-(aminomethyl)pyridine (4.3 g, 41 mmol) in DMF (40 mL) was heated to reflux with stirring for 5 h. On cooling, the yellow solution was filtered and the off-white crude solid was collected and washed with cold DMF. A white powder was obtained by recrystallization of the solid from DMF/CH 3 CH 2 OH (20 mL/5 mL). Yield: 78%. Anal. Calcd for C 22 H 14 O 4 N 4 : C, 66.33; H, 3.52; N, 14.07. Found: C, 66.53; H, 3.67; N, 14.36%. IR (KBr, cm -1 ): 3461 (w), 3001 (m), 2975 (m), 1767 (s), 1706 (vs), 1576 (w), 1429 (s), 1391 (vs), 1344 (s), 1307 (m), 1091 (s), 1024 (m), 923 (m), 736 (s), 712 (m), 628 (m). | [] | [] | ["N,N′-Bis(3-pyridylmethyl)pyromellitic Diimide", "C 22 H 14 O 4 N 4"] | [] | [] | ["pyromellitic dianhydride--4.4 g, 20 mmol", "3-(aminomethyl)pyridine--4.3 g, 41 mmol"] | ["reflux"] | ["5 h"] | ["DMF--40 mL", "CH 3 CH 2 OH--5 mL"]
acs.inorgchem.7b00485 | After 30 min of stirring at RT, the mixture was concentrated via shortpath vacuum distillation to yield a red-pink oil with white solids. The oil was triturated with pentane (4 × 5 mL) to remove Ph 3 CH. The resulting oil was then dissolved in 12 mL of CH 2 Cl 2 , and to it was added solid NaHCO 3 until no more eﬀervescence was observed. After 2 h of stirring, the solution turned from brown to yellow. The insolubles were ﬁltered oﬀ through Celite and washed with CH 2 Cl 2 . | [] | ["2 h"] | [] | [] | ["NaHCO 3--solid"] | [] | [] | [] | ["pentane--4 × 5 mL", "CH 2 Cl 2--12 mL"]
c4ce00155a | Reaction of L with AgClO 4 ·H 2 O in a 2 : 1 ratio Solid AgClO 4 ·H 2 O (11.2 mg, 0.054 mmol) dissolved in CH 3 CN (1 mL) was added dropwise to a methanolic solution of L (20 mg, 0.108 mmol). The resultant solution was sonicated and allowed to evaporate slowly for a week to yield X-ray quality colourless crystals of {[Ag 2 (L) 2 CH 3 CN](ClO 4 ) 2 ·2CH 3 CN·H 2 O} ∞ (complex 3) which on drying in vacuo converted into a tan powder. Yield (based on Ag( I)): 11 mg, 50%; analysis found: C 34.26, H 2.51 and N 7.06; calculated for the formula C 11 H 8 O 5 N 2 ClAg·1/2CH 3 OH: C 33.89, H 2.47 and N 6.87; selected IR/cm −1 : 3101 (w, br), 1665 (m, sh), 1609 (w, sh), 1556 (w, sh), 1286 (m, br), 1056 (s, br), 950 (m, sh), 758 (m, sh), 688 (m, sh), 659 (s, sh) and 620 (s, sh). | [] | [] | ["{[Ag 2 (L) 2 CH 3 CN](ClO 4 ) 2 ·2CH 3 CN·H 2 O} ∞", "complex 3", "C 11 H 8 O 5 N 2 ClAg·1/2CH 3 OH"] | ["AgClO 4 ·H 2 O--11.2 mg, 0.054 mmol"] | [] | ["L--20 mg, 0.108 mmol"] | [] | ["1 week"] | ["CH 3 CN--1 mL", "methanol--not specified"]
b415732j | [Cd 2 (L 5 )(N 3 ) 4 ] n (5) The complex was prepared in the same way as 1, using L 5 instead of L 1 . Slow diffusion between the two solutions afforded colorless crystals of 5 within 7 d. Yield: 62.1%. | [] | [] | ["[Cd 2 (L 5 )(N 3 ) 4 ] n"] | [] | [] | ["L 5--not specified"] | [] | ["7 d"] | []
znb-2016-0209 | 2.3 Synthesis of [Mn(FTP)(ODA)]2·H 2 O (3) The same synthetic procedure as for complex 2 was used except that PTP was replaced by FTP (0.060 g, 0.2mmol) [yield: 72% based on Mn]. – Elemental anal. calcd. for 3 (%): C 63.98, N 6.78, H 3.58; found C 63.96, N 6.76, H3.55. Table 1:Crystal structure data for 1–3. | [] | [] | ["[Mn(FTP)(ODA)]2·H 2 O", "3"] | [] | [] | ["FTP--0.060 g, 0.2 mmol"] | [] | [] | []
c0nj00373e | Yield 49.7% based on Eu. Found: C, 23.79; H, 1.63; N, 3.38.Calc. for C 16 H 12 Eu 2 N 2 O 16 : C, 24.24; H, 1.53; N, 3.54%; FT-IR (KBr pellet, n/cm 1 ): 3346(m), 3124(w–m), 1599(s), 1425(s), 1314(s), 1206(s), 873(m), 789(m), 636(m), and 489(m). | [] | [] | ["C 16 H 12 Eu 2 N 2 O 16"] | [] | [] | [] | [] | [] | []
c8ce02185f | The mixture was gradually evaporated for 3 days to produce colorless crystals in 71.3% yield (13.0 mg). M.p. 271.5 °C (dec.). Anal. calcd for C 69 H 78 Ag 3 Cl 6 F 9 N 12 O 19 S 3 : C, 37.96; H, 3.60; N, 7.70%. Found: C, 37.60; H, 3.51; N, 7.79%. IR (KBr, cm −1 ): 3544 (w), 3315 (m), 3074 (w), 2942 (w), 1660 (s), 1612 (m), 1540 (s), 1433 (m), 1371 (w), 1276 (s), 1259 (s), 1224 (w), 1166 (m), 1070 (w), 1029 (s), 914 (w), 813 (w), 760 (w), 740 (w), 707 (w), 684 (w), 638 (s), 574 (w), 516 (m), 491 (w). | [] | [] | ["C 69 H 78 Ag 3 Cl 6 F 9 N 12 O 19 S 3"] | [] | [] | [] | [] | ["3 days"] | []
ejic.201500273 | {[(CuL) 2 Co(m-BDC)]·CH 3 OH} n (2) and {[(CuL) 2 Co(p-BDC)]· 2CH 3 OH} n (3): To a solution of the precursor metalloligand [CuL] (0.036 g, 0.1 mmol) in methanol (20 mL), a solution of Co(ClO 4 ) 2 · 6H 2 O (0.018 g, 0.05 mmol, 5 mL of methanol) was added and the solution was stirred for 5 min. An aqueous solution (5 mL) of the disodium salt of m-BDC or p-BDC (0.010 g of each, 0.05 mmol) was added dropwise with stirring, for 2 and 3, respectively. A green precipitate immediately appeared. The mixture was stirred for 2.5 h, and subsequently filtered to remove any residue. The clear filtrate was allowed to stand overnight at room temperature for slow evaporation of the solvent, and crystals of X-ray quality appeared at the bottom of each vessel. | ["room temperature"] | ["overnight"] | ["[CuL) 2 Co(m-BDC)]·CH 3 OH} n", "[CuL) 2 Co(p-BDC)]· 2CH 3 OH} n"] | ["Co(ClO 4 ) 2 · 6H 2 O--0.018 g, 0.05 mmol"] | [] | ["[CuL]--0.036 g, 0.1 mmol", "disodium salt of m-BDC--0.010 g, 0.05 mmol", "disodium salt of p-BDC--0.010 g, 0.05 mmol"] | [] | ["2.5 h"] | ["methanol--20 mL", "methanol--5 mL", "water--5 mL"]
ic1010538 | 10 mM) CH 3 CN solutions. The silver complex of pz 4 lut is too insoluble to afford X-ray quality crystals by this methodology as rapid precipitation affords only microcrystalline powder even from dilute solutions (vide infra). | [] | [] | [] | [] | [] | [] | [] | [] | []
j.ica.2014.09.009 | 2.6. Synthesis of {[Mn 2 (L) 2 (H 2 O) 2 ]K(H 2 O) 2 Co(CN) 6 } n (2) A solution of K 3 Co(CN) 6 (332.32 mg, 1.0 mmol) and triethylamine (50.5 mg, 0.5 mmol) in 20 ml of mixing solvent (methanol/ water 4:1) was added dropwise to a methanol solution (10 ml) of [Mn(L)(H 2 O)]ClO 4 (255 mg, 0.5 mmol) with stirring for about 12 h at room temperature. The resulting solution was ﬁltered, and the ﬁltrate was kept a week in 50 ml beaker. The brown bulk crystals were obtained, washed with water and dried in air. Yield: 38% based on Mn(III). Anal. Calc. for C 38 H 32 Cl 4 CoKMn 2 N 10 O 8 (M r = 1106.45): C, 41.25; H, 2.91; N, 12.66. Found: C, 41.18; H, 2.89; N, 12.59%. IR (KBr) m s : 3300 (w), 2869 (m), 2279 (s), 2125 (s), 1612 (vs), 1532 (m), 1436 (vs), 1448 (s), 1382 (vs), 1258 (s), 819 (s), 693 (s), 665 (m). | [] | ["a week"] | ["{[Mn 2 (L) 2 (H 2 O) 2 ]K(H 2 O) 2 Co(CN) 6 } n", "C 38 H 32 Cl 4 CoKMn 2 N 10 O 8"] | ["K 3 Co(CN) 6--332.32 mg, 1.0 mmol"] | [] | ["[Mn(L)(H 2 O)]ClO 4--255 mg, 0.5 mmol", "triethylamine--50.5 mg, 0.5 mmol"] | ["room temperature"] | ["12 h"] | ["methanol/ water--20 ml (4:1)", "methanol--10 ml"]
ic030169o | Synthesis of [{Cu 2 (tpypyz)(H 2 O)}Mo 3 O 8 (HO 3 PCH 2 PO 3 ) 2 ]‚ 8H 2 O(3‚8H 2 O). The reaction of MoO 3 (0.176 g, 1.222 mmol), Cu(CH 3 CO 2 ) 2 ‚H 2 O (0.100 g, 0.501 mmol), tpypyz (0.085 g, 0.219 mmol), H 2 PO 3 CH 2 PO 3 H 2 (0.109 g, 0.865 mmol), H 2 O (10.19 g, 565 mmol), and CH 3 CO 2 H (0.229 g) in the mole ratio 5.58:2.29: 1.00:3.95:2580 at 180 °C for 49.5 h gave dark-yellow crystals of 3‚8H 2 O in 53% yield: initial pH, 1.5; final pH, 1.5. IR (KBr pellet, cm -1 ): 3751 (m), 3422 (s), 1718 (w), 1647 (m), 1560 (m), 1474 (w), 1420 (w), 1162 (m), 1044 (s), 912 (s), 785 (w), 649 (m), and 555 (m). | [] | [] | ["{Cu 2 (tpypyz)(H 2 O)}Mo 3 O 8 (HO 3 PCH 2 PO 3 ) 2 ]‚ 8H 2 O", "3‚8H 2 O"] | ["MoO 3--0.176 g, 1.222 mmol", "Cu(CH 3 CO 2 ) 2 ‚H 2 O--0.100 g, 0.501 mmol"] | [] | ["tpypyz--0.085 g, 0.219 mmol", "H 2 PO 3 CH 2 PO 3 H 2--0.109 g, 0.865 mmol"] | ["180 \nC"] | ["49.5 h"] | ["H 2 O--10.19 g, 565 mmol", "CH 3 CO 2 H--0.229 g"]
acs.cgd.0c01151 | Synthesis of [Zn(tipb)(bpda) 0.5 ·(OH)] n (1). Amixtureof Zn(NO 3 ) 2 ·6H 2 O (0.1 mmol, 30 mg), tipb (0.06 mmol, 30 mg), H 2 bpda (0.1 mmol, 24 mg), DMA (3 mL), and H 2 O (3 mL) was sealed in a 20 mL vial with the addition of 0.15 mL of HNO 3 ; then the content was slowly heated and kept at 90 °C for 48 h. Colorless block crystals for X-ray diﬀraction analysis were collected, washed with ethanol, and dried in air (yield 56%, based on tipb). Elemental analysis (wt %) calcd for compound 1 (C 40 H 29 N 6 O 3 Zn): C, 67.94; H, 4.13; N, 11.89. Found: C, 67.55; H, 4.28; N, 12.09. IR (KBr, cm −1 ): 3440 (m), 1608 (m), 1525 (s), 1385 (s), 1132 (w), 1068 (w), 827 (w). | [] | [] | ["[Zn(tipb)(bpda) 0.5 ·(OH)] n", "C 40 H 29 N 6 O 3 Zn"] | ["Zn(NO 3 ) 2 \n6H 2 O--0.1 mmol, 30 mg"] | ["HNO 3--0.15 mL"] | ["tipb--0.06 mmol, 30 mg", "H 2 bpda--0.1 mmol, 24 mg"] | ["90 °C"] | ["48 h"] | ["DMA--3 mL", "H 2 O--3 mL"]
c000723d | Synthesis of [Zn(ADA)(4,4 0 -bipy) 0.5 ] (Zn-ADA-1). 1.5 mL 1,3adamantanediacetic acid stock solution (0.20 M) and 0.5 mL Zn(NO 3 ) 2 $6H 2 O stock solution (0.20 M) were mixed in a 5 mL glass vial. To this solution was added 0.5 mL 4,4 0 -bipyridine solution (0.20 M). The vial was capped and heated to 85  C for 96 h. The mother liquor was decanted and the products were washed with DMF (15 mL) three times. Colorless crystals of ZnADA-1 were collected by ﬁltration and dried in air (10 min) (yield: 62%, 0.0184 g based on Zn(NO 3 ) 2 $6H 2 O). | [] | ["10 min"] | ["[Zn(ADA)(4,4 0 -bipy) 0.5 ]", "ZnADA-1"] | ["Zn(NO 3 ) 2 $6H 2 O--0.5 mL, 0.20 M"] | [] | ["1,3adamantanediacetic acid--1.5 mL, 0.20 M", "4,4 0 -bipyridine--0.5 mL, 0.20 M"] | ["85  C"] | ["96 h"] | ["DMF--15 mL"]
s10904-006-9015-1 | Polymer [Ag 3 (L1) 2 (CH 3 CN)(OTf) 3 ] n : To a solution of 1,3,5-tris(diphenylphosphino)benzene (L1; 21 mg, 0.033 mmol) in CH 3 CN (2 ml) was added a solution of silver triﬂuoromethanesulfonate (AgOTf; 12.9 mg, 0.050 mmol) in CH 3 CN (1 ml). Colourless block crystals were obtained after diﬀusion of ether vapour into the resulting solution 16 mg, 47%.Microanalysis after desolvation (calc.): C50.78 (51.43), H 3.17 (3.25). Solution state 31 P NMR (CD 3 CN): d8:85 ppm, 1 J( 109 Ag– 31 P) = 452 Hz. | [] | [] | ["Polymer [Ag 3 (L1) 2 (CH 3 CN)(OTf) 3 ] n"] | ["silver triﬂuoromethanesulfonate (AgOTf)--12.9 mg, 0.050 mmol"] | [] | ["1,3,5-tris(diphenylphosphino)benzene (L1)--21 mg, 0.033 mmol"] | [] | [] | ["CH 3 CN--2 ml"]
asia.201201184 | Synthesis of [Zn 2 ACHTUNGTRENNUNG(tib)(L 2 )]·H 2 O(2) ZnCl 2 (0.1 mmol, 13.6 mg), tib (0.05 mmol, 14.0 mg), and H 4 L 2 (0.05 mmol, 17.3 mg) in distilled water (H 2 O, 6.0 mL) were placed in a Teflon-lined stainless steel vessel (20 mL), heated under autogenous pressure at 160 8 C for four days, and then cooled to room temperature at a rate of 5 8 Cmin 1 . After washing with distilled water, 2 was obtained as colorless crystals (28.7 mg, 75% yield based on Zn 2 + ). Elemental anal. | [] | [] | ["[Zn 2 ACHTUNGTRENNUNG(tib)(L 2 )]·H 2 O", "2"] | ["ZnCl 2--0.1 mmol, 13.6 mg"] | [] | ["tib--0.05 mmol, 14.0 mg", "H 4 L 2--0.05 mmol, 17.3 mg"] | ["160 8 C"] | ["four days"] | ["distilled water (H 2 O)--6.0 mL"]
cg401529u | Synthesis of Zn 2 L 4 ·3H 2 O(3). The process was similar to that used for complex 1, except that Zn(NO 3 ) 2 ·H 2 O was used in place of CoSO 4 ·7H 2 O. The resulting colorless block crystals were ﬁltered oﬀ (yield: ca. 40% based on Zn). Elemental Anal. Found: C, 54.01; H, 3.38; N, 17.97%. Calcd. for C 56 H 42 Zn 2 N 16 O 11 : C, 53.99; H, 3.40; N, 17.99%. IR (cm −1 ): 3626 (w), 3412 (m), 3182 (m), 3091 (m), 2922 (m), 2478 (w), 1973 (w), 1636 (s), 1452 (m), 1360 (s), 1162 (w), 1116 (w), 1039 (w), 978 (w), 840 (m), 718 (m), 580 (w), 519 (w). | [] | [] | ["Zn 2 L 4 ·3H 2 O", "C 56 H 42 Zn 2 N 16 O 11"] | ["Zn(NO 3 ) 2 ·H 2 O--NaN"] | [] | ["L--NaN"] | [] | [] | []
ic030171f | Synthesis of [{Cu(2,2′-bipy)(H 2 O)} 2 Mo 6 O 18 (O 3 AsC 6 H 5 ) 2 ]‚ 2H 2 O(4‚2H 2 O). The reaction of MoO 3 (0.191 g, 1.327 mmol), Cu(CH 3 CO 2 ) 2 ‚H 2 O (0.044 g, 0.220 mmol), 2,2′-bipy (0.069 g, 0.442 mmol), H 2 O 3 AsC 6 H 5 (0.112 g, 0.554 mmol), H 2 O (10.01 g, 555 mmol), and HF (0.233 g) in the mole ratio 6.03:1.00:2.01:2.25: 2522 at 150 °C for 49.5 h yielded blue crystals of 4‚2H 2 O, suitable for X-ray diffraction, in 35% yield. The initial pH was 1.5, and the final pH, 1.0. | [] | [] | ["[{Cu(2,2′-bipy)(H 2 O)} 2 Mo 6 O 18 (O 3 AsC 6 H 5 ) 2 ]‚ 2H 2 O(4‚2H 2 O)"] | ["MoO 3--0.191 g, 1.327 mmol", "Cu(CH 3 CO 2 ) 2 ‚H 2 O--0.044 g, 0.220 mmol"] | [] | ["2,2′-bipy--0.069 g, 0.442 mmol", "H 2 O 3 AsC 6 H 5--0.112 g, 0.554 mmol"] | ["150 °C"] | ["49.5 h"] | ["H 2 O--10.01 g, 555 mmol", "HF--0.233 g"]
b904671b | Elementary analyses were carried out in the elementary analysis group of this institute.Synthesis of H 2 L 6 . Sodium methoxide (1.62 g, 0.03 mol) was dissolved in absolute methanol (200 mL). The o-mercapto benzoic acid (4.63 g, 0.03 mmol) was then added with stirring.After the mixture had been stirred for 10 min at room temperature, 1,2-bis(bromomethyl)-benzene (2.64 g, 0.01 mmol) was added and the reaction mixture was stirred under reﬂuxing for 6 h. The solid was ﬁltered while still hot, and dissolved in water.After removing any undissolved substance by ﬁltration, the ﬁltrate was acidiﬁed with dilute hydrochloric acid. The solid was ﬁltered and washed with water and hot methanol. Yield: 60%.1 H NMR (300 MHz, DMSO-d 6 ): d ¼ 4.31 (s, 2 H), 7.23 (m, 1 H), 7.31 (m, 1 H), 7.48 (m, 3 H), 7.90 (d, 1 H), 13.09 (s, 1 H). | [] | [] | ["H 2 L 6"] | [] | ["dilute hydrochloric acid--not specified"] | ["o-mercapto benzoic acid--4.63 g, 0.03 mmol", "1,2-bis(bromomethyl)-benzene--2.64 g, 0.01 mmol"] | ["refluxing"] | ["6 h"] | ["absolute methanol--200 mL", "water--not specified"]
b702106b | The yield was 43% based on Nd. Elemental analysis calcd (%) for C 21 H 19 N 3 O 16 Nd (713.63): C 35.34%; H 2.68%; N 5.89%; Found: C 35.88%; H 2.19%; N 6.21%.Synthesis of [Sm(NIPH) 2 ]?0.5(4,49-H 2 bipy) (6) A mixture of Sm(NO 3 ) 3 (0.4 mmol), H 2 NIPH (0.8 mmol)), 4,49-bipy (0.2 mmol) and H 2 O (10 ml) was heated at 120 uC for 120 h in a Teflon-lined stainless steel autoclave (25 ml) under autogenous pressure. After cooling to room temperature, the block-shaped crystals washed with water were obtained and dried in air. The yield was 68% based on Sm. | [] | [] | ["[Sm(NIPH) 2 ]?0.5(4,49-H 2 bipy)", "C 21 H 19 N 3 O 16 Nd"] | ["Sm(NO 3 ) 3--0.4 mmol"] | [] | ["H 2 NIPH--0.8 mmol", "4,49-bipy--0.2 mmol"] | ["120 uC"] | ["120 h"] | ["H 2 O--10 ml"]
zaac.201900133 | Preparation of {[Cd(13cdc)(hbn)]·H 2 O} n (3): Cd(NO 3 ) 2 ·4H 2 O (114 mg, 0.37 mmol), cis-1,3-cyclohexanedicarboxylic acid (64 mg, 0.37 mmol), and hbn (120 mg, 0.37 mmol) were mixed with 10 mL of distilled H 2 O and 0.75 mL of 1 m NaOH in a 23 mL Teflon-lined acid digestion bomb. The bomb was sealed and heated in an oven at 120 °C for 48 h, and then was cooled slowly to 25 °C. Colorless blocks of 3 (82 mg, 36 % yield based on Cd) were isolated after washing with distilled water, ethanol, and acetone and drying in air. C 26 H 31 CdN 4 O 7 : calcd. C 50.05; H, 5.01 %; N, 8.98 ; found C 49.77; H, 5.00 N, 8.49%.IR: ν ˜ = 3282 (m, br), 3056 (w), 2939 (w), 1716 (w), 1648 (m), 1603 (w), 1584 (w), 1543 (s), 1496 (w), 1476 (w), 1438 (w), 1421 (w), 1376 (s), 1312 (w), 1232 (w), 1150 (w), 1108 (w), 1066 (m), 1026 (w), 1005 (w), 855 (m), 800 (w), 760 (s), 683 (m), 662 (w) cm –1 .Nitroaromatic Detection Studies: A 5 mg ground sample of a cadmium-containing coordination polymer (1–3) was suspended in 5 mL ethanol in a volumetric flask, with immersion in an ultrasonic bath for 60 seconds to ensure an even dispersion of microcrystals. The fluorescence spectrum of suspended coordination polymer was recorded.Stock solutions of nitrobenzene or m-nitrophenol (1⫻ 10 –4 m)indimethyl sulfoxide was prepared. Aliquots of stock solution were added sequentially to the ethanol suspension of coordination polymer with sonication for 30 seconds after each addition. Emission spectra were measured before any analyte addition and after each aliquot of analyte solution. Fluorescence lifetimes cannot be measured by our instrument.X-ray Crystallography: Diffraction data for 1–3 were collected with a Bruker-AXS SMART-CCD X-ray diffractometer using graphite-monochromated Mo-K α radiation (λ = 0.71073 Å). The data were processed via SAINT, [20] and subjected to Lorentz and polarization effect and absorption corrections using SADABS. | [] | [] | ["{[Cd(13cdc)(hbn)]·H 2 O} n", "C 26 H 31 CdN 4 O 7"] | ["Cd(NO 3 ) 2 ·4H 2 O--114 mg, 0.37 mmol"] | [] | ["cis-1,3-cyclohexanedicarboxylic acid--64 mg, 0.37 mmol", "hbn--120 mg, 0.37 mmol"] | ["120 \nC"] | ["48 h"] | ["distilled H 2 O--10 mL"]
15533174.2016.1186094 | Synthesis of the title Zn(II) coordination complex (1) A mixture of Zn(NO 3 ) 2 ¢6H 2 O (0.060 g, 0.2 mmol), Htba (0.019 g, 0.1 mmol), 2,6-Dimethylpyridine (0.1 mL), H 2 O(5 mL) was in a Teﬂon-lined stainless steel vessel (15 mL) and heated at 120  C for 3 days and then cooled to room temperature at a rate of 5  C/h. Colorless, block crystals for X-ray diffraction analysis were collected by ﬁltration, washed with EtOH, and dried in air. The yield was 36% for 1 (based on ligand Htba). IR (KBr, cm ¡1 ): 3384 (br, m), 3105 (m), 1607 (s), 1541 (s), 1408 (s), 1313 (m), 1248 (m), 1092 (m), 1034 (w), 856 (m), 784 (m), 696 (w), 625 (w), 510 (m). Elemental analysis calcd (%) for 1 (C 18 H 16 N 6 O 6 Zn): C, 45.25; H, 3.38; N, 17.59. | [] | [] | ["Zn(II) coordination complex", "C 18 H 16 N 6 O 6 Zn"] | ["Zn(NO 3 ) 2 ¢6H 2 O--0.060 g, 0.2 mmol"] | [] | ["Htba--0.019 g, 0.1 mmol"] | ["120  C"] | ["3 days"] | ["2,6-Dimethylpyridine--0.1 mL", "H 2 O--5 mL"]
j.ica.2008.02.021 | 2.4.10. [Cu(II)S en N en ]  2BF 4 To a solution of Cu(BF 4 ) 2  H 2 O (0.28 mmol, 0.07 g) in 5 ml methanol was added dropwise a solution of S en N en imine (0.28 mmol , 0.1 g) in 15 ml methanol, upon which the solution turned dark green. The solution was reﬂuxed for 1 h and hot ﬁltered. The solvent was removed to give a dark brown solid which was redissolved in the minimum amount of methanol, ﬁltered through Celite and recrystallised by diﬀusion with diethyl-ether to give dark red/brown crystals. Anal. Calc. for C 18 H 18 N 2 S 2 CuB 2 F 8 : C, 38.36; H, 3.22; N, 4.97. Found: C, 38.48; H, 3.19; N, 5.08%. Mass Spec. (ESI) m/z 390 [M] + . | [] | [] | ["[Cu(II)S en N en ]  2BF 4"] | ["Cu(BF 4 ) 2 ? H 2 O--0.28 mmol, 0.07 g"] | [] | ["S en N en imine--0.28 mmol, 0.1 g"] | ["reflux"] | ["1 h"] | ["methanol--5 ml"]
c002581j | [Co 3 (nbta) 2 (bpp) 2 (H 2 O) 2 ](4). 4was synthesized in a similar way as that for 2, except that Cu(OAc) 2 ·2H 2 O was replaced by Co(OAc) 2 . Yield: 38%. Elemental analysis (%): calcd for C 44 H 36 Co 3 N 6 O 18 : C 47.46, H 3.26, N 7.55; found: C 47.52, H 3.31, N 7.49. IR (cm -1 ): 3426 m, 1605 s, 1574 m, 1431 m, 1364 m, 1228 m, 1069 m, 830 m, 717 m. | [] | [] | ["[Co 3 (nbta) 2 (bpp) 2 (H 2 O) 2 ](4)", "C 44 H 36 Co 3 N 6 O 18"] | ["Co(OAc) 2--NaN"] | [] | ["nbta--NaN", "bpp--NaN"] | [] | [] | []
ic070054a | Calcd for C 79 H 55 N 9 O 22 Zn 4 : C, 54.41; H, 3.18; N, 7.23; Zn, 15.00.Found: C, 54.07; H, 3.39; N, 7.52; Zn, 14.74. IR (KBr, cm -1 ): 3346 (brm), 3115(w), 3067(w), 1658(w), 1609(s), 1590(s), 1574(s), 1487(s), 1407(s), 1368(s), 1304(m), 1261(w), 1247(m), 1224(w), 1177(w), 1135(w), 1063(s), 1041(w), 1015(w), 988(w), 925(w), 913(w), 849(s), 813(m), 799(m), 770(w), 759(m), 721(m), 709(w), 667(w), 638(m), 613(w), 587(w), 569(w), 528(m), 460(w), 409(w).Synthesis of {[Cd 2 (sdba) 2 (bpy)(H 2 O) 2 ]‚2H 2 O} n (2). A mixture of Cd(NO 3 ) 2 ‚4H 2 O (0.5 mmol), H 2 sdba (0.5 mmol), bpy (0.25 mmol), and water (8 mL) was stirred for 30 min in air, then transferred and sealed in an 18 mL Teflon-lined autoclave, which was heated at 150 °C for 3 d (Scheme S3). After slow cooling to the room temperature, yellow block crystals of 2 were filtered off, washed with distilled water, and dried in air (yield: 66% based on Cd). The powder X-ray diffraction pattern of the bulk product was in agreement with the simulated pattern from single-crystal analysis, demonstrating the phase purity of the product (Figure S33). Anal. | [] | [] | ["{[Cd 2 (sdba) 2 (bpy)(H 2 O) 2 ]‚2H 2 O} n"] | ["Cd(NO 3 ) 2 ‚4H 2 O--0.5 mmol"] | [] | ["H 2 sdba--0.5 mmol", "bpy--0.25 mmol"] | ["150 °C"] | ["3 d"] | ["water--8 mL"]
polym8030086 | In a typical synthesis, 0.08 g (0.5 mmol) of terephthalic acid (H 2 BDC), 0.14 g (3.5 mmol) of LiOH ¨ H 2 O, and (1 mmol) of LnCl 3 ¨ 6H 2 O (Tb: 37 g; Dy: 0.38 g; Ho: 0.38 g; Er: 0.38 g; Yb: 0.39 g) were dissolved in a mixture of distilled water (5 mL) and ethanol (5 mL). [Eu 0.04 Y 0.96 (BDC) 2 (H 2 O)] ¨ 2H 2 O ( MS5 ) and [Tb 0.07 Y 0.93 (BDC) 2 (H 2 O)] ¨ 2H 2 O ( MS6 ) have been obtained following the same procedures as described above, by using solutions of Y:Ln with a molar ratio of 19:1 previously prepared by dissolving: 0.29 g (0.95 mmol) of YCl 3 ¨ 6H 2 O and 0.03 g (0.05 mmol) of EuCl 3 ¨ 6H 2 O or TbCl 3 ¨ 6H 2 O for MS5 and MS6 , respectively, in a mixture of ethanol (5 mL) and distilled water (5 mL). The both solutions have been stirred for 24 h. The synthesis of all compounds has been done in presence of tartaric acid and an amount of 1 mmol (0.21 g) was necessary to obtain these compounds. In all cases the reaction mixture was stirred at room temperature to homogeneity and then placed in a Teﬂon-lined stainless vessel (40 mL) and heated to 180 ˝ C for three days under autogenous pressure and, afterwards, cooled to room temperature. The resulting products were ﬁltered off, washed thoroughly with distilled water, and ﬁnally air-dried at room temperature. Yield: 27 mg, ca. 12% for all compounds based on Ln. A crystalline phase of parallelepiped-like single-crystals and microcrystalline powder was obtained in the case of MS1-6 while, for MS7 , a mixture of plate- and parallelepiped-like crystals and a microcrystalline powder was obtained. | [] | [] | ["[Eu 0.04 Y 0.96 (BDC) 2 (H 2 O)] ¨ 2H 2 O", "[Tb 0.07 Y 0.93 (BDC) 2 (H 2 O)] ¨ 2H 2 O"] | ["LiOH ¨ H 2 O--0.14 g, 3.5 mmol", "LnCl 3 ¨ 6H 2 O (Tb: 37 g; Dy: 0.38 g; Ho: 0.38 g; Er: 0.38 g; Yb: 0.39 g)--1 mmol", "YCl 3 ¨ 6H 2 O--0.29 g, 0.95 mmol", "EuCl 3 ¨ 6H 2 O or TbCl 3 ¨ 6H 2 O--0.03 g, 0.05 mmol"] | [] | ["terephthalic acid (H 2 BDC)--0.08 g, 0.5 mmol", "tartaric acid--1 mmol, 0.21 g"] | ["180 ˝ C"] | ["3 days"] | ["distilled water--5 mL", "ethanol--5 mL"]
c2dt12032a | Synthesis of [Cu(tpbpa)Br] n (4) Yellow crystals of complex 4 were obtained from a mixture of CuBr (0.0574 g, 0.4 mmol), tpbpa (0.0493 g, 0.1 mmol) and 8 mL water according to the similar procedure described in the synthesis of complex 2. Yield: 0.0191 g, 30%. IR (cm −1 ): 1586 (s), 1567(m), 1494(m) , 1475(m), 1457(vs), 1428(s), 1325(m), 175(m), 1155(w), 767(m), 746(m). Calc. for C 32 H 24 BrCuN 6 :C, 60.43; H, 3.803; N, 13.21. Found: C, 60.31; H, 3.795; N, 13.31%. | [] | [] | ["[Cu(tpbpa)Br] n"] | ["CuBr--0.0574 g, 0.4 mmol"] | [] | ["tpbpa--0.0493 g, 0.1 mmol"] | [] | [] | ["water--8 mL"]
j.inoche.2020.108041 | ECUT-92 was synthesized by hydrothermal reaction among UO 2 (NO 3 ) 2 , Cu(NO 3 ) 2 , and HL in the ratio of 1:1:3 and the presence of HClO 4 (0.1 mL) [18]. The yield is up to 88%. The phase purity of the crystal samples was conﬁrmed by powder X-ray diﬀraction. | [] | [] | ["ECUT-92"] | ["UO 2 (NO 3 ) 2--NaN", "Cu(NO 3 ) 2--NaN"] | [] | ["HL--NaN"] | [] | [] | ["HClO 4--0.1 mL"]
c2ce26477c | S YNTHESIS OF [SIW 12 O 40 ] 3 [CU 2 (4,49-BPY) 7 ]?(H 2 4,49-BPY) 2 ?4H 3 O?2H 2 O(4).Compound 4 was synthesized hydrothermally by reacting Na 9 [A-SiW 9 O 34 ] (0.35 g, 0.13 mmol), Na 2 WO 4 ?2H 2 O (0.218 g, 0.66 mmol), H 3 PO 4 (0.1 ml), CuBr 2 (0.117 g, 0.33 mmol), 4,49-bpy (0.104 g, 0.67 mmol) and distilled water (15 ml) in an 18 ml Teflon-lined autoclave. The pH of the mixture was necessarily adjusted to 1 with HCl solution. The mixture was heated under autogenous pressure at 160 uC for 5 days and then left to cool to room temperature. Purple crystals could be isolated in about 63% yield (based on W). Anal. Calcd for C 45 H 47 Si 1.5 CuN 9 O 63 W 18 : W, 64.42; Si, 0.82; Cu, 1.24; C, 10.52; H, 0.92; N, 2.45%. Found: W, 64.14; Si, 0.75; Cu, 1.01; C, 10.44; H, 0.69; N, 2.44%.S YNTHESIS OF [H 2 SIW 12 O 40 ] 3 [CD 2 (4,49-BPY) 7 ]?(H 2 4,49-BPY) 2 ?4H 3 O?2H 2 O(5).Compound 5 was synthesized hydrothermally by reacting H 4 [SiO 4 (W 3 O 9 ) 4 ]?xH 2 O (0.5 g, 0.17 mmol), Nb 2 O 5 (0.17 g, 0.64 mmol), CdCl 2 ?2.5H 2 O (0.33 g, 1.45 mmol), 4,49-bpy (0.27 g, 1.73 mmol) and distilled water (15 ml) in an 18 ml Teflon-lined Scheme 1 Schematic representation of the POMMOFs (a) and POMOFs (b). M: transition metal ions. | [] | [] | ["[SiW 12 O 40 ] 3 [Cu 2 (4,49-BPY) 7 ]?(H 2 4,49-BPY) 2 ?4H 3 O?2H 2 O", "[H 2 SiW 12 O 40 ] 3 [Cd 2 (4,49-BPY) 7 ]?(H 2 4,49-BPY) 2 ?4H 3 O?2H 2 O"] | ["Na 9 [A-SiW 9 O 34 ]--0.35 g, 0.13 mmol", "Na 2 WO 4 ?2H 2 O--0.218 g, 0.66 mmol", "H 3 PO 4--0.1 ml", "CuBr 2--0.117 g, 0.33 mmol", "Nb 2 O 5--0.17 g, 0.64 mmol", "CdCl 2 ?2.5H 2 O--0.33 g, 1.45 mmol"] | [] | ["4,49-bpy--0.104 g, 0.67 mmol", "4,49-bpy--0.27 g, 1.73 mmol"] | ["160 uC"] | ["5 days"] | ["distilled water--15 ml"]
s1600536805032204 | The pH was adjusted to 6 with 0.2 M NaOH. The solution was allowed to evaporate at room temperature, and colourless prismatic crystals were obtained after several days. CHN analysis, calculated for C 15 H 20 N 4 O 8 Zn: C 40.06, H 4.48, N 12.46%; found: C 40.02, H 4.45, N 12.48%. | [] | [] | ["C 15 H 20 N 4 O 8 Zn"] | [] | [] | [] | [] | [] | []
b315682f | Synthesis of [Pb(dimb)(SCN) 2 ] n 2 A methanol solution of (2 ml) of KSCN (19.4 mg, 0.2 mmol) was added to a methanol solution of (2 ml) of Pb(OAc) 2 ?3H 2 O (37.9 mg, 0.1 mmol), then a methanol solution (5 ml) of dimb (25.6 mg, 0.1 mmol) was added dropwise to the above mixture and stirred for ca. 15 min at room temperature. After ﬁltration, the ﬁltrate was allowed to stand for several days to give colorless crystals upon slow evaporation of the solvent. Yield 65%.Anal. calc. for C 34 H 32 N 12 Pb 2 S 4 : C, 35.47; H, 2.80; N, 14.60.Found: C, 35.52; H, 2.72; N, 14.47%. IR (KBr, cm 21 ): 3113 m, 2086 m, 2040 vs, 1607 m, 1528 m, 1510 s, 1441 m, 1229 m, 1106 m, 1097 s, 1082 s, 936 m, 765 m, 738 m, 648 w. | [] | ["several days"] | ["[Pb(dimb)(SCN) 2 ] n", "C 34 H 32 N 12 Pb 2 S 4"] | ["Pb(OAc) 2 ?3H 2 O--37.9 mg, 0.1 mmol"] | [] | ["dimb--25.6 mg, 0.1 mmol", "KSCN--19.4 mg, 0.2 mmol"] | ["room temperature"] | ["ca. 15 min"] | ["methanol--2 ml"]
c2ce06418a | [La(H 2 O) 2 Cu 3 (Hmesox) 3 (H 2 O) 3 ]?7H 2 O (2). Mesoxalic acid (136 mg, 1 mmol) and basic copper( II) carbonate (110 mg, 0.5 mmol) were mixed in 2 mL H 2 O. The suspension was stirred and heated at 40 uC for 15 minutes and then diluted to 10 mL with distilled water. To this solution, copper( II) acetate hydrate (100 mg, 0.5 mmol) was added with stirring to afford a deep blue solution which was filtered and placed in a test tube. Lanthanum nitrate hexahydrate (144 mg, 1/3 mmol) was dissolved in 1 mL of water and added carefully as previously to avoid the mixing of both solutions. Initially a white precipitate can be formed, but on placing the tube in a water bath at 40 uC it slowly re-dissolves yielding green-blue prismatic crystals of 2 within four days.Yield 280 mg, 82%. Found: C, 11.35; H, 2.81%. Calc. for C 9 H 27 O 30 Cu 3 La (2): C, 11.43; H, 2.86. The IR spectrum for 2 is quite similar to that of 1, since the coordination modes of the mesoxalate are almost the same in both compounds. | [] | [] | ["[La(H2O)2Cu3(Hmesox)3(H2O)3]?7H2O", "C9H27O30Cu3La"] | ["basic copper(II) carbonate--110 mg, 0.5 mmol", "copper(II) acetate hydrate--100 mg, 0.5 mmol", "lanthanum nitrate hexahydrate--144 mg, 1/3 mmol"] | [] | ["Mesoxalic acid--136 mg, 1 mmol"] | ["40 uC", "40 uC"] | ["15 minutes", "four days"] | ["H2O--2 mL", "water--1 mL"]
c4ra03928a | {[Zn 2 (bpta) 2 (adc) 2 ]$2H 2 O} n (3). This polymer was prepared using 14 mg (0.125 mmol) of acetylene dicarboxylic acid, 27.5 mg (0.125 mmol) of Zn(OAc) 2 $2H 2 O in 3 mL methanol and 32 mg (0.125 mmol) of bpta. A colorless solid was obtained. Yield: 38 mg (67%). Single crystals were grown by slow evaporation of its aqueous solution. Anal. calcd (%) for C 40 H 46 N 6 Zn 2 O 10 (MW 901.6): C, 53.27; H, 5.10; N, 9.33. Found: C, 53.47; H, 4.77; N, 9.33. Selected FTIR peaks (KBr, cm 1 ): 3451, 2977, 1634, 1609, 1587, 1366, 1321, 1026, 779, 768, 679. | [] | [] | ["{[Zn 2 (bpta) 2 (adc) 2 ]$2H 2 O} n", "C 40 H 46 N 6 Zn 2 O 10"] | ["Zn(OAc) 2 $2H 2 O--27.5 mg, 0.125 mmol"] | [] | ["acetylene dicarboxylic acid--14 mg, 0.125 mmol", "bpta--32 mg, 0.125 mmol"] | [] | [] | ["methanol--3 mL"]
c7nj01058c | The yellow aqueous solution (3 mL) of MnCl 2 ∙4H 2 O (19 mg; 0.1 mmol) and phen (19 mg; 0.1 mmol) was put into a test tube. Chloranilic acid (20 mg; 0.1 mmol) was dissolved in ethanol (5 mL) and carefully laid above the aqueous layer. After 4 days brown rod-like crystals appeared in the boundary between layers. Crystals continued to form in the following week, after which were removed from the test tube, and dried in air. The yield was ~30%. IR data (KBr, cm –1 ): 3443 (w, br), 3062 (w), 2921 (w), 2852 (w), 1622 (w), 1545 (s), 1501 (vs), 1426 (m), 1376 (m), 1343 (w), 1280 (w), 1140 (w), 1101 (w), 994 (w), 885 (w), 866 (w), 845 (m), 771 (w), 726 (m), 716 (w), 668 (w), 641 (w), 598 (w), 577 (m), 462 (m), 421 (w), 394 (w), 377 (w). Anal. Calcd for C 38 H 22 Cl 4 Mn 2 N 4 O 9 ( 7 ): C, 49.06; H, 2.38; N, 6.02 (%). Found: C, 49.13; H, 2.48; N, 6.15 (%). {[Hbpy][Mn(bpy)(CA) 1.5 (H 2 O)]∙H 2 O} n (8 ). The dark violet aqueous solution (5 mL) of chloranilic acid (20 mg; 0.1 mmol) was put into a test tube. Yellow solution of MnCl 2 ∙4H 2 O (19 mg; 0.1 mmol) and bpy (16 mg; 0.1 mmol) in ethanol (8 mL) was carefully laid above the aqueous layer. After 6 days dark red prismatic crystals appeared at the boundary between the layers. Crystals continued to form in the following 7 days, after which were removed from the test tube, and dried in air. The yield was ~25%. IR data (KBr, cm –1 ): 3442 (m, br), 2958 (w), 2920 (m), 2851 (w), 1620 (w), 1580 (m), 1562 (m), 1500 (vs), 1493 (m), 1381 (m), 1299 (w), 1173 (w), 1019 (w), 1002 (w), 851 (m), 764 (w), 737 (w), 719 (w), 650 (w), 600 (w), 579 (m), 473 (w), 436 (w), 425 (w), 400 (w), 373 (w), 364 (w). Anal. Calcd for C 19 H 12 Cl 3 MnN 2 O 8 ( 8 ): C, 40.93; H, 2.17; N, 5.02 (%). Found: C, 40.73; H, 2.18; N, 4.93 (%). | [] | ["following week", "following 7 days"] | ["{[Hbpy][Mn(bpy)(CA) 1.5 (H 2 O)]∙H 2 O} n", "C 38 H 22 Cl 4 Mn 2 N 4 O 9", "C 19 H 12 Cl 3 MnN 2 O 8"] | ["MnCl 2 ∙4H 2 O--19 mg; 0.1 mmol", "MnCl 2 ∙4H 2 O--19 mg; 0.1 mmol"] | [] | ["phen--19 mg; 0.1 mmol", "chloranilic acid--20 mg; 0.1 mmol", "bpy--16 mg; 0.1 mmol", "chloranilic acid--20 mg; 0.1 mmol"] | [] | ["4 days", "6 days"] | ["ethanol--5 mL", "methanol--4 mL", "water--3 mL", "ethanol--8 mL"]
b817972g | Preparation of {[4,4 0 -H 2 bipy] 3 [In 2 (pdc) 6 (H 2 O)]$6H 2 O} n (3). An aqueous mixture (8.0 mL) containing InCl 3 $4H 2 O (73.0 mg, 0.25 mmol), 2,5-H 2 pdc (74.0 mg, 0.5 mmol), 4,4 0 -bipy (39.0 mg, 0.25 mmol) and NaOH (20.0 mg, 0.5 mmol) with a pH value of around 7 was placed in a 30 ml Teﬂon-lined stainless steel autoclave, and the autoclave was sealed, heated to 140  C under autogenous pressure for 144 h, and then cooled to room temperature at 6  Ch 1 . Colorless block crystals of compound 3 were obtained (yield 25% based on InCl 3 ). Anal. Calcd for C 72 H 62 In 2 N 12 O 31 (%): C, 47.49; H, 3.43; N, 9.23; found (%): C, 47.55; H, 3.38; N, 9.31. IR (KBr): 3447(br. m), 3232(br. s), 1732(m), 1683(w), 1625(s), 1396(m), 1334(m), 1279(m), 1039(w), 806(m), 766(m) cm 1 . | [] | [] | ["{[In 2 (pdc) 6 (H 2 O)]$6H 2 O} n", "C 72 H 62 In 2 N 12 O 31"] | ["InCl 3 $4H 2 O--73.0 mg, 0.25 mmol"] | [] | ["2,5-H 2 pdc--74.0 mg, 0.5 mmol", "4,4 0 -bipy--39.0 mg, 0.25 mmol"] | ["140 \n C"] | ["144 h"] | ["NaOH--20.0 mg, 0.5 mmol"]
acs.cgd.5b01392 | Cation Exchange of 1. A soaking procedure similar to that above was adopted to obtain a cation-exchanged product, but using Cu(NO 3 ) 2 ·3H 2 O or CuCl 2 ·2H 2 O (0.066 mmol) instead. The bluish green plate single crystals were obtained within 2 h of soaking. | [] | [] | ["NaN"] | ["Cu(NO 3 ) 2 ·3H 2 O--0.066 mmol", "CuCl 2 ·2H 2 O--0.066 mmol"] | [] | [] | [] | ["2 h"] | []
j.molstruc.2008.01.043 | 2.2. Synthesis of [Zn(C 9 H 12 N 4 ) 2 (NO 3 ) 2 (H 2 O) 2 ] n (1) An ethanol solution (5 ml) of 2-mBI M (91 mg, 0.5 mmol) was slowly diﬀused into an aqueous solution (5 ml) of Zn(NO 3 ) 2 6H 2 O(96 mg, 0.25 mmol) in test tube. The mixture solvent was allowed to stand at room temperature for 2 weeks. And well block-shaped colorless single crystals of [Zn(2-mBIM) 2 (NO 3 ) 2 (H 2 O) 2 ] n were obtained by slow evaporation of the solvents in 75% yield based on ligand 2-mBIM.Anal. Calcd. for C 18 H 28 N 10 O 8 Zn: C, 37.41; H, 4.88; N, 24.24. Found: C, 37.82; H, 4.57; N, 24.66; IR (KBr, cm 1 ): t = 3446s, 3123m, 2368w, 1652m, 1557m, 1506s, 1479w, 1384s, 1287m, 1151s, 1096m, 1008s, 763s, 660m. | [] | [] | ["[Zn(C 9 H 12 N 4 ) 2 (NO 3 ) 2 (H 2 O) 2 ] n", "C 18 H 28 N 10 O 8 Zn"] | ["Zn(NO 3 ) 2 \n6H 2 O--96 mg, 0.25 mmol"] | [] | ["2-mBI M--91 mg, 0.5 mmol"] | [] | ["2 weeks"] | ["ethanol solution--5 ml", "aqueous solution--5 ml"]
ejic.200390146 | Bulk Syntheses of [M(PCIH) 2 ] and [M(PCAH) 2 ] Complexes (M ⴝ Fe and Co): The ligand (HPCIH or HPCAH; 4 mmol) was dissolved in 50 mL of MeCN. Triethylamine (30 mmol) was added, followed by the perchlorate salt of the respective metal (1.6 mmol).The mixture was gently refluxed for 3 h and then concentrated to approximately one third of the original volume. The resulting precipitate was collected by vacuum filtration and washed with MeOH and then with distilled water. The Fe II complexes were green and the Co II complexes were deep purple. Yields of the first crops of compound were 75⫺80%. | [] | [] | ["[Fe(PCIH) 2]", "[Co(PCAH) 2]"] | ["perchlorate salt of Fe--1.6 mmol", "perchlorate salt of Co--1.6 mmol"] | ["Triethylamine--30 mmol"] | ["HPCIH or HPCAH--4 mmol"] | ["reflux"] | ["3 h"] | ["MeCN--50 mL"]
j.ica.2012.10.020 | 2.2.3. Synthesis of [CuL( l 1,5 -dca)] n nH 2 O(3) Complex 3 was also obtained by following a similar procedure to that of 1, but NaN(CN) 2 (0.178 g, 2 mmol) was used in place of NaOCN. After the solution was stirred at room temperature for 1 h, brown precipitation was obtained from the mother liquor. Single crystals suitable for X-ray diffraction were grown in a CH 3 CN solution of the brown mass by a slow diffusion of ether in a sealed tube.Yield 65% (Anal. Calc. for C 14 H 19 CuN 5 O 2 : C, 47.65; H, 5.43; N, 19.85. Found: C, 47.8; H, 5.2; N, 19.7%). IR (KBr, cm 1 ):1595 ( c C=N ), 2175, 2292 ( c NCNCN ), UV–Vis spectrum, k max (CH 3 CN): 596, 369, 269 and 230 nm. Magnetic moment, l = 1.72 BM. | [] | [] | ["[CuL( l 1,5 -dca)] n ?nH 2 O"] | ["NaN(CN) 2--0.178 g, 2 mmol"] | [] | [" l 1,5 -dca--NaN"] | ["room temperature"] | ["1 h"] | ["CH 3 CN--NaN"]
acs.inorgchem.8b01408 | Synthesis of [Zn 2 (tdc) 2 (pvq)] (MOF-1des). As-synthesized MOF-1as (∼150 mg) samples were washed with DMF three times and EtOH three times, followed by soaking in EtOH for 5 days to allow solvent exchange. During the solvent exchange process, EtOH was decanted and replaced with fresh anhydrous EtOH three times per day. After that, the ethanol-exchanged crystals were isolated by centrifugation. Then, each sample was activated under vacuum for 12 h and then degassed under vacuum at 120 °C for 12 h to form yellow crystals of MOF-1des. Anal. Calcd (%) for C 28 H 16 O 8 N 2 S 2 Zn 2 :C, 47.82; H, 2.29; N, 3.98%. Found: C, 47.91; H, 2.16; N, 3.83%. FT-IR (KBr disk, cm −1 ): 3410 (w), 3080 (m), 2588 (w), 2079 (w), 1948 (w), 1807 (w), 1645 (s), 1644 (s), 1532 (m), 1400 (ms), 1108 (m), 1035 (ms), 802 (s), 766 (s), 671 (ms), 508 (ms). | ["120 °C"] | ["12 h", "12 h"] | ["[Zn 2 (tdc) 2 (pvq)]", "C 28 H 16 O 8 N 2 S 2 Zn 2"] | [] | [] | [] | [] | [] | ["DMF--three times", "EtOH--three times", "EtOH--5 days", "anhydrous EtOH--three times per day"]
b618613k | [Zn 2 (MDIP)(bix)?H 2 O] n (2). 2 can be obtained following the same synthetic procedure as that for 1 except that bix was used instead of 4,49-bpy. Brown single crystals were collected with 75% yield on zinc basis. Anal. Calcd for C 31 H 24 N 4 O 9 Zn 2 :C, 51.19; H, 3.33; N, 7.70. Found: C, 51.16; H, 3.40; N, 7.73. IR (KBr, cm 21 ): 3445(s), 1611(s), 1558(vs), 1442(m), 1411(s), 1367(s), 1310(w), 1284(w), 1239(m), 1186(vs), 1035(w), 953(w), 922(w), 886(w), 837(w), 805(m), 785(m), 769(w), 748(w), 732(m), 715(w), 683(w), 654(m), 575(w), 546(m), 501(w), 469(w), 453(w), 435(w).{[Cd(H 2 MDIP)(H 2 O)] 2 ?H 2 O} n (3). 3 was synthesized hydrothermally in a 25 mL Teflon-lined autoclave by heating a mixture of 0.1 mM H 4 MDIP, 0.2 mM Cd(NO 3 ) 2 ?4H 2 O, methanol (2 mL), and H 2 O (8 mL) at 120 uC for 3 d. | [] | [] | ["[Zn 2 (MDIP)(bix)?H 2 O] n", "C 31 H 24 N 4 O 9 Zn 2"] | [] | ["bix--NaN"] | [] | [] | [] | []
cg901327m | Compound L1 reacts with CuBr 2 in a mixture of MeOH, MeCN, and H 2 Otogiveblueblock-crystalsof[CuBr 2 (L1)] n 3 n(MeOH) (3). Both 2 and 3 canalsoformfroma1:1 mixture of MeOH solution of CuCl 2 3 2H 2 OorCuBr 2 and MeCN solution of L1. | [] | [] | ["[CuBr 2 (L1)] n 3 n(MeOH)"] | ["CuBr 2--not specified"] | [] | ["L1--not specified"] | [] | [] | ["MeOH--not specified", "MeCN--not specified", "H 2 O--not specified"]
ic901670r | Preparation of [(C 6 H 5 COCH 2 OH) 2 Ca(H 2 O) 3 ] 2þ 3 2Cl 3 H 2 O.Evaporation of a methanolic solution of phenacyl alcohol containing 0.5 equiv of CaCl 2 afforded the complex as an air-stable solid, mp 106-108 °C. IR (KBr): ν CdO = 1660, ν C-O = 1093 cm -1 .Alternatively, the same complex can be isolated by the addition of excess solid CaCl 2 to a refluxing chloroform solution of phenacyl alcohol, followed by filtration and evaporation. Recrystallization from methanol/pentane by slow evaporation or from a chloroform solution by vapor diffusion with hexanes affords colorless, airstable crystals suitable for single-crystal X-ray analysis, reported previously. | [] | [] | ["[(C 6 H 5 COCH 2 OH) 2 Ca(H 2 O) 3 ] 2þ 3 2Cl 3 H 2 O"] | ["CaCl 2--0.5 equiv"] | [] | ["phenacyl alcohol--methanolic solution"] | [] | [] | ["methanol--methanolic solution", "chloroform--refluxing solution", "pentane--recrystallization solvent", "hexanes--vapor diffusion solvent"]
cryst10100893 | Copies of the data can be obtained, free of charge, from https://www.ccdc.cam.ac.uk/structures/.3.3. Synthesis of Complex (1) A solution of o-vanillin oxime (0.066 g, 0.4 mmol) and sodium methoxide (0.013 g, 0.25 mmol) in methanol (10 mL) was added to a solution of [Cu 2 (piv) 4 (MeCN) 2 ] (0.980 g, 0.20 mmol) and Dy(NO 3 ) 3 · 6H 2 O (0.091 g, 0.20 mmol) in methanol:acetonitrile (10 mL:10 mL). The resulting solution was stirred at room temperature for 10 min and then placed in a sealed Et 2 O bath. After one year, complex (1) crystallizes as blue octahedral crystals.Yield 0.005 g (2% based upon Cu).Anal. Calcd. for C 46 H 94 Cu 4 N 4 O 24 : C = 41.19, H = 7.06, N = 4.18; Found: C = 41.25, H = 6.94, N = 4.02. | [] | ["one year"] | ["Complex (1)", "C 46 H 94 Cu 4 N 4 O 24"] | ["[Cu 2 (piv) 4 (MeCN) 2 ]--0.980 g, 0.20 mmol", "Dy(NO 3 ) 3 · 6H 2 O--0.091 g, 0.20 mmol"] | [] | ["o-vanillin oxime--0.066 g, 0.4 mmol", "sodium methoxide--0.013 g, 0.25 mmol"] | [] | ["10 min"] | ["methanol--10 mL", "acetonitrile--10 mL"]
chem.201103405 | Synthesis of [ZnACHTUNGTRENNUNG(papo) 2 ACHTUNGTRENNUNG(ClO 4 ) 2 ] n (4) and [ZnACHTUNGTRENNUNG(pap o) 2 ACHTUNGTRENNUNG(CH 3 OH) 4 ]ACHTUNGTRENNUNG[ClO 4 ] 2 (5): The synthetic procedure was the same as that for 1 except that papo was used instead of paps. Yellow crystals of 4 and 5 as major and minor products, respectively, were obtained in 1 week with a total yield of 75% (based on papo). Because of the similar colors and shapes of 4 and 5, the separation of the two complexes was not possible.Synthesis of {[ZnACHTUNGTRENNUNG(papc) 2 ACHTUNGTRENNUNG(H 2 O) 2 ]ACHTUNGTRENNUNG[ClO 4 ] 2 } n (6): The synthetic procedure was the same as that for 1 except that papc was used instead of paps.Yellow crystals were obtained by ether diffusion in appr oximately 65% yield (based on papc) under a N 2 atmosphere. FTIR (KBr): n˜ = 3243 (N  H), 1659 (C=O), 1597 (C=C), 1535 (C=C), 1113 cm 1 (Cl  O); elemental analysis calcd (%) for C 52 H 52 Cl 2 N 8 O 16 Zn: C 52.87, H 4.45, N 9.49; found: C 52.40, H 4.20, N 9.55. | [] | [] | ["[ZnACHTUNGTRENNUNG(papo) 2 ACHTUNGTRENNUNG(ClO 4 ) 2 ] n", "[ZnACHTUNGTRENNUNG(pap o) 2 ACHTUNGTRENNUNG(CH 3 OH) 4 ]ACHTUNGTRENNUNG[ClO 4 ] 2", "{[ZnACHTUNGTRENNUNG(papc) 2 ACHTUNGTRENNUNG(H 2 O) 2 ]ACHTUNGTRENNUNG[ClO 4 ] 2 } n"] | ["papo--NA", "papc--NA"] | [] | [] | [] | ["1 week"] | []
(sici)1099-0682(199806)1998:6<827::aid-ejic827>3.0.co;2-q | 4b: Like 4a from 200 mg (0.66 mmol) of L 1 , 255 mg (0.66 mmol) of Zn[N(SiMe 3 ) 2 ] 2 , and 95 mg (0.66 mmol) of 4-chloro-thiophenol. | [] | [] | [] | ["Zn[N(SiMe 3 ) 2 ] 2--255 mg (0.66 mmol)"] | [] | ["L 1--200 mg (0.66 mmol)", "4-chloro-thiophenol--95 mg (0.66 mmol)"] | [] | [] | []
j.poly.2005.04.031 | 2.4. [ { Mn(Hcit)(H 2 O) 2 } 2 Mn(H 2 O) 2 ] n Æ 4nH 2 O(4) Citric acid (0.42 g, 2.0 mmol) and Mn(ClO 4 ) 2 Æ 6H 2 O (0.36 g, 1.0 mmol) were dissolved in 30 ml of DMF and the solution was stirred at room temperatur e for 2 h. | [] | [] | ["{ Mn(Hcit)(H 2 O) 2 } 2 Mn(H 2 O) 2 Æ 4nH 2 O", "Citric acid", "Mn(ClO 4 ) 2 Æ 6H 2 O"] | ["Mn(ClO 4 ) 2 Æ 6H 2 O--0.36 g, 1.0 mmol"] | [] | ["Citric acid--0.42 g, 2.0 mmol"] | ["room temperature"] | ["2 h"] | ["DMF--30 ml"]
00958972.2015.1110240 | 2.4. Synthesis of {[Ag(L)]·SO 3 CF 3 ·CHCl 3 } n (3) Complex 3 was obtained with similar procedure for synthesizing 1 using AgCF 3 SO 3 instead of AgNO 3 , and chloroform instead of dichloromethane. Yield: 51%. IR (KBr, cm −1 ): 3321, 3089, 2361, 1690, 1622, 1590, 1512, 1471, 1429, 1251, 1166, 1030, 996, 911, 882, 815, 755, 700, 639, 591, 516, 439. ESI-MS, m/z: 505.25. Anal. Calcd for C 14 H 12 AgCl 3 F 3 N 5 O 4 S: C, 27.23; H, 1.96; N, 11.34. Found: C, 27.31; H, 1.95; N, 11.39%. | [] | [] | ["{[Ag(L)]·SO 3 CF 3 ·CHCl 3 } n"] | ["AgCF 3 SO 3--NaN"] | [] | [] | [] | [] | ["chloroform--NaN"]
cg049844a | 5.11. FT-IR (KBr pellet, cm -1 ): 3354m (br), 1675w, 1538s, 1427m, 1403m, 1322w, 1276w, 1249w, 1142w, 962w, 935w, 764m, 687m, 586w, 554w. The TGA data of 1 exhibited the loss of coordinated and lattice water molecules occurred between 40 and 170 °C, and no further weight loss was observed up to 470 °C.Ba 3 (bta) 2 (H 2 O) 8 (2). The complex 2 was obtained by similar procedures to complex 1 using barium carbonate (29.6 mg, 0.15 mmol) instead of calcium carbonate to react with H 3 bta (25.2 mg, 0.1 mmol). Colorless needle crystals suitable for X-ray diffraction were obtained in 85% yield after several weeks.Anal. calcd for C 24 H 34 Ba 3 O 20 (1054.53): C, 27.34; H, 3.25.Found: C, 27.26; H, 3.37. FT-IR (KBr pellet, cm -1 ): 3318m (br), 2909w, 1650m, 1555s, 1460w, 1425m, 1392s, 1339w, 1280m, 1199w, 1000w, 928w, 897w, 763m, 694m, 675m, 627m, 579m. The TGA data of 2 exhibited the loss of coordinated water molecules occurred before 115 °C, and no further weight loss was observed up to 450 °C. | [] | ["several weeks"] | ["Ba 3 (bta) 2 (H 2 O) 8", "C 24 H 34 Ba 3 O 20"] | ["barium carbonate--29.6 mg, 0.15 mmol"] | [] | ["H 3 bta--25.2 mg, 0.1 mmol"] | [] | [] | []
j.poly.2008.12.004 | Mp. 183–186 °C.[Cu(dnbm)( l -im)] n (3p). The complex [Cu(dnbm) 2 ] (74.8 mg, 0.20 mmol) was dissolved in ethanol (15 ml) with two molar equiv.of imidazole (27.3 mg, 0.40 mmol). The solution was reﬂuxed for 2 h and the solvent was concentrated gradually on heating. Black ﬁne needles were formed during the concentration. They were ﬁltered, washed with a small amount of ethanol, and dried in vacuo, giving 17.3 mg of 3p (30%). Mp. 153–156 °C.[Cu(dnbm)( l -im)] 4 (3t). The complex [Cu(dnbm) 2 ] (74.8 mg, 0.20 mmol) was dissolved in ethanol (15 ml) with two molar equiv. | [] | [] | ["[Cu(dnbm)( l -im)] n", "[Cu(dnbm)( l -im)] 4"] | ["Cu(dnbm) 2--74.8 mg, 0.20 mmol"] | [] | ["imidazole--27.3 mg, 0.40 mmol"] | [] | ["2 h"] | ["ethanol--15 ml"]
b108162d | [1][Cs(C 2 B 9 H 11 ) 2 ][CH 2 Cl 2 ][toluene] 2: caesium cobalt( III ) bis(dicarbollide) (8.4 mg, 18.4 mmol) was dissolved in CH 2 Cl 2 (4 ml) with the aid of a few drops of acetone. To this was added 1 (15.6 mg, 21.2 mmol) followed by toluene (3 ml). The solution was allowed to slowly evaporate over three to four days. The dark green crystalline product which precipitated from solution was collected by filtration, washed with a little toluene and air dried. Yield 18 mg (71%), mp. 179–184 °C, C 48 H 76 B 18 Cl 2 CoCsN 4 NiO 9 requires: C 42.11, H 5.59, N 4.09. Found: C 42.07, H 5.49, N 4.07%. 1 H NMR (d 6 -DMSO, 300 MHz, 25 °C) d 2.03 (s, 12H, CH 3 ), 2.30 (s, 3H, CH 3 toluene), 3.18 (t br, 4H), 3.42 (t br, 4H), 3.49 (m, 4H), 3.54 (m, 4H), 3.68 (m br, 4H, CO 2 CH 2 CH 2 ), 3.99 (s br, 4H, BCH), 4.28 (m br, 4H, CO 2 CH 2 ), 5.76 (s, 2H, CH 2 Cl 2 ), 6.66–6.70 (m, 4H, ArH), 6.84–6.87 (m, 4H, ArH), 7.12–7.28 (m, 5H, ArH-toluene). ESI-MS (ES+, 85 v) m/z 734.24 [M + ], 867.15 [M + Cs + ], 1468.50 [2M + ], 1601.41 [2M + Cs + ]. | [] | [] | ["[Cs(C 2 B 9 H 11 ) 2 ][CH 2 Cl 2 ][toluene] 2"] | ["caesium cobalt( III ) bis(dicarbollide)--8.4 mg, 18.4 mmol"] | [] | ["1--15.6 mg, 21.2 mmol"] | [] | ["three to four days"] | ["CH 2 Cl 2--4 ml", "toluene--3 ml"]
acs.inorgchem.8b02168 | Synthesis of CP1. To a solution of 2-methyl-1,3-dithiane (0.3 mL, 2.5 mmol) in 5 mL of acetonitrile was added an acetonitrile solution of CuI (345 mg, 1.81 mmol) (40 mL). A white precipitate appeared within 5 min. The mixture was stirred for 3 h to complete the reaction. The precipitate was ﬁltered, washed with 2 × 30 mL acetonitrile, and dried to give CP1 as a white solid (363 mg, 62%). | [] | [] | ["CP1"] | ["CuI--345 mg, 1.81 mmol"] | [] | ["2-methyl-1,3-dithiane--0.3 mL, 2.5 mmol"] | [] | ["3 h"] | ["acetonitrile--5 mL"]
c2ce25439e | Synthesis of [Zn(L)(btpy)]?1.75H 2 O?0.25EtOH (3). The preparation of 3 was similar to that of 1 except that btpy (0.030 g, 0.10 mmol) was used instead of biim-4. Colorless crystals of 3 were collected in a 28% yield based on Zn( II). Anal. Calcd for C 79 H 74 Zn 2 N 8 O 14 (M r = 1490.20): C, 63.67; H, 5.00; N, 7.52%.Found: C, 63.58; H, 5.28; N, 7.59%. IR data (KBr, cm 21 ): 3422 (w), 3057 (m), 2955 (m), 1660 (w), 1617 (w), 1568 (w), 1469 (w), 1356 (w), 1166 (m), 1115 (m), 1063 (s), 1014 (m), 923 (s), 838 (m), 789 (w), 755 (s), 731 (s), 707 (s), 649 (m), 544 (s), 439 (s).Synthesis of [Co(L)(btpy)] (4). The preparation of 4 was similar to that of 3 except that Co(CH 3 COO) 2 ?4H 2 O (0.025 g, 0.10 mmol) was used instead of Zn(CH 3 COO) 2 ?2H 2 O. The purple block crystals of 4 were collected in a 51% yield based on Co( II). | [] | [] | ["[Zn(L)(btpy)]?1.75H 2 O?0.25EtOH", "C 79 H 74 Zn 2 N 8 O 14"] | ["Zn( II)--NaN"] | [] | ["L--NaN", "btpy--0.030 g, 0.10 mmol"] | [] | [] | []
j.ica.2017.07.062 | 2.2. Preparation of compounds 2–8 2.2.1. [Li(15-crown-5)(SCN 4 Ph)] (2) LiOH (0.068 g, 2.81 mmol) was added to a solution of 1-phenyl1-H-tetrazole-5-thione (1) (0.50 g, 2.81 mmol) in methanol (40 mL) at ambient temperature. The solution was stirred for 2 h and then 15-crown-5 ether (1,4,7,10,13-Pentaoxacyclopentadecane) (0.62 g, 2.81 mmol) was added. The reaction mixture was stirred for 5 h and the volume of the solution was reduced and allowed to crystallize. Yield: 88%. Mp: 184–186 °C (dec). IR (KBr): ~ v 2913, 2881, 1594, 1496, 1098 (C–O) cm 1 .1 H NMR (300 MHz, CDCl 3 ,25°C): d 3.77 (s, 20H, CH 2 -O), 7.34 (m, 1H, p-ArH), 7.44 (t, 2H, m-ArH), 8.05 (d, 2H, o-ArH) ppm.13 C NMR (75 MHz, CDCl 3 , 25 °C): d 69.0 (C–O), 124.3 (o-C), 127.6 (p-C), 128.8 (m-C), 137.0 (i-C), 167.9 (CS) ppm. MS (FAB + ) m/z (%): 227 [Li(15-crown-5) + ] (1 0 0), 404 [M + ] (15). Anal. Calcd for C 17 H 25 LiN 4 O 5 S (404.17): C, 50.49; H, 6.19. Found: C, 50.13; H, 6.21.2.2.2. [Na(15-crown-5)(SCN 4 Ph)] (3) Compound 3 was prepared using the same procedure outlined for 2 starting from 1 (0.50 g, 2.81 mmol), NaOH (0.110 g, 2.81 mmol) and 15-crown-5 ether (0.62 g, 2.81 mmol). Yield: 73% (0.86 g, 2.05 mmol). Mp: 120–122 °C (dec). IR (KBr): ~ v 2907, 2871, 1594, 1496, 1119 (C–O) cm 1 .1 H NMR (300 MHz, CDCl 3 , 25 °C): d 3.66 (m, 20H, CH 2 -O), 7.25 (m, 1H, p-ArH), 7.33 (m, 2H, m-ArH), 8.00 (m, 2H, o-ArH) ppm. | [] | [] | ["[Li(15-crown-5)(SCN 4 Ph)] (2)"] | ["LiOH--0.068 g, 2.81 mmol", "NaOH--0.110 g, 2.81 mmol"] | ["15-crown-5 ether (1,4,7,10,13-Pentaoxacyclopentadecane)--0.62 g, 2.81 mmol"] | ["1-phenyl1-H-tetrazole-5-thione (1)--0.50 g, 2.81 mmol"] | ["ambient temperature"] | ["2 h", "5 h"] | ["methanol--40 mL"]
j.solidstatesciences.2010.11.033 | 2.3. Synthesis of [Cu(4,4 0 -Hbpo) 2 (4,4 0 -bpo)(H 2 O)(SiW 12 O 40 )]$3H 2 O (2) The preparation of compound 2 was similar to that of compound 1, but the ligand 4,4 0 -bpo (0.023 g, 0.10 mmol) was used instead of 3,4-bpo, and the pH value of the mixture was adjusted to 3.6 with 5% aqueous ammonia. After slow cooling to room temperature, blue block crystals of 2 were obtained. Yield: ca. 53% (based on Cu). Anal. | [] | [] | ["[Cu(4,4 0 -Hbpo) 2 (4,4 0 -bpo)(H 2 O)(SiW 12 O 40 )]$3H 2 O"] | [] | [] | ["4,4 0 -bpo--0.023 g, 0.10 mmol"] | [] | [] | []
00958972.2010.540651 | Found (%): C, 57.24; H, 4.15; and N, 4.50. IR (KBr, cm 1 ): 3368(w), 3261(m), 3074(m), 1641(s), 1567(m), 1535(m), 1378(s), 1320(w), 1203(m), 1012(w), 973(w), 922(w), 843(w), 822(w), 783(m), 727(w), 691(w), and 641(w). | [] | [] | [] | [] | [] | [] | [] | [] | []
s10904-013-9872-3 | 4.2.3 Synthesis of Complex Ho(H 2 L b )(NO 3 ) 3 (3) 3 was prepared with the same procedure to 2 except for using Ho(NO 3 ) 3 6H 2 O instead of Sm(NO 3 ) 3 6H 2 O. Yield: 58.5 %. Elemental Anal. Calc. for C 18 H 20 HoN 5 O 13 (679.32): C, 31.83; H, 2.97; N, 10.31. Found: C, 32.08; H, 3.00; N, 10.28. IR (KBr pellet, cm -1 ): 3,619 w, 3,458 w, 3,009 w, 2,940 w, 2,835 w, 1,646 vs, 1,612 m, 1,499 s, 1,457 w, 1,317 vs, 1,233 s, 1,206 m, 1,194 w, 1,172 m, 1,120 w, 1,091 s, 1,037 w, 1,015 m, 958 m, 903 w, 854 w, 818 m, 786 m, 735 s, 614 w, 554 w, 422 s. UV–Vis spectrum in acetonitrile [kmax (nm)]: 240, 278, 365. | [] | [] | ["Ho(H 2 L b )(NO 3 ) 3 (3)"] | ["Ho(NO 3 ) 3 \n6H 2 O--NaN"] | [] | [] | [] | [] | []
00958972.2020.1823379 | 2.2. Preparation and characterization for {[Co 2 (o,m-bpta)(1,3bimb) 2 ]C 3 H 7 NO2H 2 O} n (1) and {[Co 2 (o,m-bpta)(1,4-bimb) 2 ]H 2 O} n (2) For 1, we mixed 0.1 mmol (33.0 mg) H 4 (o,m-bpta), 0.2 mmol (47.6 mg) 1,3-bimb, and 0.2 mmol (58 mg) Co(NO 3 ) 2 6H 2 O with 6 mL water-dimethylformamide (DMF) (with the volume ratio of 5:1) to acquire a mixture and transferred the mixture into a 15 mL stainless steel vessel lined with Teflon, then the pH was adjusted to 7.5 by using diluted solution of KOH, heating it for three days at 433.15 K, and then cooling it to ambient temperature slowly. Block-shaped pink crystals of 1 were acquired via filtration, washed by H 2 O and then dried in the air [the yield was 65%, on the basis of H 4 (o,m-bpta)]. The analysis for C 47 H 49 N 9 O 13 Co 2 : calculated value (%): N, 11.83; H, 4.63 and C, 52.97; found value: N 11.87, H 4.21 and C 53.17. IR (m,cm 1 ; key: w ¼ weak, m ¼ medium and s ¼ strong): 427 (w), 508 (m), 632 (m), 652 (m), 7226 (m), 744 (m), 772 (w), 827 (m), 949 (m), 1029 ( w), 1091 (m), 1106 (m), 1248 (m), 1289 (w), 1350 (s), 1392 (m), 1527 (m), 1553 (w), 1597 (s), 3112 (w), 3426 (m). | [] | [] | ["{[Co 2 (o,m-bpta)(1,3bimb) 2 ]?C 3 H 7 NO?2H 2 O} n", "{[Co 2 (o,m-bpta)(1,4-bimb) 2 ]?H 2 O} n", "C 47 H 49 N 9 O 13 Co 2"] | ["Co(NO 3 ) 2 ?6H 2 O--0.2 mmol (58 mg)"] | ["KOH--diluted solution"] | ["H 4 (o,m-bpta)--0.1 mmol (33.0 mg)", "1,3-bimb--0.2 mmol (47.6 mg)", "1,4-bimb--NaN"] | ["433.15 K"] | ["three days"] | ["water-dimethylformamide (DMF)--6 mL"]
cg700980v | Synthesis of trans-[Ni(H 2 biim) 2 (H 2 O) 2 ]Cl 2 . A methanol solution (10 mL) of H 2 biim (0.067 g, 0.5 mmol) was added into a methanol solution (10 mL) of NiCl 2 · 6H 2 O (0.119 g, 0.5 mmol) and ina (0.123 g, 1 mmol, ina ) isonicotinic acid). The resultant mixture was stirred for 0.5 h at room temperature. The insoluble components were removed by ﬁltration, and the ﬁltrate was allowed to evaporate at room temperature. The green-colored single crystals suitable for X-ray analysis were obtained from the ﬁltrate after one week. Yield: 0.038 g, 35% based on the H 2 biim ligand. Anal. Calcd (%) for C 12 H 16 NiCl 2 N 8 O 2 : C 33.22, H 3.72, N 25.82; found: C 33.65, H 3.85, N 25.47.Synthesis of trans-[Co 1.5 (H 2 biim) 3 (H 2 O) 3 ]Cl 3 . CoCl 2 · 6H 2 O (0.119 g, 0.5 mmol), H 2 biim (0.067 g, 0.5 mmol) and ina (0.121 g, 1 mmol) were added into an ethanol-aqueous solution (10 mL, 1:1). The resulting mixture was stirred for 20 min at room temperature, then, transferred and sealed in a 23 mL Teﬂon reactor. The mixture was heated at 150 °C for 3 days and then cooled to room temperature at a rate of 5 °C· h -1 .The ﬁnal solution was ﬁltered, and the ﬁltrate was allowed to evaporate at room temperature. The orange-colored single crystals suitable for X-ray analysis were obtained from the ﬁltrate after one week. Yield: 0.034 g, 32% based on the H 2 biim ligand. Anal. Calcd (%) for C 18 H 24 Co 1.5 Cl 3 N 12 O 3 : C 33.20, H 3.71, N 25.81; found: C 32.88, H 3.27, N 25.67.Synthesis of [Zn(H 2 biim) 2 Cl]Cl. The reaction was carried out using a method similar to that for 1, using ZnCl 2 · 2H 2 O instead of NiCl 2 · 6H 2 O. The ﬁltrate was allowed to evaporate slowly at room temperature. After one week, the pale-yellow block crystals were obtained in 0.023 g, 23% based on the H 2 biim ligand. Anal. Calcd (%) for C 12 H 12 ZnCl 2 N 8 : C 35.62, H 2.99, N 27.70; found: C 36.20, H 2.86, N 27.87. | [] | ["one week"] | ["[Ni(H 2 biim) 2 (H 2 O) 2 ]Cl 2", "C 12 H 16 NiCl 2 N 8 O 2"] | ["NiCl 2 · 6H 2 O--0.119 g, 0.5 mmol"] | [] | ["H 2 biim--0.067 g, 0.5 mmol"] | [] | ["0.5 h"] | ["methanol--10 mL"]
chem.200400671 | [Cu 8 (L) 2 (OMe) 7.86 Br 2.14 ] (4): This compound was prepared in the same manner as complexes 2 and 3 from CuBr 2 (223.36 mg, 1 mmol) as the Cu II salt. Green crystals were obtained in  20 % yield. They were used for single-crystal X-ray diffraction studies. The compound absorbs H 2 O upon exposure to air. Elemental analysis calcd (%) for C 57.86 H 65.58 Br 2.14 Cu 8 O 21.86 (4·4H 2 O, 1790.2): C 38.82, H 3.69; found: C 38.51, H 3.35. | [] | [] | ["Cu 8 (L) 2 (OMe) 7.86 Br 2.14"] | ["CuBr 2--223.36 mg, 1 mmol"] | [] | [] | [] | [] | []
d0qi00997k | Synthesis Synthesis of 4,7-dihydroxy-1,10-phenanthroline, L. The ligand, 4,7-dihydroxy-1,10-phenanthroline (L), was synthesized following the reported literature procedure 78 and characterized by 1 H and 13 C NMR spectroscopy and ESI-MS spectrometry (Fig. S1–S3†). Melting point (MP): >300 °C (Lit. 471–474 °C, decomposition). | [] | [] | ["4,7-dihydroxy-1,10-phenanthroline", "L"] | [] | [] | [] | [] | [] | []
j.molstruc.2016.04.067 | [Cd 2 (1,3-BPEB) 2 (4,4′-STDC) 2 ] n (3) The same synthesis methods as for 1 were used except that 1,4-BDC was replaced by 4,4 0 -STDC (13.4 mg, 0.05 mmol), producing orange block crystals 3 at the bottom of the bottle in a 83.2% yield (27.6 mg based on cadmium). | [] | [] | ["[Cd 2 (1,3-BPEB) 2 (4,4′-STDC) 2 ] n"] | [] | ["4,4 0 -STDC--13.4 mg, 0.05 mmol"] | [] | [] | [] | []
a:1025466215283 | [Zn(Cabo) 2 (EtOH) 2 (4,4¢-Bipy)] n (1) Complex (1) was prepared by self-assembly of Zn(ClO 4 ) 2 Æ 6H 2 O with 4,4¢-bipy and N-carbazolylethanoic acid in EtOH. Crystals were obt ained by using a fritted U-tube. A 4,4¢-bipy solution was placed on one side of the U-tube, and on the other side Zn(ClO 4 ) 2 Æ 6H 2 O and N-carbazolylethanoic acid were added (ca. a stoichiometric amount) followed by enough EtOH to equalize the hydrostatic pressures on both sides. After 5–6 days, well-formed crystals (1) were obtained within the solutions of both sides. (Found: C, 66.3; H, 5.1; N, 7.3; C 42 H 38 N 4 O 6 Zn calcd.: C, 66.4; H, 5.0; N, 7.4%). I.r.(cm )1 ) selected bands, 1605.4 (vs), 1485 (s), 1453 (s), 1411.5 (s), 1388.2 (vs), 846 (m), 756 (vs), 725 (s), 633 (s); u.v.–vis. (in DMF solution). k/nm (log e): 265 (4.84), 293 (4.55), 328 (3.86), 340 (3.83). | [] | [] | ["[Zn(Cabo) 2 (EtOH) 2 (4,4¢-Bipy)] n", "C 42 H 38 N 4 O 6 Zn"] | ["Zn(ClO 4 ) 2 Æ 6H 2 O--stoichiometric amount"] | [] | ["4,4¢-bipy--solution", "N-carbazolylethanoic acid--stoichiometric amount"] | [] | ["5–6 days"] | ["EtOH--enough to equalize the hydrostatic pressures on both sides"]
j.poly.2020.114383 | Zn). Anal. Calcd for C 36 H 28 N 4 O 6 Zn (678.01): C 63.61, H 4.16, N 8.26%. Found: C 63.68, H 4.11, N 8.20%. IR (solid KBr pellet, cm -1 ): 3447 (s), 3135 (s), 2360 (s), 1653 (s), 1523 (s), 1486 (s), 1395 (s), 1305 (s), 1241 (s). 2.3. Synthesis of [Zn(bbimb)(3-HNA) 2 ]·3H 2 O (2) The synthetic method was similar to that of compound 1, except that the bbimb ligand (0.034 g, 0.1 mmol) was used instead of bimb ligand, respectively. Light yellow crystals were obtained in a yield of 48% (based on Cd). Anal. Calcd for C 44 H 38 N 4 O 9 Zn (832.20): C 63.50, H 4.60, N 6.73%. Found: C 63.56, H 4.71, N 6.68%. IR (solid KBr pellet, cm -1 ): 3440 (s), 3107 (s), 2359 (s), 1648 (s), 1547 (s), 1514 (s), 1450 (s), 1310 (s), 1245 (s). | [] | [] | ["[Zn(bbimb)(3-HNA) 2 ]·3H 2 O", "C 44 H 38 N 4 O 9 Zn"] | [] | [] | ["bbimb--0.034 g, 0.1 mmol"] | [] | [] | []
ic301261g | [Tm(Hhqc)(ox)(H 2 O) 2 ] n (9). Elemental analysis (%): Calcd for C 12 H 10 Tm 1 N 1 O 9 : C, 29.96; H, 2.09; N, 2.91. Found: C, 30.11; H, 2.13; N, 2.84. IR (KBr, cm −1 ): 3607(m), 3142(s), 1631(s), 1594(s), 1508(m), 1473(m), 1408(m), 866(w), 795(w), 743(w).[Dy(Hhqc)(ox)(H 2 O) 2 ] n (10). Elemental analysis (%): Calcd for C 12 H 10 Dy 1 N 1 O 9 : C, 30.36; H, 2.12; N, 2.95. Found: C, 30.54; H, 2.07; N, 2.92. IR (KBr, cm −1 ): 3605(m), 3148(s), 1629(s), 1594(s), 1508(m), 1473(m), 1408(m), 866(w), 794(w), 743(w).[Nd(Hhqc)(ox)(H 2 O) 2 ] n (11). Elemental analysis (%): Calcd for C 12 H 10 Nd 1 N 1 O 9 : C, 31.58; H, 2.21; N, 3.07. Found: C, 31.57; H, 2.14; N, 3.11. IR (KBr, cm −1 ): 3601(m), 3153(s), 1625(s), 1594(s), 1504(m), 1471(m), 1406(m), 868(w), 789(w), 739(w). | [] | [] | ["[Tm(Hhqc)(ox)(H 2 O) 2 ] n", "[Dy(Hhqc)(ox)(H 2 O) 2 ] n", "[Nd(Hhqc)(ox)(H 2 O) 2 ] n"] | ["Tm--NaN", "Dy--NaN", "Nd--NaN"] | [] | ["Hhqc--NaN"] | [] | [] | []
j.ica.2004.09.049 | Calc. for C 22 H 24 CuN 5 O 8 (550.00): C, 48.04; H, 4.36; N, 12.73. Found: C, 48.07; H, 4.38; N, 12.76%. IR (KBr pellet): 3466 (m), 3344 (m), 3213 (m), 1630 (m), 1608 (s) , 1585 (m), 1541 (m), 1515(m), 1492 (w), 1438 (w), 1417(s), 1384 (vs), 1311 (s), 1234(vw), 1219 (m), 1178 (m), 1072 (vw), 1017 (vw), 865 (vw), 812 (s), 785 (m), 730 (vw), 702 (vw), 646(m), 638 (m), 571 (vw), 502 (w), 425 (vw). | [] | [] | ["C 22 H 24 CuN 5 O 8 (550.00)"] | [] | [] | [] | [] | [] | []
cg1001557 | Synthesis of {[Zn 2 (TPOM)(bdc) 2 ] 3 (H 2 O)} n (3). Zn(NO 3 ) 2 3 6H 2 O (29.7 mg, 0.1 mmol), H 2 bdc (16.6 mg, 0.1 mmol), and TPOM (22.2 mg, 0.1 mmol) were dissolved in 6 mL of distilled water and 3 mL of CH 3 OH. The pH was adjusted to 7.0 by addition of 1 M NaOH solution. The final mixture was sealed in a 15-mL Parr Teflon-lined stainless-steel vessel and heated at 140 °C for 3 days, and then the reaction system was cooled to room temperature. Colorless block crystals of 3 were obtained, washed with water, and dried under ambient conditions. (Yield: 53% based on TPOM). Anal. Calcd for C 41 H 34 O 13 N 4 Zn 2 : C, 53.4 4%, H, 3.72%, N, 6.08%; found C, 53.48%, H, 3.74%, N 5.96 %. IR (KBr, cm -1 ): 3421(w), 1612(s), 1567(m), 1508(m), 1441(w), 1357(s), 1294(s), 1208(s), 1141(w), 1059(w), 1031(s), 831(w), 751(m), 533(m). | [] | [] | ["{[Zn 2 (TPOM)(bdc) 2 ] 3 (H 2 O)} n", "C 41 H 34 O 13 N 4 Zn 2"] | ["Zn(NO 3 ) 2 3 6H 2 O--29.7 mg, 0.1 mmol"] | [] | ["H 2 bdc--16.6 mg, 0.1 mmol", "TPOM--22.2 mg, 0.1 mmol"] | ["140 \nC"] | ["3 days"] | ["distilled water--6 mL", "CH 3 OH--3 mL"]
ic0100368 | Zn(hino) 2 (4). Hinokitiol (0.20 g, 1.22 mmol) was dissolved in aqueous ethanol (1:1, 50 mL) with stirring. To this, a solution of zinc(II) acetate (0.13 g, 0.61 mmol) in the same solvent was added, and the mixture was refluxed gently for 2 h. After 1 week, a solid had precipitated which was recrystallized from toluene to yield 4 (0.08 g, 33%). Analysis, found [calcd for C 20 H 22 O 4 Zn]: C 61.3 (60.9), H 5.67 (5.63).1 H NMR [δ (ppm), d 6 -DMSO]: 7.36 (dd, 1H, H 4 ; J ) 11.0, 10.1 Hz), 7.18 (s, 1H, H 7 ), 7.07 (d, 1H, H 5 ; J ) 11.0 Hz), 6.86 (d, 1H, H 3 ; J ) 10.1 Hz), 2.85 (m, 1H, H 8 ), 1.21 (d, 6H, CH 3 ; J ) 6.8 Hz). | [] | ["1 week"] | ["Zn(hino) 2", "C 20 H 22 O 4 Zn"] | ["zinc(II) acetate--0.13 g, 0.61 mmol"] | [] | ["Hinokitiol--0.20 g, 1.22 mmol"] | ["refluxed gently"] | ["2 h"] | ["aqueous ethanol--1:1, 50 mL", "toluene--recrystallized"]
j.ica.2014.11.028 | 2.2.4. [Cd(L)(SCN)(OH 2 )] n (6) and [Cd(HL)(SCN) 2 ] n (7) Compound 6 was prepared using NH 4 SCN (0.076, 1 mmol) instead of NaNO 2 by the same method as for the compound 2. After 24 h, block yellow crystals of 6 were obtained. But after two days a few colorless single crystals of 7 were appeared in the branched arm as a second product. | [] | [] | ["[Cd(L)(SCN)(OH 2)] n", "[Cd(HL)(SCN) 2] n"] | [] | [] | ["NH 4 SCN--0.076, 1 mmol"] | [] | ["24 h", "two days"] | []
s2053229614022256 | 2.1.2. Preparation [Cd(O 2 PPh 2 ) 2 (bipy)]DMF, (II) (see Scheme 2) . Cd(NO 3 ) 2 4H 2 O (77 mg, 0.25 mmol), diphenylphosphinic acid (109 mg, 0.5 mmol) and 4,4 0 -bipyridine (40 mg, 0.25 mmol) were added to a vial, along with DMF (10 ml). The vial was capped and heated to 333 K in a silicone oil bath for 7 d, during which time pale-pink crystals deposited on the walls of the vial (yield 0.103 g, 53% yield based on Cd). | [] | [] | ["[Cd(O 2 PPh 2 ) 2 (bipy)]DMF", "II"] | ["Cd(NO 3 ) 2 4H 2 O--77 mg, 0.25 mmol"] | [] | ["diphenylphosphinic acid--109 mg, 0.5 mmol", "4,4 0 -bipyridine--40 mg, 0.25 mmol"] | ["333 K"] | ["7 d"] | ["DMF--10 ml"]
c3dt52727a | lined autoclave and stirred for several minutes to homogenize.The reactor was closed and heated under a three step program consisting of (i) 2 h heating ramp up to 100 °C, (ii) 24 h isotherm at 100 °C, and (iii) 24 h cooling ramp down to room temperature. The crystalline brown solid obtained was filtered and washed with cold ethanol (5 × 10 mL). Yield: 26%. | [] | [] | [] | [] | [] | [] | [] | ["2 h heating ramp up to 100 °C", "24 h isotherm at 100 °C", "24 h cooling ramp down to room temperature"] | []
cg901463f | Syntheses of 2-8. They were synthesized by a similar method. A mixture of LnCl 3 3 6H 2 O (Ln =La, Pr, Nd, Eu, Gd, Tb) (0.11 g, 0.3 mmol), Na 3 L(H 2 O) 3 (0.14 g, 0.3 mmol), phen (0.06 g, 0.3 mmol) in 10 mL of deionized water, was put into a Parr Teflon-lined autoclave (23 mL), and heated at 150 °C for 4 days. The initial and final pH values of solution are 3.5 and 3.0, respectively. Buff-prism crystals of 2 and colorless brick-shaped crystals for 8 were directly collected in a ca. yield of 53% (0.07 g) and 72% (0.09 g), respectively, based on phen. Crystals of 3-7 were obtained by the slow evaporation of the resultant reaction solution at the room temperature for two weeks. The yields are ca. 60% (0.08 g), 65% (0.09 g), 25% (0.04 g), 34% (0.05 g), and 70% (0.1 g), respectively, based on phen. | [] | ["two weeks"] | [] | ["LnCl 3 3 6H 2 O (Ln =La, Pr, Nd, Eu, Gd, Tb)--0.11 g, 0.3 mmol", "Na 3 L(H 2 O) 3--0.14 g, 0.3 mmol"] | [] | ["phen--0.06 g, 0.3 mmol"] | ["150 \n°C"] | ["4 days"] | ["deionized water--10 mL"]
s10904-014-0129-6 | 2.1.2 Synthesis of [Ni(pip)(H 2 O) 2 ](1) The hydrothermal reaction of NiCl 2 6H 2 O (0.0714 g, 0.3 mmol), 6-(3-pyridyl) isophthalic acid (H 2 pip) (0.0243 g, 0.1 mmol), imidazole (0.0068 g, 0.1 mmol) and distilled water (5 ml) was heated to 160 °C for 96 h in a 25 ml stainless steel reactor with a Teﬂon liner. After cooling to room temperature, green block crystals were collected by ﬁltration, washed with H 2 O (yield: 54.5 % based on H 2 pip). Elemental anal. calcd. for C 13 H 11 NO 6 Ni (%): C, 46.48; H, 3.30; N, 4.17. Found: C, 46.41; H, 3.38; N, 4.23. IR frequencies (KBr, cm -1 ): 3470(s), 1610(m), 1530(w), 1440(w), 1380(s), 1110(s), 912(w), 571(m), 557(w). | [] | [] | ["[Ni(pip)(H 2 O) 2 ]", "C 13 H 11 NO 6 Ni"] | ["NiCl 2 ?6H 2 O--0.0714 g, 0.3 mmol"] | [] | ["6-(3-pyridyl) isophthalic acid (H 2 pip)--0.0243 g, 0.1 mmol", "imidazole--0.0068 g, 0.1 mmol"] | ["160 \nC"] | ["96 h"] | ["distilled water--5 ml"]
j.ica.2016.10.021 | off, then washed with ethanol (3×5 ml) and hexane (3×5 ml), to give ligand L. Yield: 83% (2.80 g). M.p.: >200 °C. FT-IR (KBr, cm _1 ): 3028(w), 1621 (s), 1590 (s), 1403 (s), 1313 (m), 1225 (s), 975 (m), 921 (m), 786 (s), 647 (w). Anal. Calc. for C 22 H 16 N 4 : C, 78.6; H, 4.8; N, 16.7. Found: C, 78.4; H, 4.6; N, 16.5%. 2.2.2. Preparation of [Pb(µ-L)(µ-Br) 2 ] n (1) For obtaining single crystals of compound 1, we used a thermal gradient method in a branched tube [29, 30]. The ligand L (0.2 mmol, 0.067 g), lead(II) acetate (0.2 mmol, 0.065 g) and potassium bromide (0.4 mmol, 0.047 g) were placed at the bottom of the main arm of a glass tube which then was slowly filled with methanol. The tube was sealed and the arm containing the reactants was immersed in an oil bath at 60°C while the other arm was kept at ambient temperature. Yellow crystals of 1 were obtained after one day and were filtered off and dried in air. Yield: 17.7% (0.025 g) relative to Pb. FT-IR (KBr, cm -1 ) bands: 3040(w), 3024(w), 1601(s), 1552(m), 1542(m), 1418(m), 1403(m), 1363(m), 1203(m), 1057(m), 1000(s), 974 (m), 822(s), 776(vs). Anal. Calc. for C 22 H 16 N 4 Br 2 Pb: C, 37.6; H, 2.3; N, 8.0. Found: C, 37.7; H, 2.5; N, 7.8%. 2.2.3. Preparation of [Cu(µ-L)(acac) 2 ] n (2) A 2.5 ml chloroform solution of L (0.25 mmol, 0.084 g) was added drop wise to an 8 ml ethanol-chloroform solution (1:1, v/v) of [Cu(acac) 2 ] (0.25 mmol, 0.065 g) and the resulting solution was stirred for one hour. The color of the solution immediately changed from blue to bright green on adding the L ligand. The resulting clear solution was kept at room temperature while the solvent evaporated slowly. Green crystals of 2 were obtained after 8 days. Yield: 71.8%, (0.107 g) relative to Cu. FT-IR (KBr, cm -1 ) bands: 3043(w), 2922(w), 2854(w), 1581(s), 1520(s), 1457(m), 1404(s), 1326(m), 1263(w), 1228(w), 992(w), 926(w), 785(m). Anal. Calc. for C 32 H 30 N 4 O 4 Cu: C, 64.3; H, 5.1; N, 9.4. Found: C, 64.5; H, 5.3; N, 9.5%. 2.2.4. Preparation of [Cu 2 (µ-L)(µ-OAc) 4 ] n (3) | [] | [] | ["C 22 H 16 N 4", "[Pb(µ-L)(µ-Br) 2 ] n", "[Cu(µ-L)(acac) 2 ] n", "[Cu 2 (µ-L)(µ-OAc) 4 ] n"] | ["lead(II) acetate--0.2 mmol, 0.065 g", "potassium bromide--0.4 mmol, 0.047 g", "[Cu(acac) 2 ]--0.25 mmol, 0.065 g"] | [] | ["L--0.2 mmol, 0.067 g", "L--0.25 mmol, 0.084 g"] | ["60°C", "room temperature"] | ["one day", "one hour", "8 days"] | ["methanol--not specified", "chloroform--2.5 ml", "ethanol-chloroform solution--8 ml"]
s10876-014-0778-1 | Synthesis of [Cu 4 (H 2 O) 2 (imz) 8 ](BTC) 2 7H 2 O 2 The synthesis of compound 2 was similar to the above description for compound 1.[Cu 4 (H 2 O) 2 (imz) 8 ](BTC) 2 7H 2 O(2) [yield: 73 % based on Cu], Elemental anal.calc for 2(%): C 36.17; N 15.34; H 3.72. Found: C 36.13; N 15.32; H 3.71. IR(KBr, cm -1 ): 3409(s), 3170(m), 3060(m), 1621(s), 1579(s), 1492(m), 1415(s), 1382(s), 1336(m), 1286(w), 1259(w), 1137(w), 1062(m), 989(m), 867(m), 823(w), 788(w), 748(w), 669(w), 649(w), 607(w), 572(w), 514(w). | [] | [] | ["[Cu 4 (H 2 O) 2 (imz) 8 ](BTC) 2 ?7H 2 O", "NaN"] | [] | [] | [] | [] | [] | []
j.ica.2009.12.056 | 2.2.3. Synthesis of [Fe(dppz) 2 (bdoa)] n 2nH 2 O(3) The preparation of 3 was similar to that of 1 except that FeCl 2 was used instead of Cd(OH) 2 . Red block crystals were obtained in a 27% yield based on Fe(II). IR (KBr, cm 1 ): 3479 s, 3119 s, 1626 s, 1574 s, 1526 m, 1504 m, 1439 m, 1342 s, 1248 m, 1111 m, 1095 m, 1032 w, 953 m, 768 s, 733 s, 656 m. Anal. Calc. for C 23 H 16 Fe 0.50 N 4 O 4 : C, 62.74; H, 3.66; N, 12.72. Found: C, 62.61; H, 3.64; N, 12.81%. | [] | [] | ["[Fe(dppz) 2 (bdoa)] n 2nH 2 O", "C 23 H 16 Fe 0.50 N 4 O 4"] | ["FeCl 2--NaN"] | [] | ["dppz--NaN", "bdoa--NaN"] | [] | [] | []
aoc.2937 | (C 6 H 5 N 2 O 2 )Sn(C 6 H 5 ) 3 ](2) A mixture of 2 mmol (0.276 g) urocanic acid, 2 mmol (0.734 g) triphenyltin hydroxide, 16 ml toluene and 4 ml ethanol were successively placed in a round-bottomed ﬂask equipped with a Dean–Stark moisture trap (ﬁlled with dry toluene). The mixture was stirred and reﬂuxed for 24 h under gentle reﬂux. After reﬂux, solvents were evaporated and a crystalline white product was recovered. Puriﬁcation was achieved by recrystallization from a mixture of dichloromethane–ethanol–hexane (4:1:1). Crystals suitable for X–ray diffraction studies were obtained by slow evaporation of the solvent. From these studies hexane is observed in the crystal but we believed this solvent is easily evaporated. Elemental analysis for C 24 H 20 N 2 O 2 Sn: Calcd (%): C, 59.17; N, 5.75; H, 4.14. Found (%): C, 59.12; N, 5.58; H, 4.08; m.p. | [] | [] | ["(C 6 H 5 N 2 O 2 )Sn(C 6 H 5 ) 3 "] | ["triphenyltin hydroxide--2 mmol (0.734 g)"] | [] | ["urocanic acid--2 mmol (0.276 g)"] | ["gentle reflux"] | ["24 h"] | ["toluene--16 ml", "ethanol--4 ml"]
j.molstruc.2007.07.001 | 2.2. Synthesis of the complexes 2.2.1. Synthesis of [Cu II (terpy)(1,2-dtsq)] (1) Copper(II) triﬂate (0.045 g, 1/8 mmol) and terpy (0.058 g, 1/8 mmol) were dissolved in 100 cm 3 of methanol with stirring. The addition of K 2 (1,2-dtsq)ÆH 2 O (0.030 g, 1/ 8 mmol) dissolved in a minimum amount of water was accompanied by a colour change of the solution from green to red. X-ray suitable crystals of 1, in the shape of brown rhombuses, were grown from this solution by slow evaporation at room temperature. They were collected, washed with a minimum amount of water and stored over calcium chloride. Yield ca. 90%. Anal. Calcd for C 19 H 11 CuN 3 O 2 S 2 (1): C, 51.76; H, 2.50; N, 9.53; S, 14.54. Found: C, 51.50; H, 2.42; N, 9.45; S, 14.41%. | [] | [] | ["[Cu II (terpy)(1,2-dtsq)]"] | ["Copper(II) triﬂate--0.045 g, 1/8 mmol"] | [] | ["terpy--0.058 g, 1/8 mmol", "K 2 (1,2-dtsq)ÆH 2 O--0.030 g, 1/ 8 mmol"] | [] | [] | ["methanol--100 cm3", "water--minimum amount"]
cg060666q | Synthesis of Complexes. [Mn(L 1 ) 2 (H 2 O) 2 ]Cl 2 ‚2H 2 O, 1. To an aqueous solution of disodium adipate (38 mg, 0.2 mmol), MnCl 2 ‚2H 2 O (40 mg, 0.2 mmol) was added to L 1 (30 mg, 0.2 mmol) in 2 mL of methanol. The solution was filtered. After the sample stood at room temperature for several days, colorless block crystals were isolated.Yield: 56 mg, 56.7%. Anal. Calcd. for C 14 H 24 Cl 2 MnN 8 O 4 : C, 34.02; H, 4.89; N, 22.67. Found: C, 33.98; H, 4.78; N, 22.58. IR (KBr disk, cm -1 ): 3459w, 3213s, 3115w, 2242w, 1632m, 1504s, 1395m, 1351w, 1284m, 1234s, 1087s, 1032w, 932m, 842m, 766m, 714m, 658m, 611w. | [] | [] | ["[Mn(L 1 ) 2 (H 2 O) 2 ]Cl 2 ‚2H 2 O", "C 14 H 24 Cl 2 MnN 8 O 4"] | ["MnCl 2 ‚2H 2 O--40 mg, 0.2 mmol"] | [] | ["disodium adipate--38 mg, 0.2 mmol", "L 1--30 mg, 0.2 mmol"] | ["room temperature"] | ["several days"] | ["methanol--2 mL"]
b809584a | Disodium salt of 2,6-pyridinedihydroxamic acid (2,6-pyhaNa 2 · 8H 2 O). 2,6-pyhaNa 2 ·8H 2 O (4.2 g, 43%), as a white crystalline solid, was synthesised as for 2,6-pyha except, after stirring, the acidiﬁcation step was omitted (Found: C, 21.6; H, 5.7; N, 10.8; Na, 11.6%. Calc for C 7 H 21 N 3 Na 2 O 12 : C, 21.8; H, 5.5; N, 10.9; Na 11.9%); d H (400 MHz, D 2 O): 7.86 (1H, dd, 3 J 7.3 Hz, 4 J 1.25 Hz, aromatic H), 7.76 (1H, s, aromatic H), 7.74, (1H, s, aromatic H).IR (KBr disc) n max /cm -1 : 3231vs (NH), 1631vs (CO), 1560 s (CN).Single crystals of 2,6-pyhaNa 2 ·8H 2 O, suitable for an X-ray diffraction study, were obtained from the ﬁltrate after standing at room temperature for two days.Synthesis of platinum and palladium complexes.trans-[Pt II (2,6-pyca H-1 ) 2 ]·2H 2 O 1.Method 1. 2,6-Pyridinedihydroxamic acid (2,6-pyha) (0.12 g, 0.62 mmol) was added to K 2 [Pt IV Cl 6 ] (0.15 g, 0.31 mmol) in deionised water (20 cm 3 ). The suspension was stirred for 96 h, concentrated in vacuo and a yellow precipitate (0.07 g, 35%) was ﬁltered, washed with cold H 2 O and dried over P 2 O 5 . (Found C, 29.7; H, 2.2; N, 5.3%. Calc. for C 14 H 12 N 2 O 10 Pt requires C, 29.85; H, 2.15; N, 5.0%); d H (400 MHz, d 6 DMSO) 14.61 (2H, s, br, OH), 8.46 (2H, t, 3 J 7.8, aromatic H), 8.04 (2H, dd, 3 J 7.8 & 4 J 1.5, aromatic H), 7.99 (2H, dd, 3 J 7.8 & 4 J 1.5, aromatic H). IR (KBr disc) n max /cm -1 3469 s, (OH), 1713vs, 1658vs (CO). | [] | [] | ["2,6-pyhaNa 2 ·8H 2 O", "trans-[Pt II (2,6-pyca H-1 ) 2 ]·2H 2 O", "K 2 [Pt IV Cl 6 ]"] | ["K 2 [Pt IV Cl 6 ]--0.15 g, 0.31 mmol"] | [] | ["2,6-Pyridinedihydroxamic acid (2,6-pyha)--0.12 g, 0.62 mmol"] | [] | ["96 h"] | ["deionised water--20 cm 3"]
c7dt03115g | (6 ºC) for crystallization from which dark green block shaped crystals suitable for x-ray analysis were obtained within a week. Yield: 0.389 g (74.35 %, 1.500 mmol). M.P. = 152.0 (±2) ºC. IR (cm -1 ): 3444(s), 3326(m), 3225(m), 2064(s), 1650(m), 1624(m), 1563(m), 1494(m), 1451(m), 1303(m), 766(m), 622(m), 529(m). Analysis Calculated (found) for Cu 2 C 10 H 16 N 16 O 2 : C, 23.12 (23.11); H, 3.10 (2.94); N, 43.14 (43.33). [Cu 3 (3-aminopyridine) 2 (N 3 ) 6 ] n (2): To 3.0 mL aqueous solution of Cu(acetate) 2 ·H 2 O (0.100 g, 0.500 mmol), 3.0 mL aqueous solution of sodium azide (0.065 g, 1.00 mmol) was added drop by drop through walls in a layering test tube. The initial pale blue solution changed to brown with immediate precipitate formation. To this solution, 3.0 mL ethanolic solution of 3aminopyridine (0.094 g, 1.00 mmol) was added and the closed test tube was left at room temperature (34 ºC) for crystals to separate. Dark green needle shaped crystals suitable for xray analysis were obtained in about 5-6 weeks. Yield: 0.045 g (42.94 %, 0.070 mmol). M.P. = 158.0 (±2) ºC. IR (cm -1 ): 3477(m), 3380(s), 3217(m), 2090(s), 2037(s), 1621(m), 1518(m), 1492(m), 1448(m), 1309(m), 798(m), 695(m), 532(m). Analysis Calculated (found) for Cu 3 C 10 H 12 N 22 : C, 19.04 (19.28); H, 1.92 (1.64); N, 48.84 (48.80) %. [{Cu(3-aminopyridine)(N 3 ) 2 } 2 ] n (3): The synthesis is exactly same as that of compound 1, except that 3-aminopyridine (0.194 g, 2.03 mmol) was used instead of 2-aminopyridne. Yield: 0.226 g (46.74 %, 0.930 mmol). M.P. = 160.0 (±2) ºC. IR (cm -1 ): 3430(w), 3327(br), 3220(m), 2034(s), 1633(m), 1583(m), 1453(m), 798(m), 694(m), 588(w). Analysis Calculated (found) for Cu 2 C 10 H 12 N 16 : C, 24.85 (24.92); H, 2.50 (2.32); N, 46.36 (46.48). [Cu(4-aminopyridine) 2 (N 3 ) 2 ] n (4): The synthesis is exactly the same as that of compound 2, except that 3.0 mL acetonitrile solution of 4-aminopyridine (0.096 g, 1.03 mmol) was added instead of 3-aminopyridine. Yield: 0.094 g (56.11 %, 0.28 mmol). M.P. = 209.0(±2) ºC. IR(cm -1 ): 3447(s), 3348(s), 3234(m), 2071(s), 1632(s), 1524(s), 1289(w), 1209(m), 1026(m), 812(s), 517 (m). Analysis Calculated (found) for Cu 1 C 10 H 12 N 10 : C, 35.77 (35.01); H, 3.60 (3.33); N, 41.71 (41.54) %. X-ray Crystallography: Crystal data for the title complexes were collected on an OXFORD DIFFRACTION X CALIBER EoS diffractometer using graphite monochromatized Mo Ka radiation at 298 K (λ = 0.71073 Å). The data were reduced using the CrysAlisPro and a multi-scan absorption correction using CrysAlisPro was performed. The structures were Page 4 of 24Dalton Transactions Dalton Transactions Accepted Manuscript Published on 19 October 2017. Downloaded by Fudan University on 19/10/2017 15:35:05. View Article Online DOI: 10.1039/C7DT03115G | [] | [] | ["[Cu 3 (3-aminopyridine) 2 (N 3 ) 6 ] n", "[{Cu(3-aminopyridine)(N 3 ) 2 } 2 ] n", "[Cu(4-aminopyridine) 2 (N 3 ) 2 ] n"] | ["Cu(acetate) 2 ·H 2 O--0.100 g, 0.500 mmol", "Cu(acetate) 2 ·H 2 O--0.100 g, 1.00 mmol", "Cu(acetate) 2 ·H 2 O--0.100 g, 0.930 mmol"] | [] | ["3-aminopyridine--0.094 g, 1.00 mmol", "3-aminopyridine--0.194 g, 2.03 mmol", "4-aminopyridine--0.096 g, 1.03 mmol"] | ["room temperature (34 ºC)"] | ["5-6 weeks"] | ["aqueous solution--3.0 mL", "aqueous solution--3.0 mL", "acetonitrile solution--3.0 mL"]
j.molstruc.2017.04.057 | MANUS CRIP T ACCEP TED ACCEPTED MANUSCRIPT 0.1 mmol) was used instead of Zn(NO 3 ) 2 ·6H 2 O (30 mg, 0.1 mmol), and heated at 95 °C for 3 days. Resulting in the formation of yellow particles and crystals of 3 were obtained. Yield: 50.5% based on L. Anal Calcd (%) for C 48 H 30 N 3 O 4 Cd (%): C, 69.87; H, 3.66; N, 5.09. Found: C, 69.85; H, 3.68; N, 5.07. IR (KBrpellets, cm -1 ): 3320(m), 3057(s), 2933(s), 1956(m), 1834(m), 1654(s), 1603(s), 1564(s), 1491(s), 1400(s), 1359(s), 1219(s), 1192(s), 1143(s), 1097(s), 1013(s), 931(s), 797(s). | [] | [] | [] | [] | [] | [] | ["95 \nC"] | ["3 days"] | []
j.inoche.2010.02.003 | Compound 1 was synthesized by a conventional method. GeO 2 (0.06 g, 6 mmol) and (NH 4 ) 6 Mo 7 O 24 6H 2 O (1.0 g, 0.8 mmol) were dissolved in 20 mL of 0.5 M HAc/NaAc buffer (pH 4.9). The solution was heated to 40 °C for 30 min. Then, Cu(CH 3 COO) 2 H 2 O (0.2 g, 1 mmol) and imidazole (0.1 g, 1.5 mmol) were added into the above solution. This mixture was heated to 80 °C for about 3 h. | [] | [] | ["Compound 1"] | ["GeO 2--0.06 g, 6 mmol", "(NH 4 ) 6 Mo 7 O 24 6H 2 O--1.0 g, 0.8 mmol", "Cu(CH 3 COO) 2 H 2 O--0.2 g, 1 mmol"] | [] | ["imidazole--0.1 g, 1.5 mmol"] | ["40 \nC", "80 \nC"] | ["30 min", "3 h"] | ["0.5 M HAc/NaAc buffer (pH 4.9)--20 mL"]
c4dt01883d | Adsorptions of NB, NM and NE using 1a as absorbent via single-crystal to single-crystal transformations Single crystals of 1a were added into round-bottomed flasks containing 25 ml NB, NM, or NE. It was found that NB, NM and NE molecules could be intercalated into 1a after 5 h immersion, giving [Mg 2 (BDC) 2 (BPNO)]·2NB (2), [Mg 2 (BDC) 2 (BPNO)]·2NM (3), and [Mg 2 (BDC) 2 (BPNO)]·2NE (4). Alternatively, 2–4 can be obtained by exposing 1a to NB, NM and NE vapors for 3 days at 80 °C. Compound 2: IR (KBr pellet, cm −1 ): 3464 w, 3119 w, 1697 vs, 1658 vs, 1522 m, 1376 s, 1179 s, 856 m, 748 m. Anal. Calcd for C 38 H 26 Mg 2 N 4 O 14 : C, 56.26; H, 3.23; N, 6.91%. Found: C, 56.19; H, 3.18; N, 7.11%. Compound 3: IR (KBr pellet, cm −1 ): 3471 w, 3210 w, 1658 vs, 1522 m, 1296 s, 864 m, 751 m. Anal. Calcd for C 28 H 22 Mg 2 N 4 O 14 : C, 48.94; H, 3.23; N, 8.15%. Found: C, 48.33; H, 3.22; N, 8.11%. (Again, the discrepancy of carbon content could be ascribed to the NM vacancy in 3.) Compound 4: IR (KBr pellet, cm −1 ): 3479 w, 3118 w, 1704 vs, 1658 vs, 1522 m, 1397 s, 1304 s, 878 m, 751 m. Anal. Calcd for C 30 H 26 Mg 2 N 4 O 14 : C, 50.38; H, 3.66; N, 7.83%. Found: C, 50.29; H, 3.62; N, 7.79%. | [] | [] | ["1a", "[Mg 2 (BDC) 2 (BPNO)]·2NB (2)", "[Mg 2 (BDC) 2 (BPNO)]·2NM (3)", "[Mg 2 (BDC) 2 (BPNO)]·2NE (4)"] | ["Mg--from 1a"] | [] | ["BDC--from 1a", "BPNO--from 1a"] | ["immersion", "80 °C"] | ["5 h", "3 days"] | ["NB--25 ml", "NM--25 ml", "NE--25 ml"]
c3ta15278b | Aer cooling, the solvent was removed in vacuo and the product was re-crystallized from ethyl acetate to give a green solid. (Yield 17.3 g, 90%.) 1 H NMR (400 MHz, CDCl 3 ) d: 0.86 (q, J ¼ 6.7 Hz, 2H), 1.03– 1.41 (m, 14H), 1.41–1.60 (m, 1H), 1.73–1.91 (m, 4H), 1.97 (dd, J ¼ 15.2 Hz, 7.8, 1H), 3.13–3.22 (m, 2H), 4.77 (t, J ¼ 7.7 Hz, 1H), 7.72 (ddd, J ¼ 29.6 Hz, 17.8 Hz, 8.1 Hz, 2H), 7.99–8.15 (m, 2H).13 C NMR (101 MHz, CDCl 3 ) d 7.41, 14.10, 15.27, 16.90, 22.64, 22.66, 22.73, 26.80, 28.18, 28.52, 29.13, 29.27, 29.31, 29.39, 29.44, 29.53, 29.59, 30.48, 31.85, 31.88, 33.55, 50.37, 55.30, 55.95, 76.83, 77.15, 77.36, 77.46, 112.53, 119.75, 122.49, 122.89, 124.41, 126.33, 127.65, 127.84, 128.69, 130.06, 131.47, 133.69, 137.17, 138.21, 195.17. MS (FTMS+) M + calculated ¼ 378, M + observed ¼ 378. m/z accurate mass (FTMS+), M + calculated ¼ 378.1355, M + observed ¼ 378.1359. | [] | [] | ["NaN"] | [] | [] | [] | [] | [] | []
s10904-015-0215-4 | 2.2.4 Coordination Polymer 4 A solution of 4,4 0 -bipyridine (0.034 g, 0.2 mmol) in DMF (5 mL) was slowly added to the water solution(8 mL) of Zn(NO 3 ) 2 6H 2 O (0.0297 g, 0.1 mmol). The solution was stirring and then reﬂuxing at 120 C for 24 h. Then it was placed at room temperature and to be evaporated slowly, after a few days, some colorless crystals of {Zn(HCOO) 2 (4,4 0 bipy)} n were obtained, ﬁltered off and dried in air. Yield: 0.019 g (0.06 mmol), 61 % (based on Zn(II)). Anal. Calc. for C 12 H 10 N 2 O 4 Zn (311.59): C, 46.21; H, 3.21; N, 8.98 %.Found: C, 46.24; H, 3.18; N, 8.94 %. IR data (KBr, cm -1 ): 3432, 3040, 2925, 2853, 2746, 1612, 1557, 1394, 1340, 1215, 1090, 1002, 833, 780, 638, 575, 521.2.2.5 Coordination Polymer 5 A solution of 4,4 0 -bipyridine (0.034 g, 0.2 mmol) in DMF (5 mL) was slowly added to the water solution(8 mL) of Cu(NO 3 ) 2 H 2 O (0.024 g, 0.1 mmol). The solution was stirring and then reﬂuxing at 120 C for 24 h. Then it was placed at room temperature and to be evaporated slowly, after a few days, some blue crystals of {Cu(HCOO) 2 (4,4 0 bipy)} n were obtained, ﬁltered off and dried in air. Yield: 0.022 g (0.07 mmol), 61 % (based on Cu(II)). Anal. Calc. | ["room temperature"] | ["a few days"] | ["{Zn(HCOO) 2 (4,4 0 bipy)} n", "{Cu(HCOO) 2 (4,4 0 bipy)} n", "C 12 H 10 N 2 O 4 Zn", "C 12 H 10 N 2 O 4 Cu"] | ["Zn(NO 3 ) 2 6H 2 O--0.0297 g, 0.1 mmol", "Cu(NO 3 ) 2 H 2 O--0.024 g, 0.1 mmol"] | [] | ["4,4 0 -bipyridine--0.034 g, 0.2 mmol"] | ["120 C"] | ["24 h"] | ["DMF--5 mL", "water--8 mL"]
ic4020256 | Synthesis of (Me 2 NH 2 )[Ln(HL) 2 (H 2 O) 2 ]·1.5H 2 O·DMF (Ln = Ce (FIR-12), Pr (FIR-13), Nd (FIR-14), Sm (FIR-15)). H 3 L (60 mg, 0.1 mmol) and Ln(NO 3 ) 3 ·6H 2 O (43 mg, 0.1 mmol) were dissolved in 6 mL of DMF/EtOH/H 2 O (1:1:1, v/v) component solvent. Five drops of HCOOH was added to the solution to adjust the pH value (pH ≈ 4.5), and then the solution was sealed in a small vial. The mixture was heated at 100 °C for 12 h and then cooled to room temperature. | [] | [] | ["(Me 2 NH 2 )[Ln(HL) 2 (H 2 O) 2 ]·1.5H 2 O·DMF", "FIR-12", "FIR-13", "FIR-14", "FIR-15"] | ["Ln(NO 3 ) 3 \n6H 2 O--43 mg, 0.1 mmol"] | ["HCOOH--Five drops"] | ["H 3 L--60 mg, 0.1 mmol"] | ["100 \n°C"] | ["12 h"] | ["DMF/EtOH/H 2 O--6 mL"]
chem.200501067 | {[CdACHTUNGTRENNUNG(2,7-bpfn) 2 ACHTUNGTRENNUNG(NO 3 ) 2 ]·ACHTUNGTRENNUNG(m-C 6 H 4 ACHTUNGTRENNUNG(OMe) 2 ) 2 } n (13): The general procedure described above was followed with CdACHTUNGTRENNUNG(NO 3 ) 2 ·4H 2 O (9.3 mg, 0.03 mmol) in H 2 O (0.25 mL), 2,7-bpfn (25 mg, 0.06 mmol) in ethanol (1 mL), and mdimethoxybenzene (0.25 mL, 1.9 mmol). After the mixture was allowed to stand for 48 h at 58C, the title compound was obtained as colorless, plate-shaped crystals in 49 % yield (21 mg). Elemental analysis calcd (%) for C 64 H 56 CdF 12 N 6 O 12 ([CdACHTUNGTRENNUNG(2,7-bpfn) 2 ACHTUNGTRENNUNG(NO 3 ) 2 ]·ACHTUNGTRENNUNG(m-C 6 H 4 ACHTUNGTRENNUNG(OMe) 2 ) 2 · (EtOH) 2 ): C 53.32, H 3.92, N 5.83; found: C 53.19, H 4.01, N 5.79. | [] | [] | ["{[Cd(2,7-bpfn) 2 (NO 3 ) 2 ]·(m-C 6 H 4 (OMe) 2 ) 2 } n"] | ["Cd(NO 3 ) 2 ·4H 2 O--9.3 mg, 0.03 mmol"] | [] | ["2,7-bpfn--25 mg, 0.06 mmol", "mdimethoxybenzene--0.25 mL, 1.9 mmol"] | ["58C"] | ["48 h"] | ["H 2 O--0.25 mL", "ethanol--1 mL", "mdimethoxybenzene--0.25 mL"]
b916127a | Synthesis of [Pr 2 (ad)(phth) 2 (H 2 O) 4 ] (8) The procedure was the same as that for 6 except that the EuCl 3 $6H 2 O was replaced by PrCl 3 $6H 2 O (0.12 g 0.38 mmol) temperature was heated at 160  C for two days and then 180  C for one day. Green block crystals for 8 were obtained. Yield: 60.54% (based on Pr). Anal. calcd for C 22 H 24 O 16 Pr 2 (826.23): C 37.28, H 2.90. Found: C 37.32, H 2.77. IR data (KBr pellet, n/cm 1 ): 3432, 2963, 2928,1149, 1087, 918, 841, 755, 562, 434. | [] | [] | ["[Pr 2 (ad)(phth) 2 (H 2 O) 4 ]", "C 22 H 24 O 16 Pr 2"] | ["PrCl 3 $6H 2 O--0.12 g, 0.38 mmol"] | [] | [] | ["160 \nC", "180 \nC"] | ["two days", "one day"] | []
s1600536804031344 | Experimental Zinc diacetate dihydrate (2.20 g, 10 mmol), 4,4 0 -bipyridine (1.56 g, 10 mmol) and 3-CPOAH 2 (1.96 g, 10 mmol) were dissolved in water (20 ml) and the pH was adjusted to 7 with 0.1 M NaOH. The mixture was sealed in a 25 ml Te¯on-lined stainless steel bomb and held at 393 K for 5 d. The bomb was cooled naturally to room temperature, and colourless prismatic crystals of (I) were obtained after several days. CHN analysis, calculated for C 38 H 48 N 4 O 20 Zn 2 : C 45.12, H 4.78, N 5.54%; found: C 45.33, H 4.84, N 5.49%. | [] | [] | ["Zinc diacetate dihydrate", "4,4'-bipyridine", "3-CPOAH 2"] | ["Zinc diacetate dihydrate--2.20 g, 10 mmol"] | [] | ["4,4'-bipyridine--1.56 g, 10 mmol", "3-CPOAH 2--1.96 g, 10 mmol"] | ["393 K"] | ["5 d"] | ["water--20 ml"]
j.jssc.2016.02.041 | 9 Melting point: ＞250 ℃. IR (cm -1 ) (see Fig. S1): 3497(m), 3066(m), 2457(m), 1929(m), 1701(s), 1636(s), 1590(s), 1541(m), 1431(s), 1282(m), 1206(s), 1152(s), 1084(s), 1026(s), 850(s), 787(s), 707(s), 674 (s), 581(m), 543(m), 482(s). Synthesis of ZnL(DPE)(H 2 O)·H 2 O (1): A mixture of ZnSO 4 ·7H 2 O (0.05 mmol, 0.010 g), H 2 L (0.025 mmol, 0.006 g), DPE (0.025 mmol, 0.005 g), NaOH (0.025 mmol, 0.001 g) and H 2 O (8 mL) was sealed in a Teflon-lined autoclave and heated at 120 °C for 3 days, then followed by slow cooling to room temperature. The yield of the colorless block crystals is ca. 68 % based on H 2 L. Elemental Anal. Found: C, 55.8; H, 3.5; N, 8.1 %. Calcd. for ZnC 25 H 21 N 3 O 7 : C, 55.5; H, 3.9; N, 7.8 %. IR (cm -1 ) (see Fig. S1): 3325(s), 3061(m), 1637(s), 1568(s), 1418(m), 1387(s), 1336(m), 1281(m), 1194(s), 1148(w), 1037(m), 1017(m), 964(m), 842(s), 769(m), 671(m), 549(s), 462(m). | [] | [] | ["ZnL(DPE)(H 2 O)·H 2 O", "ZnC 25 H 21 N 3 O 7"] | ["ZnSO 4 ·7H 2 O--0.05 mmol, 0.010 g"] | ["NaOH--0.025 mmol, 0.001 g"] | ["H 2 L--0.025 mmol, 0.006 g", "DPE--0.025 mmol, 0.005 g"] | ["120 °C"] | ["3 days"] | ["H 2 O--8 mL"]
acs.cgd.5b00642 | Found: C, 69.10; H, 4.43; N, 7.92%. IR (KBr disk, cm −1 ): 1602 (s), 1571 (s), 1456 (s), 1303 (s), 1247 (s), 1170 (m), 1058 (w), 846 (m), 785 (m), 659 (w), 534 (m). | [] | [] | [] | [] | [] | [] | [] | [] | []
j.poly.2005.03.036 | 2.2. (2,6-Dmpz) 2 copper(II) chloride (2) A solution of CuCl 2 (1.34 g, 10 mmol) in 50 ml of methanol was added to a solution of 2,6-dmpz (1.08 g, 10 mmol) in 50 ml of methanol. The solution was stirred at room temperature for an hour and the resulting slurry ﬁltered to give a light blue powder, 0.63 g (40%). The ﬁltrate was left to evaporate slowly at room temperature, but only additional powder was obtained. CHN for C 12 H 16 N 4 Cl 2 Cu Calc.: C, 41.09; H, 4.60; N, 15.97. | [] | [] | ["(2,6-Dmpz) 2 copper(II) chloride"] | ["CuCl 2--1.34 g, 10 mmol"] | [] | ["2,6-dmpz--1.08 g, 10 mmol"] | ["room temperature"] | ["1 hour"] | ["methanol--50 ml"]
ic0616434 | MOF 3: A solution of Cu(NO 3 ) 2 ‚2.5H 2 O (0.0663 g, 0.285 mmol), H 2 FMA (0.0331 g, 0.285 mmol), and 4,4’-Bpe (0.0260 g, 0.143 mmol) in H 2 O (25 mL) in a 30 mL vial was heated at 100 °C for 24 h to form blue-green, block-shaped crystals (41 mg, 52%). Anal. Calcd for Cu(C 4 H 2 O 4 )(C 12 H 10 N 2 ) 0.5 ‚0.5H 2 O: C, (5) (a) Maji, T. K.; Uemura, K.; Chang, H.-C.; Matsuda, R.; Kitagawa, S. Angew. Chem., Int. Ed. 2004, 43, 3269. (b) Custelcean, R.; Gorbunova, M. G. J. Am. Chem. Soc. 2005, 127, 16362. (c) Pan, L.; Olson, D. H.; Ciemnolonski, L. R.; Heddy, R.; Li, J. Angew. Chem., Int. Ed. 2006, 45, 616. (d) Pan, L.; Parker, B.; Huang, X.; Olson, D. | [] | [] | ["Cu(C 4 H 2 O 4 )(C 12 H 10 N 2 ) 0.5 ‚0.5H 2 O"] | ["Cu(NO 3 ) 2 ‚2.5H 2 O--0.0663 g, 0.285 mmol"] | [] | ["H 2 FMA--0.0331 g, 0.285 mmol", "4,4’-Bpe--0.0260 g, 0.143 mmol"] | ["100 °C"] | ["24 h"] | ["H 2 O--25 mL"]
j.inoche.2013.01.006 | Anal. Calcd (%) for C 9 H 11 CuN 5 O 6 : C, 31.00; H, 3.18; N, 20.08. Found: C, 31.12; H, 3.25; N,20.20. IR (Solid KBr pellet, v/cm −1 ) for 1: 3440 (vs), 3065 (m), 2970 (w), 2923 (w), 1648 (s), 1552 (s), 1427 (m), 1382 (s), 1103 (m), 1082 (m), 871 (w), 763 (m), 741 (w), 652 (w), 616 (w).Synthesis of 2: A mixture of Cu(NO3)2∙3H2O (0.024 g,0.1 mmol), Hatrz (0.014 g,0.1 mmol) and H2pda (0.017 g, 0.1 mmol) was placed in a 23 mL Teﬂon liner and then 6 mL water and 10 mL methanol were added. The resulting suspension was stirred for 10 min and was then sealed in a Parr autoclave. The autoclave was placed in a programmable furnace and heated to 170 °C. The temperature was held for 3 days, and then the reactant mixture was cooled at a rate of 5 °C·min −1 to formed black block crystals of 2. Yield: 40%. Anal. | [] | [] | [] | ["Cu(NO3)2∙3H2O--0.024 g, 0.1 mmol"] | [] | ["Hatrz--0.014 g, 0.1 mmol", "H2pda--0.017 g, 0.1 mmol"] | ["170 \nC"] | ["3 days"] | ["water--6 mL", "methanol--10 mL"]
j.ica.2009.06.016 | 119 Sn NMR (CDCl 3 , ppm): 151.6.3.2.5. {[(Ph 3 Sn) 2 ][(C 8 H 10 )(COO) 2 ]} n (5) Complex 5 was prepared in the similar way as complex 1. Cis1,4-cyclohexanedicarboxylic acid (0.173 g, 1 mmol), sodium ethoxide (0.136 g, 2 mmol), Ph 3 SnCl (0.770 g, 2 mmol). Crystal of complex 5 was recrystallized from diethyl ether. Yield: 81%, m.p.186–188 °C. Anal. Calc. for C 44 H 40 O 4 Sn 2 : C, 60.73; H, 4.63. Found: C, 60.44; H, 4.92%. IR (KBr, cm 1 ): 1645, 1578 m as (COO), 1439, 1407 m s (COO), 532 m (Sn–C), 445 m (Sn–O). | [] | [] | ["{[(Ph 3 Sn) 2 ][(C 8 H 10 )(COO) 2 ]} n", "C 44 H 40 O 4 Sn 2"] | ["Ph 3 SnCl--0.770 g, 2 mmol"] | [] | ["Cis1,4-cyclohexanedicarboxylic acid--0.173 g, 1 mmol", "sodium ethoxide--0.136 g, 2 mmol"] | [] | [] | []
j.ica.2006.10.014 | The colorless columnar crystals of [CdBr 2 (pip)] (3) were obtained from a simple hydrothermal reaction of CdSO 4 Æ 8/3H 2 O (0.35 g, 1.37 mmol), KBr (1.64 g, 13.7 mmol), pip (0.27 g, 1.37 mmol) and H 2 O (15 ml) in a molar ratio of 1:10:1:600 at 160 C for three days. Yield: ca. 35% based on Cd. IR (KBr, cm 1 ) m: 3212 m, 1445 m, 1423 s, 1253 m, 1090 s, 1019 s, 994 m, 871 s. Anal. Calc. | [] | [] | ["[CdBr 2 (pip)]", "CdSO 4 Æ 8/3H 2 O"] | ["CdSO 4 Æ 8/3H 2 O--0.35 g, 1.37 mmol"] | ["KBr--1.64 g, 13.7 mmol"] | ["pip--0.27 g, 1.37 mmol"] | ["160 \nC"] | ["three days"] | ["H 2 O--15 ml"]
ic961293t | [Yb(THF) 6 ][Sn(SeC 6 H 5 ) 3 ] 2 (2). Sn (0.35 g, 2.0 mmol), Yb (0.6 g, 3.9 mmol), Hg (55 mg, 0.27 mmol), and diphenyl diselenide (1.3 g, 6.0 mmol) were added to THF (20 mL). The mixture was stirred, and an orange solution color developed within hours. After 3 days, the bright orange solution was filtered and layered with hexane (50 mL) to give yellow crystals of 2 (1.5 g, 42%; mp 90 °C, dec 110 °C) that become amorphous within a few minutes of isolation. Anal. Calcd for C 60 H 78 YbSn 2 Se 6 O 6 (calcd for THF-free product in parentheses): C, 40.5 (32.1); H: 4.42 (2.24). Found: C, 37.4; H, 2.64. IR: 2962 (br), 2714 (s), 2591 (s), 2527 (s), 2527 (s), 2350 (s), 2250 (s), 1958 (m), 1870 (m), 1808 (m), 1735 (m), 1637 (s), 1571 (m), 1438 (s), 1366 (s), 1293 (s), 1168 (s), 1022 (s), 730 (m), 667 (m), 615 (m), 577 (m), 468 (m), 405 (m) cm -1 . | [] | [] | ["[Yb(THF) 6 ][Sn(SeC 6 H 5 ) 3 ] 2"] | ["Sn--0.35 g, 2.0 mmol", "Yb--0.6 g, 3.9 mmol", "Hg--55 mg, 0.27 mmol"] | [] | ["diphenyl diselenide--1.3 g, 6.0 mmol"] | [] | ["3 days"] | ["THF--20 mL"]
ic802060e | 2,2′-bis{[(2′-Benzylaminoformyl)phenoxyl]ethoxyl}-1,1′-biphenylene (L I ). Chromatography (0-15% ethyl acetate in petroleum ether gradient). Yield: 75%. Mp: 98.8-99.2 °C. Anal. calcd (found) for C 44 H 40 N 2 O 6 : C, 76.28 (76.51); H, 5.82 (5.76); N, 4.04 (4.88)%.IR (KBr, ν,cm -1 ): 3394 (s, NH), 1650 (s, CdO), 1599 (m), 1532 (s), 1481 (m), 1296 (m), 1230 (s), 933 (m), 754 (s). | [] | [] | ["2,2′-bis{[(2′-Benzylaminoformyl)phenoxyl]ethoxyl}-1,1′-biphenylene (L I)"] | [] | [] | [] | [] | [] | []
b606817k | Microanalysis results have not been reliable owing to the ready loss of solvent molecules.Preparations Synthesis of [NiL 2 Cl 2 ]·3EtOH·4H 2 O(1). Slow diffusion of diethyl ether into a mixture of NiCl 2 ·6H 2 O (2.4 mg, 0.01 mmol), L (5.5 mg, 0.01 mmol), DMF (2 mL), CHCl 3 (1 mL) and EtOH (1 mL) for 1 week yielded light green crystals of 1,whichwere ﬁltered off, washed with EtOH and Et 2 O, and dried at room temperature. Yield: 4.3 mg (60%). Anal. calcd for 1 (%): C, 68.53; H, 6.31; N, 3.90; Found: C, 70.73, H, 5.41, N, 5.16. IR (KBr, cm −1 ): 3436m, 2977w, 2929w, 1671s, 1605s, 1549w, 1469m, 1426w, 1385m, 1332w, 1235s, 1170w, 1111w, 1091m, 1046m, 1016w, 968w, 867w, 826w, 803w, 683w, 655w, 607w, 569w, 524w.Synthesis of [Cu 2 L 4 (H 2 O)(DMF) 2 ]·4[ClO 4 ]·DMF·8EtOH·3H 2 O (2). Slow diffusion of diethyl ether into a mixture of Cu(ClO 4 ) 2 ·6H 2 O (3.7 mg, 0.01 mmol), L (5.5 mg, 0.01 mmol), DMF (2 mL), CHCl 3 (1 mL) and EtOH (1 mL) for 1 week afforded brown crystals of 2, which were ﬁltered off, washed with EtOH and Et 2 O, and dried at room temperature. Yield: 2.9 mg (36.1%). Anal. Calcd. for 2 (%): C, 63.88; H, 5.92; N, 3.92; Found: C, 65.36, H, 5.67, N, 4.31. IR (KBr, cm −1 ): 3487br, 2873w, 1669s, 1605s, 1470m, 1433w, 1386m, 1332w, 1236m, 1090s, 969w, 867w, 827w, 625m, 521w. | [] | [] | ["[NiL 2 Cl 2 ]·3EtOH·4H 2 O", "[Cu 2 L 4 (H 2 O)(DMF) 2 ]·4[ClO 4 ]·DMF·8EtOH·3H 2 O"] | ["NiCl 2 \n6H 2 O--2.4 mg, 0.01 mmol", "Cu(ClO 4 ) 2 \n6H 2 O--3.7 mg, 0.01 mmol"] | [] | ["L--5.5 mg, 0.01 mmol"] | ["room temperature"] | ["1 week"] | ["DMF--2 mL", "CHCl 3--1 mL", "EtOH--1 mL"]
c2ce06327a | Synthesis of [Cu 3 (qx) 5 (PW 12 O 40 )(H 2 O)] (3) Compound 3 was prepared similarly to 1, except that the pH value of the reaction was adjusted to about 4.0. Red sheet crystals were collected for X-ray analysis. Yield: 46% (based on qx). Anal. Calcd. for C 40 H 32 Cu 3 N 10 O 41 PW 12 (3736.46): C, 12.84; H, 0.86; N, 3.74%; Found: C, 11.78; H, 0.78; N, 3.65%. IR (KBr, cm 1 ): n 3313 (w), 3065 (w), 2976 (w), 1621 (w), 1500 (m), 1464 (w), 1365 (m), 1212 (m), 1140 (w), 1079 (s), 975 (s), 894 (s), 809 (s), 597 (w), 509 (m).Synthesis of [Cu 4 (qx) 4 (HPW 11 CuO 39 )]$1.5H 2 O (4) Compound 4 was prepared similarly to 1, except that the pH value of the reaction was adjusted to about 5.0. Red sheet crystals were collected for X-ray analysis. Yield: 40% (based on qx). | [] | [] | ["[Cu 3 (qx) 5 (PW 12 O 40 )(H 2 O)]", "[Cu 4 (qx) 4 (HPW 11 CuO 39 )]$1.5H 2 O"] | [] | [] | ["qx--NaN"] | [] | [] | []
b814393e | Synthesis of (AgNO 3 ) 2 (tat), (6). On top of a solution of tat (0.025 g, 0.058 mmol) in CH 2 Cl 2 (10 mL), AgNO 3 (0.040 g, 0.234 mmol) dissolved in excess methanol was layered. The molar ratio of the two components is 1 : 4. As in the reaction for 5, the vial was covered with aluminum foil to prevent light-induced decomposition of the silver salt. After two days, the reaction at room temperature yielded crystals of compound 6 in 43% yield. | [] | [] | ["(AgNO 3 ) 2 (tat)", "6"] | ["AgNO 3--0.040 g, 0.234 mmol"] | [] | ["tat--0.025 g, 0.058 mmol"] | ["room temperature"] | ["two days"] | ["CH 2 Cl 2--10 mL", "methanol--excess"]
j.ica.2008.10.033 | 2.2. Compound preparation 2.2.1. [Zn(SO 4 ){(py)C(Me)NOH}(H 2 O) 3 ]  H 2 O(1  H 2 O) A colourless aqueous solution (10 ml) of ZnSO 4  7H 2 O (0.230 g, 0.80 mmol) was added to a slurry of (py)C(Me)NOH (0.110 g, 0.80 mmol) in H 2 O (15 ml). The reaction mixture was stirred for about 1 h, and then ﬁltered. The ﬁltrate was layered with Me 2 CO (50 ml). Slow mixing gave well-formed, X-ray quality colourless prismatic crystals, which were collected by ﬁltration, washed with Me 2 CO (2  3 ml) and dried in vacuo over silica gel. Typical yields were in the 60–70% range. The dried solid was analyzed as 1  H 2 O. | [] | [] | ["[Zn(SO 4 ){(py)C(Me)NOH}(H 2 O) 3 ]  H 2 O", "1  H 2 O"] | ["ZnSO 4  7H 2 O--0.230 g, 0.80 mmol"] | [] | ["(py)C(Me)NOH--0.110 g, 0.80 mmol"] | [] | ["about 1 h"] | ["H 2 O--15 ml", "Me 2 CO--50 ml"]
j.poly.2015.07.047 | 2.3. Preparation of [NiLn(L)(NO 3 ) 2 (4-pyp)(EtOH)] {Ln = Nd (4), Eu (5)} Both polymers were prepared in the same way. An ethanol (5 ml) solution containing 4-Hpyp (0.003 g, 0.02 mmol) and [NiLn(L)(NO 3 )(CH 3 CN)(H 2 O) 4 ](NO 3 ) 2 (H 2 O) {Ln = Nd (2), Eu (3)} (0.017 g, 0.02 mmol) was microwave-heated (700 W) for 1 min. | [] | [] | ["[NiLn(L)(NO 3 ) 2 (4-pyp)(EtOH)]", "{Ln = Nd (4)}"] | ["[NiLn(L)(NO 3 )(CH 3 CN)(H 2 O) 4 ](NO 3 ) 2 (H 2 O)--0.017 g, 0.02 mmol"] | [] | ["4-Hpyp--0.003 g, 0.02 mmol"] | ["microwave-heated (700 W)"] | ["1 min"] | ["ethanol--5 ml"]
j.molstruc.2011.02.054 | 2.3.2. Method B A mixture of MnCl 2 (1.0 mmol, 0.198 g), TPA (1.0 mmol, 0.206 g), ethanol (5.0 ml) and distilled water (15.0 ml) were placed in a 25 ml Teﬂon-Lined stainless steel vessel, which was heated to 140 °C for 5 days. Then the reaction was slowly cooled to room temperature at a rate of 5 °C/h. The resultant white precipitate was ﬁltered off and the colorless solution was left to stand at room temperature. Colorless block crystals suitable for X-ray diffraction were harvested by slow evaporation of the ﬁltrate within one month (Yield: 34%, based on TPA).Elemental analysis for 1,C 8 H 8 ClMnN 5 O 3 (312.58): Anal. (%) calcd.C 30.71, H 2.56, N 22.39; found C 30.59, H 2.48, N 22.23. IR spectrum (KBr): m (cm 1 ): 3345 (s), 3275 (w), 3041 (m), 2921 (m), 1601 (s), 1570 (w), 1547 (w), 1477 (m), 1430 (m), 1405 (s), 1304 (m), 1213 (m), 1203 (m), 845 (m), 778 (m), 731 (m), 705 (m), 668 (m). | [] | ["one month"] | ["Mn(TPA)(H 2 O) n", "C 8 H 8 ClMnN 5 O 3"] | ["MnCl 2--1.0 mmol, 0.198 g"] | [] | ["TPA--1.0 mmol, 0.206 g"] | ["140 \nC"] | ["5 days"] | ["ethanol--5.0 ml", "distilled water--15.0 ml"]
c3ce40957k | Complex 5 was prepared via the reaction of ligand L and terephthalic acid (H 2 L A ) with Co(NO 3 ) 2 ·6H 2 O in the presence of Et 3 N in DMF–CH 3 OH–H 2 O. Crystals of 1–7 suitable for X-ray diffraction were grown by slowly evaporating their solvent at room temperature. Complexes 1–7 are stable and can retain their structural integrity at room temperature in solvent for one month. The crystals of the complexes were left on the bench for one week, and they still looked same. Moreover, they still suit the needs of X-ray diffraction. | [] | [] | [] | ["Co(NO 3 ) 2 ·6H 2 O--NaN"] | ["Et 3 N--NaN"] | ["ligand L--NaN", "terephthalic acid (H 2 L A )--NaN"] | [] | [] | ["DMF--NaN", "CH 3 OH--NaN", "H 2 O--NaN"]
jp4097502 | Colorless block-shaped single crystals suitable for X-ray data collection were obtained by ﬁltration, washed with H 2 O, and air-dried. Yield: 23% and 20% based on H 2 BPDC for 1 and 2, respectively. Elemental analysis. Found (calcd) for Tb 4 C 43 H 48 N 6 O 33 Cl (1): C, 27.60 (27.95); H, 2.78 (2.62); N, 4.97 (4.55). Gd 4 C 43 H 48 N 6 O 33 Cl (2): C, 28.40 (28.05); H, 2.91 (2.63); N, 4.51 (4.56). IR bands (KBr, ν/cm −1 ) for 1: 3398 (br), 1592 (vs), 1457 (s), 1393 (s), 1161 (m), 1105 (m), 1054 (s), 851 (m), 767 (s), 688 (s), 536 (s), 424 (m). 2: 3391 (br), 1601 (vs), 1456 (s), 1399 (s), 1156 (m), 1108 (m), 1061 (s), 852 (m), 772 (s), 691 (s), 543 (s), 423 (m). | [] | [] | ["Tb 4 (H 2 BPDC) 3 (H 2 O) 2 Cl 2 ", "Gd 4 (H 2 BPDC) 3 (H 2 O) 2 Cl 2 "] | [] | [] | ["H 2 BPDC--NaN"] | [] | [] | []
c3ce42203h | Synthesis of [Cu(bcpb)(1,4-bmib) 0.5 ] n (2) A mixture of H 2 bcpb (0.20 mmol, 0.064 g), 1,4-bmib (0.40 mmol, 0.108 g), copper( II) sulfate pentahydrate (0.40 mmol, 0.100 g), NaOH (0.30 mmol , 0.01 2 g), and 12 mL H 2 Owas placed in a Teflon-lined stainless steel vessel, heated to 170 °C for 3 days, followed by slow cooling (a descent rate of 10 °Ch −1 ) to room temperature. Blue block crystals of 2 were obtained.Yield of 43% (based on Cu). Anal. (%) calcd. for C 27 H 20 CuN 3 O 4 : C, 63.09; H, 3.92; N, 8.18. Found: C, 62.73; H, 3.97; N, 8.67.Scheme 1 Structural characteristics of two trifunctional pyridinedicarboxylate (H 2 pip, H 2 bapb) and (bis)imidazole bridging linkers (1,4-bmib, 4,4′-bibp, and 4,4′-bimbp).CrystEngComm Paper Published on 11 December 2013. Downloaded by University of California - Santa Cruz on 30/10/2014 23:00:32. View Article Online 2146 ¦ CrystEngComm,2014,16, 2144–2157 This journal is © The Royal Society of Chemistry 2014 IR (KBr pellet, cm −1 ): 3461 (s), 3083 (m), 2369 (m), 1 597 (vs), 1543 (vs), 1 398 (s), 1230 (m), 851 (m), 767 ( m), 521 (w).Synthesis of [Ni(bcpb)(1,4-bmib) 0.5 ] n (3) A mixture of H 2 bcpb (0.20 mmol, 0.064 g), 1,4-bmib (0.20 mmol, 0.054 g), nickel( II) sulfate hexahydrate (0.50 mmol, 0.141 g), NaOH (0.30 mmol, 0.012 g), and 12 mL H 2 O was placed in a Teflon-lined stainless steel vessel, heated to 170 °Cfor3days, followed by slow cooling (a descent rate of 10 °Ch −1 ) to room temperature. Green block crystals of 3 were obtained. Yield of 67% (based on Ni). Anal. (%) calcd. for C 27 H 20 N 3 NiO 4 :C,63.69; H, 3.96; N, 8.25. Found: C, 64.01; H, 3.67; N, 8.36. IR (KBr pellet, cm −1 ): 3457 (s), 3083 (m), 2367 (s), 1611 (vs), 1538 (vs), 1407 (s), 1220 (m), 853 (m), 764 (s), 523 (w).Synthesis of {[Co(bcpb)(4,4 ′-bibp) 0.5 (H 2 O) 1.5 ]·1.5H 2 O} n (4) AmixtureofH 2 bcpb (0.20 mmol, 0.064 g), 4,4′-bibp (0.20 mmol, 0.057 g), cobalt( II) nitrate hexahydrate (0.20 mmol, 0.058 g), NaOH (0.30 mmol, 0.012 g), and 12 mL H 2 O was placed in a Teflon-lined stainless steel vessel, heated to 170 °C for 3 days, followed by slow cooling (a descent rate of 10 °Ch −1 )toroom temperature. Pink block crystals of 4 were obtained. Yield of 49% (based on Co). Anal. (%) calcd. for C 112 H 94 Co 4 N 12 O 27 : C, 59.11; H, 4.16; N, 7.39. Found: C, 58.91; H, 4.23; N, 7.17.IR (KBr pellet, cm −1 ): 3434 (s), 3087 (m), 2371 (m), 1607 (vs), 1567 (m), 1397 (vs), 1290 (m), 1102 (m), 799 (m), 753 (m), 522 (w).Synthesis of [Cu(bcpb)(4,4′-bibp) 0.5 (H 2 O)] n (5) A mixture of H 2 bcpb (0.20 mmol, 0.064 g), 4,4′-bibp (0.20 mmol, 0.057 g), copper( II) sulfate pentahydrate (0.20 mmol, 0.050 g), NaOH (0.30 mmol, 0.012 g), and 12 mL H 2 O was placed in a Teflon-lined stainless steel vessel, heated to 170 °C for 3 days, followed by slow cooling (a descent rate of 10 °Ch −1 )toroom temperature. Blue bloc k crystals of 5 were obtained. Yield of 37% (based on Cu). Anal. (%) calcd. for C 28 H 20 CuN 3 O 5 : C, 62.05; H, 3.72; N, 7.75. Found: C, 61.89; H, 4.04; N, 7.48. | [] | [] | ["[Cu(bcpb)(1,4-bmib) 0.5 ] n", "[Ni(bcpb)(1,4-bmib) 0.5 ] n", "{[Co(bcpb)(4,4 ′-bibp) 0.5 (H 2 O) 1.5 ]·1.5H 2 O} n", "[Cu(bcpb)(4,4′-bibp) 0.5 (H 2 O)] n"] | ["copper( II) sulfate pentahydrate--0.40 mmol, 0.100 g", "nickel( II) sulfate hexahydrate--0.50 mmol, 0.141 g", "cobalt( II) nitrate hexahydrate--0.20 mmol, 0.058 g", "copper( II) sulfate pentahydrate--0.20 mmol, 0.050 g"] | [] | ["H 2 bcpb--0.20 mmol, 0.064 g", "1,4-bmib--0.40 mmol, 0.108 g", "1,4-bmib--0.20 mmol, 0.054 g", "4,4′-bibp--0.20 mmol, 0.057 g", "4,4′-bibp--0.20 mmol, 0.057 g"] | ["170 °C", "170 °C", "170 °C", "170 °C"] | ["3 days", "3 days", "3 days", "3 days"] | ["H 2 O--12 mL"]
cg1008208 | Synthesis of [Cd 3 (bdc) 3 (BIDPE) 2 ] n (4). Compounds 4 and 2 have the same stoichiometric ratios of staring materials, but the reaction conditions are different. The materials were dissolved in 10 mL of distilled water. The pH value of the solution was adjusted to 7.0 by addition of 1 M NaOH solution. The final mixture was sealed in a 15 mL Parr Teflon-lined stainless-steel vessel and heated at 140 °C for 3 days. After the reaction system was cooled to room temperature, colorless block crystals of 4 were obtained (yield: 53% based on BIDPE). Calcd for C 60 H 40 O 14 N 8 Cd 3 : C, 50.25; H, 2.81; N, 7.81. | [] | [] | ["[Cd 3 (bdc) 3 (BIDPE) 2 ] n", "C 60 H 40 O 14 N 8 Cd 3"] | [] | ["1 M NaOH solution--adjust pH to 7.0"] | [] | ["140 \nC"] | ["3 days"] | ["distilled water--10 mL"]
b310591c | Elemental analysis. Calc. for C 74 H 60 AgF 16 N 4 O 4 Sb: C 55.40, H 3.49, N 2.61. Found: C 55.45, H 3.47, N 2.59%. | [] | [] | ["C 74 H 60 AgF 16 N 4 O 4 Sb"] | [] | [] | [] | [] | [] | []
j.ica.2012.07.033 | 2.2.4. {[Zn 2 (hbmb)(suc) 1.5 (OH)]2H 2 O} n (4) A mixture of Zn(Ac) 2 2H 2 O (0.2 mmol), hbmb (0.1 mmol), H 2 suc (0.2 mmol), and NaOH (0.4 mmol) in H 2 O (8 mL) was kept in a 25 mL Teﬂon-lined stainless steel vessel at 160 °C for three days.After the mixture was cooled to room temperature at a rate of 5 °C/h, colorless crystals of 4 were obtained with a yield of 80% (based on Zn). Anal. Calc. for C 14 H 18 N 2 O 4.5 Zn: C, 47.74; H, 5.29; N, 7.95. Found: C, 47.75; H, 5.29; N, 7.94%. IR (KBr, cm 1 ): 3438 (m), 3050 (w), 2929 (m), 2860 (w), 1578 (s), 1409 (s), 1014 (m), 936 (w), 806 (w), 754 (s). | [] | [] | ["{[Zn 2 (hbmb)(suc) 1.5 (OH)]?2H 2 O} n", "C 14 H 18 N 2 O 4.5 Zn"] | ["Zn(Ac) 2 ?2H 2 O--0.2 mmol"] | ["NaOH--0.4 mmol"] | ["hbmb--0.1 mmol", "H 2 suc--0.2 mmol"] | ["160 \nC"] | ["three days"] | ["H 2 O--8 mL"]
c4nj00172a | Calc. for C 56 H 40 Ag 4 N 8 O 32 W 10 : C 18.65, H 1.1, N 3.1%.[Ag(PhCN) 2 (thb)] 4 [W 10 O 32 ](PhCN) (3). (NBu 4 ) 2 [W 10 O 32 ] (0.25 g, 0.075 mm ol) and th eobromine (0.06 g, 0.33 mmol) were dissolved in PhCN (30 ml) upon heating to 108 1C. Neat AgNO 3 (0.10 g, 0.60 mmol) was added after which the reaction mixture turned cloudy. It was allowed to cool to room temperature and filtered.A yellow solid precipitated from the filtrate after 1 day. The mixture was filtered. A yellow crystalline product (0.09 g) precipitated after two weeks. Additional 0.03 g were collected after three months. Both crystalline fractions were dried in air. | [] | ["1 day", "two weeks", "three months"] | ["[Ag(PhCN) 2 (thb)] 4 [W 10 O 32 ](PhCN)", "(NBu 4 ) 2 [W 10 O 32 ]", "C 56 H 40 Ag 4 N 8 O 32 W 10"] | ["AgNO 3--0.10 g, 0.60 mmol"] | [] | ["th eobromine--0.06 g, 0.33 mmol"] | ["108 1C"] | [] | ["PhCN--30 ml"]
acs.inorgchem.7b00261 | Pure compound 3b was obtained by the same method described for the preparation of 2 (method 1), but using CH 3 CH 2 CN instead of CH 3 CN. Yield: 70 mg (75% based on W). Anal. Calcd (%) for C 39 H 59 B 3 Cu 6 F 4 N 24 S 6 W 2 : C 24.48, H 3.11, N 17.57. Found: C 24.11, H 3.38, N 17.59. IR (KBr disc): 2978 (w), 2920 (w), 2863 (w), 2572 (w), 1548 (s), 1438 (s), 1415 (s), 1346 (s), 1220 (s), 1073 (s), 1034 (s), 861 (m), 820 (m), 691 (w), 652 (w), 445 (w), 419 (m) cm −1 . | [] | [] | ["3b", "C 39 H 59 B 3 Cu 6 F 4 N 24 S 6 W 2"] | [] | [] | [] | [] | [] | ["CH 3 CH 2 CN--not specified"]
b810652p | [Ag I (m-O-cmi) 2 ]ClO 4 (4). AgClO 4 (0.028 g, 0.14 mmol) was added to a solution of CMI (0.040 g, 0.27 mmol) in EtOH (30 cm 3 ), and the solution was stirred for 3 h at room temperature in the dark. White precipitates were obtained on removal of the solvent under reduced pressure. They were recrystallized from acetone/Et 2 O in the dark to obtain colorless crystals, and dried in a desiccator. Yield: 0.048 g (67% based on AgClO 4 ).Anal. Found (Calcd for C 8 H 8 N 2 O 6 S 2 Cl 3 Ag): C 18.95 (18.97), H 1.44 (1.59), N 5.47 (5.53)%. UV-vis (EtOH): l max /nm (3/10 3 cm 2 mol 1 ), 278 (41000).1 H NMR (CD 3 OD, 300 K): d 6.40 (s), 3.32 (s).IR (KBr): ~n/cm 1 , 1655 (CO); 1082, 1113, and 1142 (ClO 4  ).Physical measurements Apparatus. UV-vis absorption spectra were recorded on a Shimadzu UV-160A and a JASCO V-530 spectrophotometers at room temperature. Emission spectra were recorded on a JASCO FP-6300 spectroﬂuorometer. The 1 H, and 13 C NMR spectra were recorded on a Bruker AC300P and a DPX400 spectrometers with SiMe 4 as an internal reference (d ¼ 0) in CD 3 OD. IR spectra were recorded on a Perkin-Elmer System 2000 FTIR spectrometer. Elemental analyses were carried out using a FISONS EA 1108 analyzer at the Molecular Analysis and Life Science Center in Saitama University. | [] | [] | ["[Ag I (m-O-cmi) 2 ]ClO 4", "C 8 H 8 N 2 O 6 S 2 Cl 3 Ag"] | ["AgClO 4--0.028 g, 0.14 mmol"] | [] | ["CMI--0.040 g, 0.27 mmol"] | [] | ["3 h"] | ["EtOH--30 cm 3"]
c2dt12072k | Synthesis of [Zn 3 (H 2 O) 3 (C 45 H 27 O 6 ) 2 ] (2, DUT-41) Zn(NO 3 ) 2 ·4H 2 O (26.15 mg, 0.100 mmol), H 3 BBC (20 mg, 0.030 mmol) and 2,6-bipyridylnaphthalene (10 mg, 0.035 mmol) were dissolved in 2 mL DMF. The solution was sonicated for 2 min and heated in a Pyrex tube for 24 h at 353 K. Small single crystals of 2 and other amorphous byproducts were obtained.Yield could not be determined and elemental analysis could not be performed due to the product impurity.Synthesis of [(C 2 H 5 ) 2 NH 2 ][Zn 2 (C 45 H 27 O 6 )(C 6 H 2 O 4 S)] (DEF) 6 (H 2 O) 7 (3, DUT-42) Zn(NO 3 ) 2 ·4H 2 O (156.0 mg, 0.6 mmol), H 3 BBC (45.0 mg, 0.067 mmol) and H 2 TDC (51.6 mg, 0.3 mmol) were dissolved in 2 mL DEF and heated in a Pyrex tube for 96 h at 353 K. The resulting yellow hexagonal sticks were separated by decanting the mother liquor. The crystals were washed with fresh DMF three times and dried in argon ﬂow at room temperature (yield: 89 mg, 77.6% based on H 3 BBC). | [] | [] | ["[Zn 3 (H 2 O) 3 (C 45 H 27 O 6 ) 2 ]", "DUT-41"] | ["Zn(NO 3 ) 2 ·4H 2 O--26.15 mg, 0.100 mmol"] | [] | ["H 3 BBC--20 mg, 0.030 mmol", "2,6-bipyridylnaphthalene--10 mg, 0.035 mmol"] | ["353 K"] | ["24 h"] | ["DMF--2 mL"]
ic901066v | For compounds 9, 11, and 12, the procedure was essentially the same as that described above for 1 except for the use of 3.00 mmol of dipicH 2 . Compound 10 was prepared by a different procedure: To a 10 mL aqueous solution of (NH 4 ) 2 Ce(NO 3 ) 6 (0.550 g, 1.00 mmol) and CoCl 2 3 6H 2 O (0.238 g, 1.00 mmol), 20 mL methanolic solution of dipicH 2 (0.500 g, 2.99 mmol) was added and stirred for about 1 h. An orangeyellow precipitate that formed was separated, redissolved in hot water,and filtered when hot, and the filtrate was allowed to evaporate at room temperature to obtain pale red crystals of 10. | ["room temperature"] | [] | [] | [] | [] | ["dipicH 2--3.00 mmol", "(NH 4 ) 2 Ce(NO 3 ) 6--0.550 g, 1.00 mmol", "CoCl 2 3 6H 2 O--0.238 g, 1.00 mmol"] | [] | [] | ["methanol--20 mL", "hot water--not specified"]
s10870-006-9138-9 | Experimental Synthesis An acetone solution containing 50 mM Ni(NO 3 ) 2 ·6H 2 O and 100 mM PymNH 2 was layered with diethyl ether in 5 mM i.d. tubes, resulting in growth of X-ray quality crystals of isomer B over several days at room temperature. Alternatively, the above solution in acetone was allowed to stand overnight without addition of ether, resulting in growth of Xray quality crystals of isomer A. Crystals of Co(NO 3 ) 2 ·6H 2 O with PymNH 2 were grown as described for Ni(NO 3 ) 2 complex, isomer B.Crystals of [CoCl 2 (PymNH 2 )] were grown by layering a 25 mM solution of CoCl 2 ·6H 2 O in EtOH with a 100 mM solution of PymNH 2 in EtOH in 5 mm i.d. tubes. Crystals of [CoCl 2 (PymNH 2 ) 2 ]were grown by slow evaporation of a MeOH solution containing 12.5 mM CoCl 2 ·6H 2 O and 50 mM PymNH 2 . Crystals of trans-[NiCl 2 (PymNH 2 ) 4 ] or trans-[CoCl 2 (PymNH 2 ) 4 ] were produced by slowly evaporating a 95% EtOH solution containing either 50 mM NiCl 2 ·6H 2 OorCoCl 2 ·6H 2 O and 200 mM PymNH 2 . | [] | [] | ["Ni(NO 3 ) 2 ·6H 2 O", "PymNH 2", "isomer B", "isomer A", "Co(NO 3 ) 2 ·6H 2 O", "[CoCl 2 (PymNH 2 )]", "[CoCl 2 (PymNH 2 ) 2 ]", "trans-[NiCl 2 (PymNH 2 ) 4 ]", "trans-[CoCl 2 (PymNH 2 ) 4 ]"] | ["Ni(NO 3 ) 2 ·6H 2 O--50 mM", "Co(NO 3 ) 2 ·6H 2 O--25 mM", "CoCl 2 ·6H 2 O--12.5 mM", "NiCl 2 ·6H 2 O--50 mM", "CoCl 2 ·6H 2 O--50 mM"] | [] | ["PymNH 2--100 mM"] | [] | [] | ["acetone solution--50 mM", "diethyl ether--5 mM", "EtOH--25 mM", "MeOH solution--12.5 mM", "95% EtOH solution--95%"]
chem.201301221 | Synthesis of [Gd 2 (OH) 2 ACHTUNGTRENNUNG(suc) 2 ACHTUNGTRENNUNG(H 2 O)] n ·2nH 2 O (1):GdACHTUNGTRENNUNG(acac) 3 (45 mg, 0.1 mmol) and H 2 suc (24 mg, 0.2 mmol) were dissolved in deionized water (10 mL) followed by the addition of 1 molL 1 NaOH (0.45 mL, 0.45 mmol) under vigorous stirring. The resulting suspension was sealed in a 23 mL Teflon-lined autoclave and heated at 140 8 C for 6 h. After cooling in air, colorless needle crystals of complex 1 (12 mg, 38 % based on Gd) forme d, which were collected by filtration and washed with deionized water. IR (KBr disc): n˜ = 3562 (s), 3188 (br), 2930 (m), 1592 (vs), 1455 (s), 1407 (s), 1379 (s), 1313 (m), 1280 (m), 1230 (m), 1171 (m), 899 (m), 878 (m), 813 (m), 683 (s), 657 (s), 570 (m), 538 cm 1 (m); elemental analysis calcd (%) for C 8 H 16 Gd 2 O 13 : C 15.1, H 2.5; found: C 15.3, H 2.6. | [] | [] | ["[Gd 2 (OH) 2 (suc) 2 (H 2 O)] n ·2nH 2 O", "C 8 H 16 Gd 2 O 13"] | ["Gd(acac) 3--45 mg, 0.1 mmol"] | ["NaOH--0.45 mL, 0.45 mmol"] | ["H 2 suc--24 mg, 0.2 mmol"] | ["140 \n8 C"] | ["6 h"] | ["deionized water--10 mL"]
j.inoche.2004.04.018 | Compound 1 was prepared from the hydrothermal reaction of Cu(NO 3 ) 2  3H 2 O, BTC and triethylamine at 160 ° C [7]. Single-crystal X-ray diﬀraction analysis [8] indicates that 1 exhibits a new arm-shaped two-dimensional framework in which the asymmetric unit contains 1 Cu atom, 1 BTC ligand, 1.5 aqua ligand and 1 lattice water molecule. | [] | [] | [] | ["Cu(NO 3 ) 2 ? 3H 2 O--"] | [] | ["BTC--", "triethylamine--"] | ["160 ° C"] | [] | []
j.jssc.2014.09.015 | 2.2.4. Synthesis of Mn 2 (mpda) 2 (H 2 O) 4 [3] A mixture of MnCl 3  6H 2 O (0.1 mmol, 0.03 g), H 2 mpda (0.1 mmol, 0.022 g), in DMF (2 mL) and H 2 O (2 mL) was heated in a 23 mL Teﬂon-lined autoclave at 90 1C for 1 day. After being cooled to room temperature, brown blocks of crystals of [3] were isolated in yield 35%.C 24 H 24 Mn 2 O 12 : calcd. C 46.90%; H 3.91%; found: C 46.57%; H 3.29%. IR (KBr, cm  1 ):¼ 3837, 2376, 1634, 1440, 1523, 1443, 1349, 985, 873, 802, 619. | [] | [] | ["Mn 2 (mpda) 2 (H 2 O) 4", "C 24 H 24 Mn 2 O 12"] | ["MnCl 3  6H 2 O--0.1 mmol, 0.03 g"] | [] | ["H 2 mpda--0.1 mmol, 0.022 g"] | ["90 1C"] | ["1 day"] | ["DMF--2 mL", "H 2 O--2 mL"]
s1600536806023804 | Experimental A mixture of copper(I) thiocyanate (0.121 g, 1.0 mmol), sodium thiocyanate (0.081 g, 1.0 mmol), 2,2 0 -biquinoline (0.256 g, 1.0 mmol), water (5.0 ml) and acetonitrile (5 ml) was sealed in a 25 ml Teﬂonlined stainless steel Parr bomb. The bomb was heated in an oven to 433 K for 72 h, and was then cooled to room temperature at a rate of 5Kh 1 . Brown, almost black, crystals were obtained in about 50% yield. Elemental analysis calculated for C 19 H 12 CuN 3 S: C 60.38, H 3.20, N 11.12%; found C 60.25, H 3.15, N 11.23%. | [] | [] | ["C 19 H 12 CuN 3 S"] | ["copper(I) thiocyanate--0.121 g, 1.0 mmol", "sodium thiocyanate--0.081 g, 1.0 mmol"] | [] | ["2,2 0 -biquinoline--0.256 g, 1.0 mmol"] | ["433 K"] | ["72 h"] | ["water--5.0 ml", "acetonitrile--5 ml"]
j.solidstatesciences.2010.06.013 | {[Ag(L 1 )(PF 6 )]} 2 (3). A procedure similar to that for 1 was followed except that AgClO 4 was replaced by AgPF 6 . Yield: w40% (based on L 1 ). Anal. Calcd. for C 20 H 16 Ag 2 F 12 N 12 P 2 : C, 25.83; H, 1.73; N, 18.07. Found: C, 25.79; H, 1.50; N, 18.32. IR (KBr, cm 1 ): 3453s, 2169w, 1633s, 1585w, 1521s, 1458vs, 1388vs, 1331w, 1258 m, 1200 m, 1140s, 1056 m, 1022s, 937 m, 850vs, 761s, 610 m, 560s, 496w.{[Ag(L 2 )](ClO 4 )$CH 3 OH} n (4). A procedure similar to that for 1 was followed except that L 1 was replaced by L 2 . Yield: w40% (based on L 2 ). Anal. Calcd. for C 15 H 20 AgClN 6 O 5 : C, 35.49; H, 3.97; N, 16.55. | [] | [] | ["[Ag(L 1 )(PF 6 )] 2", "[Ag(L 2 )](ClO 4 )$CH 3 OH} n", "C 20 H 16 Ag 2 F 12 N 12 P 2", "C 15 H 20 AgClN 6 O 5"] | ["AgClO 4--NaN", "AgPF 6--NaN"] | [] | ["L 1--NaN", "L 2--NaN"] | [] | [] | ["NaN--NaN"]
prep.200900058 | of crystal water which accounts for 286 kJ mol 1 with the other hydrated species (7 – 11).3.4 Solubility in H 2 O All compounds 6 – 11 were tested regarding to their solubility in pure water at ambient temperature. Therefore, each salt was added to 1 mL H 2 O with before noted temperature until the solution was saturated. The solubilities of 6 – 11 are given in weight percent (wt.-%) and were calculated according to Equation (2).wt:% ¼ m dissolvedcompound m dissolvedcompound þ m solvent  100 ð2Þ The ambient temperature was 228C except in the case of 10, which was dissolved at 218C. Salt 6 offers the highest solubility with 31 wt.-%. The compounds 7 and 11 are almost comparable well soluble in H 2 O with 10 and 11 wt.%, respectively. Both salts of 3 show a low solubility (8: 0.9 wt.-%, 9: 2.5 wt.-%). The solubility of 10 was determined with 1.8 wt.-%. For comparison, barium nitrate obeys a solubility of 9.7 wt.-% at 21 8C. All salts 6 – 11 increase their solubility by increasing the temperature of the solvent. | [] | [] | [] | [] | [] | [] | [] | [] | []
j.ica.2020.119648 | 2.3. Syntheses of 5–8 The synthetic procedure for 5–8 was similar to that for 1–4 except the introduction of 4,4′-bpy (0.050 g, 0.30 mmol). Colorless blockshaped crystals were obtained. Elem. Anal. Calcd. for 5: C, 38.17; H, 1.85; N, 1.71%. Found: C, 37.75; H, 1.76; N, 1.65%. Calcd. for 6:C, 37.93; H, 1.84; N, 1.70%. Found: C, 37.53; H, 1.81; N, 1.62%. Calcd. for 7: C, 37.85; H, 1.83; N, 1.70%. Found: C, 37.57; H, 1.80; N, 1.65%.Calcd. for 8: C, 37.69; H, 1.82; N, 1.69%. Found: C, 37.23; H, 1.80; N, 1.56%. IR (KBr, cm −1 ) for 5: 3420 (m), 3292 (m), 3086 (w), 2972 (w), 2374 (w), 2345 (w), 2312 (w), 1670 (w), 1605 (s), 1587 (s), 1541 (m), 1491 (m), 1406 (s), 1229 (w), 1101 (w), 1051 (m), 868 (m), 783 (m), 542 (m). For 6: 3422 (m), 3304 (m), 3086 (w), 2974 (w), 2365 (w), 2330 (w), 2310 (w), 1676 (w), 1607 (s), 1587 (s), 1535 (m), 1491 (m), 1410 (s), 1229 (w), 1103 (w), 1053 (m), 870 (m), 783 (m), 542 (m). For 7: 3420 (m), 3302 (m), 3084 (w), 2972 (w), 2376 (w), 2351 (w), 2318 (w), 1674 (w), 1604 (s), 1587 (s), 1533 (m), 1491 (m), 1406 (s), 1229 (w), 1103 (w), 1053 (m), 870 (m), 783 (m), 542 (m). For 8: 3421 (w), 3299 (w), 3086 (w), 2939 (w), 2374 (w), 2345 (w), 2313 (w), 1636 (s), 1587 (s), 1566 (s), 1531 (m), 1473 (m), 1420 (s), 1226 (w), 1103 (w), 1053 (m), 873 (m), 787 (m), 542 (m). | [] | [] | ["5", "6", "7", "8"] | [] | [] | ["4,4′-bpy--0.050 g, 0.30 mmol"] | [] | [] | []
b309479k | [Pd 2 (4)(OAc) 4 ]ⴢ3H 2 O (23ⴢ3H 2 O). Pd(OAc) 2 (13.5 mg, 0.06 mmol) dissolved in acetone was added to a methanolic solution of 4 (10.1 mg, 0.03 mmol). During slow evaporation of the resulting solution, initially a black precipitate formed that was removed by ﬁltration, followed by yellow crystals that were suitable for X-ray crystallography. Yield 11 mg (44%); mp 235–238 ⬚C. Analysis: calc. for C 30 H 28 N 4 O 8 Pd 2 ⴢ3H 2 O C 42.93, H 4.08, N 6.67; found C 43.20, H 4.09, N 6.75%. | [] | [] | ["[Pd 2 (4)(OAc) 4 ]ⴢ3H 2 O", "C 30 H 28 N 4 O 8 Pd 2 ⴢ3H 2 O"] | ["Pd(OAc) 2--13.5 mg, 0.06 mmol"] | [] | ["4--10.1 mg, 0.03 mmol"] | [] | [] | ["acetone--dissolved", "methanol--solution"]
c2ce06694g | Synthesis of 1. Polymer 1 was synthesized by the reaction of Cd(Ac) 2 ?2H 2 O (0.1 mmol, 26.6 mg), KCl (0.1 mmol, 7.5 mg), Htmb (0.1 mmol, 19.9 mg), methanol (8 mL) and water (2 mL) in a sealed Teflon-lined stainless steel vessel (25 mL) at 90 uC for 5 days. After cooling to room temperature, colorless, block-like crystals were collected by filtration. Yield: 56% based on Cd( II).IR (KBr, cm -1 ): 3419(w), 3139(w), 2981(w), 2870(w), 1550(s), 1422(s), 1371(m), 1278(m), 1216(m), 1171(s), 1133(w), 1096(s), 1033(m), 1012(s), 849(s), 748(m), 675(m) and 646(m); elemental analysis calcd (%) for 1: C, 34.91; H, 3.17; N, 18.51; found: C, 34.57; H, 3.08; N, 18.34. | [] | [] | [] | ["Cd(Ac) 2 ?2H 2 O--0.1 mmol, 26.6 mg"] | [] | ["Htmb--0.1 mmol, 19.9 mg"] | ["90 uC"] | ["5 days"] | ["methanol--8 mL", "water--2 mL"]
s160053680601885x | The uncoordinated amino N atoms (N1, N2 and N3) and the coordinated amino N atom (N4), as well as the coordinated carboxylate O atoms of the 3,5-diaminobenzoates, are involved in hydrogen bonding. The two-dimensional layers of (I) are linked by the hydrogen bonds into a three-dimensional network. The geometry of the hydrogen bonding is given in Table 2.Experimental A mixture of 3,5-diaminobenzoic acid (0.15 g, 1 mmol), Pb(CH 3 COO) 2 3H 2 O (0.19 g, 0.5 mmol), NaOH (0.04 g, 1 mmol) and water (14 ml) in a Teﬂon-lined stainless steel Parr vessel (25 ml) autoclave was heated at 413 K in an oven for 4 d. The autoclave was then removed from the oven and allowed to cool naturally to room temperature. The resulting mixture was ﬁltered, and the ﬁltrate was allowed to stand at room temperature to allow the solvent to evaporate. Brown block-shaped crystals of (I) were obtained in 38% yield after 20 h. Analysis calculated for C 14 H 14 N 4 O 4 Pb: C 33.01, H 2.77, N 10.99%; found: C 33.12, H 2.75, N 11.08%. | [] | ["20 h"] | ["[Pb(3,5-diaminobenzoate) 2 (H 2 O)] n", "C 14 H 14 N 4 O 4 Pb"] | ["Pb(CH 3 COO) 2 ?3H 2 O--0.19 g, 0.5 mmol"] | ["NaOH--0.04 g, 1 mmol"] | ["3,5-diaminobenzoic acid--0.15 g, 1 mmol"] | ["413 K"] | ["4 d"] | ["water--14 ml"]
acs.inorgchem.9b03357 | The purity of all compounds was checked by X-ray powder diﬀraction and elemental analysis. 4-Chloropyridine was synthesized by reacting 4-chloropyridine hydrochloride with an excess of sodium hydroxide in water. The resulting orange phase of 4-chloropyridine was then isolated using a separatory funnel.Co(NCS) 2 (4-chloropyridine) 4 (1). Single crystals were synthesized by the reaction of Co(NCS) 2 (26.3 mg, 0.15 mmol) with 4chloropyridine (56.8 μL, 0.6 mmol) in acetonitrile (1.5 mL). After 3 days crystals suitable for single-crystal analysis were obtained. A crystalline powder was synthesized by the reaction of Co(NCS) 2 (43.8 mg, 0.25 mmol) with 4-chloropyridine (94.7 μL, 1.00 mmol) in water (2.5 mL). Yield: 72.4%. C 22 H 16 Cl 4 CoN 6 S 2 (629.27 g/mol): calcd. C 41.99, H 2.56, N 13.35, S 10.19; found C 42.31, H 2.53, N 13.58, S 9.93. IR (ATR, cm −1 ): ν max = 3095 (w), 3061 (w), 3030 (w), 2885 (w), 2455 (w), 2058 (s), 1840 (w), 1588 (s), 1558 (m), 1484 (m), 1411 (m), 1320 (w), 1211 (m), 1160 (w), 1113 (m), 1059 (m), 999 (m), 968 (w), 824 (s), 724 (s), 500 (s). | [] | [] | ["Co(NCS) 2 (4-chloropyridine) 4"] | ["Co(NCS) 2--26.3 mg, 0.15 mmol", "Co(NCS) 2--43.8 mg, 0.25 mmol"] | [] | ["4-chloropyridine--56.8 μL, 0.6 mmol", "4-chloropyridine--94.7 μL, 1.00 mmol"] | [] | ["3 days"] | ["acetonitrile--1.5 mL", "water--2.5 mL"]
c2ce25529d | 3,39-Dihexyl-2,29-bithiophene-5,59-dicarboxylic acid (H 2 L2).3,39-Dihexyl-2,29-bithiophene 19 (0.985 g, 2.94 mmol) was added to THF (30 mL). The flask was cooled to 278 uC and n-butyllithium (4.0 mL, 6.4 mmol, 1.6 M in hexanes) was added dropwise. The initially colorless solution turned slightly yellow during the addition. The reaction mixture was warmed to 0 uC for one hour, then cooled to 278 uC. Addition of excess solid carbon dioxide pellets resulted in the formation of a light yellow opaque suspension. The reaction was allowed to warm to room temperature overnight. Water (25 mL) was then added to quench the reaction. The aqueous layer was washed with diethyl ether (3 6 15 mL), and the product was precipitated by addition of excess 1 M HCl, filtered, washed with 0.1 M HCl and finally dried in vacuo to afford an off-yellow solid (1.08 g, 87% yield). | [] | [] | ["3,39-Dihexyl-2,29-bithiophene-5,59-dicarboxylic acid"] | [] | ["n-butyllithium--4.0 mL, 6.4 mmol, 1.6 M in hexanes"] | ["3,39-Dihexyl-2,29-bithiophene 19--0.985 g, 2.94 mmol"] | ["278 uC", "0 uC", "room temperature"] | ["overnight"] | ["THF--30 mL"]
00958972.2012.724530 | 2.2.3. {[Ag 2 (H 2 pdtc)(bpy) 2 ] .3H 2 O} n (3). An ethanolic solution of bpy (0.0156 g, 0.1 mmol), an aqueous solution of H 4 pdtc (0.0128 g, 0.05 mmol), and acetonitrile were added to aqueous solution of AgNO 3 (0.0255 g, 0.15 mmol) and stirred for 1 h.After filtering the solution, the solvent was allowed to evaporate slowly at room temperature, whereupon (after five days) 0.019 g (0.023 mmol) colorless rectangular crystals of 3 were obtained. All the processes should avoid exposure to light. Yield 31% based on Ag. Anal. Calcd for C 29 H 25 Ag 2 N 5 O 11 (fw ¼ 835.28) (%): C, 41.70; H, 3.02; N, 8.38. Found (%): C, 41.72; H, 3.01; N, 8.35. IR (KBr pellet, cm 1 ): 3440s, 1709m, 1603vs, 1416m, 1324m, 812m, 636w, 597w. | [] | ["five days"] | ["{[Ag 2 (H 2 pdtc)(bpy) 2 ] .3H 2 O} n", "3", "C 29 H 25 Ag 2 N 5 O 11"] | ["AgNO 3--0.0255 g, 0.15 mmol"] | [] | ["bpy--0.0156 g, 0.1 mmol", "H 4 pdtc--0.0128 g, 0.05 mmol"] | [] | ["1 h"] | ["ethanolic solution of bpy--NA", "aqueous solution of H 4 pdtc--NA", "acetonitrile--NA"]
ic201413h | 2.2.5. Preparation of {[Mn(phen) 2 ](Sn 2 Se 5 )} n (4). A mixture of SnCl 4 3 5H 2 O (0.175 g, 0.50 mmol), MnCl 2 3 4H 2 O (0.099 g, 0.50 mmol), Se (0.158 g, 2.00 mmol), and phen 3 H 2 O (0.099 g, 0.50 mmol) in 4 mL of methylamine aqueous solution (16% in H 2 O) was sealed in a 25 mL poly(tetrafluoroethylene )-lined stainless steel container under autogenous pressure and then heated at 185 °C for 5 days and finally cooled to room temperature. The product consists of orange chip crystals of 4 and a few bits of indefinite dark-red powder. The crystals of 4 were selected by hand and washed with ethanol and diethyl ether. The crystals are stable in air and insoluble in common solvents. (Yield: 13% based on Sn). The phase purity of 4 was confirmed by PXRD study (Supporting I nformation, Figure S1). Elemental analysis calcd. (%) for C 24 H 16 MnN 4 Se 5 Sn 2 : C 27.52, H 1.54, N 5.35; found: C 27.50, H 1.31, N5.32. | [] | [] | ["{[Mn(phen) 2 ](Sn 2 Se 5 )} n", "C 24 H 16 MnN 4 Se 5 Sn 2"] | ["SnCl 4 \n5H 2 O--0.175 g, 0.50 mmol", "MnCl 2 \n4H 2 O--0.099 g, 0.50 mmol"] | [] | ["phen \n3 H 2 O--0.099 g, 0.50 mmol"] | ["185 \n°C"] | ["5 days"] | ["methylamine aqueous solution (16% in H 2 O)--4 mL"]
ic302662x | The chemical composition was calculated from atomic absorption spectroscopy (AAS) and C, N, H elemental analysis. CoBpe 1 Found: Co 10.3(1), Ni ---; V 17.5(1); C 37.3(2); N 7.3(1); H, 4.4(4); required: Co 10.1, Ni ---; V 17.5; C 37.0; N 7.2; H, 3.6. CoNiBpe 2 Found: Co 5.2(1), Ni 4.9(1); V 17.6(1); C 37.0(1); N 7.2(2); H, 3.6(4); required: Co 5.2, Ni 4.9; V 17.4; C 37.0; N 7.2; H, 3.6.NiCoBpe 3 Found: Co 2.6(2), Ni 7.4(1); V 17.5(2); C 37.2(2); N 7.2(2); H, 3.5(5); required: Co 2.6, Ni 7.4; V 17.5; C 37.0; N 7.2; H, 3.6; NiBpe 4 Found: Co ---, Ni 10.3(1); V 17.6(2); C 37.0(1); N 7.1(3); H, 3.7(4); required: Co ---, Ni 10.1; V 17.5; C 37.0; N 7.2; H, 3.6. | [] | [] | ["CoBpe", "CoNiBpe", "NiCoBpe", "NiBpe"] | ["Co--10.3(1)", "Ni-----", "Co--5.2(1)", "Ni--4.9(1)", "Co--2.6(2)", "Ni--7.4(1)", "Co-----", "Ni--10.3(1)"] | [] | ["Bpe--1"] | [] | [] | []
s0277-5387(01)00879-8 | 3 .2 .5 . Preparation of [ Ag 2 ( psb ) 2 ]( ClO 4 ) 2 (3) To a solution of AgClO 4 (0.21 g, 1 mmol) in DMF, a solution of the ligand psb (0.32 g, 1 mmol) in acetonitrile (10 ml) was added. The reaction mixture was stirred for 3 h, the resulting solution was ﬁltered and the ﬁltrate slowly diffused by ether to give crystals of the complex (yield: 0.66 g, 62%). Anal. Found. C, 40.42; H, 3.23; N, 5.39. Calc. for C 36 H 32 Ag 2 Cl 2 N 4 O 8 S 4 : C, 40.61; H, 3.01; N, 5.26%.3 .2 .6 . Preparation of the ligand psmq A solution of 2,3-sodium-quinoxalinedithiolate (0.24 g, 1 mmol) and 4-(chloromethyl)pyridine (0.27 g, 2 mmol) in 20 ml CH 3 CN and 20 ml CH 3 OH was heated to 60 °C for 3 h with vigorous stirring. The next steps are also similar to bbch, and a yellow powder (psmq) was obtained (yield: 0.31 g, 82%). | [] | [] | ["[Ag 2 ( psb ) 2 ]( ClO 4 ) 2", "psmq"] | ["AgClO 4--0.21 g, 1 mmol"] | [] | ["psb--0.32 g, 1 mmol", "2,3-sodium-quinoxalinedithiolate--0.24 g, 1 mmol", "4-(chloromethyl)pyridine--0.27 g, 2 mmol"] | ["not provided", "60 °C"] | ["3 h", "3 h"] | ["DMF--not provided", "acetonitrile--10 ml", "CH 3 CN--20 ml", "CH 3 OH--20 ml"]
zaac.201100229 | (Yield ≈ 50%). Elemental anal. for C 48 H 46 Co 2 N 8 O 25 : calcd. C 46.01; H 3.67; N 8.95; O 31.94 %; found: C 46.10; H 3.62; N 8.98; O 31.88%. IR (KBr): ν ˜ = 3404 (ν OH ), 3091 (ν NH ), 2928 (ν Ar–H ), 1617 (ν as–coo ), 1368 (ν s–coo ), 1556, 1487, 1404 (ν C···C ), 537 (ν Co–N ), 395 (ν Co–O )cm –1 . | [] | [] | ["C 48 H 46 Co 2 N 8 O 25"] | [] | [] | [] | [] | [] | []
j.solidstatesciences.2009.10.007 | 2.4. Synthesis of In(OH)(1,2-chdc) (3) Compound 3 was synthesized from a mixture of indium chloride (0.9 mmol, 199.1 mg), trans-1,2-cyclohexanedicarboxylic acid (1,2-H 2 chdc) (1.0 mmol, 172.2 mg), 2-pyrazinecarboxylic acid (1.0 mmol, 124.1 mg), potassium hydroxide (1.0 mmol, 56.1 mg) and deionized water (5 mL) in molar ratio of 0.9:1:1:1:278. The starting chemicals and deionized water were mixed into a hydrothermal reaction vessel and heated at 180  C for 3 d. After quenching to room temperature, the product was ﬁltered and washed with distilled water, N,N-dimethylformamide and ethanol and dried at ambient temperature. The ﬁnal product was in the form of thin plate crystals with pale-brown color. Yield: 12% based on In. Elem Anal.: In, 39.50% obs. (38.02% calcd); C, 31.85% obs.(31.82% calcd); H, 3.61% obs. (3.67% calc.). IR (KBr): 3453.1m(br), 2935.7m, 2856.7w, 1555.3s, 1445.4m, 1427.1m, 1281.1w, 1227.9w, 1113.3w, 955.0w, 919.4w, 770.8w, 718.9w, 526.0w cm 1 . | [] | [] | ["In(OH)(1,2-chdc)"] | ["indium chloride--0.9 mmol, 199.1 mg"] | ["potassium hydroxide--1.0 mmol, 56.1 mg"] | ["trans-1,2-cyclohexanedicarboxylic acid (1,2-H 2 chdc)--1.0 mmol, 172.2 mg", "2-pyrazinecarboxylic acid--1.0 mmol, 124.1 mg"] | ["180 \nC"] | ["3 d"] | ["deionized water--5 mL"]
chem.201001434 | Synthesis of {(en) 2 Cd 2 Ge 8 V 12 O 40 (OH) 8 [Cd(en) 2 ] 2 ACHTUNGTRENNUNG(H 2 O)}·6H 2 O (1):A mixture of GeO 2 (0.1040 g, 1 mmol), NH 4 VO 3 (0.2340 g, 2 mmol), CdCl 2 ·2.5H 2 O (0.1440 g, 0.5 mmol), H 3 BO 3 (0.061 g, 1 mmol), en (0.5 mL), and H 2 O (5 mL) was stirred for 2 h, sealed in a Teflon-lined steel autoclave (pH 10, 20 mL), kept at 170 8 C for 5 d, and then cooled to RT. Dark block crystals were obtained by filtration, washed with distilled water, and dried in air (yield: ca. 80% based on GeO 2 ). 1 was also prepared by replacing NH 4 VO 3 with V 2 O 5 under the same conditions. IR (KBr pellet): n˜ =3436 (m), 3331 (m), 2939 (vw), 2881 (vw), 1598 (m), 1464 (w), 1388 (w), 976 (s), 784 (vs), 727 (m), 670 (m), 536 cm 1 (s); elemental analysis calcd (%) for C 12 H 70 Cd 4 Ge 8 N 12 O 55 V 12 : C 4.96, H 2.43, N 5.79; found: C 5.17, H 2.40, N 5.90. | [] | [] | ["{(en) 2 Cd 2 Ge 8 V 12 O 40 (OH) 8 [Cd(en) 2 ] 2 (H 2 O)}·6H 2 O"] | ["GeO 2--0.1040 g, 1 mmol", "NH 4 VO 3--0.2340 g, 2 mmol", "CdCl 2 ·2.5H 2 O--0.1440 g, 0.5 mmol", "H 3 BO 3--0.061 g, 1 mmol"] | [] | ["en--0.5 mL"] | ["170 8 C"] | ["5 d"] | ["H 2 O--5 mL"]
c0ce00365d | Synthesis of [Co(bpy)(H 2 O) 4 ] n [Co(ptc)(H 2 O)] 2n 3 0.372 g (1.00 mmol) Co(ClO 4 ) 2 $6H 2 O, 0.124 g (0.67 mmol) H 3 ptc and 0.158 g (1.00 mmol) 4,4 0 -bipyridine were homogenized in a mixed solvent consisting of 5.0 mL methanol and 10.0 mL H 2 O, and the resulting mixture was then transferred into a 23 ml Teﬂon-lined stainless-steel autoclave, which was heated to 170  C and kept at this temperature for 7 days, then the reactor was spontaneously cooled to room temperature. After ﬁltration, 68 mg violet block-shaped crystals were obtained. Anal. Calc. for C 26 H 24 Co 3 N 4 O 18 : C, 36.43; H, 2.82; N, 6.54. Found: C, 36.40; H, 2.82; N, 6.51. IR data (cm 1 , KBr): 3440s, 3078s, 1610s n s (COO  ), 1558s n s (COO  ), 1450m, 1369s, 1276m, 1218w, 1093w, 1037w, 777s, 725s. The TG curve (ESI†) in 3 shows the observed weight loss of 11.9% over 150–240  C agrees well with the value of 12.6% calculated for 6 mole water molecules per formula unit. The resulting dehydrated intermediate undergoes abrupt weight loss above 330  C, and the additional weight loss of 56.3% over 330–750  C indicated damage to the organic ligand. | [] | [] | ["[Co(bpy)(H 2 O) 4 ] n", "[Co(ptc)(H 2 O)] 2n", "C 26 H 24 Co 3 N 4 O 18"] | ["Co(ClO 4 ) 2 $6H 2 O--0.372 g (1.00 mmol)"] | [] | ["H 3 ptc--0.124 g (0.67 mmol)", "4,4 0 -bipyridine--0.158 g (1.00 mmol)"] | ["170 \nC"] | ["7 days"] | ["methanol--5.0 mL", "H 2 O--10.0 mL"]
c9dt03947c | Hydrothermal synthesis of the hybrid materials Mn(H 2 O)(PO 3 C 10 H 6 OH)·(H 2 O) 0.5 (3), Co(H 2 O)(PO 3 C 10 H 6 OH)· (H 2 O) 0.5 (4), Cu(H 2 O)(PO 3 C 10 H 6 OH)·(H 2 O) 0.5 (5) and Zn(H 2 O) (PO 3 C 10 H 6 OH)·(H 2 O) 0.5 (6) hybrid materials were synthesized by a hydrothermal method according to the following procedures: Mn(H 2 O)(PO 3 C 10 H 6 OH)·(H 2 O) 0.5 (3). A 50 mL PTFE liner was charged with a mixture of 6-hydroxy-2-naphthylphosphonic acid (2) (0.05 g, 0.22 mmol, 1 eq.), manganese nitrate tetrahydrate Mn(NO 3 ) 2 ·4H 2 O (0.083 g, 0.33 mmol, 1.5 eq.), urea (0.013 g, 0.22 mmol, 1 eq.) and distilled water (10 mL). The liner was then inserted in a Berghof DAB-2 pressure digestion vessel and heated from room temperature to 120 °C in 24 hours, left at 120 °C for 24 hours and cooled to room temperature in 24 hours. The final compound was obtained after filtration as platelet light brown crystals which were washed with distilled water, rinsed with ethanol and dried in air (quantity 35.6 mg; yield 71%). Elemental analysis for MnC 10 PO 5.5 H 10 (304.1 g mol −1 ): found (calc.) C 39.99% (39.49), H 3.88% (3.31). | ["room temperature"] | ["24 hours"] | ["Mn(H 2 O)(PO 3 C 10 H 6 OH)·(H 2 O) 0.5"] | ["Mn(NO 3 ) 2 ·4H 2 O--0.083 g, 0.33 mmol, 1.5 eq."] | [] | ["6-hydroxy-2-naphthylphosphonic acid (2)--0.05 g, 0.22 mmol, 1 eq.", "urea--0.013 g, 0.22 mmol, 1 eq."] | ["room temperature to 120 °C"] | ["24 hours"] | ["distilled water--10 mL"]
ejic.200300910 | Synthesis of (S)-L 2 : The procedure was similar to the synthesis of (S)-L 1 except that 4-picolyl chloride hydrochloride was used instead of 3-picolyl chloride hydrochloride. Yield: 3.75 g (80 % based on BINOL).1 H NMR (500 MHz, CDCl 3 ): δ ⫽ 8.28 (dd, J ⫽ 1.5, 4.5 Hz, 4 H, py), 8.07 (d, J ⫽ 8.5 Hz, 2 H, bi), 7.97 (d, J ⫽ 8.5 Hz, 2 H, bi), 7.59 (d, J ⫽ 9.0 Hz, 2 H, bi), 7.35⫺7.38 (m, 2 H, bi), 7.26⫺7.29 (m, 2 H, bi), 7.03 (d, J ⫽ 8.5 Hz, 2 H, bi), 6.94 (d, J ⫽ 6.0 Hz, 4 H, py), 5.24 (s, 4 H, -CH 2 -) ppm. | [] | [] | ["(S)-L 2"] | [] | [] | [] | [] | [] | []
acs.inorgchem.8b03455 | {[Cu 3 Tb(L Pr )Fe(CN) 6 (H 2 O) 4 ]·(H 2 O) 6.75 } 2 (4). On top of a solution of K 3 [Fe(CN) 6 ] (10.6 mg, 32.2 μmol) in 10 mL of H 2 O/MeCN (2:1) was layered a solution of 1 (2.5 mg, 1.9 μmol) in 10 mL of H 2 O/ MeCN (1:1). The solution was kept in a sealed tube for a month and then opened to allow slow evaporation. A few days after opening the tube, black blocklike single crystals of 4 appeared and grew over a few weeks. Then were isolated and washed with acetonitrile and diethyl ether. Yield: 23% (1.4 mg, 0.5 μmol). Found (%): C, 33.42; H, 3.93; N, 11.76. Calculated for C 39 H 56 Cu 3 FeN 12 O 19 Tb {[Cu 3 Tb(L Pr )Fe(CN) 6 (H 2 O) 4 ]·(H 2 O) 9 } 2 ): C, 33.40; H, 4.02; N, 11.99. | [] | ["a few weeks"] | ["{[Cu 3 Tb(L Pr )Fe(CN) 6 (H 2 O) 4 ]·(H 2 O) 6.75 } 2", "C 39 H 56 Cu 3 FeN 12 O 19 Tb {[Cu 3 Tb(L Pr )Fe(CN) 6 (H 2 O) 4 ]·(H 2 O) 9 } 2"] | ["K 3 [Fe(CN) 6 ]--10.6 mg, 32.2 μmol"] | [] | ["1--2.5 mg, 1.9 μmol"] | [] | ["a month"] | ["H 2 O/MeCN (2:1)--10 mL", "H 2 O/ MeCN (1:1)--10 mL"]
c0dt01278e | Syntheses of [Ni 3 (L-TMTA) 2 (4,4¢-bpy) 4 ]·2C 2 H 5 OH·14H 2 O(3) and [Ni 3 (D-TMTA) 2 (4,4¢-bpy) 4 ]·2C 2 H 5 OH·14H 2 O(4) H 2 O(4mL)andC 2 H 5 OH (4 mL) were added into a 25 mL Teﬂonlined autoclave containing L-TMTAH 3 (0.1 mmol, 0.0423 g), 4,4¢bpy (0.08 mmol, 0.0125 g), Ni(NO 3 ) 2 ·2H 2 O (0.3 mmol, 0.0282 g) and KOH (0.3 mmol, 0.0128 g). The resulting mixture was sealed and heated at 95 ◦ C in an oven for 2 days, then slowly cooled to ambient temperature. Blue crystals of 3 were separated from the cooled mixture by ﬁltration, washed with distilled water and ethanol and dried. Yield: 42%. n max (KBr pellet)/cm -1 of 3: 3386(s), 1650(s), 1599(vs), 1542(s), 1460(w), 1418(m), 1293(m), 1072(w), 814(m), 637(m). 4 waspreparedinawaysimilartothatof 3 using D-TMTA instead of L-TMTA. Yield: 42%. n max (KBr pellet)/cm -1 of 4: 3400(s), 1649(s), 1600(vs), 1537(s), 1459(w), 1417(m), 1293(m), 1073(w), 815(m), 637(m). | [] | [] | ["[Ni 3 (L-TMTA) 2 (4,4¢-bpy) 4 ]·2C 2 H 5 OH·14H 2 O", "[Ni 3 (D-TMTA) 2 (4,4¢-bpy) 4 ]·2C 2 H 5 OH·14H 2 O"] | ["Ni(NO 3 ) 2 ·2H 2 O--0.3 mmol, 0.0282 g"] | ["KOH--0.3 mmol, 0.0128 g"] | ["L-TMTAH 3--0.1 mmol, 0.0423 g", "4,4¢bpy--0.08 mmol, 0.0125 g", "D-TMTA--0.1 mmol, 0.0423 g"] | ["95 ◦ C"] | ["2 days"] | ["H 2 O--4 mL", "C 2 H 5 OH--4 mL"]
zaac.201100131 | 4,4'-Bis[(tert-butylsulfanyl)methyl]biphenyl (L 2 ): L 2 was synthesized by the similar procedure as described above. To the hot ethanol solution (30 mL, 50 °C) of tert-butylthiol sodium salt (2.24 g, 0.02 mol), 4,4'-bis(chloromethyl)biphenyl (2.51 g, 0.01 mol) was added.The mixture was further stirred at 50 °C for 4 h. After cooling, water (30 mL) was added and left to stand for 2 h. The colorless precipitate was filtered off, washed with water and ethanol, and recrystallized from a mixture of chloroform and diethyl ether to obtain a white powder.[5] Yield 75 %. M.p.: 120–122 °C. C 22 H 30 S 2 : calcd. C 73.68; H 8.43 %; found: C 73.42; H 8.51 %. | [] | ["2 h"] | ["C 22 H 30 S 2"] | [] | [] | ["4,4'-Bis[(tert-butylsulfanyl)methyl]biphenyl--NaN", "tert-butylthiol sodium salt--2.24 g, 0.02 mol", "4,4'-bis(chloromethyl)biphenyl--2.51 g, 0.01 mol"] | ["50 °C"] | ["4 h"] | ["ethanol--30 mL, 50 °C", "water--30 mL", "ethanol--NaN", "chloroform--NaN", "diethyl ether--NaN"]
zaac.200700235 | Synthesis of K 2 [Cu(2,4ⴚpdc) 2 ]·2H 2 O (1) To a stirred suspension of pyridine-2,4-dicarboxylic acid monohydrate (185 mg, 1.0 mmol) in water (3.0 cm 3 ) was added KOH (1.0 M, 3.0 cm 3 ) and CuCl 2 (67.0 mg, 0.5 mmol) in water (4.0 cm 3 ). After stirring the milky-blue solution for 2 min, KF mineraliser (1000 mg, 17.3 mmol) was added to give a Cu:L:OH:K ratio of 1:2:6:34.6 and the reaction mixture was heated for 24 h at 200 °C, then cooled at a rate of 0.1 °Cmin ⫺1 to room temp. Very large deep blue crystalline blocks of 1 were isolated by filtration (yield 162 mg, 72 %). Anal. Found: C, 32.9; H, 1.9; N, 5.3. | [] | [] | ["K 2 [Cu(2,4ⴚpdc) 2 ]·2H 2 O", "C 10 H 6 CuK 2 O 6"] | ["CuCl 2--67.0 mg, 0.5 mmol"] | ["KOH--3.0 cm 3", "KF mineraliser--1000 mg, 17.3 mmol"] | ["pyridine-2,4-dicarboxylic acid monohydrate--185 mg, 1.0 mmol"] | ["200 °C"] | ["24 h"] | ["water--3.0 cm 3"]
j.jssc.2015.03.020 | 2.2. Synthesis of {[Ln 2 (2,5-tdc) 3 (dmso) 2 ]  H 2 O} n 2.2.1. Synthesis of {[Ho 2 (2,5-tdc) 3 (dmso) 2 ]  H 2 O} n (1) Compound (1) was synthesized using a two layered solution in a tube of 1.5 cm inner diameter and 18 cm height. The bottom layer was 10 mL of N,Nʹ-dimethylformamide and dimethylsulfoxide mixture (1:1) containing 0.20 mmol (34 mg) of 2,5-thiophenedicarboxylic acid. The upper one was 5 mL of an ethanolic solution containing 0.13 mmol (50 mg) of HoCl 3  6H 2 O. The resulting solution was allowed to stand and after four weeks, pale yellow block crystals suitable for single crystal X-ray diffraction analysis were obtained. Yield: 45%. Anal. Calc. for Ho 2 C 22 H 20 O 15 S 5 : C, 26.0; H, 1.99%; Found: C, 25.8; H, 1.97%. | [] | [] | ["{[Ho 2 (2,5-tdc) 3 (dmso) 2 ]  H 2 O} n", "Ho 2 C 22 H 20 O 15 S 5"] | ["HoCl 3  6H 2 O--0.13 mmol (50 mg)"] | [] | ["2,5-thiophenedicarboxylic acid--0.20 mmol (34 mg)"] | [] | ["four weeks"] | ["N,Nʹ-dimethylformamide and dimethylsulfoxide mixture (1:1)--10 mL", "ethanolic solution--5 mL"]
acs.inorgchem.8b02744 | Synthesis of [Th(TEDGA) 2 (C 2 O 4 )][NO 3 ] 2 [H 2 C 2 O 4 ]·6H 2 O(1), [Th(TEDGA) 2 (C 2 O 4 ) 2 ][H 2 C 2 O 4 ] 2 ·2H 2 O(2), [Th(TEDGA) 4 [NO 3 ] 4 ·4H 2 O(3), and [Th 2 (C 2 O 4 ) 3 (TEDGA) 4 ][NO 3 ][HC 2 O 4 ][H 2 C 2 O 4 ] 4 ·7H 2 O(4). Thorium nitrate (0.2 mmol) and TEDGA (1.4 mmol) were added in 10 mL of deionized water. The solution was heated at 50 °C for 2 h; then a solution of oxalic acid (1.4 mmol in 10 mL of deionized water) was added within 2 h. A colorless solution was obtained after all reactants were added and was left un der the hood for slow evaporation. After 10 days at room temperature, a viscous solution containing crystals of (1) was obtained. These crystals of (1) have to be retained into their solution, otherwise a rapid degradation is observed. | [] | [] | ["[Th(TEDGA) 2 (C 2 O 4 )][NO 3 ] 2 [H 2 C 2 O 4 ]·6H 2 O(1)", "[Th(TEDGA) 2 (C 2 O 4 ) 2 ][H 2 C 2 O 4 ] 2 ·2H 2 O(2)", "[Th(TEDGA) 4 [NO 3 ] 4 ·4H 2 O(3)", "[Th 2 (C 2 O 4 ) 3 (TEDGA) 4 ][NO 3 ][HC 2 O 4 ][H 2 C 2 O 4 ] 4 ·7H 2 O(4)"] | ["Thorium nitrate--0.2 mmol"] | [] | ["TEDGA--1.4 mmol", "oxalic acid--1.4 mmol"] | ["50 °C"] | ["2 h", "2 h", "10 days"] | ["deionized water--10 mL"]
c5ce00767d | 2H 2 O was replaced by CdCO 3 . Yield 70% (based on H 2 DSPTP). Elemental analysis calcd (%) for C 21 H 17 CdN 3 O 8 S 2 : C, 40.95, H, 2.78, N, 6.82. Found: C, 41.00, H, 2.77, N, 6.80%. IR (KBr, ν/cm -1 ): 3418(s), 2345(w), 1604(m), 1531(w), 1410(w), 1192(s), 1036(s), 842(w), 769(w), 688(w), 615(m), 551(w). 35 Synthesis of {[Ag(HDSPTP)]·30H 2 O} n (3). A mixture of H 2 DSPTP (10 mg, 0.02 mmol), AgCF 3 CO 2 (4.71 mg, 0.02 mmol) and H 2 O (2 mL) was sealed in a 10 mL Teﬂon-lined stainless-steel reactor (using 0.2 M NH 3 to adjust the pH to 5.0), heated at 120 o C for 72 hours under autogenous pressure, and 40 then slowly cooled to room temperature at a rate of 2 o C/h. Colorless block crystals of 3 were collected by filtration and washed with ethanol several times. Yield 60% (based on H 2 DSPTP). Elemental analysis calcd (%) for C 84 H 72 Ag 4 N 12 O 32 S 8 : C, 41.19, H, 2.96, N, 6.86. Found: C, 41.26, H, 2.83, N, 6.79%. 45 IR (KBr, n/cm -1 ): 3568(m), 3085(w), 2923(s), 2848(w), 1958(w), 1599(s), 1540(m), 1474(w), 1401(m), 1320(w), 1205(s), 1083(w), 1034(s), 829(m), 773(w), 698(w), 673(w), 609(m), 543(w). Synthesis of {[Ag(HDSPTP)(H 2 O)]·3H 2 O} n (4). A mixture of H 2 DSPTP (10 mg, 0.02 mmol), and AgNO 3 (36 mg, 0.2 mmol) 50 and H 2 O (2 mL) was sealed in a 20 mL Teﬂon-lined stainlesssteel reactor, heated at 120 o C for 72 hours under autogenous pressure, and then slowly cooled to room temperature at a rate of 2 o C/h. Colorless block crystals of 4 were collected by filtration and washed with ethanol several times. Elemental 55 analysis calcd (%) for C 21 H 22 AgN 3 O 10 S 2 : C, 38.90, H, 3.42, N, 6.48. Found: C, 38.88, H, 3.40, N, 6.45%. Yield 45% (based on H 2 DSPTP). IR (KBr, n/cm -1 ): 3422(m), 3085(w), 2931(w), 2848(w), 2359(s), 1623(m), 1467(w), 1198(s), 1074(w), 1034(s), 837(w), 773(w), 699(w), 665(w), 609(w), 543(w). 60 Synthesis of [Ag 2 (DSPTP)] n (5). Compound 5 was synthesized in a procedure similar to that described for 4, except that NH 3 (0.2 M) was used to adjust the pH to 5.0. Colorless block crystals of 5 were collected by filtration and washed with ethanol several times. Yield 35% (based on 65 H 2 DSPTP). Elemental analysis calcd (%) for C 21 H 13 Ag 2 N 3 O 6 S 2 : C, 36.92, H, 1.92, N, 6.15. Found: C, 36.90, H, 1.95, N, 6.19%. IR (KBr, n/cm -1 ): 3077(w), 3422(m), 2923(m), 2848(w), 2359(m), 1606(s), 1533(w), 1474(w), 1410(m), 1369(w), 1311(w), 1188(s), 1025(s), 903(w), 837(m), 763(m), 739(w), 682 (m), 649(w), 70 609(s), 543(w). Synthesis of {[Ag 4 (DSPTP) 2 (H 2 O) 3 ]·2H 2 O} n (6). Compound 6 was synthesized in a procedure similar to that described for 4, except that NaOH (0.4 M) was used to adjust the pH to 5.0. Orange block crystals of 6 were collected by filtration and 75 washed with ethanol several times. Yield 45% (based on H 2 DSPTP). Elemental analysis calcd (%) for C 42 H 36 Ag 4 N 6 O 17 S 4 : C, 34.63, H, 2.49, N, 5.77. Found: C, 34.66, H, 2.53, N, 5.74%. IR (KBr, ν/cm -1 ): 3465(s), 1602(m), 1540(w), 1469(m), 1405(w), 1200(s), 1029(m), 823(w), 769(w), 670(w) , 617(m), 545(w). 80 Synthesis of [Pb(DSPTP)(H 2 O) 2 ] n (7). A mixture of H 2 DSPTP (10 mg, 0.02 mmol), Pb(NO 3 ) 2 (14.11 mg, 0.04 mmol), and H 2 O (1.5 mL) was sealed in a 20 mL Teﬂon-lined stainless-steel reactor using 0.5 M 1,2-ethanediamine (en) to adjust the pH to 5.0, heated at 120 o C for 48 hours under autogenous pressure, and 85 then slowly cooled to room temperature at a rate of 2 o C/h. Orange block crystals of 7 were collected by filtration and washed with ethanol several times. Yield 50% (based on H 2 DSPTP). Elemental analysis calcd (%) for C 21 H 17 N 3 O 8 PbS 2 : C, 35.49, H, 2.41, N, 5.91. Found: C, 35.51, H, 2.41, N, 5.88%. IR 90 (KBr, ν/cm -1 ): 3502(s), 3079(w), 2388(w), 1597(s), 1525(w), 1403(w), 1217(s), 1014(m), 829(w), 671(w), 610(m), 547(w). Synthesis of {[Pb(DSPTP)(H 2 O) 3 ]·3H 2 O} n (8). A mixture of H 2 DSPTP (5 mg, 0.01 mmol), and Pb(NO 3 ) 2 (35 mg, 0.1 mmol) and H 2 O (2 mL) was sealed in a 10 mL Teﬂon-lined 95 stainless-steel reactor (using 0.2 M KOH to adjust the PH to 5.0), heated at 120 o C for 48 hours under autogenous pressure, and then slowly cooled to room temperature at a rate of 2 ℃/h. Colorless block crystals of 8 were collected by filtration and washed with ethanol several times. Yield 60% (based on 100 H 2 DSPTP). Elemental analysis calcd (%) for C 21 H 25 N 3 O 12 PbS 2 : C, 32.22, H, 3.22, N, 5.37. Found: C, 32.25, H, 3.19, N, 5.42%. IR (KBr, n/cm -1 ): 3429(s), 3085(w), 2923(w), 2848(w), 2349(s), 1606(s), 1565(w), 1540(w), 1467(w), 1401(w), 1377(w), 1213(s), 1149(s), 1017(s), 829(m), 773(w), 700(w), 665(s), 641(w), 105 600(m), 545(w). Page 2 of 13CrystEngComm CrystEngComm Accepted Manuscript Published on 09 June 2015. Downloaded by Nanyang Technological University on 18/06/2015 03:54:01. View Article Online DOI: 10.1039/C5CE00767D | [] | [] | ["(H 3 O)[Ag 3 (2,2'-bpy) 2 (phnz) 2 (?-Mo 8 O 26 )]", "C 21 H 17 CdN 3 O 8 S 2", "[Ag(HDSPTP)]·30H 2 O", "[Ag(HDSPTP)(H 2 O)]·3H 2 O", "[Ag 2 (DSPTP)] n", "[Ag 4 (DSPTP) 2 (H 2 O) 3 ]·2H 2 O", "[Pb(DSPTP)(H 2 O) 2 ] n", "{[Pb(DSPTP)(H 2 O) 3 ]·3H 2 O} n"] | ["(NH 4 ) 6 Mo 7 O 24 \n2H 2 O--0.4140 g, 0.335 mmol", "AgNO 3--0.1138 g, 0.67 mmol", "AgCF 3 CO 2--4.71 mg, 0.02 mmol", "AgNO 3--36 mg, 0.2 mmol", "Pb(NO 3 ) 2--14.11 mg, 0.04 mmol", "Pb(NO 3 ) 2--35 mg, 0.1 mmol"] | [] | ["H 2 DSPTP--10 mg, 0.02 mmol", "H 2 DSPTP--10 mg, 0.02 mmol", "H 2 DSPTP--10 mg, 0.02 mmol", "H 2 DSPTP--10 mg, 0.02 mmol", "H 2 DSPTP--10 mg, 0.02 mmol", "H 2 DSPTP--5 mg, 0.01 mmol", "H 2 DSPTP--10 mg, 0.02 mmol"] | ["165 °C", "120 °C", "120 °C", "120 °C", "120 °C", "120 °C", "120 °C"] | ["5 days", "72 hours", "72 hours", "72 hours", "48 hours", "48 hours", "48 hours"] | ["H 2 O--12 mL", "H 2 O--2 mL", "H 2 O--2 mL", "H 2 O--1.5 mL", "H 2 O--2 mL"]
zaac.200900200 | In the synthesis of 1–3 three different anions (BF 4 – ,NO 3 – , Cl – ) were used. The best results were obtained with BF 4 – in 1. | [] | [] | [] | [] | ["BF 4 ---used"] | [] | [] | [] | []
j.jssc.2008.08.027 | 2.2.7. Synthesis of [Zn(trz)I] N (2  I) A mixture of Zn(NO 3 ) 2  6H 2 O (0.119 g, 0.40 mmol), Htrz (0.028 g, 0.40 mmol), KI (0.083 g, 0.50 mmol) and H 2 O (6 g, 333 mmol), was stirred until it was homogeneous, and then sealed in a 8 mL Teﬂon-lined stainless reactor, kept under autogenous pressure at 160 1C for 72 h, and then slowly cooled to room temperature at a rate of 5 1C/h. Colorless prism crystals, stable in air and insoluble in water and common organic solvents, were isolated in 23% yield (based on Zn). IR (KBr pellet, cm 1 ): n 3105 m, 3040 w, 2937 w, 1529 s, 1329 w, 1301 s, 1214 w, 1175 s, ARTICLE IN PRESS N N N N N N N =+ tzpz HN N HN N N NH 2 HN N N NH 2 HOOC H 2 atcHatrzHtrz im N Scheme 1. | [] | [] | ["[Zn(trz)I] N", "NaN"] | ["Zn(NO 3 ) 2 \n6H 2 O--0.119 g, 0.40 mmol"] | ["KI--0.083 g, 0.50 mmol"] | ["Htrz--0.028 g, 0.40 mmol"] | ["160 1C"] | ["72 h"] | ["H 2 O--6 g, 333 mmol"]
c000373e | Preparation of [Co(L)(adip)]$H 2 O (2). Complex 2 was obtained by the same hydrothermal procedure as that used for the preparation of 1 using Co(NO 3 ) 2 $6H 2 O (29.1 mg, 0.1 mmol) instead of Ni(NO 3 ) 2 $6H 2 O. Purple block crystals of 2 were collected in 59% yield after being washed with water and ethanol several times. Anal. Calcd for C 18 H 18 N 4 O 5 Co: C, 50.32; H, 4.19; N, 13.04%. Found: C, 50.09; H, 4.31; N, 12.84%. IR (KBr pellet, cm 1 ): 3140 (w, br), 2950 (s), 2856 (w), 1590 (s), 1462 (s), 1415 (m), 1314 (s), 1289 (m), 1207 (w), 1138 (s), 1075 (w), 969 (w), 950 (w), 928 (w), 837 (m), 818 (m), 646 (s), 610 (w), 520 (w).Preparation of [Cd 2 (L)(adip) 2 ] (3). Hydrothermal treatment of L (21.0 mg, 0.1 mmol), H 2 adip (29.2 mg, 0.2 mmol), Cd(NO 3 ) 2 $4H 2 O (61.7 mg, 0.2 mmol), NaOH (16.0 mg, 0.4 mmol) and 10 mL H 2 O in a Teﬂon lined stainless steel container was performed at 160  C for 3 days. Colorless block crystals of 3 were isolated by ﬁltration and washed with water and ethanol several times to give a 72% yield. Anal. Calcd for C 24 H 26 N 4 O 8 Cd 2 : C, 39.82; H, 3.59; N, 7.74%. Found: C, 39.72; H, 3.73; N, 7.60%. IR (KBr pellet, cm 1 ): 3156 (w), 2950 (m), 2834 (w), 1545 (s), 1410 (s), 1318 (s), 928 (m), 876 (m), 810 (m), 629 (s), 532 (m). | [] | [] | ["[Co(L)(adip)]$H 2 O", "C 18 H 18 N 4 O 5 Co"] | ["Co(NO 3 ) 2 $6H 2 O--29.1 mg, 0.1 mmol"] | [] | ["L--21.0 mg, 0.1 mmol", "H 2 adip--29.2 mg, 0.2 mmol"] | [] | [] | []
ic401305c | Found: C, 39.63; H, 2.49.[Mn(T 3 DC)(H 2 O) 1.5 ] n (4). Red-orange crystals of 4 were grown from the solvothermal reaction mixture of 3 and isolated in less than 1% yield. FT-IR (cm −1 ): 3590 (w), 1641 (sh), 1626 (m), 1557 (s), 1530 Scheme 1 Inorganic Chemistry Article dx.doi.org/10.1021/ic401305c ¦ Inorg. Chem. XXXX, XXX, XXX−XXXB (m), 1509 (m), 1446 (m), 1435 (m) 1361 (vs), 1128 (m), 1066 (m), 1031 (m), 866 (m), 767 (s), 680 (w), 642 (w), 541 (w), 483 (m). | [] | [] | ["[Mn(T 3 DC)(H 2 O) 1.5 ] n", "NaN"] | [] | [] | ["T 3 DC--NaN"] | [] | [] | []
ic048671b | Synthesis of [CdL 2 (ClO 4 ) 2 ]‚2EtOH‚H 2 O(2). A mixture of Cd(ClO 4 ) 2 ‚ 6H 2 O (4.2 mg, 0.01 mmol), L (5.2 mg, 0.01 mmol), DMF (2 mL), C 6 H 4 Cl 2 (1 mL), and EtOH (1 mL) in a capped vial was heated at 70 °C for 4 days. Colorless crystals of 2 were filtered, washed with EtOH and Et 2 O, and dried at room temperature. Yield: 4.3 mg (57.0% based on L). Anal. Calcd for 1 (%): C, 62.1; H, 5.08; N, 3.71. Found: C, 59.6, H, 4.83, N, 3.34. IR (KBr pellet, cm -1 ): 3448br, 3056w, 1607s, 1549w, 1500m, 1456m, 1429m, 1357m, 1236m, 1103s, 1033m, 1015m, 974w, 922w, 859w, 753m, 622m. Synthesis of [CdL 2 (ClO 4 )(H 2 O)][ClO 4 ]‚1.5(C 6 H 4 Cl 2 )‚3EtOH‚6H 2 O(3). Compound 3 was synthesized similarly to 2 except two additional drops of water (∼0.1 mL) were added to the reaction mixture. Yield: 4.9 mg (53.3% based on L). Anal. Calcd for 3 (%): C, 56.9; H, 5.16; N, 3.05. Found: C, 54.9, H, 4.56, N, 3.59. IR (KBr pellet, cm -1 ): 3462br, 3055w, 1607s, 1550w, 1500m, 1456m, 1429m, 1384w, 1357m, 1236m, 1107s, 1034w, 1014m, 975w, 924w, 859w, 813w, 787w, 754m, 623m. | [] | [] | ["[CdL 2 (ClO 4 ) 2 ]‚2EtOH‚H 2 O", "[CdL 2 (ClO 4 )(H 2 O)][ClO 4 ]‚1.5(C 6 H 4 Cl 2 )‚3EtOH‚6H 2 O"] | ["Cd(ClO 4 ) 2 ‚ 6H 2 O--4.2 mg, 0.01 mmol"] | [] | ["L--5.2 mg, 0.01 mmol"] | ["70 \nC"] | ["4 days"] | ["DMF--2 mL", "C 6 H 4 Cl 2--1 mL", "EtOH--1 mL"]
b815916e | [Ni(O 2 N–BDC)(bps)(H 2 O)] 2n (2). 2 was synthesized in a similar way as that described for 1, except that H 2 isop was replaced by O 2 N–BDC. Yield: 0.018 g, 38%. Elemental analysis (%): calcd for C 36 H 26 N 6 Ni 2 O 14 S 2 C 45.60, H 2.76, N 8.86; found C 45.57, H 2.71, N 8.74. IR (cm 1 ): 3635 m, 3103 m, 3063 w, 2475 m, 1623 s n as (COO  ), 1598 m n s (COO  ), 1460 m, 1420 m, 1355 s, 1211 m, 1026 m, 915 m, 887 m, 822 m, 787 m, 541 m, 498 m. | [] | [] | ["[Ni(O 2 N–BDC)(bps)(H 2 O)] 2n", "C 36 H 26 N 6 Ni 2 O 14 S 2"] | [] | [] | [] | [] | [] | []
c6ce00317f | Synthesis of [Cd 2 (N 3 ) 2 (C 2 O 4 )(tzmb)] n (4). A mixture of Cd(NO 3 ) 2 ·4H 2 O (154.3 mg, 0.5 mmol), (cmb)Cl (115.8 mg, 0.5 mmol), NaN 3 (97.5 mg, 1.5 mmol), K 2 C 2 O 4 (55.3 mg, 0.3 mmol) and H 2 O (10 mL) was placed in a 25 mL Teflonlined stainless steel vessel. The mixture was sealed and heated at 140 °C for two hours and kept at this temperature for two days and then cooled to room temperature at a rate of 5 °Ch −1 . Yield: 12% (based on Cd). Anal. calcd for C 26 H 20 N 18 O 4 Cd 2 (4): C, 35.76; H, 2.31; N, 28.87%. Found: C, 35.35; H, 2.10; N, 28.64%. IR (KBr pellet, cm −1 ) for 4: 3451m, 3040m, 3005m, 2044vs, 1628vs, 1490m, 1416m, 1327s, 1217m, 1153s, 881w, 794m, 741m, 484m. | [] | [] | ["[Cd2(N3)2(C2O4)(tzmb)]n", "C26H20N18O4Cd2"] | ["Cd(NO3)2·4H2O--154.3 mg, 0.5 mmol"] | [] | ["(cmb)Cl--115.8 mg, 0.5 mmol", "NaN3--97.5 mg, 1.5 mmol", "K2C2O4--55.3 mg, 0.3 mmol"] | ["140 °C"] | ["two days"] | ["H2O--10 mL"]
c0nj00547a | Solid 1 was also obtained by manually grinding copper iodide (1 mmol, 0.190 g) and DABCO (1 mmol, 0.112 g) for 15 min in an agate mortar in the presence of two drops of acetonitrile or methanol.The same reaction was carried with a 1 : 2 molar ratio of CuI (1 mmol, 0.190 g) and DABCO (2 mmol, 0.224 g). An X-ray powder diﬀraction measurement of the solid product showed the presence of compound 1 and of an excess of DABCO. | [] | [] | [] | ["copper iodide--1 mmol, 0.190 g"] | [] | ["DABCO--1 mmol, 0.112 g", "DABCO--2 mmol, 0.224 g"] | [] | ["15 min"] | ["acetonitrile--two drops", "methanol--two drops"]
s0022-2860(98)00472-4 | Each contact was 12 days long. After the three contacts, the solid was washed with a 0.01 M HCl solution, in order to prevent hydrolysis, dried at 60⬚C, and stored over NaCl saturated solution (75% relative humidity) (1a). The solid was analysed and an accurate XRPD pattern collected. | [] | [] | [] | [] | [] | [] | [] | ["12 days", "12 days", "12 days"] | []
ic048371u | Found: C, 41.26; H, 3.48; N, 19.35. IR (KBr pellet) (cm -1 ): 3430 bm, 3121 w, 2473 w, 2352 w, 2165 w, 2103 w, 1952 w, 1641 m, 1606 m, 1586 s, 1567 m, 1492 m, 1475 w, 1420 m, 1414 s, 1322 w, 1238 m, 1224 m, 1192 w, 1167 w, 1121 m, 1091 m, 1052 m, 1027 m, 1018 m, 990 w, 979 w, 965 w, 839 s, 736 w, 567 s, 558 s, 527 w, 520 m. | [] | [] | [] | [] | [] | [] | [] | [] | []
j.ica.2011.06.043 | 2.2.3. Synthesis of [Ni(L)(adi) 0.5 (H 2 O)]0.5(adi)2.5H 2 O(3) A mixture of NiCO 3 (11.9 mg, 0.10 mmol), H 2 adi (14.6 mg, 0.10 mmol), L (16.8 mg, 0.05 mmol), and water (10 mL) was placed in a Teﬂon reactor (15 mL) and heated at 170 °C for 3 days. After the mixture had been cooled to room temperature at a rate of 10 °Ch 1 , blue crystals of 3 were obtained with a yield of 65% (based on NiCO 3 ). Anal. Calc. for C 23 H 36 N 8 NiO 7.50 (M r = 603.27): C, 45.79; H, 6.01; N, 18.57. Found: C, 45.92; H, 6.16; N, 18.42%. IR (cm 1 ): 3432(s), 3128(m), 2962(w), 2613(w), 1628(s), 1555(s), 1532(w), 1454(m), 1402(w), 1378(m), 1293(s), 1241(s), 1204(w), 1092(s), 1027(m), 983(w), 942(m), 872(w), 840(m), 759(m), 681(w), 663(m), 627(w), 605(w), 545(w), 503(w). | [] | [] | ["[Ni(L)(adi) 0.5 (H 2 O)]?0.5(adi)?2.5H 2 O", "C 23 H 36 N 8 NiO 7.50"] | ["NiCO 3--11.9 mg, 0.10 mmol"] | [] | ["H 2 adi--14.6 mg, 0.10 mmol", "L--16.8 mg, 0.05 mmol"] | ["170 °C"] | ["3 days"] | ["water--10 mL"]
b007983i | [Cu 4 (pap) 4 (H 2 O) 4 (C 4 O 4 ) 2 ] n [C 4 O 4 ] n [NO 3 ] 2n ⴢ12nH 2 O 3. An aqueous solution of lithium squarate (0.14 mmol, 5 cm 3 ) was slowly added to an aqueous solution containing equimolar amounts of Cu(NO 3 ) 2 ⴢ3H 2 O and pap (0.14 mmol each, 15 cm 3 ) under continuous stirring. Brown micro-crystals of compound 3 precipitated immediately. The yield was 90%. Cube-shaped crystals of 3 suitable for X-ray diﬀraction work were obtained by slow diﬀusion in an H-shaped tube with the squarate solution in one arm and the copper()–pap solution in the other arm (Found: C, 42.3; H, 3.4; N, 13.0; O, 28.1. Calc. for C 34 H 32 Cu 2 N 9 O 17 : C, 42.3; H, 3.3; N, 13.1; O, 28.2%). | [] | [] | ["[Cu 4 (pap) 4 (H 2 O) 4 (C 4 O 4 ) 2 ] n [C 4 O 4 ] n [NO 3 ] 2n ⴢ12nH 2 O", "C 34 H 32 Cu 2 N 9 O 17"] | ["Cu(NO 3 ) 2 ⴢ3H 2 O--equimolar amounts"] | [] | ["pap--0.14 mmol", "lithium squarate--0.14 mmol"] | [] | [] | ["aqueous solution--5 cm 3"]
jssc.2001.9163 | Anal. Calcd (%) for CoO  C  H  : C, 37.09; H, 3.11; Co, 22.75. Found (%): C, 37.61; H, 3.30; Co, 22.5. | [] | [] | [] | [] | [] | [] | [] | [] | []
1521-3765(20010105)7:1<200::aid-chem200>3.0.co;2-x | Tetrabarium dichloride oxalate tetra[iron(ii ii)deuteroxyoxalate]: The deuterated analogue can be formed by using the same molar ratios of anhydrous reagents and reacting in D 2 O. IR (KBr): nÄ 2921 (vw), 2852 (vw), 2506 (m, br, OD), 2411 (m, br, OD), 1634 (vs, br, C  O), 1361 (m), 1317 (s), 807 (w), 780 (s), 710 (m, OD), 623 (m, OD), 527 (m), 493 (m), 472 (m), 458 cm ÿ1 (m). | [] | [] | ["Ba 2 Cl 2 (C 2 O 4 ) 4 [Fe(II) 2 (C 2 O 4 ) 4 ]"] | [] | [] | [] | [] | [] | ["D 2 O--not specified"]
ic502488c | Synthesis of {[Zn 3 (abtc) 1.5 (DMF) 3 ]·1.75(DMF)} n (3). A mixture of Zn(NO 3 ) 2 ·6H 2 O (0.0892 g, 0.30 mmol), H 4 abtc (0.0358 g, 0.10 mmol), and DMF (2.5 mL) was sealed in a 20 mL vial and placed in Table 1. Crystallographic Data and Structure Re ﬁ nements for 1−5 12345 formula C 128 H 168 N 24 O 48 Mn 8 C 39 H 35 N 5 O 31 Co 6 C 38.25 H 42.25 N 7.75 O 16.75 Zn 3 C 120 H 164 N 22 O 53 Zn 8 C 32 H 42 N 6 O 12 Cd 2 Mr (g mol −1 ) 3250.38 1423.31 1074.66 3285.97 927.53 T (K) 126.8(1) 128.2(1) 128.6(1) 127.9(4) 127.2(1) cryst syst monoclinic orthorhombic monoclinic monoclinic monoclinic space group P2 1 /cPnna I2/cP2 1 /cP2 1 /c a (Å) 14.3400(4) 24.2784(9) 21.7672(5) 10.1591(5) 14.4225(4) b (Å) 14.0474(4) 13.3684(4) 19.6330(5) 17.6487(7) 14.2601(4) c (Å) 22.1387(7) 15.9103(6) 29.4028(6) 22.6853(10) 22.5106(7) β (deg) 100.600(3) 90 99.478(2) 99.592(5) 100.154(3) V (Å 3 ) 4383.5(2) 5163.9(3) 12394.0(5) 4010.5(3) 4557.2(2) Z 148 14 cryst size [mm 3 ] 0.18 × 0.16 × 0.12 0.20 × 0.12 × 0.08 0.16 × 0.14 × 0.12 0.10 × 0.04 × 0.02 0.20 × 0.12 × 0.10 Dc (g cm −3 ) 1.231 1.827 1.152 0.898 1.225 μ (mm −1 ) 0.633 1.986 1.210 1.225 0.979 R int 0.0301 0.0265 0.0241 0.0526 0.0440 limiting indices −16 ≤ h ≤ 17 −16 ≤ h ≤ 28 −25 ≤ h ≤ 25 −12 ≤ h ≤ 12 −17 ≤ h ≤ 17 −16 ≤ k ≤ 16 −15 ≤ k ≤ 15 −23 ≤ k ≤ 22 −20 ≤ k ≤ 18 −16 ≤ k ≤ 16 −26 ≤ l ≤ 26 −18 ≤ l ≤ 12 −20 ≤ l ≤ 34 −20 ≤ l ≤ 26 −26 ≤ l ≤ 26 reﬂns collected 21 657 14 841 22 642 16 677 35 167 indep reﬂns 7662 4512 10 743 6963 7969 params 736 403 682 333 536 GOF on F 2 1.049 1.148 1.098 0.914 1.124 R 1 , wR 2 [I >2σ(I)] 0.0563, 0.1482 0.0573, 0.1426 0.0458, 0.1298 0.0688, 0.1702 0.0721, 0.1701 R 1 , wR 2 [all data] 0.0636, 0.1550 0.0606, 0.1448 0.0527, 0.1349 0.1020, 0.1875 0.0765, 0.1728 Inorganic Chemistry Article DOI: 10.1021/ic502488c Inorg. Chem. XXXX, XXX, XXX−XXX B | [] | [] | ["{[Zn 3 (abtc) 1.5 (DMF) 3 ]·1.75(DMF)} n"] | ["Zn(NO 3 ) 2 ·6H 2 O--0.0892 g, 0.30 mmol"] | [] | ["H 4 abtc--0.0358 g, 0.10 mmol"] | [] | [] | ["DMF--2.5 mL"]
ic0482990 | Found: C, 40.38; H, 2.59; N, 4.86; S, 11.55. Single-crystal X-ray analysis was used to determine the solid-state structure of 5. | [] | [] | ["Compound 5"] | [] | [] | [] | [] | [] | []
ejic.201000487 | IR (KBr pellet): ν ˜ = 3443 (w), 2963 (w), 2894 (w), 1637 (s), 1613 (m), 1580 (m), 1484 (m), 1397 (w), 1359 (w), 1295 (m), 1234 (s), 1187 (s), 1116 (s), 1054 (s), 1035 (s), 906 (w), 893 (w), 844 (m), 802 (m), 733 (w), 662 (m), 604 (s) cm –1 .(R,R)-N,N⬘-Bis(5-sulfonatosalicylidene)-1,2-diaminocyclohexane Sodium–Potassium Salt {[(R,R)CySalenSO 3 ]NaK} (F): D (2.97 g, 11.3 mmol) and K 2 CO 3 (3.12 g, 22.6 mmol) were dissolved in an ethanol/water (1:4 v/v) solution (20 mL) in a two-necked roundbottomed flask with a reflux condenser and an addition funnel.The mixture was heated for one hour at 100 °C. Then an aqueous solution of A (36 mL, 0.68 ) was added slowly. The yellow solution was heated for two hours at 100 °C. The volume of the solution was reduced to one half by rotary evaporation, and ethanol was added until a yellow precipitate formed. The solid was filtered, washed with ethanol and dried in vacuo. Yield 90%. | [] | [] | [] | [] | ["K 2 CO 3--3.12 g, 22.6 mmol", "D--2.97 g, 11.3 mmol"] | ["(R,R)-N,N⬘-Bis(5-sulfonatosalicylidene)-1,2-diaminocyclohexane Sodium–Potassium Salt {[(R,R)CySalenSO 3 ]NaK}--F", "A--36 mL, 0.68 "] | ["100 °C"] | ["one hour", "two hours"] | ["ethanol/water--1:4 v/v, 20 mL"]
j.poly.2014.06.024 | The above mentioned amounts of the materials were placed in the main arm of a branched tube. Methanol was carefully added to ﬁll the arms, the tube was sealed and the reagents containing arm was immersed in an oil bath at 60 °C, while the other arm was kept at ambient temperature. After one day, dark brown crystals were deposited in the cooler arm. Yield: 69% (0.180 g). Anal. | [] | [] | [] | [] | [] | [] | ["60 °C"] | ["one day"] | ["Methanol--not specified"]
c3ta00115f | 28 Syntheses UCY-4–UCY-12: solid Ln(NO 3 ) 3 (0.36 mmol) was added to a solution of H 3 CIP$2EtOH$H 2 O (0.150 g, 0.35 mmol) in DMF (5 mL) in a 20 mL glass vial. The vial was tightly capped; the mixture was sonicated for 3 minutes, and then heated without stirring at 100  C for 20 hours. During this period, colorless plate-like crystals of the MOF were formed, isolated by ltration, washed several times with DMF and diethyl ether and dried under vacuum. Yield: 40–70%. Compound UCY-4 was analyzed as UCY-4$4H 2 O. Anal. calc. for C 44 H 52 La 2 N 6 O 20 :C, 41.85; H, 4.15; N, 6.66. Found: C, 41.95; H, 4.39; N, 6.52%.Selected IR data (KBr pellet, cm 1 ): 3410(s), 2967(w), 2798(w), 1670(s), 1598(s), 1352(s). Compound UCY-5 was analyzed as UCY-5$6H 2 O. Anal. calc. for C 44 H 56 Ce 2 N 6 O 22 : C, 40.62; H, 4.34; N, 6.46. Found: C, 40.63; H, 4.20; N, 6.12%. Selected IR data (KBr pellet, cm 1 ): 3412(s), 2964(w), 2794(w), 1672(s), 1595(s), 1355(s). Compound UCY-6 was analyzed as UCY-6$5.5H 2 O. | [] | [] | ["UCY-4", "UCY-5", "UCY-6"] | ["Ln(NO 3 ) 3--0.36 mmol", "Ln(NO 3 ) 3--0.36 mmol", "Ln(NO 3 ) 3--0.36 mmol"] | [] | ["H 3 CIP$2EtOH$H 2 O--0.150 g, 0.35 mmol", "H 3 CIP$2EtOH$H 2 O--0.150 g, 0.35 mmol", "H 3 CIP$2EtOH$H 2 O--0.150 g, 0.35 mmol"] | ["100 \nC"] | ["20 hours"] | ["DMF--5 mL", "DMF--5 mL", "DMF--5 mL"]
c4dt00659c | Synthesis of {[Pb 2 (asba) 2 (phen) 2 (H 2 O)]·2H 2 O} n (1). A mixture of Pb(NO 3 ) 2 (0.033 g, 0.100 mmol) and phen (0.020 g, 0.100 mmol) in water (12 ml) was added to a mixture of H 2 asba (0.022 g, 0.100 mmol) and NaOH (0.008 g, 0.200 mmol) in water (6 ml). The filtrate was kept at ambient temperature for several days to yield pale yellow needle-like crystals (yield: 43 mg; 69% based on H 2 asba). Anal. calcd (%) for C 38 H 32 N 6 O 13 Pb 2 S 2 : C, 36.24; H, 2.56; N, 6.68. Found: C, 36.14; H, 2.45; N, 6.57. Selected IR data (KBr pellet, cm −1 ): 3436(s), 3050(w), 1606(s), 1570(s), 1505(s), 1417(s), 1396(s), 1309(w), 1193(vs), 1128(w), 1040(s), 837(s), 722(s), 618(m). | [] | [] | ["{[Pb 2 (asba) 2 (phen) 2 (H 2 O)]·2H 2 O} n", "C 38 H 32 N 6 O 13 Pb 2 S 2"] | ["Pb(NO 3 ) 2--0.033 g, 0.100 mmol"] | [] | ["phen--0.020 g, 0.100 mmol", "H 2 asba--0.022 g, 0.100 mmol", "NaOH--0.008 g, 0.200 mmol"] | [] | ["several days"] | ["water--12 ml", "water--6 ml"]
poc.1527 | 10-Methyl-2,3,5,6,9,10-hexahydro-8H-1,4,7,10-benzotrioxazacyclododecine-13-carbaldehyde (1a). Mp 71–72 8C (hexane), mp 71–72 8C. | [] | [] | ["10-Methyl-2,3,5,6,9,10-hexahydro-8H-1,4,7,10-benzotrioxazacyclododecine-13-carbaldehyde (1a)"] | [] | [] | [] | [] | [] | []
s11243-012-9671-7 | Synthesis of {[Co 2 (L1) 2 (btec)]4H 2 O} n (1) A mixture of CoCl 2 6H 2 O (23.8 mg, 0.1 mmol), the L1 (33.2 mg, 0.1 mmol), 1,2,4,5-benzenetetracarboxylic acid (25.4 mg, 0.10 mmol), NaOH (8.0 mg, 0.2 mmol), and H 2 O (10 mL) was placed in a Teﬂon-lined stainless vessel and heated to 140 C for 3 days then cooled to room temperature at a rate of 5 C/h. After ﬁltration, purple crystals suitable for single-crystal X-ray diffraction were obtained. Yield: 24.3 mg, 47 % based on Co(II) salt. Calc.for C 52 H 58 Co 2 N 8 O 12 : C, 56.5; H, 5.3; N, 10.1 %. Found: C, 56.2; H, 5.1; N, 10.0 %. IR (KBr, cm -1 ): 3418m, 3120m, 2934w, 1633m, 1591s, 1514m, 1478m, 1388s, 1350s, 1214m, 1181w, 1066w, 862w, 641m. | [] | [] | ["{[Co 2 (L1) 2 (btec)]\n4H 2 O} n", "C 52 H 58 Co 2 N 8 O 12"] | ["CoCl 2 \n6H 2 O--23.8 mg, 0.1 mmol"] | ["NaOH--8.0 mg, 0.2 mmol"] | ["the L1--33.2 mg, 0.1 mmol", "1,2,4,5-benzenetetracarboxylic acid--25.4 mg, 0.10 mmol"] | ["140 \nC"] | ["3 days"] | ["H 2 O--10 mL"]
jp301049e | The red-colored suspension was ﬁltered through a syringe ﬁlter and the resulting red solution layered with toluene to allow crystallization. After 3−4 days, black bricklike crystals were formed at the bottom of the test tube.Compound 2. In a scintillation vial, a 1 mL en solution of Pd(PPh 3 ) 4 (0.15 g, 0.13 mmol) was added dropwise to a 1.5 mL en solution of Cs 3 As 7 (0.075 g, 0.08 mmol) and 1.5 mL of K 3 As 7 (0.05 g, 0.08 mmol) at room temperature and stirred for 30 min. Crypt (0.095 g, 0.25 mmol) was added to this solution and stirred for another 1 h at room temperature. The red suspension was ﬁltered through a syringe ﬁlter and the resulting red solution layered w ith toluene to allow crystallization. After 3−4 days, platelike black crystals were formed at the bottom of the test tube. | [] | [] | ["Compound 2"] | ["Pd(PPh 3 ) 4--0.15 g, 0.13 mmol", "Cs 3 As 7--0.075 g, 0.08 mmol", "K 3 As 7--0.05 g, 0.08 mmol"] | [] | ["Crypt--0.095 g, 0.25 mmol"] | [] | [] | ["en--1 mL"]
j.poly.2003.11.058 | The solution was ﬁltered and left at room temperature until the blue crystals formed. The product was ﬁltered and recrystallized from a hot water/acetonitrile (1:1 v/v, 10 ml) mixture. Yield: 155 mg (71%). Anal. Calc. for C 14 H 16 ClCuN 3 O 7 : C, 38.45; H, 3.69; N, 9.61. Found: C, 38.54; H, 3.75; N, 9.49%. IR (KBr, cm 1 ): m(CO) 1610, 1442; pyridine skeleton 1588, 1487, 1426; m(Cl–O) 1092. | [] | [] | ["CuCl(1,10-phenanthroline)"] | ["CuCl--NaN"] | [] | ["1,10-phenanthroline--NaN"] | [] | [] | ["water/acetonitrile--10 ml"]
j.jssc.2015.02.028 | Anal. Calcd for C 28 H 22 N 2 O 10 Ni 3: C, 55.5 7; H, 3.66; N, 4.63. Found: C, 55.27; H, 3.56; N, 4.66%. IR (cm  1 ): 1 678(s), 1620(m), 1 577(s), 1 431 (w), 1386(s), 1260 (m), 1228(s), 1126(m), 1 069(w), 834(m), 802(m), 688(w). | [] | [] | ["C 28 H 22 N 2 O 10 Ni 3"] | [] | [] | [] | [] | [] | []
j.ica.2015.06.010 | Excitation and emission spectra were recorded for the solid samples on an Edinburgh FLS920 ﬂuorescence spectrometer at room temperature.2.1.1. {[Cd 2 (L) 2 (phen) 2 ]H 2 O} n (1) A mixture of H 2 L (0.1 mmol, 32.0 mg), phen (0.1 mmol, 19.8 mg), CdCl 2 H 2 O (0.1 mmol, 22.8 mg), NaOH (0.2 mmol, 8.0 mg) and H 2 O (8 mL) was placed in a Teﬂon-lined stainless steel vessel (20 mL), heated to 160 °C for 3 days, and then cooled to room temperature over 24 h. Colorless block single crystals of 1 were obtained in 60% yield (37.10 mg, based on Cd). Elemental analysis (%) for C 61 H 39 N 7 Cd 2 O 9 : calcd, C, 59.14; H, 3.17; N, 7.91; found, C, 59.55; H, 3.27; N, 7.57. IR (cm 1 ): 3064 w, 1608 m, 1583 s, 1541 s, 1513 w, 1470 w, 1389 s, 1220 w, 1181 w, 1140 w, 1015 m, 998 w, 842 s, 784 s, 755 w, 726 s, 637 w, 528 w. | [] | ["24 h"] | ["{[Cd 2 (L) 2 (phen) 2 ]?H 2 O} n"] | ["CdCl 2 ?H 2 O--0.1 mmol, 22.8 mg"] | ["NaOH--0.2 mmol, 8.0 mg"] | ["H 2 L--0.1 mmol, 32.0 mg", "phen--0.1 mmol, 19.8 mg"] | ["160 \nC"] | ["3 days"] | ["H 2 O--8 mL"]
b300479a | Preparation of [Cu(L2)](ClO 4 ) (4) All procedures for synthesis of copper() complex were carried out under an argon atmosphere. Solid L2 (39.6 mg, 0.1 mmol) was added to a degassed acetonitrile solution (5 ml) of [Cu(CH 3 CN) 4 ]ClO 4 (32.7 mg, 0.1 mmol) to give a yellowish solution. Yellow single crystals suitable for X-ray diﬀraction were obtained in 56% yield by slow diﬀusion of diethyl ether into the reaction solution for several days. Calc. elem. anal. for C 24 H 24 ClCuN 6 O 4 : C, 51.52; H, 4.32; N, 15.02. Found: C, 51.51; H, 4.41; N, 15.04.Preparation of [Cu(L2)](BF 4 ) (5) The title complex was obtained similarly to complex 4 by using [Cu(CH 3 CN) 4 ]BF 4 instead of [Cu(CH 3 CN) 4 ]ClO 4 . Yield: 52%. | [] | [] | ["[Cu(L2)](ClO 4 )", "[Cu(L2)](BF 4 )"] | ["[Cu(CH 3 CN) 4 ]ClO 4--32.7 mg, 0.1 mmol", "[Cu(CH 3 CN) 4 ]BF 4--not specified"] | [] | ["L2--39.6 mg, 0.1 mmol"] | [] | ["several days"] | ["acetonitrile solution--5 ml"]
c4ra16198j | Synthesis of 5. The preparation procedure is similar to that of compound 4 except more addition with 2-pyridylethyl-amine (0.0216 g, 0.2 mmol). Finally, 5 is obtained as pale yellow crystals with yield 35% (based on Cd). Elemental analysis calcd (%) for C 74 H 58 Cd 4 Cl 4 N 20 O 3 : C, 47.49; H, 3.10; N, 14.97. Found: C, 47.38; H, 3.03; N, 15.05. IR frequencies (KBr, cm 1 ): 3447 (s, br), 2957 (w), 2367 (w), 2041 (w), 1647 (s), 1560 (s), 1522 (w), 1483 (w), 1431 (s), 1327 (s), 1258 (w), 1152 (m), 1013 (m), 976 (w), 878 (w), 843 (w), 779 (s), 719 (m), 650 (w), 517 (m), 459 (w). | [] | [] | ["5", "C 74 H 58 Cd 4 Cl 4 N 20 O 3"] | [] | [] | ["2-pyridylethyl-amine--0.0216 g, 0.2 mmol"] | [] | [] | []
j.ica.2017.12.037 | Compound 2 was synthesized with the same procedure of compound 1 without altering the pH value (about 3.0). Blue block crystals could be isolated manually from colorless unreacted ligand H 4 L 1 with satisfying yield (0.085 g, 56 % based on ligand H 4 L 1 ). Elemental analysis (%) calcd for C 28 H 42 CuN 2 O 12 P 3 (755.08): C 44.54, H 5.61, N 3.71 %; found: C 44.50, H 5.68, N 3.74%. IR(KBr, cm -1 ): 3599.1 (w), 3485.4 (w), 3119.5 (m), 2928.3 (m), 2387.6 (b, w), 1645.4 (w), 1612.2 (m), 1604.4 (m), 1570.0 (w), 1497.5 (w), 1476.0 (w), 1448.6 (s), 1385.7 (w), 1316.7 (w), 1267.9 (m), 1229.7 (m), 1190.5 (s), 1140.8 (s), 1057.5 (s), 1032.7 (m), 1019.3 (m), 907.1 (s), 827.3 (w), 773.1 (s), 731.1 (m), 660.7 (m), 638.5 (w), 582.0 (m), 542.8 (w), 503.5 (m), 454.7 (w). 2.6. Synthesis of compound [Cu 3 (H 2 L 1 ) 1.5 (H 3 L 1 ) 3 (2,2’-bipy) 3 ][H 2 O] (3) Compound 3 was synthesized with the same procedure of compound 1 but the molar ratio of H 4 L 1 , CuSO 4 ·5H 2 O and 2,2’-bipy was changed to 3:2:2. Pure blue cubic crystals could be obtained with satisfying yield (78 %). Elemental analysis (%) calcd for C 84 H 108 Cu 3 N 6 O 27 P 9 ·5H 2 O (2193.28): C 46.00, H 5.42, N 3.83 %; found: C 46.09, H 5.55, N 3.79%. IR(KBr, cm -1 ): 2921.3 (b, s), 2338.4 (b, m), 1610.4 (m), 1602.3 (m), 1568.6 (w), 1495.9 (w), 1472.0 (m), 1447.2 (s), 1424.0 (m), 1384.5 (w), 1312.1 (w), 1260.0 (m), 1222.8 (s), 1154.9 (s), 1058.2 (s), 1033.9 (s), 927.8 (s), 778.8 (s), 731.1 (m), 660.5 (m), 587.0 (m), 491.8 (m). 2.7. Synthesis of compound [Ni(4,4’-bipy)(H 2 O) 4 ][H 2 L 1 ] (4) Compound 4 was synthesized with the same procedure of compound 2 except the replacement of CuSO 4 ·5H 2 O with NiSO 4 ·6H 2 O. The pH value of the starting reaction mixture was about 4.0. Green prism crystals could be isolated manually from unreacted H 4 L 1 with satisfying yield (0.049 g, 41 % based on metal source). Elemental analysis (%) calcd for C 22 H 34 N 2 NiO 10 P 2 (607.16): C 43.52, H 5.64, N 4.61 %; found: C 43.55, H 5.72, N 4.62%. IR(KBr, cm -1 ): 3335.5 (b, s), 2933.7 (sh, m), 2246.2 (b, w), 1673.1 (m), 1607.1 (s), 1537.2 (w), 1488.9 (w), 1409.0 (m), 1385.1 (vw), 1320.9 (w), 1259.0 (w), 1218.1 (m), 1152.6 (sh, s), 1129.9 (s), 1066.8 (s), 1009.1 (m), 915.9 (s), 807.0 (m), 750.7 (w), 730.0 (w), 658.1 (w), 633.5 (m), 585.8 (w), 480.6 (w). 2.8. Synthesis of compound [Cd(H 2 L 1 )(1,10-phen)(H 2 O) 2 ][(H 2 O) 2 ] (5) H 4 L 1 (0.0644 g, 0.2 mmol), CdCl 2 ·0.5H 2 O (0.0457 g, 0.2 mmol), 1,10-phen (0.036 g, 0.2 mmol) and 10 mL of deionized water were mixed and stirred in a Teflon-lined autoclave. The pH value of the obtained mixture was altered to be about 2.5 using 1N HCl. Afterward, it was sealed and heated at 140 o C for 3 days and allowed to cool to room temperature in a time period of 12 hours. Light brown prism crystals could be isolated manually from colorless unreacted ligand H 4 L 1 with satisfying yield (0.076 g, 56 % based on metal source). Elemental analysis (%) calcd for C 24 H 34 CdN 2 O 10 P 2 (684.87): C 42.09, H 5.00, N 4.09 %; found: C 42.15, H 5.05 N 4.11%. IR(KBr, cm -1 ): 3223.1 (b, s), 2942.2 (sh, m), 2386.6 (b, m), 1622.1 (m), 1591.7 (m), 1576.8 (m), 1516.9 (m), 1494.9 (w), 1427.5 (s), 1383.5 (vw), 1346.2 (vw), 1261.7 (m), 1203.8 (m), 1132.2 (s), 1053.0 (s), 910.8 (s), 849.6 (s), 758.8 (w), 728.1 (s), 661.8 (w), 640.2 (w), 583.5 (w), 569.6 (w), 536.2 (w), 509.8 (w), 471.9 (w). 3. Results and Discussion | ["NA", "NA", "NA", "NA"] | ["NA", "NA", "NA", "NA"] | ["CP1", "Cu 3 (H 2 L 1 ) 1.5 (H 3 L 1 ) 3 (2,2’-bipy) 3 ][H 2 O]", "Ni(4,4’-bipy)(H 2 O) 4 ][H 2 L 1]", "Cd(H 2 L 1 )(1,10-phen)(H 2 O) 2 ][(H 2 O)"] | ["Co(NCS) 2 --52.2 mg, 0.3 mmol", "CuSO 4 ·5H 2 O--NA", "NiSO 4 ·6H 2 O--NA", "CdCl 2 ·0.5H 2 O--0.0457 g, 0.2 mmol"] | ["NA--NA", "2,2’-bipy--NA", "NA--NA", "1,10-phen--0.036 g, 0.2 mmol"] | ["2bpe--27.6 mg, 0.15 mmol", "H 4 L 1--NA", "H 4 L 1--NA", "H 4 L 1--0.0644 g, 0.2 mmol"] | ["NA", "NA", "NA", "140 °C"] | ["NA", "NA", "NA", "3 days"] | ["acetonitrile--1 mL", "NA--NA", "NA--NA", "deionized water--10 mL"]
cg101058x | [Ag(ba)( μ-PTA)] n (1). Anal. Calcd for C 13 H 17 AgN 3 O 2 P (386.1): C, 40.44; N, 10.88; H, 4.44. Found: C, 40.68; N, 10.77; H, 4.33. IR (KBr): 2932 (m) and 2897 (w) ν as (CH), 2843 ν s (CH), 1595 (s) and 1551 (s) ν as (COO), 1439 (m) and 1385 (vs) ν s (COO), 1285 (s), 1236 (s), 1157 (w), 1094 (m), 1066 (w), 1037 (w), 1014 (s), 962 (s), 948 (s), 897 (m), 837 (m), 806 (m), 791 (m), 749 (m), 705 (s), 677 (w), 596 (s), 563 (w) and 455 (m) cm -1 . | [] | [] | ["Ag(ba)( μ-PTA)] n"] | ["NaN--NaN"] | [] | ["ba--NaN", " μ-PTA--NaN"] | [] | [] | ["NaN--NaN"]
ch11261 | n max (KBr)/cm 1 3448(vs), 3130(m), 1641(s), 1559(m), 1522(w), 1492(vs), 1426(w), 1355(w), 1339(m), 1214(m), 1154(vs), 1067(s), 1050(m), 960(m), 870(m), 858(m), 702(w), 646(m), 544(m), 515(m). | [] | [] | [] | [] | [] | [] | [] | [] | []
c4ra13501f | Pink block crystals of 2 were obtained. Yield of 41% (based on Co). Anal. (%) calcd for C 33 H 28 CoN 5 O 6 : C, 61.02; H, 4.35; N, 10.78. Found: C, 60.37; H, 4.63; N, 10.33. IR (KBr pellet, cm 1 ): 3380 (m), 3125 (m), 1604 (s), 1559 (m), 1520 (s), 1368 (s), 1068 (s), 853 (m), 785 (w). | [] | [] | ["C 33 H 28 CoN 5 O 6"] | [] | [] | [] | [] | [] | []
00958970701579308 | After the mixture cooled to room temperature, pale yellow column crystals and needle crystals were collected with yields of 19.7 and 24.2% for 1 and 2, respectively (based on benzene-1,2,3,4-tetracarboxylic acid). Anal. Calcd for 1: C, 23.5; H, 1.2. Found: C, 22.8; H, 1.6. Anal. Calcd for 2: C, 18.7; H, 0.3. Found: C, 17.9; H, 0.4. IR data (KBr pellet,  cm 1 ) for 1: 3432(br), 1620(br), 1388(m), 775(w), 523(m). IR data (KBr pellet,  cm 1 ) for 2: 3437(s), 1631(m), 1393(w), 1118(br). mp: DSC and TG-DTG, no change occurred until above 400  C where a vigorous exothermic mass loss decomposition occurs. | [] | [] | ["1", "2"] | [] | [] | ["benzene-1,2,3,4-tetracarboxylic acid--NaN"] | [] | [] | []
j.ica.2013.04.012 | 2.2.5. Synthesis of ligand L 5 To a 25 mL of anhydrous methanol solution of benzil dihydrazone (0.714 g, 3 mmol), 4-acetyl pyridine (0.726 g, 6 mmol) was added. The resulting pale yellow mixture was reﬂuxed for 8 h, under dry condition. Then it was slowly cooled to room temperature. | ["room temperature"] | [] | ["ligand L 5"] | [] | [] | ["benzil dihydrazone--0.714 g, 3 mmol", "4-acetyl pyridine--0.726 g, 6 mmol"] | ["reflux"] | ["8 h"] | ["anhydrous methanol--25 mL"]
zaac.201400206 | Synthesis of [Co(L 2 )(tbpy)(H 2 O)] (9): The preparation of 9 was similar to that of 8 except that Co(OAc) 2 ·4H 2 O (25.0 mg, 0.1 mmol) and tbpy (36.0 mg, 0.1 mmol) were used instead of Cu(NO 3 ) 2 ·3H 2 O and mpy. Pink crystals were obtained in a 44 % yield. C 39 H 34 CoN 4 O 6 (M r = 713.63): calcd. C 65.64; H 4.80; N 7.85%; found: C 65.84; H 4.88; N 7.74%. IR (KBr): ν ˜ = 3577 (m), 3453 (w), 3131 (w), 1651 (w), 1542 (w), 1416 (w), 1236 (m), 1182 (m), 1092 (m), 861 (s), 832 (s), 766 (w), 725 (m), 662 (m) cm –1 .Synthesis of [Ni(L 2 )(tbpy)(H 2 O)]·H 2 O (10): The preparation of 10 was similar to that of 9 except that Ni(OAc) 2 ·6H 2 O (26.0 mg, 0.1 mmol) was used instead of Co(OAc) 2 ·4H 2 O, and the temperature was changed into 150 °C. Green crystals were obtained in a 36% yield. | [] | [] | ["[Co(L 2 )(tbpy)(H 2 O)]", "[Ni(L 2 )(tbpy)(H 2 O)]·H 2 O"] | ["Co(OAc) 2 \n4H 2 O--25.0 mg, 0.1 mmol", "Ni(OAc) 2 \n6H 2 O--26.0 mg, 0.1 mmol"] | [] | ["tbpy--36.0 mg, 0.1 mmol"] | ["150 \n°C"] | [] | []
c3ce00049d | White block-shaped crystals suitable for X-ray analysis were obtained with 64% yield based on Zn. Anal. calcd for C 14 H 14 N 8 Zn 2 O 4 : C, 34.38; H, 2.88; N, 22.91%. Found: C, 34.40; H, 2.87; N, 22.91%. IR (cm 21 , KBr): 3346 (s), 3175 (m), 2794 (w), 1596 (s), 1519 (w), 1366 (s), 1230 (m), 1060 (w), 947 (w), 883 (w), 794 (w), 729 (m), 653 (w), 602 (w).Synthesis of {[Zn 4 (atz) 2 (btc)]?4H 2 O} n (4). The process was similar to 1 except that Hbia was replaced by H 3 btc (42 mg, 0.2 mmol). White crystals were obtained with 67% yield based on Zn.Scheme 1 Assembly of five Zn–atz compounds tuned by different carboxylate ligands.Chart 1 Structures of the carboxylate ligands used in this work. | [] | [] | ["{[Zn 4 (atz) 2 (btc)]?4H 2 O} n", "C 14 H 14 N 8 Zn 2 O 4"] | [] | [] | ["H 3 btc--42 mg, 0.2 mmol"] | [] | [] | []
s1070328417100104 | Synthesis of complex II. A methanolic solution (10 mL) of copper chloride dihydrate (0.1 mmol, 17.5 mg) was added to an acetonitrile solution (10 mL) of HL 2 (0.1 mmol, 21.0 mg) and sodium azide (0.1 mmol, 6.5 mg) with stirring. The mixture was stirred for 30 min to give a blue solution. The resulting solution was allowed to stand in air for a few days. Blue block-shaped crystals suitable for X-ray single crystal analysis were formed at the bottom of the vessel. The isolated product was washed three times with cold methanol, and dried in a vacuum over anhydrous CaCl 2 . The yield was 53%. | [] | [] | [] | ["copper chloride dihydrate--0.1 mmol, 17.5 mg"] | ["sodium azide--0.1 mmol, 6.5 mg"] | ["HL 2--0.1 mmol, 21.0 mg"] | [] | ["30 min"] | ["methanol--10 mL", "acetonitrile--10 mL"]
j.jssc.2010.11.016 | Anal. Calcd for C 36 H 34 CdN 10 O 6 : C 53.00, H 4.17, N 17.18%. Found: C 53.06, H 4.21, N 17.14%. IR (KBr, cm  1 ): 3326(w), 3060(w), 2360(m), 1608(w), 1581(s), 1477(m), 1386(s), 1338(m), 1213(s), 1128(m), 1080(s), 823(m), 732(m). | [] | [] | ["C 36 H 34 CdN 10 O 6"] | [] | [] | [] | [] | [] | []
zaac.200700496 | Preparation of [Cd(L)Cl](BF 4 )·H 2 O (1) An aqueous solution (4 mL) of Cd(BF 4 ) 2 ·6H 2 O (39.6 mg, 0.1 mmol) was added slowly to L · 4HCl (34.3 mg, 0.1 mmol) in water (2 mL) with stirring. Imidazole (6.8 mg, 0.1 mmol) was added to the solution and the pH of the solution was adjusted to 9 by addition of 0.5 M NaOH with appearance of white precipitate.Then acetonitrile (5 mL) was added to give clear solution. After the mixture was stirred for 1 h at room temperature, it was filtered. | [] | [] | ["[Cd(L)Cl](BF 4 )·H 2 O", "L"] | ["Cd(BF 4 ) 2 ·6H 2 O--39.6 mg, 0.1 mmol"] | ["0.5 M NaOH--adjust pH to 9"] | ["L · 4HCl--34.3 mg, 0.1 mmol", "Imidazole--6.8 mg, 0.1 mmol"] | [] | ["1 h"] | ["water--4 mL", "acetonitrile--5 mL"]
j.ica.2012.01.054 | 2.1. Synthesis of 1 Cobalt(II) chloride (0.0475 g, 0.20 mmol) was dissolved in 25 mL of distilled water. To this was added 1,10 0 -phenanthroline (phen) (0.0360 g, 0.20 mmol), resulting in a yellow color after ca. 10 min of continuous stirring. Solid sodium pyrophosphate (0.0800 g, 0.30 mmol) was then added directly, and the mixture was stirred while heating at 80 °C for ca. 15 min, resulting in a solution of a maroon color, pH 9.60. HCl (3 M) was added dropwise (pH 2.05), resulting in the formation of a pink solution and a precipitate. After centrifugation and ﬁltration, the supernatant was set-up for slow evaporation crystallization under ambient conditions. Pink parallelepiped crystals were yielded after approx. one week, (yield 0.0578 g, 64% based on Co(II)). Anal. Calc. for 1 (C 12 H 14 CoN 2 O 9 P 2 , MW = 451.12): C, 31.99; H, 2.88; N, 6.22. Found: C, 31.91; H, 2.78; N, 6.07%. FTIR (KBr): v = 3475.31br, 3228.00w, 1212.28s, 1172.87w, 1123.21m, 1075.27m, 961.50w, 922.39s, 728.49m, 533.73m, 598.19m cm 1 . | [] | [] | ["C 12 H 14 CoN 2 O 9 P 2"] | ["Cobalt(II) chloride--0.0475 g, 0.20 mmol"] | ["HCl (3 M)--dropwise"] | ["1,10 0 -phenanthroline (phen)--0.0360 g, 0.20 mmol", "sodium pyrophosphate--0.0800 g, 0.30 mmol"] | ["80 \nC"] | ["approx. one week"] | ["distilled water--25 mL"]
ic400658y | Synthesis of EDP-U1. A mixture of UO 2 (NO 3 ) 2 ·6H 2 O (40 mg, 0.1 mmol), ethylenediphosphonic acid (40 mg, 0.21 mmol), HNO 3 (65%, 1 drop), and deionized water (1.0 mL) was loaded into a 20 mL Teﬂon-lined stainless steel autoclave. The autoclave was sealed and heated at 160 °C for 2 days, and then cooled to room temperature.Yellow rodlike crystals were isolated. Yield 23 mg (48% based on uranium); initial pH 0.5; ﬁnal pH 1.5. Anal. Calcd (wt %) for C 2 H 8 O 9 P 2 U: C, 5.05; H, 1.69. Found: C, 5.34; H, 1.75. | [] | [] | ["EDP-U1", "C 2 H 8 O 9 P 2 U"] | ["UO 2 (NO 3 ) 2 ·6H 2 O--40 mg, 0.1 mmol"] | [] | ["ethylenediphosphonic acid--40 mg, 0.21 mmol"] | ["160 °C"] | ["2 days"] | ["deionized water--1.0 mL"]
chem.200501067 | {[CdACHTUNGTRENNUNG(bpfb) 2 ACHTUNGTRENNUNG(NO 3 ) 2 ]·ACHTUNGTRENNUNG(EtOH) 2 } n (7): The general procedure described above was followed with CdACHTUNGTRENNUNG(NO 3 ) 2 ·4H 2 O (9.3 mg, 0.03 mmol) in H 2 O (0.5 mL) and bpfb (29 mg, 0.06 mmol) in ethanol (2 mL). After the mixture was allowed to stand for 24 h at 58C, the title compound was obtained as colorless, prism-shaped crystals in 38% yield (15 mg). Elemental analysis calcd (%) for C 52 H 36 CdF 16 N 6 O 8 ([CdACHTUNGTRENNUNG(bpfb) 2 ACHTUNGTRENNUNG(NO 3 ) 2 ]·ACHTUNGTRENNUNG(EtOH) 2 ): C 48.44, H 2.81, N 6.52; found: C 48.24, H 2.51, N 6.72. | [] | [] | ["{[Cd(bpfb) 2 (NO 3 ) 2 ]·(EtOH) 2 } n"] | ["Cd(NO 3 ) 2 ·4H 2 O--9.3 mg, 0.03 mmol"] | [] | ["bpfb--29 mg, 0.06 mmol"] | ["58 \nC"] | ["24 h"] | ["H 2 O--0.5 mL", "ethanol--2 mL"]
c5dt01648g | {[Cu(Cmdcp)(bipy)]·3H 2 O} n (3) and {[Cu(Cmdcp)(H 2 O) 2 ]· H 2 O} n (4). The abovementioned solution 1 was treated with bipy (31 mg, 0.2 mmol) in DMF (5 mL) at 100 °C to give a green solution. The solution was stirred for 0.5 h and filtered. | [] | [] | ["{[Cu(Cmdcp)(bipy)]·3H 2 O} n", "{[Cu(Cmdcp)(H 2 O) 2 ]· H 2 O} n"] | ["solution 1--not specified"] | [] | ["bipy--31 mg, 0.2 mmol"] | ["100 \nC"] | ["0.5 h"] | ["DMF--5 mL"]
ejic.201100599 | [KEr(OQ) 4 ] n (4): Er(OQ) 3 (0.15 g, 0.25 mmol), KOQ (0.15 g, 0.82 mmol) and TMB (1.50 g, 11.10 mmol) were heated to 270 °C for 42 d. Yellow crystals of the title complex were handpicked from the bulk powder. Crystal yield: 0.015 g; 8%. M.p.: ⬎ 300 °C. IR (as Nujol mull): ν ˜ = 1567 (w), 1493 (m), 1461 (s), 1377 (s), 1322 (m), 1280 (w), 1170 (w), 1106 (m), 821 (w), 803 (w 786w), 727 (m) cm –1 . | [] | [] | ["[KEr(OQ) 4 ] n"] | ["Er(OQ) 3--0.15 g, 0.25 mmol", "KOQ--0.15 g, 0.82 mmol", "TMB--1.50 g, 11.10 mmol"] | [] | [] | ["270 \nC"] | ["42 d"] | []
s11224-008-9354-3 | Syntheses of the complexes K 2 [Ni(CN) 4 ] was prepared by mixing stoichiometric amounts of nickel(II) chloride with potassium cyanide in water solution. [M(H 2 O)(2mpz)Ni(l-CN) 4 ] n complexes were prepared by dissolving 1 mmol (0.259 g) of K 2 [Ni(CN) 4 ] in water. To this solution, 2 mmol (0.188 g) of the 2-methylpyrazine dissolved in ethanol and 1 mmol of the metal chloride (MnCl 2  4H 2 O = 0.197 g and CdCl 2  2H 2 O = 0.220 g) dissolved in water were added with continuous stirring for approximately for 5 h at 60 °C in a temperature-controlled bath. The product obtained was ﬁltered and washed with water, ethanol, and ether, respectively, and dried in desiccators. The freshly prepared compounds were analyzed for C, H, N, M (Mn(II) or Cd(II)), and Ni with the following results. [Mn(H 2 O) (2mpz)Ni(l-CN) 4 ] n , Anal. Found (Calcd.) (%): C, 32.74 (32.77); H, 2.01 (2.44); N, 25.39 (25.48); Mn, 15.93 (16.16); Ni, 17.07 (17.79). [Cd(H 2 O)(2mpz)Ni(l-CN) 4 ] n , Anal. Found (Calcd.) (%): C, 27.47 (27.91); H, 1.98 (2.08); N, 21.24 (21.70); Cd, 28.14 (29.02); Ni, 15.18 (15.15). The C, H, N, and metal analyses carried out for both of the complexes were found to ﬁt the proposed formulae well. | [] | [] | ["K 2 [Ni(CN) 4 ]", "[M(H 2 O)(2mpz)Ni(l-CN) 4 ] n", "[Mn(H 2 O) (2mpz)Ni(l-CN) 4 ] n", "[Cd(H 2 O)(2mpz)Ni(l-CN) 4 ] n"] | ["nickel(II) chloride--stoichiometric amounts", "K 2 [Ni(CN) 4 ]--1 mmol (0.259 g)", "metal chloride (MnCl 2 \n4H 2 O = 0.197 g and CdCl 2 \n2H 2 O = 0.220 g)--1 mmol"] | [] | ["2-methylpyrazine--2 mmol (0.188 g)"] | ["60 °C"] | ["5 h"] | ["water--solution", "ethanol--dissolved in ethanol"]
ejic.200400254 | Syntheses of Complexes: Complexes 1 and 2 were obtained from the solvothermal reactions of iron() chloride (16.2 mg, 0.1 mmol) and 2,5-pyridinedicarboxylic acid (C 7 H 5 NO 4 , 99%, denoted H 2 pydc) (33.4 mg, 0.2 mmol) in dimethylformamide as solvent (C 3 H 7 NO, 99.8%, denoted DMF) (14 mL). Reactions were performed in Teflon-lined stainless steel Parr bombs (23 mL) under Eur. J. Inorg. Chem. 2004, 4457⫺4462 www.eurjic.org  2004 Wiley-VCH Verlag GmbH & Co. KGaA, Weinheim 4461 autogenous pressure for 3 d. After cooling the reaction system at arateof13°C/h to 30 °C, dark red crystals (1) and light yellow crystals (2) were separated, with yields of 36 mg (75%) for 1 and 2 mg (5%) for 2. To increase the yield of 2,H 2 O 2 (30%, 0.1 mL) was added to the system; only compound 2 was obtained, with a higher yield of 19 mg (44%). | [] | [] | [] | ["iron() chloride--16.2 mg, 0.1 mmol"] | [] | ["2,5-pyridinedicarboxylic acid (H 2 pydc)--33.4 mg, 0.2 mmol"] | [] | ["3 d"] | ["dimethylformamide (DMF)--14 mL", "H 2 O 2--0.1 mL"]
ic100610t | Synthesis of [Cd 3 (trz) 2 Cl(MeCN)] (3). A mixture of CdCl 2 3 2.5H 2 O (0.2 mmol, 0.0456 g), Htrz (0.2 mmol, 0.0140 g), DFH (0.2 mmol, 0.0176 g), H 2 O (4.0 mL), and MeCN (4.0 mL) was heated at 160 °C in a 15 mL capacity Teflon-lined reaction vessel for 3 days under autogenous pressure. The mixture was cooled to room temperature at a rate of 0.1 °C min -1 . Colorless polyhedron crystals were isolated in 42% yield, washed with H 2 O, and air dried. Elemental analysis calcd (%) for C 6 H 7 N 7 ClCd 3 : C, 13.10; H, 1.28; N, 17.83. Found: C, 13.05; H, 1.23; N, 17.91. IR (solid KBr pellets, cm -1 ): 3436 (s), 1623 (w), 1495 (s), 1272 (m), 1197 (w), 1150 (s), 1166 (s), 987 (m), 875 (w), 669 (m), 471 (w). | [] | [] | ["[Cd3(trz)2Cl(MeCN)]", "C6H7N7ClCd3"] | ["CdCl23 2.5H2O--0.2 mmol, 0.0456 g"] | [] | ["Htrz--0.2 mmol, 0.0140 g", "DFH--0.2 mmol, 0.0176 g"] | ["160 \b0C"] | ["3 days"] | ["H2O--4.0 mL", "MeCN--4.0 mL"]
b514757c | [Pt 2 (en) 2 (NHCO t Bu) 4 Ag 2 (m-C 6 H 4 (CO 2 ) 2 )]·3H 2 O(3).Although Ag( I) ions often adopt a low coordination number, the Ag centers in the chains of compounds 1 and 2 possess the ability to be connected by suitable bidentate ligands. Mixing the compound [Pt(en)(NHCO t Bu) 2 ]and[m-C 6 H 4 (CO 2 Ag) 2 ]inwater immediately afforded a white precipitate, which is able to dissolve in a dilute NH 3 solution. Upon slow evaporation of the solution colorless crystals of 3 were yielded. | [] | [] | ["Pt 2 (en) 2 (NHCO t Bu) 4 Ag 2 (m-C 6 H 4 (CO 2 ) 2 )·3H 2 O"] | ["Pt(en)(NHCO t Bu) 2--NaN", "m-C 6 H 4 (CO 2 Ag) 2--NaN"] | [] | [] | [] | [] | ["water--NaN", "NH 3 solution--dilute"]
cg050181m | 1 H NMR (CDCl 3 ): δ 1.10 (t, 6H, CH 3 -), 1.83 (h, 4H, CH 3 CH 2 -), 2.43 (t, 2H, -CH 2 CH 2 CH 2 -), 2.62-2.69 (m, 4H, CH 3 CH 2 CH 2 S), 2.73-2.92 (m, 4H, -SCH 2 CH 2 CH 2 -). IR (cm -1 ): 2958 s, 2930 m, 2872 m, 2014 w, 1459 m, 1412 m, 1374 w, 1299 w, 1241 w, 1108 w, 1072 m, 1022 s, 995 s, 892 w, 864 w, 822 w, 751 m, 678 w, 647 w, 449 w. | [] | [] | [] | [] | [] | [] | [] | [] | []
j.ica.2009.03.002 | 2.1.3. Compound 3 H 5 [K 3 Mo 36 O 112 (H 2 O) 34 ]  35H 2 O(3) was obtained from the reaction of (NH 4 ) 6 Mo 7 O 24  4H 2 O (2.46 g, 2 mmol), NH 2 OH  HCl (0.14 g, 2 mmol), and CuCl 2  2H 2 O (0.5 g, 3 mmol) in 45 mL H 2 O. The resulting solution was ﬁltered and the ﬁltrate was evaporated slowly at room temperature. Red block crystals were isolated after several days with a yield of 38%. Elemental Anal. Calc.: K, 1.78; Mo, 52.34. Found: K, 1.81; Mo, 52.41%. | [] | ["several days"] | ["H 5 [K 3 Mo 36 O 112 (H 2 O) 34 ] \n35H 2 O"] | ["(NH 4 ) 6 Mo 7 O 24 \n4H 2 O--2.46 g, 2 mmol", "CuCl 2 \n2H 2 O--0.5 g, 3 mmol"] | [] | ["NH 2 OH \nHCl--0.14 g, 2 mmol"] | [] | [] | ["H 2 O--45 mL"]
acs.inorgchem.7b01048 | Synthesis of (Bmm Me ) 2 Hg 2 Cl 4 . (Bmm Me ) 2 Hg 2 Cl 4 was obtained from the reaction solution of (Bmm Me )HgPhCl (100 mg, 0.18 mmol) in acetonitrile/water (1/1) after stirring for 48 h at 37 °C. Solvent was removed under reduced pressure, and the resulting precipitate was washed several times with hexane (2 × 5 mL) to remove Ph 2 Hg followed by Et 2 O(2× 5 mL) to obtain the cleaved product (Bmm Me ) 2 Hg 2 Cl 4 as a white solid. Yield: 72.4 mg, 42%. The pure compound (Bmm Me ) 2 Hg 2 Cl 4 was crystallized in various solvents to obtain suitable single crystals of (Bmm Me ) 2 Hg 2 Cl 4 , which was always cocrystallized with the solvent molecules, as conﬁrmed by an X-ray structure determination.1 H NMR (DMSO-d 6 ): δ 3.62 (s, 12H), 6.57 (s, 2H), 7.53−7.54 (d, J = 4.0 Hz, 2H), 7.85−7.85 (d, J = 4.0 Hz, 2H). | [] | [] | ["(Bmm Me ) 2 Hg 2 Cl 4"] | ["(Bmm Me )HgPhCl--100 mg, 0.18 mmol"] | [] | [] | ["37 \nC"] | ["48 h"] | ["acetonitrile/water--1/1", "hexane--2 × 5 mL", "Et 2 O--2× 5 mL"]
c5dt05023e | A previously reported method for the synthesis of bis(3,5di(trifluoromethyl)pyrazolyl)methane was adapted. | [] | [] | ["bis(3,5-di(trifluoromethyl)pyrazolyl)methane"] | [] | [] | [] | [] | [] | []
s1463-0184(99)00018-0 | Synthesis of 8. CuI (100 mg, 0.52 mmol) dissolved in DMSO (20 mL) and added rapidly to a stirred solution of 4,4⬘-bipyridyl (4,4⬘-bipy) (82 mg, 0.52 mmol) in CH 2 Cl 2 (20 mL). An orange precipitate formed immediately and, after stirring for 1 h, was ﬁltered off and dried in vacuo (yield 67%). (Found: C, 34.38; H, 2.16; N, 7.91. Calc. for C 10 H 8 CuIN 2 : C, 34.35; H, 2.31; N, 8.01%). IR (KBr)/cm ⫺1 : 3071 w, 3040 w, 3020 w, 1600 s, 1528 m, 1483 s, 1415 m, 1406 s, 1214 m, 1061 w, 855 w, 816 s, 800 s, 724 w, 631 m, 570 w, 485 w. Red trigonal prisms were grown by the slow diffusion of layered solutions of CuI in DMSO into solutions of the ligand in CH 2 Cl 2 . | [] | [] | ["CuI", "C 10 H 8 CuIN 2"] | ["CuI--100 mg, 0.52 mmol"] | [] | ["4,4⬘-bipyridyl (4,4⬘-bipy)--82 mg, 0.52 mmol"] | [] | ["1 h"] | ["DMSO--20 mL", "CH 2 Cl 2--20 mL"]
00958972.2010.535143 | Elemental Anal. Calcd C 12 H 12 N 4 O 10 Zn (431.19): C, 33.40; H, 2.78; and N, 12.99.Found: C, 33.43; H, 2.82; and N, 12.34. IR data (KBr, cm 1 ): (w ¼ weak, m ¼ medium, s ¼ strong). 3245(m), 3114(m), 2944(w), 1605(s), 1538(s), 1413(s), 1250(m), 1090(s), 1005(m), 866(m), 790(s), and 694(m). | [] | [] | ["C 12 H 12 N 4 O 10 Zn"] | [] | [] | [] | [] | [] | []
cg070437j | 142.78 (C5), 123.81 (C10), 34.35 (C8), 34.16 (C7). Selected IR (neat)/ cm -1 : 3030 (m), 2922 (m), 1599 (s), 1473 (m), 1413 (s), 1219 (m), 1057 (m), 1017 (s), 836 (m), 567 (m). Found: C, 60.59; H, 5.37; N, 19.64; S, 14.81. Calc. for C 11 H 11 N 3 S: C, 60.80; H, 5.10; N, 19.34; S, 14.76%.Synthesis of Complexes. {[Ag(L)](X)} ∞ [X ) BF 4 (1), ClO 4 (2), PF 6 (3)]. In a typical synthesis, AgX (0.25 mmol) dissolved in MeCN (25 mL) was added to L (0.23 mmol) dissolved in MeCN (25 mL). | [] | [] | ["Complexes. {[Ag(L)](X)} ∞ [X ) BF 4 (1), ClO 4 (2), PF 6 (3)]"] | ["AgX--0.25 mmol"] | [] | ["L--0.23 mmol"] | [] | [] | ["MeCN--25 mL"]
s41560-017-0044-5 | Synthesis of the Cu-HAB film. A solution of 15 mg (0.060 mmol) of Cu(NO 3 ) 2 ⋅ 2.5H 2 O) in 8 ml of degassed water and 50 μ l of ethylenediamine was mixed and added to a solution of 5 mg (0.109 mmol) of HAB⋅ 3HCl in 8 ml of degassed water in an O 2 -free environment. The mixture was then transferred into a Petri dish and sealed with parafilm. The Petri dish was further sealed in a plastic container and transferred into the ambient environment. After 12 h, a golden thin film formed at the surface of the solution with a thickness from 50 to 100 nm. | [] | [] | ["Cu-HAB film"] | ["Cu(NO 3 ) 2 ⋅ 2.5H 2 O--15 mg (0.060 mmol)"] | [] | ["HAB⋅ 3HCl--5 mg (0.109 mmol)", "ethylenediamine--50 μl"] | [] | ["12 h"] | ["water--8 ml"]
j.poly.2017.04.011 | 5 2.2. Synthesis of [Nd(pyc)(pydc)(H 2 O)] n (1) 122 123 A solution of Nd(NO 3 ) 3 .6H 2 O (0.132 g, 0.30 mmol), 2,5-pyridinedicarboxylic acid (0.150 124 g, 0.90 mmol), piperazine (0.026 g, 0.30 mmol), and H 2 O (5 mL, 278 mmol) with the mole 125 ratio of 1:3:1:927 was stirred before heating at 180 °C for 72 hours. The initial and final pH 126 values were 2.20 and 3.40, respectively. The heterogeneous solution mixture was separated 127 from the solid phase, and the crystals washed by the water, and dried at room temperature. 128 Dark yellow crystals (Fig. 1) suitable for X-ray diffraction were isolated in 48% yield (based 129 on Nd). Anal. Calcd. for C 13 H 9 N 2 O 7 Nd: C, 34.71; H, 2.00; N, 6.23. Found: C, 34.10; H, 2.14; 130 N, 6.34%. The ICP analysis (%) showed that 1 contained Nd: 31.76; Calcd. For Nd: 32.10. IR 131 data (cm -1 ): 3487(m), 3071(m), 1661(s), 1591(s), 1481(m), 1396(s), 1363(s), 1033(m), 132 947(w), 820(m), 771(m), 755(m), 699(m), 590(m), 506(s), 430(w). 133 134 2.3. Synthesis of [Dy(pyc)(pydc)(H 2 O)] n ( 2) 135 136 The preparation of MOF 2 was similar to that of MOF 1 except that Dy(NO 3 ) 3 .6H 2 O 137 (0.132 g, 0.30 mmol) was used instead of Nd(NO 3 ) 3 .6H 2 O. The initial and final pH values 138 were 3.25 and 3.75, respectively. Colorless crystals (Fig. 1) suitable for X-ray diffraction 139 were isolated in 72% yield (based on Dy). Anal. Calcd. for C 13 H 9 N 2 O 7 Dy: C, 33.35; H, 1.92; 140 N, 5.98. Found: C, 33.77; H, 1.88; N, 6.13%. The ICP analysis (%) showed that 2 contained 141 Dy: 33.69; Calcd. For Dy: 34.74. IR data (cm -1 ): 3668(m), 3136(m), 1661(s), 1631(s), 142 1592(s), 1560(s), 1488(m), 1407(s), 1369(s), 1287(w), 1160(w), 945(m), 832(m), 761(m), 143 693(m), 573(w), 524(m), 437(w). 144 145 2.4. X-ray structure determination 146 147 The crystallographic data collection for 1 and 2 were collected with a Bruker AXS APEX 148 CCD diffractometer equipped with a rotation anode at 296(2) K using graphite monocromated 149 Mo Kα radiation (λ = 0.71073 Å). Diffraction data were collected over the full sphere and 150 were corrected for absorption. A Bruker SMART [35] program package was used for the data 151 reduction. Crystal data and structure refinement for the MOFs are summarized in Table 1. 152 Structure solution was found with the SHELXS-97 [36] package using the direct methods, 153 and refined SHELXL-97 [37] against F 2 using first isotropic and later anisotropic thermal 154 | [] | [] | ["[Nd(pyc)(pydc)(H 2 O)] n", "C 13 H 9 N 2 O 7 Nd"] | ["Nd(NO 3 ) 3 .6H 2 O--0.132 g, 0.30 mmol"] | [] | ["2,5-pyridinedicarboxylic acid--0.150 g, 0.90 mmol", "piperazine--0.026 g, 0.30 mmol"] | ["180 \nC"] | ["72 hours"] | ["H 2 O--5 mL, 278 mmol"]
j.ica.2013.03.029 | 2.2. Syntheses of compounds 1–3 Compound 1 was synthesized from a mixture of MoO 3 (0.3 mmol), Cd(OAc) 2 2H 2 O (0.6 mmol), D,L a -alanine (0.9 mmol), btp (0.6 mmol), H 3 PO 4 (0.3 mL) and 5 mL of H 2 O. The pH value was adjusted to 2.8 by 1 M NaOH, and then the resulting suspension was transferred to a Teﬂon-lined stainless autoclave and kept under autogenous pressure at 160 °C for 4 days. After slow cooling to room temperature at a rate of 10 °Ch 1 , orange block crystals of 1 were obtained (yield: 38% based on Mo). Elemental analysis (%) Calc. for C 14 H 36 Cd 3 Mo 6 N 12 O 36 P 4 : C, 8.47; H, 1.83; N, 8.47. Found: C, 8.41; H, 1.87; N 8.43%. IR (KBr pellet, cm 1 ): 1631.7(w), 1531.4(w), 1091(s), 1041.5(s), 977.8(s), 960.5(s), 738.7(m), 574(m). | ["room temperature"] | [] | ["Cd 3 (btp) 2 (Mo 6 O 18 )(H 2 O) 2 (D,L a -alanine) 2 (HPO 4 ) 2 "] | ["MoO 3--0.3 mmol", "Cd(OAc) 2 2H 2 O--0.6 mmol"] | ["NaOH--1 M"] | ["D,L a -alanine--0.9 mmol", "btp--0.6 mmol"] | ["160 \nC"] | ["4 days"] | ["H 2 O--5 mL"]
j.jorganchem.2008.02.023 | The solid were collected by ﬁltration and dried in vacuo.The sample is stabl e in the air. Yield: 69%. IR (cm 1 , KBr): 3238 s, 3137 s, 1620 s, 1536 m, 1442 m, 1389 s, 1301 m, 1131 s, 1006 m, 914 m, 738 m. Anal. Calc. for C 20 H 27 Cu 2 N 8 O 12 : C, 34.49; H, 3.90; N, 16.04. Found: C, 34.76; H, 3.69; N, 16.30%. | [] | [] | ["[Cu 2 (L) 2 (H 2 O) 2 ]"] | [] | [] | ["L--NaN"] | [] | [] | []
j.inoche.2012.03.035 | Complex 1 was prepared under solvothermal conditions in CH 3 OH (Scheme 1). Treatment of CuSO 4 ·5H 2 OwithH 2 L in a sealed Pyrex-tube in CH 3 OH led to the formation of 1. Complex 1 was readily isolated as green crystals with moderate yield. | [] | [] | [] | ["CuSO 4 ·5H 2 O--NaN"] | [] | ["H 2 L--NaN"] | [] | [] | ["CH 3 OH--NaN"]
b806360e | Synthesis of {[Cd(abtc) 0.5 (phen)] 4 $4H 2 O} n (2). 2 can be obtained following the same synthetic procedure as that for 1 except that phen (0.0360 g, 0.2 mmol) was used instead of biim. | [] | [] | ["{[Cd(abtc) 0.5 (phen)] 4 $4H 2 O} n"] | [] | [] | ["abtc--NaN", "phen--0.0360 g, 0.2 mmol"] | [] | [] | []
15533174.2013.862673 | Synthesis of {[Co(Phen)(HCOO)(H 2 O)Cl]¢H 2 O]} n A mixture of CoC l 2 ¢6H 2 O (0.119 g, 0.5 mmol), Co (HCOO) 2 ¢2H 2 O (0.093 g, 0.5 mmol), 1,10-Phenanthroline (0.099 g, 0.5 mmol), and deionized water (8 mL) was sealed in a 25 mL Teﬂon-lined stainless steel vessel and heated at 140  C for 120 h. After cooling to room temperature, the brown block crystals were obtained and washed with alcohol for several times (Yield: 53% based on 1,10-Phenanthroline). | [] | [] | ["{[Co(Phen)(HCOO)(H 2 O)Cl]¢H 2 O]} n"] | ["CoC l 2 ¢6H 2 O--0.119 g, 0.5 mmol", "Co (HCOO) 2 ¢2H 2 O--0.093 g, 0.5 mmol"] | [] | ["1,10-Phenanthroline--0.099 g, 0.5 mmol"] | ["140 \nC"] | ["120 h"] | ["deionized water--8 mL"]
s0885715614000554 | Then 2 mmol of ZnCO 3 (Fluka 96466) dissolved in 5 ml of boiling water were added. The solution had a pH of 4.9 after 20 min, under a continuous magnetic stirring. NaOH (1 M) was added dropwise up to pH 7.1. The reaction mixture was stirred at 90 °C for 30 min, with a ﬁnal pH of 8.4. During the reaction, the cystine group is obtained through oxidation of cysteine. Once the solution was ﬁltered, the resulting mixture was left to stand at room temperature for 3 weeks, when it turned to a yellow-orange powder. Although other metal– amino acid such as Zn–histidine or Cu–isolucine have been grown as single crystals (Ferrer et al., 2013, 2014), it has not been possible in this case. The powder was then collected and characterized by powder X-ray diffraction. | [] | ["3 weeks"] | ["NaN"] | ["ZnCO 3 (Fluka 96466)--2 mmol"] | ["NaOH (1 M)--added dropwise"] | [] | ["90 °C"] | ["30 min"] | ["boiling water--5 ml"]
j.poly.2012.10.045 | 2.2. Synthesis 2.2.1. Synthesis of 5-(4-carboxy-phenoxy)-isophthalic acid (H 3 L 1 ) The ligand was synthesized following an earlier reported [32] procedure with slight modiﬁcations. 5-Hydroxy-isophthalic acid diethyl ester (4 g, 16.8 mmol), dry K 2 CO 3 (2.14 g, 24.12 mmol) was mixed in a 50 mL round-bottom ﬂask under an inert atmosphere and then 10 mL of dry DMF was added to it. The mixture was stirred for a while at 80 °C followed by addition of 4-ﬂuorobenzonitrile (2.4 g, 18.4 mmol) and the resulting mixture was stirred for 24 h in an oil-bath at 80 °C. The resulting solution was poured into ice-cold water (150 mL) whereupon a white solid precipitated that was collected by ﬁltration and dried in air. This white solid was hydrolysed by reﬂuxing in aqueous ethanol containing 6(N) NaOH solution (100 mL). Finally, the resulting solution was acidiﬁed with 6(N) HCl solution to obtain a white precipitate. After keeping it overnight in the freezer, it was collected by ﬁltration and dried at 80 °C. Yield: 1.9 g (80%). This compound did not melt up to 300 °C. IR: broad peak (s) at 3555 and 3100 cm 1 corresponding to m O–H (str); sharp peak at 1722 cm 1 corresponding to m CO (str); 1 H NMR, d (ppm): 7.12 (d, J = 6.8 Hz, 2H); 7.70 (s, 2H); 7.95 (d, J = 6.8 Hz, 2H); 8.24(s, 1H). Elemental Anal. Calc. for C 15 H 10 O 7 (302.04): C, 59.61; H, 3.33. Found: C, 59.77; H, 3.39%. ESI-MS: m/z (100%) 302.0429 [M] + . | ["80 °C"] | ["overnight"] | ["5-(4-carboxy-phenoxy)-isophthalic acid (H 3 L 1)"] | [] | ["dry K 2 CO 3--2.14 g, 24.12 mmol", "4-ﬂuorobenzonitrile--2.4 g, 18.4 mmol", "6(N) NaOH solution--100 mL", "6(N) HCl solution--NaN"] | [] | ["80 °C"] | ["24 h"] | ["DMF--10 mL", "aqueous ethanol--100 mL"]
hc.21046 | 2 Wang et al.tetramethyltin for 119 Sn NMR. Elemental analyses (C, H, N) were performed with a PE-2400II apparatus (Perkin Elmer, Waltham, MA).[(Ph 3 Sn)(C 2 HN 2 S 2 )] (1). The reaction was carried out under nitrogen atmosphere. 2-Mercapto1,3,4-thiadiazole (0.118 g, 1 mmol), sodium ethoxide (0.068 g, 1 mmol), and Ph 3 SnCl (0.385 g, 1 mmol) were added to the solution of benzene (20 mL), continuing the reaction for 12 h at 40 ◦ C. The solid was recrystallized from ether, and colorless crystals were formed. Yield: 75%. mp 147–149 ◦ C. Anal. Found: C 51.67, H 3.59, N 5.73. Calcd for C 20 H 16 N 2 S 2 Sn: C 51.42, H 3.45, N 6.05. IR (KBr, cm −1 ): ν(S C N), 1551; ν(C S), 977; ν(Sn S), 335. | [] | [] | ["(Ph 3 Sn)(C 2 HN 2 S 2 )"] | ["Ph 3 SnCl--0.385 g, 1 mmol"] | [] | ["2-Mercapto1,3,4-thiadiazole--0.118 g, 1 mmol", "sodium ethoxide--0.068 g, 1 mmol"] | ["40 ◦ C"] | ["12 h"] | ["benzene--20 mL"]
s2053229618012603 | After the mixture had been allowed to cool to room temperature at a rate of 5 K h 1 , yellow crystals of [Cd(H 2 Phbidc) 1/2 (H 2 O) 2 ] n suitable for X-ray analysis were obtained (yield 51%, based on Cd). Analysis calculated for C 8 H 7 CdN 2 O 6 : C 28.30, H 2.08, N 8.25%; found: C 28.94, H 1.99; N 8.12%. IR (KBr disc, ,cm 1 ): 3421 (m), 3219 (m), 3135 (w), 1716 (m), 1602 (m), 1577 (m), 1555 (s), 1502 (m), 1486 (s), 1389 (s), 1285 (m), 1266 (m), 1054 (m), 974 (m), 833 (m), 812 (w), 782 (m), 731 (m), 704 (m), 580 (m). | [] | [] | ["[Cd(H 2 Phbidc) 1/2 (H 2 O) 2 ] n"] | [] | [] | ["H 2 Phbidc--NaN"] | [] | [] | []
c1dt11036e | {[Er 2 (H 2 L)(OAc) 6 ]·EtOH·2H 2 O} n (2). Theprocedurewas thesameasthatfor1 using Er(OAc) 3 ·4H 2 O (0.172 g, 0.5 mmol). Yellow crystals of 2 were formed after two weeks. Yield (based on Er(OAc) 3 ·4H 2 O): 0.154 g (55%). mp > 222 ◦ C (dec.). HRESI-MS (MeOH) m/z: 818 [Er 4 (H 2 L)(OAc) 10 H 2 O] 2+ , 997 [Er 2 (H 2 L)(OAc) 4 (H 2 O) 3 OH] + , 1049 [Er 2 (H 2 L)(OAc) 5 (EtOH)H 2 O)] + , 1089 [Er 2 (H 2 L)(OAc) 6 EtOH+H] + .1 H NMR (600 MHz, CD 3 OD): d (ppm) -36.817 (2H), -31.455 (2H), -25.856 (2H), -23.374 (6H), -20.118 (2H), -15.917 (2H), -15.145 (2H), -11.219 (2H), 1.166 (3H), 3.593 (2H), 6.800 (2H), 27.074 (2H), 31.657 (2H), 36.789 (2H), 50.444 (2H), 59.138 (2H), 65.944 (2H), 68.061 (2H), 76.607 (6H). IR (CH 3 OH, cm -1 ): 3179 (w), 2943 (w), 1643 (m), 1541 (s), 1446 (s), 1415 (m), 1340 (m), 1212 (m), 1175 (w), 1047 (m), 1004 (s), 857 (w), 732 (m). | [] | [] | ["{[Er 2 (H 2 L)(OAc) 6 ]·EtOH·2H 2 O} n"] | ["Er(OAc) 3 \n·4H 2 O--0.172 g, 0.5 mmol"] | [] | ["H 2 L--not provided"] | [] | ["two weeks"] | ["EtOH--not provided"]
ic700913m | Synthesis of [Co 2 (fcz) 4 (H 2 O) 4 ][β-Mo 8 O 26 ]‚5H 2 O (1). A mixture of Co(OAc) 2 ‚2H 2 O (0.050 g, 0.2 mmol), Na 2 MoO 4 ‚2H 2 O (0.242 g, 1.0 mmol), and fcz (0.122 g, 0.4 mmol) in water (10 mL) was adjusted with HCl (6M) to pH 2. Then, the mixture was placed in a 23 mL Teflon-lined autoclave and kept under autogenous pressure at 150 °C for 3 days. After the mixture was cooled to room temperature at 10 °C‚h -1 , pink crystals of 1 were obtained. Yield: 54% based on Co(OAc) 2 ‚2H 2 O. Anal. Calcd for C 52 H 66 Co 2 F 8 Mo 8 N 24 O 39 (2688.67): C, 23.23; H, 2.47; N, 12.50; Mo, 28.55; Co, 4.38. Found: C, 23.21; H, 2.50; N, 12.53; Mo, 28.50; Co, 4.39. | ["room temperature"] | ["10 °C‚h -1"] | ["[Co 2 (fcz) 4 (H 2 O) 4 ][β-Mo 8 O 26 ]‚5H 2 O", "C 52 H 66 Co 2 F 8 Mo 8 N 24 O 39"] | ["Co(OAc) 2 ‚2H 2 O--0.050 g, 0.2 mmol", "Na 2 MoO 4 ‚2H 2 O--0.242 g, 1.0 mmol"] | ["HCl (6M)--adjusted to pH 2"] | ["fcz--0.122 g, 0.4 mmol"] | ["150 °C"] | ["3 days"] | ["water--10 mL"]
ic970921j | Ga(TTHA-(BuA) 2 )Na‚2H 2 O. A solution of TTHA-(BuA) 2 (0.219 g, 0.362 mmol) was prepared in a mixture of NaOH (0.1 M)/ethanol (1:1 v:v, 10 mL). An aqueous mixture of GaCl 3 (1.3 mL, 0.362 mmol) and citric acid (0.076 g, 0.362 mmol) and a solution of NaOH (0.1 M) were alternatively added dropwise to the ligand solution. The pH of the mixture was kept constant at 6 during the synthesis. The mixture was stirred at 50 °C for 45 min, and evaporation of the solvent produced a yellow product. This crude compound was dissolved in a hot butanol-toluene mixture (3:1 v:v, 40 mL) and stirred at 50 °C for 30 min. After filtration to eliminate solid salts (sodium citrate), evaporation of the filtrate and vacuum-drying yielded the final pale yellow compound, which is soluble in water, pyridine, DMSO, and hot butanol and slightly soluble in methanol and DMF. Yield: 30%; mp ) 210 °C. Anal. Calcd for C 26 H 44 GaN 6 O 10 Na‚2H 2 O: C, 42.81; H, 6.63; N, 11.52. Found: C, 42.65; H, 6.88; N, 11.45. FAB MS: m/e of (M + H) ) 693.0, calc ) 693.39. IR (ν/cm -1 ): 3447 (N-H amide), 2964, 2873 (CH alkyl); 1653, 1385 (COO ); 708 (C-H alkyl); 388 (In-N). | [] | [] | ["Ga(TTHA-(BuA) 2 )Na‚2H 2 O"] | ["GaCl 3--1.3 mL, 0.362 mmol"] | [] | ["TTHA-(BuA) 2--0.219 g, 0.362 mmol", "citric acid--0.076 g, 0.362 mmol"] | ["50 \nC"] | ["45 min", "30 min"] | ["NaOH (0.1 M)/ethanol--1:1 v:v, 10 mL", "butanol-toluene mixture--3:1 v:v, 40 mL"]
cg300540d | Anal. Calcd for C 21 H 14 O 5 Pb (M r = 553.51): C, 45.57; H, 2.55. Found: C, 45.41; H, 2.42. IR data (KBr, cm −1 ): 3422 (s), 3051 (s), 3055 (s), 2861 (s), 1605 (w), 1591 (w), 1511 (w), 1458 (m), 1391 (w), 1300 (m), 1250 (w), 1173 (w), 1138 (m), 1107 (m), 1002 (m), 872 (m), 861 (w), 784 (w), 758 (w), 726 (m), 673 (m), 652 (m), 596 (s), 575 (s), 532 (s), 514 (s), 465 (s), 418 (s). | [] | [] | ["C 21 H 14 O 5 Pb"] | [] | [] | [] | [] | [] | []
j.molstruc.2009.08.009 | Na 3 In(HCOO) 6 (2): A mixture of fresh In(OH) 3 (2 mmol, 0.3317 g, from indium chloride reacting with ammonia solution), HCOONa2H 2 O (12 mmol, 1.2485 g) and formic acid (0.16 mol, 6 mL) was placed in a 25 mL Teﬂon-lined stainless autoclave. The autoclave was sealed and then heated to 135 °C in an oven under autogenous pressure for 5 days, and then cooled to room temperature. Colorless crystalline product was ﬁltered, washed with ethanol and anhydrous diethyl ether, and then dried at ambient temperature. Transparent block crystals were obtained. Anal. calcd (%) for InNa 3 C 6 H 6 O 12 (fw 453.90): C 15.87, H 1.34. Found: C 15.45, H 1.40. IR spectrum (cm 1 ): 2909w, 2885w, 2831w, 2796w, 2774w, 2630w, 1663s, 1627vs, 1582w, 1415 m, 1401 m, 1343 m, 1309s, 1300s, 1071w, 795 m, 768 m. | [] | [] | ["Na 3 In(HCOO) 6 "] | ["In(OH) 3 --2 mmol, 0.3317 g"] | [] | ["HCOONa2H 2 O--12 mmol, 1.2485 g", "formic acid--0.16 mol, 6 mL"] | ["135 \n°C"] | ["5 days"] | ["H 2 O--25 mL"]
00958972.2017.1317757 | 2.4.2. Co 3 O 4 @SiO 2 -NH 2 preparation (3-Aminopropyl) trimethoxysilane (APTMS) (50 μL) was added dropwise to the samples of Co 3 O 4 @SiO 2 obtained previously, and the mixture was reacted for 24 h. After rinsing twice with ethanol, the samples named as Co 3 O 4 @SiO 2 -NH 2 were vacuum-dried at room temperature overnight [20].2.4.3. Co 3 O 4 @SiO 2 -NH 2 -FA preparation Folate (FA, 8 mg) was activated by EDC (4 mg) and NHS (2.4 mg) in DMSO (2.5 mL) for 24 h. The samples of Co 3 O 4 @SiO 2 -NH 2 were suspended again in 60% aqueous solution (2.5 mL) of ethanol, and then added into activated FA solution. The amidation reaction processed at | [] | [] | ["Co 3 O 4 @SiO 2 -NH 2", "Co 3 O 4 @SiO 2 -NH 2 -FA"] | [] | [] | ["(3-Aminopropyl) trimethoxysilane (APTMS)--50 μL", "Folate (FA)--8 mg", "EDC--4 mg", "NHS--2.4 mg"] | [] | ["24 h", "24 h"] | ["DMSO--2.5 mL", "ethanol--60% aqueous solution (2.5 mL)"]
b807485b | [Ag 3 L 2 (NO 3 ) 3 ] n (3). Pale yellow crystals of 3 suitable for X-ray analysis were obtained by a similar method to the one described for 2, except that L 2 was used instead of L 1 . Yield:  40% (based on ligand L 2 ). Anal. Calcd. (%) for C 18 H 26 Ag 3 N 5 O 9 S 2 : C, 25.61; H, 3.10; N, 8.30. Found (%): C, 25.43; H, 3.21; N, 8.58. IR (KBr pellet, cm 1 ): 2957m, 2917m, 2861w, 2401w, 2311w, 1767w, 1571w, 1489m, 1467m, 1384s, 1367s, 1325s, 1286s, 1189w, 1155m, 1143m, 1120m, 1089m, 1033m, 834w, 812m, 774m, 762s, 685w, 623w, 428w. | [] | [] | ["[Ag 3 L 2 (NO 3 ) 3 ] n"] | [] | [] | [] | [] | [] | []
d0qi01032d | Synthesis of complex 1 A mixture of H 2 L (8.0 mg, 0.02 mmol), ZnCl 2 (5.4 mg, 0.04 mmol) was dissolved in a mixture of MeOH (2.5 mL) and THF (2.5 mL). The solution was added in a capped vial and heated at 100 °C for 24 h. After the reaction mixture was slowly cooled to room temperature, Yellow block crystals of 1 suitable for single-crystal X-ray diffraction were collected. The samples were washed with MeOH and dried in air. Yield: 7.8 mg, 72%. Anal (%). Calcd for C 26 H 25 NO 8 Zn: C, 57.31; H, 4.62; N, 2.57. Found: C, 57.02; H, 4.89; N, 2.46. FTIR (KBr pellet): 3446.0 (w), 1606.6 (m), 1538.7 (w), 1518.4 (w), 1397.5 (s), 1257.9 (w), 1175.0 (w), 1107.6 (w), 1017.6 (m), 863.9 (m), 783.6 (w), 751.2 (m), 716.0 (w). | [] | [] | ["complex 1", "C 26 H 25 NO 8 Zn"] | ["ZnCl 2--5.4 mg, 0.04 mmol"] | [] | ["H 2 L--8.0 mg, 0.02 mmol"] | ["100 °C"] | ["24 h"] | ["MeOH--2.5 mL", "THF--2.5 mL"]
j.jssc.2020.121673 | Complex 2: A mixture of 3,5-bip (0.20 mmol, 0.047 g), CoSO 4 ⋅7H 2 O (0.20 mmol, 0.056 g) and H 2 O (8 mL) was stirred for 30 min, then pH value of the mixture solution was adjusted to 7.0 by dropwise adding NaOH solution (0.1 M). The ﬁnal mixture was placed in a Teﬂon-lined stainless-steel vessel autoclave at 150  C for 72 h, and then cooled (a descent rate of 5  Ch 1 ) to the ambient temperature. Purple block crystals of 2 were obtained in 47% yield based on Co. Calcd. for C 11 H 15 N 5 O 7 CoS: C, 31.44; H, 3.60; N, 16.66. Found: C, 31.13; H, 3.49; N, 16.45. IR (KBr pellet, cm 1 ): 3601 (m), 1596 (vs), 1546 (s), 1382 (vs), 1546 (s), 1176 (w), 1080 (m), 1016 (w), 902 (w), 811 (m), 765 (m), 674 (s), 564 (w). | [] | [] | ["Complex 2"] | ["CoSO 4 ⋅7H 2 O--0.20 mmol, 0.056 g"] | ["NaOH solution--0.1 M"] | ["3,5-bip--0.20 mmol, 0.047 g"] | ["150 \nC"] | ["72 h"] | ["H 2 O--8 mL"]
c0dt01527j | [CuL 4 (H 2 O) 2 ] (11). Yield, 60% (based on Cu). Calcd. for C 11 H 14 CuN 2 O 7 S(M = 381.8): C 34.60, H 3.70, N 7.34; found C 34.43, H 4.17, N 7.50. IR (KBr): 3436 (s, br) n(OH), 1677 (s) n(C O), 1646 (s) n(C O), 1578 (s) n(C N) cm -1 . | [] | [] | ["[CuL 4 (H 2 O) 2 ]", "C 11 H 14 CuN 2 O 7 S"] | [] | [] | [] | [] | [] | []
b108522k | NN-Allylaza-21-crown-7 (6). N-Allylbis(2-hydroxyethyl)amine (1.45 g, 10 mmol) was dissolved in dry THF (25 mL).Potassium hydride (0.8 g, 20 mmol) was added and the resulting grey suspension stirred at room temperature for 1 h. | [] | [] | ["NN-Allylaza-21-crown-7 (6)"] | ["Potassium hydride--0.8 g, 20 mmol"] | [] | ["N-Allylbis(2-hydroxyethyl)amine--1.45 g, 10 mmol"] | ["room temperature"] | ["1 h"] | ["dry THF--25 mL"]
acs.organomet.6b00565 | The solvent was removed on a rotary evaporator. The product was obtained as a white solid. Recrystallization from hexane−chloroform gave 0.82 g, 95%. Mp: 95.5 °C from DSC.1 H NMR (400 MHz, CDCl 3 , ppm, δ) 3.66 (s, 24H, CH 2 of 18-crown-6), 2.35−2.10 (m, 16H, −CH 2 CF 2 ), 0.81−0.70 (m, 16H, Si−CH 2 ). | [] | [] | [] | [] | [] | [] | [] | [] | []
j.molcata.2015.12.008 | Reactions of bis(3,5-dimethyl-pyrazol-1-ylmethyl)pyridine (L1) with the appropriate Zn(II) and Cu(II) carboxylates afforded the corresponding complexes; [Zn(L1)(C 6 H 5 COO) 2 ] (1), [Zn(L1)(2-Br-C 6 H 4 COO) 2 ] (2), [Cu(L1)(C 6 H 5 COO) 2 ] (3) and [Cu(L1)(2-Br-C 6 H 4 COO) 2 ] (4) in good yields. | [] | [] | [] | ["Zn(II) carboxylates--NA", "Cu(II) carboxylates--NA"] | [] | ["bis(3,5-dimethyl-pyrazol-1-ylmethyl)pyridine (L1)--NA"] | [] | [] | []
j.molstruc.2011.02.050 | They were washed with ethanol and dried in air. Yield (based on Fe): 60%. Elemental analysis (%): Calcd. for C 58 H 60 Fe 2 N 30 OS 4 :C, 48.60; H, 4.22; N, 29.32. Found: C, 48.49; H, 4.06; N, 29.15. IR (KBr, cm 1 ): 3415w, 2045s, 1637m, 1617m, 1537m, 1519m, 1429m, 1279m, 1122m,1014m, 986m, 886m, 764m,750m 674m, 642m. | [] | [] | ["Fe-MIL-101"] | [] | [] | [] | [] | [] | ["ethanol--not specified"]
ic2023727 | Synthesis of the H 4 -DSNDA Ligand (Scheme 1). One gram (4.63 mmol) of naphthalene-2,6-dicarboxylic acid was slowly added to a 25 mL three-neck flask containing 5 mL of fuming sulfuric acid (SO 3 , 20 wt %) under stirring. Then the reaction mixture was vigorously stirred at 150 °C for 6 h. After cooling to room temperature, the mixture was dissolved in deionized water and the acid H 4 -DSNDA was precipitated using concentrated HCl. The product was collected by filtration and dried at 100 °C. Yield: 1.49 g (∼86%) based on naphthalene-2,6-dicarboxylic acid. IR spectrum (cm −1 , KBr pellet): 1243 (s), 1194 (s), 1112 (m), and 1048 (s) (OSOof−SO 3 H group); 615 (s) (C−S). | [] | [] | ["H 4 -DSNDA Ligand"] | [] | [] | ["naphthalene-2,6-dicarboxylic acid--1 gram (4.63 mmol)"] | ["150 °C"] | ["6 h"] | ["fuming sulfuric acid (SO 3, 20 wt %)--5 mL", "deionized water--not specified", "concentrated HCl--not specified"]
acsami.0c02891 | [Cu(L)(I)] 2n ·n(naphtha)·nMeCN (1y): The same procedure as that of 1n was followed and 2 mL of MeCN solution of naphthalene was used. After 7 days, naphtha encapsulated crystals (1y) were obtained for SCXRD. FT-IR (4000-400 cm -1 ) 3054, 2837, 1603, 1520, 1495, 1397, 1312, 1262, 1240, 1187, 1112, 1059, 1030, 880, 782, 729, 647, 617, 573, 520. Elemental analysis calcd. (%): C 54.73, H 3.69, N 7.98; Found C 54.47, H 3.41, N 7.69. | [] | [] | ["Cu(L)(I)] 2n·n(naphtha)·nMeCN"] | [] | [] | ["L--NaN"] | [] | ["7 days"] | ["MeCN--2 mL", "naphthalene--NaN"]
j.ica.2011.07.007 | 2.5. Preparation of [(1-benzyl-3-picolylbimy)HgI(CH 2 CN)] 2 (4) A suspension of KOtBu (0.112 g, 1.0 mmol), 1-benzyl-3-picolylbenzimidazolium hexaﬂuorophosphate (0.200 g, 0.45 mmol) and HgI 2 (0.204 g, 0.45 mmol) in acetonitrile (20 mL) was reﬂuxed for 24 h. A bright yellow solution was formed and the solvent was removed by rotary evaporation. The water (30 mL) was added to the residue. The solution was extracted with CH 2 Cl 2 (3  20 mL), and the extracting solution was dried over anhydrous MgSO 4 .The solution was concentrated to 10 mL, and Et 2 O (5 mL) was added to precipitate a pale yellow powder. Yield: 0.195 g (65%). M.p.: 172– 174 °C. Anal. Calc. for C 22 H 19 HgIN 4 : C, 39.62; H, 2.87; N, 8.40. | [] | [] | ["[(1-benzyl-3-picolylbimy)HgI(CH 2 CN)] 2", "C 22 H 19 HgIN 4"] | ["HgI 2--0.204 g, 0.45 mmol"] | ["KOtBu--0.112 g, 1.0 mmol"] | ["1-benzyl-3-picolylbenzimidazolium hexaﬂuorophosphate--0.200 g, 0.45 mmol"] | ["reflux"] | ["24 h"] | ["acetonitrile--20 mL"]
j.molstruc.2018.06.042 | 2.2. Syntheses of the Hofmann-type complexes Zn(C 5 H 6 N 2 ) 2 Ni(CN) 4 and Cd(C 5 H 6 N 2 ) 2 Ni(CN) 4 Initially, 1 mmol of K 2 [Ni(CN) 4 ]$H 2 O (0.259 g) was dissolved in twice distilled hot water (10 ml) and 2 mmol of 3AP (0.188 g) were added to this solution. Secondly, a solution of 1 mmol M(II)(CH 3 COO) 2 [M(II)(CH 3 COO) 2 ¼ Zn(CH 3 COO) 2 $2H 2 O (0.220 g) or Cd(CH 3 COO) 2 (0.231 g)] in twice distilled hot water (5 ml) was added to the ﬁrst mixture. At the end of the reaction, Hofmanntype complexes Zn(C 5 H 6 N 2 ) 2 Ni(CN) 4 and Cd(C 5 H 6 N 2 ) 2 Ni(CN) 4 were formed in powder form in aqueous media. Aqueous ammonia solution was added dropwise to these resulting aqueous complexes to give clear liquid mixtures. These clear liquid mixtures were stirred for 3 h at about 70  C and ﬁltered to remove any contaminants therein and allowed to crystallize at room temperature. The colorless, transparent crystals for the Hofmann-type complexes Zn(C 5 H 6 N 2 ) 2 Ni(CN) 4 (after that, it will be brieﬂy described as 1) and Cd(C 5 H 6 N 2 ) 2 Ni(CN) 4 (after that, it will be brieﬂy described as 2 ) formed over a period of two weeks. | [] | ["two weeks"] | ["Zn(C 5 H 6 N 2 ) 2 Ni(CN) 4", "Cd(C 5 H 6 N 2 ) 2 Ni(CN) 4"] | ["K 2 [Ni(CN) 4 ]$H 2 O--1 mmol, 0.259 g", "M(II)(CH 3 COO) 2 [M(II)(CH 3 COO) 2 ¼ Zn(CH 3 COO) 2 $2H 2 O--1 mmol, 0.220 g (for Zn) or 0.231 g (for Cd)"] | [] | ["3AP--2 mmol, 0.188 g"] | ["70  C"] | ["3 h"] | ["twice distilled hot water--10 ml (for K 2 [Ni(CN) 4 ]$H 2 O) and 5 ml (for M(II)(CH 3 COO) 2 [M(II)(CH 3 COO) 2 ¼ Zn(CH 3 COO) 2 $2H 2 O)"]
c6ce01378c | [H 2 L] 2+ [HgI 2 (μ-Cl)] 2 2− : m.p. 163 °C. Elemental analysis found: C, 13.48; H, 1.85; N, 2.20. Calc. for C 14 H 22 N 2 Si 2 Cl 2 I 4 Hg 2 : C, 13.41; H, 1.77; N, 2.23%. ν max /cm −1 1616m, 1589w, 1527m, 1444m, 1315w, 1253m, 1188w, 1120w, 839m, 802s, 777s, 677s, 457w. | [] | [] | ["[HgI 2 (μ-Cl)] 2 2−", "C 14 H 22 N 2 Si 2 Cl 2 I 4 Hg 2"] | [] | [] | ["H 2 L--2+"] | [] | [] | []
ic101516k | Azocoupling. A 5.0 g portion of CH 3 COONa was added to a mixture of 0.025 mol of β-diketones with 50 mL of ethanol. The solution was cooled in an ice bath, and a suspension of the orthoaminophenol diazonium salt (prepared according to the procedure described above) was added in two equal portions under vigorous stirring for 1 h. Along this stage, the pH must be maintained in the range of 8-10; crystalline CH 3 COONa may be added if needed. On the next day, the formed precipitate of the ligand was filtered off, washed with water, recrystallized from ethanol, and dried in air. The characterizations of the ligands were carried out by IR, element analysis, 1 H and 13 C NMR spectroscopies and are given below. | [] | [] | [] | [] | [] | ["β-diketones--0.025 mol", "orthoaminophenol diazonium salt--suspension"] | [] | ["1 h"] | ["ethanol--50 mL"]
b705735k | IR (KBr, cm 21 ): 3500 s, 2975 w, 2939 s, 1609 s, 1549 w, 1475 w, 1364 s, 1222 w, 1091 vs, 1036 m, 941 w, 880 w, 807 m, 782 m, 730 s, 628 vs, 548 w, 457 w.Zn 2 (m 2 -OH)(m 3 -OH)(2,4-pydc) (2) A mixture of Zn(BF 4 ) 2 (0.2 mmol), 2,4-pydcH 2 (0.15 mmol), bpp (0.1 mmol), methanol (3 mL) and distilled water (8 mL) in a molar ratio of 2 : 1.5 : 1 : 740 : 4444, with a pH value of 7.8, was stirred for 20 min at room temperature and then sealed in a 23 mL Teflon-lined stainless steel autoclave at 165 uC for 72 h. After cooling to room temperature, colorless crystals were obtained and washed with water, filtered and dried in air. | [] | [] | ["Zn 2 (m 2 -OH)(m 3 -OH)(2,4-pydc)"] | ["Zn(BF 4 ) 2--0.2 mmol"] | [] | ["2,4-pydcH 2--0.15 mmol", "bpp--0.1 mmol"] | ["165 uC"] | ["72 h"] | ["methanol--3 mL", "distilled water--8 mL"]
acs.inorgchem.5b01324 | Syntheses of Compounds 1−5. A mixture of KI (0.5 mmol), Mn(CH 3 COO) 2 ·4H 2 O (0.5 mmol), AgI (2 mmol), 2,2-bipy (1.5 mmol), hydroiodic acid (1 mL), and acetonitrile (4 mL) was sealed in a 15 mL Teﬂon-lined stainless container, which was heated at 140 °C for 6 days.With a cooling rate of 5 °C min −1 to room temperature, orange blockshaped crystals of 1 in 31% yield were found and subsequently determined to be K[Mn(2,2-bipy) 3 ] 2 Ag 6 I 11 . The crystals were easily collected by hand and washed with distilled water and ethanol.Microprobe elemental analyses on clean surfaces of several single crystals of compound 1 gave an average K:Mn:Ag:I molar ratio of 1.00:2.31(3):6.37(5):11.77(3), which was in good agreement with that determined by a single-crystal X-ray diﬀraction study (Figure S1). Anal.Calcd for K[Mn(2,2-bipy) 3 ] 2 Ag 6 I 11 : C, 23.03; H, 1.55; N, 5.37. Found: C, 23.09; H, 1.60; N, 5.30. | [] | [] | ["K[Mn(2,2-bipy) 3 ] 2 Ag 6 I 11"] | ["Mn(CH 3 COO) 2 \n4H 2 O--0.5 mmol", "AgI--2 mmol"] | [] | ["2,2-bipy--1.5 mmol"] | ["140 \n°C"] | ["6 days"] | ["hydroiodic acid--1 mL", "acetonitrile--4 mL"]
b916127a | Synthesis of [Sm(ad) 0.5 (phth)(H 2 O) 2 ] (7) The procedure was the same as that for 6 except that EuCl 3 $6H 2 O was replaced by SmCl 3 $6H 2 O (0.12 g 0.33 mmol).Light yellow block crystals for 7 were obtained in ca. 60.3 yield (based on Sm) Anal. Calcd for C 11 H 12 O 8 Sm (422.56): C, 36.44; H: 2.84 Found: C, 36.38; H: 2.65. IR data (KBr pellet, n/cm 1 ): 3417, 2955, 2930, 1525, 1400, 1319, 1212, 876, 777, 657, 446, 304. | [] | [] | ["[Sm(ad) 0.5 (phth)(H 2 O) 2 ]", "C 11 H 12 O 8 Sm"] | ["SmCl 3 $6H 2 O--0.12 g, 0.33 mmol"] | [] | [] | [] | [] | []
00958972.2014.983914 | 2.2. Synthesis of [Zn 2 H(dte) 2 (HCOO)·(H 2 O)·(CH 3 OH)] n (1) A mixture of H 2 dte (0.20 mM, 33.2 mg), Zn(NO 3 ) 2 ·6H 2 O (0.60 mM, 178.0 mg), H 2 O (15 mL), and MeOH (1.0 mL) was placed in a Teﬂon-lined stainless steel vessel (30 mL) and was heated to 150 °C for 3 days. After cooling to room temperature at a rate of 10 °C h −1 , colorless crystals of 1 (29 mg, 52% yield based on H 2 dte) were obtai ned. The crystals were collected by ﬁltration, washed with H 2 O, and dried in air. Anal. Calcd for C 10 H 16 N 16 O 4 Zn 2 (555.16): C, 21.63; H, 2.90; N, 40.37. Found: C, 21.67; H, 3.25; N, 40.61. IR (KBr, cm −1 ): 3748(vw), 3443(s), 3378(s), 3043(w), 2503(vw), 2465(vw ), 1628 (vs), 1485(s), 1417(s), 1336(s), 1231(m), 1091(m), 1024(w), 890(vw), 801(m), 670(w), 509(w). | [] | [] | ["[Zn 2 H(dte) 2 (HCOO)·(H 2 O)·(CH 3 OH)] n", "C 10 H 16 N 16 O 4 Zn 2"] | ["Zn(NO 3 ) 2 \n6H 2 O--0.60 mM, 178.0 mg"] | [] | ["H 2 dte--0.20 mM, 33.2 mg"] | ["150 °C"] | ["3 days"] | ["H 2 O--15 mL", "MeOH--1.0 mL"]
chem.200802093 | ACHTUNGTRENNUNG{Cs 2 ACHTUNGTRENNUNG[Co 3 ACHTUNGTRENNUNG(btec) 2 ACHTUNGTRENNUNG(H 2 O) 4 ]·3H 2 O} n ACHTUNGTRENNUNG(3·3H 2 O): An aqueous solution of CsOH (4.0m) was slowly added to an aqueous solution (3 mL) of H 4 btec (205.7 mg, 8.1 10 1 mmol) until the pH was about 9. This solution was then added to a solution of THF (5 mL) containing CoCl 2 ·6H 2 O (238.0 mg, 1.0 mmol). The resulting mixture in a Teflon flask was placed in a steel bomb. The bomb was placed in an oven maintained at 150 8 C for 72 h and then cooled to 30 8 C. Good-qu ality, dark red, single crystals were obtained and separated by filtration. Yield: 90% based on K 4 btec (320.0 mg, 3.0 10 1 mmol). Elemental analysis (%) calcd for C 20 H 18 Co 3 Cs 2 O 23 : C 22.47, H 1.70; found: C 22.37, H 1.76. | ["30 8 C"] | [] | ["Cs 2 [Co 3 (btec) 2 (H 2 O) 4 ]·3H 2 O", "C 20 H 18 Co 3 Cs 2 O 23"] | ["CoCl 2 ·6H 2 O--238.0 mg, 1.0 mmol"] | ["CsOH--4.0m"] | ["H 4 btec--205.7 mg, 8.1 × 10 -1 mmol"] | ["150 8 C"] | ["72 h"] | ["H 2 O--3 mL", "THF--5 mL"]
d0ra06529c | Elemental analysis (%) calcd for C 38 H 34 N 6 NiO 10 : C, 57.53; H, 4.32; N, 10.59%. Found: C, 57.39; H, 4.21, N, 10.48%. IR (KBr disk, cm 1 ): 1675 (s), 1630 (s), 1592 (m), 1502 (m), 1458 (m), 1406 (m), 1308 (w), 1249 (w), 1183 (m), 1015 (m), 917 (m), 744 (m), 531 (m), 474 (w). | [] | [] | ["C 38 H 34 N 6 NiO 10"] | [] | [] | [] | [] | [] | []
c3ce40528a | Synthesis of H 3 L. A mixture of 4-bromomethylbiphenyl29-carboxylic acid methyl ester (3.05 g, 10 mmol), diethyliminodiacetate (1.61 g, 10 mmol), anhydrous K 2 CO 3 (1.38 g, 10 mmol) and CH 3 CN (50 ml) were heated in a water bath for 12 h. After completion of the reaction, most of the solvent was removed in the water bath. The isolated products were heated and refluxed at 85 uC in ethanol (200 ml) and sodium hydroxide aqueous for 6 h. Then ethanol was removed by evaporation and the residues were acidified with concentrated HCl until the pH value reached 3.0. The white solid was filtered, washed with water and recrystallized by methanol.The target H 3 L ligand was obtained with a yield of 90%. Anal.calcd for C 18 H 17 NO 6 (M r = 343.33): C, 62.97; H, 4.99; N, 4.08.Found: C, 61.86; H, 4.56; N, 4.02. IR (KBr, cm 21 ): 3438(s), 3006(w), 2487(m), 1938(s), 1738(w), 1707(w), 1482(m), 1398(w), 1139(m), 1046(s), 946(m), 854(m), 800(s), 761(w), 742(m), 646(s), 576(s), 530(m), 451(s).1 H NMR (d-DMSO, 500 MHz): d = 3.432 (s, 4H), 3.855 (s, 2H), 7.288 (d, J = 8.0 Hz, 2H), 7.368 (d, J = 8.0 Hz, 2H), 7.440 (t, J = 7.5 Hz, 1H), 7.561 (t, J = 7.0 Hz, 1H), 7.689 (d, J = 7.5 Hz, 1H) pm. | [] | [] | ["H 3 L", "C 18 H 17 NO 6"] | [] | ["sodium hydroxide aqueous--NaN", "concentrated HCl--NaN"] | ["4-bromomethylbiphenyl29-carboxylic acid methyl ester--3.05 g, 10 mmol", "diethyliminodiacetate--1.61 g, 10 mmol"] | ["85 uC"] | ["12 h", "6 h"] | ["CH 3 CN--50 ml", "ethanol--200 ml"]
ncrs-2014-9132 | Source of material A mixture of 2-(3,5-dimethyl-1,1-dioxo-2H-1,2,6-thiadiazin-4yl) benzoic acid (3.5 mM) in ethylacetate (100 ml) was heated at 60°C to get a clear solution. Potassium tert.-butoxide (7.0 mM) was added and stirred in the reaction for 6 hr at room temperature.After that the solvent was completely evaporated under reduced pressure. The residual sticky mass was treated with ethylacetate (20 ml) to get a free solid. The solution was filtered to yield a white solid (75%). m. p. = 555K. Crystals suitalble for X-ray analysis were grown in 1,4-dioxane/water at room temperature.Experimental details A suitable crystal for single crystal X-ray diffraction studies was mounted in a stream of cold nitrogen at 173(1) K. The crystal evaluation and data collection were performed on a Bruker Smart APEXII diffractometer. The diffractometer to crystal distance was set at 4.00 cm. The data collection method involved w scans of width 0.5. Data reduction was carried using the program SAINT. The structure was solved by direct methods using SHELXS. All H atoms were positioned geometrically and allowed to ride on their respective parent atoms. | [] | [] | ["2-(3,5-dimethyl-1,1-dioxo-2H-1,2,6-thiadiazin-4yl) benzoic acid"] | [] | ["Potassium tert.-butoxide--7.0 mM"] | [] | ["room temperature"] | ["6 hr"] | ["ethylacetate--100 ml", "1,4-dioxane--Nan", "water--Nan"]
ic100378p | Preparation of Mg 3 (BHTC) 2 (2). H 3 BHTC (0.025 g, 0.087 mmol) was dissolved in a DMF/ethanol mixture (6 mL/1.5 mL).To this solution was added 0.65 mL of 0.20 M Mg(NO 3 ) 2 3 6H 2 O (0.033 g, 0.13 mmol), and the solution was heated to 85 °C for 2 days. Colorless needle crystals were obtained after 2 days. The yield was 33% based on H 3 BHTC after drying under vacuum.Analysis for (Mg 3 C 30 H 14 O 12 )(C 3 H 6 NO) 2 (H 2 O) 10 (fw = 962.2).Found (calcd): C, 44.29 (44.90); H, 4.97 (4.82); N, 2.97 (2.91). | [] | [] | ["Mg 3 (BHTC) 2"] | ["Mg(NO 3 ) 2 3 6H 2 O--0.65 mL of 0.20 M (0.033 g, 0.13 mmol)"] | [] | ["H 3 BHTC--0.025 g, 0.087 mmol"] | ["85 \n°C"] | ["2 days"] | ["DMF/ethanol mixture--6 mL/1.5 mL"]
ejic.201500281 | IR (KBr pellet): ν ˜ = 3585 (w), 3496 (vw), 3170 (vw), 3131 (m), 3066 (w), 3026 (vw), 2936 (w), 2835 (w), 1872 (vw), 1822 (vw), 1620 (m), 1578 (s), 1549 (vs), 1532 (s), 1446 (s), 1399 (s), 1371 (vs), 1322 (m), 1304 (m), 1260 (m), 1195 (w), 1128 (m), 1111 (m), 1067 (m), 1053 (m), 959 (m), 921 (m), 836 (m), 781 (s), 737 (m), 721 (m), 652 (m), 617 (w), 571 (vw), 540 (w), 494 (w), 443 (w) cm –1 .C 21 H 18 MnN 4 O 6 (477.33): calcd. C 52.84, H 3.80, N 11.74; found C 52.41, H 3.90, N 11.73. | [] | [] | ["C 21 H 18 MnN 4 O 6 "] | [] | [] | [] | [] | [] | []
c3ce40605a | [Cu II 2 L 2 (OH)](NO 3 )(H 2 O) 2 (4). The preparation of 4 was similar to that of 2 except that triethylamine (0.1 mmol) was added. The dark green block crystals suitable for X-ray single crystal diffraction were obtained by slow evaporation of the solution within several weeks. Yield 57.4%. Decomposition temperature, .226 uC. Anal. calcd for C 20 H 21 Cl 2 Cu 2 N 13 O 6 :C, 32.57; H, 2.87; N, 24.69. Found: C, 32.43; H, 2.58; N, 24.56%. IR data (cm 21 ): 3432 vs, 2926 w, 1630 m, 1409 s, 1386 s, 1306 m, 1140 m, 1082 m, 1035 m, 830 w.[Cu II 2 L 2 (OH)](ClO 4 ) (5). The preparation of 5 was similar to that of 3 except that triethylamine (0.1 mmol) was added. The dark green block crystals suitable for X-ray single crystal diffraction were obtained by slow evaporation of the solution within several weeks in 43.6% yield. Decomposition temperature, .227 uC. Anal. calcd for C 20 H 17 Cl 3 Cu 2 N 12 O 5 : C, 32.51; H, 2.32; N, 22.75. Found: C, 32.23; H, 2.19; N, 22.76%. IR data (cm 21 ): 3439 vs, 2925 w, 1630 w, 1412 vs, 1307 s, 1082 vs, 1037 s, 837 m.Single-crystal X-ray diffraction. X-Ray diffraction analysis data of 1–5 were collected with a Bruker SMART APEX II diffractometer with graphite-monochromated Mo Ka radiation (l = 0.71073 Å) by h scan mode. The structures were solved by direct methods with SHELXS-97 and refined with the fullmatrix least-squares technique using the SHELXL-97 program. | [] | [] | ["[Cu II 2 L 2 (OH)](NO 3 )(H 2 O) 2", "[Cu II 2 L 2 (OH)](ClO 4 )"] | [] | ["triethylamine--0.1 mmol"] | [] | [] | [] | []
ic101516k | General Procedure for the Syntheses of the Copper(II) Complexes. To 90 mL of a 1.11  10 -2 M acetone (4), methanol (1, 2, 5, 6B) or ethanol (3) solution of 1-6B,10mLofa1 10 -1 M aqueous solution of Cu(NO 3 ) 2 3 2.5H 2 O were added under stirring, and the mixture was refluxed for 10 min and left for slow evaporation. The products (7-12B, correspondingly) usually started to precipitate in the reaction mixture after 2 days at room temperature; after 4 days they were filtered off, washed with a small amount of ethanol, and dried in air. Specific details for each compound are given below. | [] | [] | [] | ["Cu(NO 3 ) 2 3 2.5H 2 O--10 mL of a 1 10 -1 M aqueous solution"] | [] | ["1-6B--90 mL of a 1.11  10 -2 M acetone (4), methanol (1, 2, 5, 6B) or ethanol (3) solution"] | ["reflux", "room temperature"] | ["10 min", "2 days", "4 days"] | []
j.ica.2004.09.047 | Anal. Calc. for C 34 H 37 AgClNOP 2 : C, 59.97; H; 5.48; N, 2.06 Found: C, 60.12; H, 5.48; N, 1.96%. K m (CH 2 Cl 2 , 10 3 M): 2 X 1 mol 2 cm 1 .2.2.1.19. Synthesis of AgBr:dppn (1:1) 2 (19). Compound 19 has been prepared in 56% yield, using a similar procedure to that reported for compound 1, using MeCN as solvent. Crystals for the diﬀraction study were obtained from 2-methylpyridine solution; m.p. 135–137 Cdec.1 H NMR (CDCl 3 , 295 K): d 1.5, 2.2 (m br, 10H, (CH 2 ) 5 ), 7.2–7.4 (m, 20H, C 6 H 5 ).13 C NMR (CDCl 3 , 293 K): d 24.4br, 27.3br, 30.3br (CH 2dppn ), Eﬀendy et al. / Inorganica Chimica Acta 358 (2005) 763–795 767 | [] | [] | ["AgBr:dppn (1:1) 2 (19)"] | [] | [] | [] | [] | [] | ["MeCN--not specified"]
j.ica.2013.03.023 | Yield: 0.675 g (59%). Anal. Calc. for C 40 H 46 CdN 12 O 18 (1095.29): C, 43.86; H, 3.23; N, 15.35. Found: C, 43.44; H, 3.19; N, 15.52%. Selected IR peaks (cm 1 ): 3104, 3066, 1600, 1547, 1529, 1397, 1344, 990 and 828.2.1.3. [Cd(3-nbz) 4 ( l 2 -hmt)] n (3) Complex 3 was synthesized following the same procedure as that of complex 1 except that synthesized Cd(3-nbz) 2 2H 2 O was used instead of Cd(2-nbz) 2 2H 2 O. | [] | [] | ["[Cd(3-nbz) 4 (? 2 -hmt)] n", "C 40 H 46 CdN 12 O 18"] | ["Cd(3-nbz) 2 2H 2 O--not specified"] | [] | [] | [] | [] | []
j.molstruc.2012.04.006 | 2.1.3. [Mn(aap) 2 (NCS) 2 ], (3) MnCl 2 4H 2 O (0.4 g, 2 mmol) dissolved in 10 ml H 2 O was added to 4-aminoantipyrine (0.8 g, 4 mmol) dissolved in 10 ml H 2 O. To this mixture an aqueous solution of KSCN (0.4 g, 4 mmol) was added dropwise with continuous stirring. The resulting mixture was allowed to stand 24 h at room temperature to deposit good quality crystals of the complex. The crystals were ﬁltered off and air dried (yield = 0.94 g, 81%). The analytical data are: (%) Found: C, 49.6; H, 4.6; N, 19.01; S, 10.88. (%) calculated for C 24 H 26 N 8 O 2 S 2 Mn: C, 49.86; H, 4.5; N, 19.39; S, 11.08. IR: 3320 s, 3260 s, 2073 vs, 1628 vs, 1602 s, 1579 s, 1552 vs, 1488 vs, 1454 s, 1369 s, 1314 vs, 1191 m, 1075 w, 1024 w, 976 vs 771 vs 730 s, 703 s, 675 s, 631 s, 589 m, 503 m, 484 w. | [] | [] | ["[Mn(aap) 2 (NCS) 2]", "C 24 H 26 N 8 O 2 S 2 Mn"] | ["MnCl 2 \n4H 2 O--0.4 g, 2 mmol"] | [] | ["4-aminoantipyrine--0.8 g, 4 mmol", "KSCN--0.4 g, 4 mmol"] | ["room temperature"] | ["24 h"] | ["H 2 O--10 ml"]
c5dt02423d | 1 (90 mg, 90 µmol) was dissolved in toluene and MeLi (1.6 M in Et 2 O, 55 µL, 90 µmol) was dropwise added at -40 °C. After warming to ambient temperature, the reaction mixture was stirred for 12 h, yielding an orange suspension. 4 was isolated by filtration as an orange solid, which was dried in vacuo. 4 is insoluble in any organic solvents, hence NMR spectra could not be recorded. However, in situ 1 H NMR spectroscopy studies showed the formation of the byproduct Me LZnMe. Yield: 43 mg (74.3 %). – M.P.: 273 °C. – C 35 H 39 N 8 ZnLi (642.94): calcd. C 65.32, H 6.07, N 17.42; found C 65.1, H 6.11, N 17.49. - IR: ν = 2962, 2913, 1605, 1549, 1516, 1452, 1395, 1351, 1323, 1258, 1199, 1085, 1012, 973, 858, 793, 758, 723, 693, 633, 491, 452, 390 cm -1 . - 1 H-NMR (300 MHz, C 6 D 6 , 25 °C): Me LZnMe : δ = -0.61 (s, 3H, Zn-CH 3 ), 1.63 (s, 6H, CCH 3 ), 2.12 (s, 12H, oCCH 3 ), 2.14 (s, 6H, p-CCH 3 ), 4.97 (s, 1H, γ -CH), 6.81 (s, 4H, mH). (MeZn) 2 N 6 Ph 2 5. 1 (60 mg, 60 µmol) was dissolved in C 6 D 6 and ZnMe 2 (1.2 M in toluene, 100 µL, 120 µmol) was added. The reaction vessel is mixed over night, yielding a red suspension. 5 was isolated by crystallization at room temperature and filtration as red crystals. The crystals were suitable for a single crystal X-ray diffraction study. Yield: 18 mg (86 %). – M.P.: 217 °C (decomp.). – C 14 H 16 N 6 Zn 2 (398): calcd. C 42.21, H 4.02, N 21.10; found C 42.3, H 4.03, N 21.14. - IR : ν = 2962, 2906, 2819, 1595, 1485, 1398, 1343, 1257, 1197, 1079, 1010, 954, 861, 790, 724, 688, 661, 496, 398 cm -1 . - Raman : ν = 359, 391, 946, 1150, 1286, 1578, 1746, 1810, 2130, 2349 cm -1 . - 1 H-NMR (300 MHz, C 6 D 6 , 25 °C): Me LZnMe : δ = -0.62 (s, 6H, Zn-CH 3 ), 6.93 (m, 1H, Ph-p-H), 7.11 (m, 2H, Ph-m-H), 7.41 (m, 2H, Ph-o-H). The solubility of 5 in C 6 D 6 and toluene-d 8 was too low to obtain suitable NMR spectra. However, 5 is soluble in coordinating solvents such as thf-d 8 . 1 H-NMR (300 MHz, thf-d 8 , 25 °C): δ = -0.55 (s, 3H, Zn-CH 3 ), 7.01 (m, 2H, Ph-p-H), 7.29 (m, 4H, Ph-m-H), 7.51 (m, 4H, Ph-o-H). - 13 C-NMR (75 MHz, thf-d 8 , 25 °C): δ = 119.38 (pPh), 124.60 (m-Ph), 129.89 (o-Ph), 150.31 (i-Ph). | [] | [] | ["1", "(MeZn)2N6Ph2 5"] | ["MeLi--1.6 M in Et2O, 55 µL, 90 µmol", "ZnMe2--1.2 M in toluene, 100 µL, 120 µmol"] | [] | [] | ["-40 °C", "room temperature"] | ["12 h", "over night"] | ["toluene--NaN", "MeLi--NaN", "C6D6--NaN", "thf-d8--NaN"]
j.poly.2014.06.034 | Yield: 0.0450 g, 71.86% (based on Hdmpz). Elemental analysis performed on crystals exposed to the atmosphere: Anal. Calc. for C 34 H 34 CuN 4 O 4 (626.19): C, 65.16; H, 5.43; N, 8.94. Found: C, 65.11; H, 5.37; N, 8.88%. Infrared spectrum (KBr disc, cm 1 ): 3377w( m as (NH)), 3238w( m s (NH)), 3038m, 2988m, 2924w, 2855m, 2692w, 1610s( m as (CO 2 )), 1566m, 1527m, 1485m, 1441m, 1400s( m s (CO 2 )), l357m, 1305m,1267m, 1214m, 1169m, 1121m, 1077m, 1031m, 986w, 940m, 898m, 855w, 813w, 774w, 731m, 687m, 649m, 605m.2.3.6. Cu 2 (Hdmpz) 4 (L7) 2 (7) Compound 7 was prepared similarly using Cu(CH 3 COO) 2 H 2 O (0.0199 g, 0.1 mmol), Hdmpz (0.0192 g, 0.2 mmol) and 1,4-cyclohexanedicarboxylic acid (H 2 L7) (0.0177 g, 0.1 mmol), resulting in blue crystals. Yield: 0.0330 g, 77.47% (based on Hdmpz). Elemental analysis performed on crystals exposed to the atmosphere: Anal. | [] | [] | ["Cu 2 (Hdmpz) 4 (L7) 2"] | ["Cu(CH 3 COO) 2 H 2 O--0.0199 g, 0.1 mmol"] | [] | ["Hdmpz--0.0192 g, 0.2 mmol", "1,4-cyclohexanedicarboxylic acid (H 2 L7)--0.0177 g, 0.1 mmol"] | [] | [] | []
j.ica.2017.09.039 | 2.3. Syntheses 2.3.1. {[Ag(p-phda)][Ag(CF 3 SO 3 ) 2 ]} n (1) Complex 1 was prepared by mixing of Ag(CF 3 SO 3 ) (0.0308 g, 0.120 mmol) and p-phda (0.0099 g, 0.0634 mmol) in 4 mL benzene or m-xylene. After stirring for 30 min, the resultant solution was introduced into a 9 mm diameter glass tube and layered with n-pentane (4 mL) as a diffusion solvent. After standing at room temperature for one week, colorless crystals of 1 suitable for single crystal X-ray analysis were obtained. Yield: 64.42%. Anal. Calc. for C 12 H 8 Ag 2 F 6 N 2 O 6 S 2 C, 21.51; N, 4.18; H, 1.21; Found: C, 21.52;N, 4.15; H, 1.19%. IR (KBr, m /cm 1 ): 2920(w), 2300(w), 2250(w),1520 (w), 1420(w), 1290(s), 1260(s), 1260(s), 1170(s), 1030(s), 933(m), 783(w), 629(s), 519(m). | [] | ["one week"] | ["{[Ag(p-phda)][Ag(CF 3 SO 3 ) 2 ]} n", "C 12 H 8 Ag 2 F 6 N 2 O 6 S 2"] | ["Ag(CF 3 SO 3 )--0.0308 g, 0.120 mmol"] | [] | ["p-phda--0.0099 g, 0.0634 mmol"] | [] | ["30 min"] | ["benzene or m-xylene--4 mL", "n-pentane--4 mL"]
c2ce26652k | [Cu(H 2 btc)(SCS)] (1). Cu(NO 3 ) 2 ?2.5H 2 O (0.213 mmol), SCS (0.213 mmol), H 3 btc (0.213 mmol) and water (10 mL) were added to a Schlenk tube, which was then placed in a microwave oven. The mixture was irradiated for 8 min at 700 W and the resulting violet precipitate was filtered off and dried under vacuum. | [] | [] | ["[Cu(H 2 btc)(SCS)]"] | ["Cu(NO 3 ) 2 ?2.5H 2 O--0.213 mmol"] | [] | ["SCS--0.213 mmol", "H 3 btc--0.213 mmol"] | ["700 W"] | ["8 min"] | ["water--10 mL"]
c2dt30939d | 50% (method a), 55% (method b). Anal. Calcd (%) for Ru 2 Cl(μ-NHOCC 6 H 4 -p-Me) 4 ·H 2 O obtained in microwave synthesis, C 32 H 34 N 4 O 5 ClRu 2 : C, 48.51; H, 4.33; N, 7.07. Found (%): C, 48.13; H, 4.04; N, 6.98. IR (cm −1 ): 3355w, 1978w, 1611m, 1581w, 1524m, 1489s, 1437s, 1286w, 1220w, 1201m, 1185m, 1110m, 1018w, 849w, 826m, 778m, 734s, 664w. Vis. (Nujol): [λ, nm] 382, 473sh, 598sh, 915, 1024. FAB + [m/z (fragment)]: 740 [Ru 2 (μ-NHOCC 6 H 4 -p-Me) 4 ] + . μ eff (rt) = 4.19 μ B .Anal. Calcd (%) for Ru 2 Cl(μ-NHOCC 6 H 4 -p-Me) 4 ·H 2 O obtained in solvothermal synthesis, C 32 H 32 ClN 4 O 4 Ru 2 :C, 48.51; H, 4.33; N, 7.07. Found (%): C, 48,48; H, 4.04; N, 7.05.Synthesis of [Ru 2 Cl(μ-O 2 CC 6 H 4 -o-Me) 4 ] n (4) This compound was prepared following three different methods. | [] | [] | ["Ru 2 Cl(μ-NHOCC 6 H 4 -p-Me) 4 ·H 2 O", "C 32 H 34 N 4 O 5 ClRu 2"] | [] | [] | [] | [] | [] | []
j.crci.2012.09.001 | Repeated extraction of the ethereal solution by 50 ml of 3% NaHCO 3 and analogous processing yields 0.45 g of slightly impure crop.Combined yield 1.32 g (35.2% versus 52% in the pre-work-up mixture).M.p.(in open capillary, 20 8C/ min, starting from 375 8C) 386–395 8C with partial decomposition.1 H NMR (DMSO-d 6 , 200 MHz): d = 2.12 (s, 12H, CH 3 ); 7.80 (s, ArH, 4H).13 C NMR (DMSO-d 6 , 500 MHz): d = 19.7 (CH 3 ), 129.0 (C Ph H), 130.1 (C Ph C Ph’ ), 135.5 (C Ph CH 3 ), 143.8 (C Ph COOH), 167.8 (COOH).FT-IR (neat), n max /cm 1 : 2981 (w), 2917 (w), 2861 (w), 2703 (w), 2604 (w), 2533 (w), 1684 (s), 1602 (w), 1571 (w), 1429 (m), 1304 (m), 1237 (m), 1130 (s), 1037 (vw), 1001 (w), 937 (w), 899 (w), 775 (m), 722 (m), 604 (vw), 566 (vw). | [] | [] | [] | [] | [] | [] | [] | [] | []
j.poly.2012.07.051 | Co. When Co(II) chloride is reacted with 3-dimethyamino-1-propanol and ortho-toluic acid in MeOH a purple blue solution is obtained. After allowing this solution to evaporate purple crystals of the trinuclear complex (C 6 H 16 N) 2 [Co 3 (C 8 H 7 O 2 ) 8 ](2) can be obtained in good yield. In this case, as was always the case when using MeOH and Ni(II), the aminoalcohol ligand has not coordinated. Attempts to perform the same reaction of less polar, medium absorber solvents such as MeCN and acetone were not successful. Only in the case of acetone a product that could be identiﬁed was obtained. After a few days the reaction mixtures turned dark green indicating the oxidation of Co(II) to Co(III). The product of this reaction was identiﬁed as [Co 8 O 4 (C 8 H 7 O 2 ) 12 (C 8 H 8 O 2 )(MeCO) 3 ](Fig. S2), a mixed-valent Co(II)/Co(III) complex with a known core, previously reported by Christou and co-workers [26], thus, this experiments were not pursued. | [] | [] | ["(C 6 H 16 N) 2 [Co 3 (C 8 H 7 O 2 ) 8 ]", "[Co 8 O 4 (C 8 H 7 O 2 ) 12 (C 8 H 8 O 2 )(MeCO) 3 ]"] | ["Co(II) chloride--NaN"] | [] | ["3-dimethyamino-1-propanol--NaN", "ortho-toluic acid--NaN"] | [] | [] | ["MeOH--NaN", "MeCN--NaN", "acetone--NaN"]
c3ce26928k | Found: C, 47.72; H, 3.91; N, 4.52%. IR (cm 21 ): 3445 (s), 2922 (w), 2359 (w), 1690 (m), 1602 (s), 1566 (s), 1525 (s), 1430 (s), 1401 (s), 1304 (s), 1216 (s), 1168 (s), 1101 (s), 835 (s), 778 (s), 740 (s), 694 (m), 618 (s). | [] | [] | [] | [] | [] | [] | [] | [] | []
c0dt00249f | [(CuCN) 2 (dmpzb)] n (4). Compound 4 was prepared as colourless blocks in a similar manner to that described for 3, using CuCN (9 mg, 0.1 mmol) and dmpzb (12 mg, 0.05 mmol) as starting materials in MeCN (2 mL). Yield: 13 mg (62% based on Cu). Anal.Calcd for C 16 H 22 Cu 2 N 6 : C, 45.17; H, 5.21; N, 19.75%. Found: C, 45.21; H, 5.29; N, 19.84%. IR (KBr, cm -1 ): 2929 (m), 2863 (w), 2126 (s), 1645 (w), 1553 (s), 1464 (s), 1422 (s), 1384 (s), 1327 (m), 1273 (w), 1152 (w), 1047 (m), 792 (s), 700 (w), 449 (w).[(CuCN) 2 (dmpzp)] n (5). Compound 5 (colorless blocks) was prepared in a similar manner to that described for 3, using CuCN (9 mg, 0.1 mmol) and dmpzp (13 mg, 0.05 mmol) as starting materialsinMeCN(2mL).Yield:11mg(48%basedonCu).Anal. | [] | [] | ["(CuCN) 2 (dmpzb)] n", "(CuCN) 2 (dmpzp)] n"] | ["CuCN--9 mg, 0.1 mmol"] | [] | ["dmpzb--12 mg, 0.05 mmol", "dmpzp--13 mg, 0.05 mmol"] | [] | [] | ["MeCN--2 mL"]
j.inoche.2013.03.010 | Colorless crystals of compound 1 were thermally synthesized by reacting Zn(OAC) 2 ∙ 4H 2 O and H 2 bce in molar ratio 1:1 and mixed methanol/deionised water solvent at 150 °C for 72 h [13]. | [] | [] | ["compound 1"] | ["Zn(OAC) 2 ∙ 4H 2 O--NaN"] | [] | ["H 2 bce--NaN"] | ["150 °C"] | ["72 h"] | ["methanol/deionised water--NaN"]
chem.201604604 | Preparation of CP2: Compound CP2 was synthesized in a similar way as CP1 except in place of 4,4’-bp 2,2’-bp was used. Yellow block-shaped crystals were formed and washed with acetone. The crystals were characterized by elemental analysis, PXRD, and FT-IR spectroscopy. Yield: 47.6 % (52 mg, 0.047 mmol); FT-IR (KBr pellet): n ˜ = 2123.48 (s), 2102.26 (s), 1616.24, 1583.45, 1566.09, 1550.66, 1442.66, 1404.08, 1380.94, 1348.15, 1330.79, 1309.58, 1294.15, 1148.21,1097.42, 1018.34, 777.26, 723.26 cm 1 ; elemental analysis calcd (%) for C 44 H 25 Mn 3 N 13 O 12 : C 48.37, H 2.31, N 16.67; found: C 48.23, H 1.98, N 16.23. | [] | [] | ["CP2"] | [] | [] | ["2,2'-bp--NaN"] | [] | [] | ["acetone--NaN"]
c3ce42091d | Yield 36% (based on the Yb). Elemental analysis calcd (%) for C 25 H 23 N 3 O 12 S 2 Yb: C, 37.79, H, 2.92, N, 5.29. Found: C, 37.56, H, 2.87, N, 5.32%. IR (KBr, ν/cm −1 ): 3423(w), 3064(w), 2976(w), 2823(w), 2664(w), 2547(w), 1963(w), 1827(w), 1686(s), 1574(m), 1509(m), 1477(w), 1421(s), 1286(s), 1183(m), 1136(w), 1113(w), 1083(w), 1036(m), 1019(m), 943(m), 881(w), 847(w), 781(s), 734(s), 685(w), 612(w), 564(w), 529(w).Syntheses of {[Lu(DSPT)(pBDC) 0.5 (H 2 O) 2 ]·5H 2 O} n (11). 11 was synthesized by a method similar to that for 8, except that Yb(NO 3 ) 3 ·6H 2 O was replaced by Lu(NO 3 ) 3 ·6H 2 O and potassium oxalate was replaced by terephthalic acid accordingly, and pale-yellow block crystals of 11 were collected by filtration and washed with distilled water and ethanol several times. Yield 46% (based on the Lu). Elemental analysis calcd (%) for C 25 H 21 N 3 O 11 S 2 Lu: C, 38.57, H, 2.72, N, 5.40. Found: C, 38.30, H, 2.66, N, 5.47%. IR (KBr, ν/cm −1 ): 3357(m), 1598(s), 1506(w), 1407(s), 1311(w), 1234(w), 1184(m), 1084(w), 1036(m), 848(w), 795(w), 779(w), 752(m), 686(w), 612(w), 541(w), 499(w). | [] | [] | ["C 25 H 23 N 3 O 12 S 2 Yb", "{[Lu(DSPT)(pBDC) 0.5 (H 2 O) 2 ]\b5H 2 O} n", "C 25 H 21 N 3 O 11 S 2 Lu"] | ["Yb(NO 3 ) 3 ·6H 2 O--NaN", "Lu(NO 3 ) 3 ·6H 2 O--NaN"] | [] | ["DSPT--NaN", "pBDC--NaN", "terephthalic acid--NaN"] | [] | [] | ["NaN--NaN", "NaN--NaN"]
chem.201202314 | ACHTUNGTRENNUNG[TmS Me ]2I: Yield: 0.091 g, 0.13 mmol, 26%.1 H NMR (500 MHz, [D 6 ]DMSO): d =8.07 (d, 3H, 3 JACHTUNGTRENNUNG(H,H)= 2.1 Hz; CH), 7.30 (d, 3 H, 3 JACHTUNGTRENNUNG(H,H)= 2.1 Hz; CH), 4.02 (s, 9H; CH 3 ), 3.40 ppm (s, 9H; CH 3 ); 13 C NMR (125 MHz, [D 6 ]DMSO): d =143, 127, 125, 39, 18 ppm; IR (KBr): n˜ = 2450 (B  H), 755 cm 1 (C=S); MS (ESI): m /z (%):198.5 [TmS Me ] 2 + (100); HRMS (ESI): m/z calcd for C 15 H 25 N 6 BS 3 : 198.06925; found: 198.06970; elemental analysis calcd (%) for C 15 H 25 N 6 BI 2 S 3 :C 27.70, H 3.88, N 12.92; found C 26.99, H 3.59, N 12.85. | [] | [] | ["TmS Me ]2I"] | [] | [] | [] | [] | [] | []
c4dt02599g | Elemental analysis (%), calcd: C, 46.95; H, 2.63, N 9.13; found: C, 47.20; H, 2.34; N, 9.25%. IR data for 1 (KBr pellet, cm −1 ): 3051w, 1622w, 1581m, 1514m, 1421s, 1143s, 1104m, 860s, 783w, 724s, 622w. | [] | [] | [] | [] | [] | [] | [] | [] | []
j.poly.2020.114565 | 2.6. Synthesis of {[Co(pzdc) 2 (H 2 O) 2 ].H 2 O} n single crystals (2 0 ) (b) The method used here is exactly the same as procedure a (section 2.5.) except that in this case adenine has not been used. (yield 55%), m.p. ˃ 300 °C. Anal. calc. for C 6 H 10 CoN 2 O 8 : C, 24.26; H, 3.39; N, 9.43. Found: C, 24.21; H, 3.39; N, 9.31%. IR (cm 1 ): 686 (s), 745 (s), 886 (s), 1045 (s), 1121 (s), 1377 (s), 1429 (s), 1592 (s), 1632 (s) and 3375 (br). | [] | [] | ["{[Co(pzdc) 2 (H 2 O) 2 ].H 2 O} n single crystals", "C 6 H 10 CoN 2 O 8"] | [] | [] | [] | [] | [] | []
s10904-014-0117-x | 2.3 Synthesis of {[Zn(pbmb)(chadc)]2H 2 O} n (2) The same synthetic method as that for 1 was used except that CoCl 2 6H 2 O (0.1 mmol, 0.0237 g) was replaced by Zn(OAc) 2 2H 2 O (0.3 mmol, 0.0659 g). Colorless blocklike crystals of 2 were obtained in a 70.3 % yield based on Zn(OAc) 2 2H 2 O. Anal. Calc. for C 27 H 34 ZnN 4 O 6 (575.95): C 56.3, H 6.0, N 9.7. Found: C 56.5, H 5.9, N 9.5. IR (KBr, cm -1 ): 3,606 w, 3,465 vs, 2,944 m, 2,855 w, 1,594 s, 1,406 vs, 1,308 w, 1,286 w, 1,033 m, 929 m, 750 s, 672 w, 587 w, 499 w. | [] | [] | ["{[Zn(pbmb)(chadc)]\n2H 2 O} n", "C 27 H 34 ZnN 4 O 6"] | ["Zn(OAc) 2 \n2H 2 O--0.3 mmol, 0.0659 g"] | [] | [] | [] | [] | []
c8dt04502j | Synthesis of Cu-5 {tert-Butyl-phenylphosphino}benzenesulfonic acid L4-H (100 mg, 0.3 mmol) and Cu 2 O (22 mg, 0.15 mmol) were added in a Schlenk tube under an atmosphere of argon followed by the slow addition of degassed methanol under stirring. Then, the resulting mixture was stirred for one hour at room temperature. The white precipitate was dissolved by the addition of methanol followed by cannulation and evaporated under vacuum at 60°C to yield a white precipitate. Addition of acetonitrile followed by concentration afforded colorless crystals of Cu-5 dimer (60 mg, 45%). 1 H NMR (400 MHz, CD 3 CN): δ 8.17-8.13 (m, 1H), 7.85-7.82 (m, 1H), 7.54-7.44 (m, 4H), 7.37-7.36 (m, 3H), 2.18 (s, 3H), 1.28 (d, J= 15 Hz, 9H); 31 P {1H} NMR (162 MHz, CD 3 CN): 8.06; 13 C {1H} NMR (100 MHz, CD 3 CN): δ 152.9 (d, J= 17.6 Hz), 135.8 (s), 134.6 (s), 134.2 (d, J= 14 Hz), 130.9 (s), 130.1, 130.0, 129.9, 129.9, 129.6 (d, J= 6.3 Hz), 128.9 (d, J= 9.2 Hz), 32.7 (d, J= 15.1 Hz), 29.0 (d, J= 10.6 Hz). Elemental analysis for Cu-5, theoretical: C, 50.76, H, 4.97, N, 3.29, S, 7.53, measured: C, 50.87, H, 4.97, N, 3.22, S, 7.26. | [] | [] | ["Cu-5 {tert-Butyl-phenylphosphino}benzenesulfonic acid L4-H"] | ["Cu 2 O--22 mg, 0.15 mmol"] | [] | ["tert-Butyl-phenylphosphino}benzenesulfonic acid L4-H--100 mg, 0.3 mmol"] | ["room temperature"] | ["1 hour"] | ["methanol--degassed", "acetonitrile--not specified"]
j.poly.2013.04.054 | [Cd(MOPIP) 2 (2,6-pydc)]3H 2 O(5): Complex 5 was also synthesized by using a method similar to that described for the synthesis of 2 except that 2,6-H 2 pydc was used instead of 2,5-H 2 pydc. Yellow block crystals of 5 were collected by ﬁltration and washed with distilled water in 62% yield (based on Cd). Anal. Calc. for C 47 H 31 N 9O 9 Cd (5): C, 57.71; H, 3.19; N, 12.89. Found: C, 57.73; H, 3.18; N, 12.86%. IR (KBr): m = 3419 (m), 3088 (m), 1614 (s), 1525 (m), 1485 (s), 1456 (m), 1427 (s), 1360 (s), 1256 (s), 1178 (m), 1075 (m), 841 (m), 734 (s), 512 (w), 480 (w) cm 1 .[Cd 2 (MOPIP) 2 (2,3-pydc) 2 H 2 O] n (6): Complex 6 was also synthesized by using a method similar to that described for the synthesis of 2 except that 2,3-H 2 pydc was used instead of 2,5-H 2 pydc. Yellow block crystals of 6 were collected by ﬁltration and washed with distilled water in 68% yield (based on Cd). Anal. Calc. for C 54 H 34 N 10O 11 Cd 2 (6): C, 53.00; H, 2.80; N, 11.45. Found: C, 53.01; H, 2.78; N, 11.46%. IR (KBr): m = 3440 (m), 3093 (m), 1607 (s), 1524 (m), 1482 (s), 1454 (m), 1398 (s), 1358 (s), 1251 (s), 1185 (m), 1073 (m), 831 (m), 740 (s), 534 (w), 448 (w) cm 1 . | [] | [] | ["[Cd(MOPIP)2(2,6-pydc)]3H2O", "C47H31N9O9Cd", "[Cd2(MOPIP)2(2,3-pydc)2]n", "C54H34N10O11Cd2"] | [] | [] | ["MOPIP--not specified", "2,6-pydc--not specified", "2,3-pydc--not specified"] | [] | [] | []
j.ica.2016.08.001 | 2.2.3. Synthesis of {[Mn(Hppca) 2 ]H 2 O} n (3) Polymer 3 was synthesized from a mixture of H 2 ppca (18.9 mg 0.10 mmol), MnCl 2 4H 2 O (19.7 mg, 0.10 mmol), NaOH (8.0 mg, 0.2 mmol) and H 2 O (8 mL), which was sealed in a Teﬂon-lined stainless steel vessel (25 mL), and heated to 170 °C for three days, followed by cooling to room temperature at 5 °C/h. Colorless crystals of 3 were collected. The yield of the product 3 was 57%, based on manganese. Anal. Calcd for C 18 H 14 MnN 6 O 5 : C, 48.12; H, 3.14; N, 18.71. Found: C, 48.15; H, 3.11; N, 18.69. IR/cm 1 (KBr): 3436m, 1618s, 1553w, 1437s, 1412s, 1354s, 1173w, 1151w, 1050m, 1016w, 975m, 853w, 809m, 787s, 696w, 634w, 564m, 501m. | [] | [] | ["{[Mn(Hppca) 2 ]H 2 O} n", "C 18 H 14 MnN 6 O 5"] | ["MnCl 2 \n4H 2 O--19.7 mg, 0.10 mmol"] | [] | ["H 2 ppca--18.9 mg, 0.10 mmol", "NaOH--8.0 mg, 0.2 mmol"] | ["170 \n°C"] | ["three days"] | ["H 2 O--8 mL"]
zaac.201100115 | C 35 H 29 AgN 3 O 5 PS (742.51): C 56.25 (calcd. 56.62); H 3.89 (3.94); N 5.63 (5.66)%. IR (KBr): ν ˜ = 3448 (m), 3317 (m), 3243 (w), 3213 (m), 3150 (s), 3054 (s), 3009 (w), 2919 (w), 2628 (w), 2498 (w), 1707 (s), 1641 (s), 1595 (s), 1580 (s), 1561 (w), 1534 (m), 1472 (s), 1436 (s), 1417 (s), 1376 (m), 1329 (w), 1312 (w), 1231 (s), 1209 (s), 1180 (s), 1069 (s), 1134 (w), 1112 (m), 1096 (m), 1074 (w), 1032 (s), 1009 (s), 953 (w), 911 (w), 881 (w), 862 (w), 847 (w), 833 (w), 764 (s), 742 (m), 694 (s), 631 (s), 601 (w), 568 (m), 521 (s), 498 (m), 469 (w), 437 (w), 405 (w) cm –1 . | [] | [] | ["C 35 H 29 AgN 3 O 5 PS (742.51)"] | [] | [] | [] | [] | [] | []
acs.inorgchem.7b00282 | Yield 39.3%. Anal. Found (calcd) for C 37 H 33 Mn 3 N 9 O 5.5 (856.54): C 51.81 (51.88); H 4.21 (3.88); N 14.64 (14.72)%.[Mn(salen)] 2 [Mn(N)(CN) 4 (MeCN)]·H 2 O(2·H 2 O). This compound was synthesized by the same method for 1·H 2 O·MeOH using MeCN instead of MeOH. Yield 33.4%. Anal. Found (calcd) for C 38 H 36 Mn 3 N 10 O 6.5 (901.58): C 50.89 (50.62); H 4.05 (4.02); N 15.15 (15.54)%. | [] | [] | ["[Mn(salen)] 2 [Mn(N)(CN) 4 (MeCN)]·H 2 O(2·H 2 O)"] | [] | [] | [] | [] | [] | ["MeCN--NaN"]
j.solidstatesciences.2019.105980 | Crystals for x-ray diﬀraction: Hbbt (10.0 mg, 0.060 mmol) was dissolved in THF (2.0 ml) and AuCl(tht) (19.3 mg, 0.060 mmol) was added to the ligand solution. The mixture was stirred in room temperature for 15 min. Crystallization at room temperature by CH 2 Cl 2 diﬀusion gave light yellow crystals in a few days.3.5. Synthesis and analysis of [CuBr(btt-btt) 2 ] n .n THF [2] CuBr 2 (61.0 mg, 0.27 mmol) was suspended in THF (8.0 ml) and Hbtt (90.0 mg, 0.54 mmol) was dissolved in THF (2.0 ml). After 60 min stirring the solutions were combined and left at room temperature. In 20 h an orange precipitate of product with some green impurity of the starting material was formed (47.7 mg). The precipitate was ﬁltered and the solution was left for further crystallization. Next day orange pure crystals suitable for x-ray measurement were formed (19.6 mg).The total yield of the pure product (64.4 mg, 43.2%) was calculated on the basis of elemental analysis. | [] | [] | ["Hbbt", "[AuCl(tht)]"] | ["AuCl(tht)--19.3 mg, 0.060 mmol"] | [] | ["Hbbt--10.0 mg, 0.060 mmol"] | ["room temperature"] | ["15 min", "few days"] | ["THF--2.0 ml", "CH 2 Cl 2--NaN"]
00958970410001689832 | EXPERIMENTAL Synthesis of {[Cu(Bpy) 2 (l 2 -ClO 4 )]  ClO 4 } n (1) A solution of Cu(ClO 4 ) 2  6H 2 O (0.5 mmol) and 2,2 0 -bipyridine (0.5 mmol) in 25 mL of warm 40% (V/V) ethanol-water solution was stirred at 40–50  C for 30 min. To this solution an aqueous solution of L-alanine (L-Ala) (1.0 mmol) was added. The pH of the mixture was adjusted to about 5 with dilute HClO 4 solution. The resulting solution was allowed to stand in a refrigerator (4  C). After two weeks the dark-blue slender crystals were collected by filtration and washed with cold ethanol and air-dried. (51% yield) Anal. Calcd. for C 20 H 16 Cl 2 N 4 O 8 Cu (%): C, 41.75; H, 2.78; N, 9.74; Found: C, 41.56; H, 2.71; N, 9.80. | [] | [] | ["{[Cu(Bpy) 2 (l 2 -ClO 4 )] ? ClO 4 } n", "C 20 H 16 Cl 2 N 4 O 8 Cu"] | ["Cu(ClO 4 ) 2 ? 6H 2 O--0.5 mmol"] | [] | ["2,2 0 -bipyridine--0.5 mmol", "L-alanine (L-Ala)--1.0 mmol"] | ["40–50 \nC"] | ["two weeks"] | ["40% (V/V) ethanol-water solution--25 mL", "aqueous solution--not specified"]
j.microc.2020.105385 | 2. Experimental 2.1. Synthesis of [Zn(H 4 L)]·2H 2 O (1) A solution of ZnSO 4 ·2H 2 O (0.08 g, 0.03 mmol), H 6 L (0.08 g, 0.2 mmol), and H 2 O (10 mL) was stirred for about 40 min at room temperature. Then sealed the solution (pH = 3) in a 20 mL Teflonlined stainless steel autoclave, and heated at 100°C under autogenous pressure. After 72h, slowly cooling to room temperature, colorless needlelike crystals of 1 were collected in a yield of 76% (based on Zn). Anal. Calcd for C 12 H 23 O 11 P 3 Zn: C, 28.73; H, 4.62%. Found: C, 28.78; H, 4.66%. IR (KBr, cm – | [] | [] | ["[Zn(H 4 L)]·2H 2 O", "C 12 H 23 O 11 P 3 Zn"] | ["ZnSO 4 \n2H 2 O--0.08 g, 0.03 mmol"] | [] | ["H 6 L--0.08 g, 0.2 mmol"] | ["100°C"] | ["72h"] | ["H 2 O--10 mL"]
b716476a | Synthesis of [Co(BTCA) 0.5 (bbi)]$H 2 O (9) A mixture of CoCO 3 (0.048 g, 0.40 mmol), H 4 BTCA (0.047 g, 0.20 mmol), and bbi (0.076 g, 0.40 mmol) in water (7 mL) was heated at 160  C for 4 d, and then cooled to room temperature at 10  Ch 1 . Purple crystals of 9 were obtained (70% yield based on CoCO 3 ). Anal. Calcd for C 14 H 19 CoN 4 O 5 (M r ¼ 382.26): C, 43.99; H, 5.01; N, 14.66. Found: C, 43.88; H, 5.15; N, 14.71. IR (cm 1 ): 3529 (s), 3484 (s), 3114 (m), 2935 (m), 1590 (s), 1424 (s), 1377 (s), 1288 (w), 1254 (m), 1097 (s), 950 (w), 873 (w), 794 (w), 660 (m).X-Ray crystallography Single-crystal X-ray diffraction data for compounds 1–4, 6, 7 and 9 were recorded on a Bruker Apex CCD diffractometer with graphite-monochromated Mo Ka radiation (l ¼ 0.71073 A ˚ )at 293(2) K. Crystallographic data for compounds 5 and 8 were collected on a Rigaku RAXIS-RAPID single-crystal diffractometer with Mo Ka radiation (l ¼ 0.71073 A ˚ ) at 293(2) K. | [] | [] | ["[Co(BTCA) 0.5 (bbi)]$H 2 O", "C 14 H 19 CoN 4 O 5"] | ["CoCO 3--0.048 g, 0.40 mmol"] | [] | ["H 4 BTCA--0.047 g, 0.20 mmol", "bbi--0.076 g, 0.40 mmol"] | ["160 \nC"] | ["4 d"] | ["water--7 mL"]
cg500883w | Anal. Calcd for (VII), C 7 H 3 AgN 2 O 6 (%): C, 26.23; H, 0.85; N, 10.7; Found: C, 26.37; H, 0.95; N, 10.79. IR (cm −1 ) selected bonds: υ = 3091 (s) (Ar− H), 1612 (w) (COO − ) asy , 1535 (s) (COO − ) sy , 1354 (m) (N−O), 1087 (m) (C−O), 534 (w) (M−O). | [] | [] | ["C 7 H 3 AgN 2 O 6"] | [] | [] | [] | [] | [] | []
cg300051w | The solution was left to stand for 1 week at room temperature, and colorless crystals appeared. IR (KBr, cm −1 ): 3467w, 3079w, 1781m, 1719s, 1582m, 1489s, 1437s, 1380s, 1253 m, 1239s, 1202s, 1184s, 1121s, 1034m, 1012m, 781s, 731m, 700s, 568m. | [] | [] | [] | [] | [] | [] | [] | ["1 week"] | []
j.poly.2014.07.011 | for C 15 H 14 Cl 4 Cu 2 N 4 O 3 (MW = 567.20): C, 31.76; H, 2.48; N, 9.87.Found: C, 31.90; H, 2.73; N, 9.55%. IR (cm 1 ): 3457(s), 1717(s), 1605(s), 1568(m), 1523(s), 1433(s), 1291(s), 1190(m), 1122(s), 1016(m), 904(m), 827(m), 787(m), 727(s).2.3.8. [Cu 3.5 (L)Br 4 0.5C 2 H 5 OC 2 H 5 ] 1 (8) Prepared as described for 1 except that CuBr 2 (0.88 g, 4.0 mmol) and L (0.26 g, 1.0 mmol) were used. Yield: 0.31 g (37%, based on Cu). Anal. Calc. for C 15 H 16 Br 4 Cu 3.5 N 3 O 3.5 (MW = 836.33): C, 21.54; H, 1.92; N, 5.02. Found: C, 21.20; H, 1.48; N, 5.49%. IR (cm 1 ): 3513(m), 3407(m), 3076(m), 1713(s), 1583(s), 1567(s), 1508(m), 1445(s), 1405(m), 1313(m), 1295(s), 1194(m), 1124(m), 1017(m), 904(m), 846(m), 811(m), 797(m), 788(m), 732(m), 719(m), 686(m), 527(m), 507(m), 453(m), 425(m), 410(m). | [] | [] | ["C 15 H 14 Cl 4 Cu 2 N 4 O 3", "C 15 H 16 Br 4 Cu 3.5 N 3 O 3.5"] | ["CuBr 2--0.88 g, 4.0 mmol"] | [] | ["L--0.26 g, 1.0 mmol"] | [] | [] | ["NaN--NaN"]
cg0499212 | 1 H NMR: 2.44 (s, 6H, CH 3 -), 3.78 (dd, J ) 1.8, 4.2 Hz, 4H, SCH 2 -), 5.88-5.90 (m, 2H, S-C-CHd), 6.79 (d, J ) 5.1 Hz, 2H, CHdC-N), 8.33 (d, J ) 5.4 Hz, 4H, CdCH-N).trans-1,4-Bis(5-methyl-1,3,4-thiadiazolylthio)-2-butene (L 5 ). Yield: 78%. m.p.: 135-136 °C. Anal. Calcd for C 10 H 12 N 4 S 4 : C, 37.97; H, 3.80; N, 17.72. Found: C, 37.65; H, 3.67; N, 17.44. | [] | [] | ["C 10 H 12 N 4 S 4"] | [] | [] | [] | [] | [] | []
chem.200401201 | Synthesis of [Zn 2 (tmbdc) 2 (bpy)] (8): This compound was obtained as colorless block-shaped crystals by following the same procedure as that for 2. The as-synthesized product was guest-exchanged with CHCl 3 and evacuated under vacuum at room tempe rature. The yield was nearly quantitative. Elemental analysis calcd (%) for [Zn 2 (tmbdc) 2 (bpy)]·2H 2 O (763.43): C 53.49, H 4.75, N 3.67; found: C 53.60, H 4.85, N 4.32. | [] | [] | ["[Zn 2 (tmbdc) 2 (bpy)]", "[Zn 2 (tmbdc) 2 (bpy)]·2H 2 O"] | [] | [] | [] | [] | [] | []
cg070008l | Preparation of [Co(suc)(dpa) 2 ] (1). CoCl 2 ‚6H 2 O (89.0 mg, 0.37 mmol), dpa (127 mg, 0.74 mmol), and succinic acid (44 mg, 0.37 mmol) were placed into 10 mL of distilled H 2 O (mole ratio 1:2:1:1500) in a 23 mL Teflon-lined Parr acid digestion bomb. NaOH (1.0 M, 0.5 mL, 0.5 mmol) was added to basicify the solution. The bomb was sealed and heated at 120 °C for 48 h, whereupon it was cooled slowly to 25 °C. Magenta blocks of 1 (55 mg, 29% yield based on Co) were isolated after washing with distilled water, ethanol, and acetone and drying in air. Anal. Calc. for C 24 H 22 CoN 6 O 4 1: C, 55.71; H, 4.29; N, 16.24%; Found: C, 55.49; H, 4.08; N, 16.00%. IR (KBr, cm -1 ): 3285 m, 3174 m, 3085 m, 3062 m, 2994 m, 2926 m, 2366 w, 2339 w, 1979 w, 1944 w, 1619 s, 1592 s, 1519 s, 1489 m, 1438 m, 1412 s, 1358 s, 1325 m, 1224 m, 1213 m, 1065 w, 1051 w, 1021 m, 990 w, 811 s, 762 w, 734 w, 729 w, 696 m, 661 w, 638 w, 589 m, 539 m. | [] | [] | ["[Co(suc)(dpa) 2 ]", "C 24 H 22 CoN 6 O 4 1"] | ["CoCl 2 ‚6H 2 O--89.0 mg, 0.37 mmol"] | ["NaOH--0.5 mL, 0.5 mmol"] | ["dpa--127 mg, 0.74 mmol", "succinic acid--44 mg, 0.37 mmol"] | ["120 \nC"] | ["48 h"] | ["distilled H 2 O--10 mL"]
s0020-1693(02)00748-x | 1 H NMR (CDCl 3 ): d/0.75 (s, 2H, NH 2 ), 2.00 (s, 2H, CH 2 ).4: From 51.8 mg (0.44 mmol) of valine. Yield 144 mg (49%), colorless crystals, m.p. 157 8C. Anal. Found: C, 62.70; H, 5.83; N, 14.74. Calc. for C 35 H 38 BN 7 O 2 Zn (664.9): C, 63.22; H, 5.76; N, 14.75%.1 H NMR (CDCl 3 ): d //0.18 (d, J /7.0 Hz, 3H, CH 3 ), 0.29 (d, J /6.8 Hz, 3H, CH 3 ), 0.94 (d, J /6.0 Hz, 2H, NH 2 ), 1.91 (m, 1H, CH).5: From 58.0 mg (0.44 mmol) of leucine. Yield 177 mg (59%), colorless crystals, m.p. 190 8C. Anal. Found: C, 63.42; H, 5.96; N, 14.37. Calc. for C 36 H 40 BN 7 O 2 Zn (679.0): C, 63.39; H, 5.94; N, 14.44%.1 H NMR (CDCl 3 ): d//0.02 (m, 1H, CH), 0.34 (d, J /6.0 Hz, 3H, CH 3 ), 0.52 (d, J /6.0 Hz, 3H, CH 3 ), 0.64 (m, 1H, CH), 0.77 (d, J /7.2 Hz, 2H, NH 2 ), 1.46 (m, 1H, CH), 1.84 (m, 1H, CH).6: From 65.9 mg (0.44 mmol) of methionine. Yield 197 mg (67%), colorless crystals, m.p. 172 8C.Anal. Found: C, 60.62; H, 5.37; N, 13.86; S, 4.36.Calc. for C 35 H 38 BN 7 O 2 SZn (664.9): C, 60.31; H, 5.50; N, 14.07; S, 4.60%.1 H NMR (CDCl 3 ): d/0.43 (m, 1H, CH),0.91 (s, 2H, NH 2 ), 1.81 (s, 3H, SCH 3 ), 1.91 (m, 4H, CH, CH, SCH 2 ).7: From 73.0 mg (0.44 mmol) of phenylalanine. Yield 231 mg (71%), colorless crystals, m.p. 179 8C.Anal. Found: C, 63.96; H, 5.33; N, 13.25. Calc. for C 39 H 38 BN 7 O 2 Zn×/H 2 O (713.0/18.0): C, 64.08; H, 5.52; N, 13.41%. | [] | [] | ["valine", "leucine", "methionine", "phenylalanine"] | [] | [] | [] | [] | [] | []
00958972.2010.508518 | 2.3. Preparation of 1 A solution of pzdcH 2 (0.18 mmol and 0.03 g) and 8-HQ (0.33 mmol, 0.05 g) in water (10 mL) was refluxed for 1 h; then a solution of MnCl 2  6H 2 O (0.06 mmol, 0.01 g) was added dropwise and refluxing was continued for 6 h at 60  C. The obtained lemon-yellow solution gave needle-like crystals of 1 after slow evaporation of solvent at room temperature. In a similar manner, a solution containing pzdcH 2 (0.24 mmol, 0.04 g), ampy (0.41 mmol, 0.05 g), and MnCl 2  6H 2 O (0.07 mmol, 0.01 g) was applied to obtain 1 (scheme 1). Found: C, 24.9%; H, 3.3%; and N, 9.9%. C 6 H 10 MnN 2 O 10 , Calcd C, 24.6%; H, 3.4%; and N, 9.6%. | [] | [] | ["C 6 H 10 MnN 2 O 10"] | ["MnCl 2 \n6H 2 O--0.06 mmol, 0.01 g", "MnCl 2 \n6H 2 O--0.07 mmol, 0.01 g"] | [] | ["pzdcH 2--0.18 mmol, 0.03 g", "8-HQ--0.33 mmol, 0.05 g", "pzdcH 2--0.24 mmol, 0.04 g", "ampy--0.41 mmol, 0.05 g"] | ["reflux", "60 \nC"] | ["1 h", "6 h"] | ["water--10 mL"]
j.poly.2016.07.015 | 2.6. Synthesis of {[Cd(BDC-F 4 )(2,2 0 -bipy)](H 2 O) 2 } n (5) A mixture containing Cd(ClO 4 ) 2 6H 2 O (42 mg, 0.1 mmol), H 2 BDC-F 4 (23.8 mg, 0.1 mmol) and 2,2 0 -bipy (15.6 mg, 0.1 mmol) was dissolved in the mixed CH 3 OH/H 2 O (v/v, 1:1, 10 mL) solution. | [] | [] | ["{[Cd(BDC-F 4 )(2,2 0 -bipy)](H 2 O) 2 } n"] | ["Cd(ClO 4 ) 2 \n6H 2 O--42 mg, 0.1 mmol"] | [] | ["H 2 BDC-F 4--23.8 mg, 0.1 mmol", "2,2 0 -bipy--15.6 mg, 0.1 mmol"] | [] | [] | ["CH 3 OH/H 2 O (v/v, 1:1)--10 mL"]
c9dt03649k | Synthesis of [Cu(HBTC)(H 2 O) 3 ] A mixture of Cu(NO 3 ) 2 ·3H 2 O (0.0242 g, 0.10 mmol), H 3 BTC (0.0212 g, 0.10 mmol and H 2 O (15 mL) was sealed in a 25 mL Teflon-lined stainless steel autoclave and heated at 160 °C for 4 days. After cooling to room temperature, the crystals were obtained by filtration and washed thrice with ethanol and finally once with deionized water (44% yield based on Cu). The bulk crystals were ground to obtain macroparticles. Main IR: (KBr, cm −1 ) ν(O–H) 3436, ν(CvO) 1706, ν as (COO) 1569, ν(COO) 1384, ν(Cu–O) 586. | [] | [] | ["[Cu(HBTC)(H2O)3]"] | ["Cu(NO3)2·3H2O--0.0242 g, 0.10 mmol"] | [] | ["H3BTC--0.0212 g, 0.10 mmol"] | ["160 °C"] | ["4 days"] | ["H2O--15 mL"]
chempap-2015-0174 | slowly added. After heating in a water bath, it was ﬁltered hot. The present copper(II) complex 2 was prepared by an alternative test-tube route (see Experimental). | [] | [] | [] | [] | [] | [] | [] | [] | []
j.jssc.2019.120909 | 2.2.3. Synthesis of [Mn(BTA)] n (3) A mixture of H 2 BTA (0.01 mmol), MnCl 2 (0.01 mmol), H 2 O (2 mL) and 1,4-dioxane (2 mL) was transferred into a container. The container was heated at 393 K for 50 h and naturally cooled to get colorless rhombus crystals. Yield: 45.3%. Elemental analysis, Calcd for C 14 H 8 MnN 4 O 4 : C, 47.84; N, 15.95; H, 2.30%. Found: C, 47.81; N, 15.97; H, 2.25%. IR (cm 1 ): 3425 (m), 3087 (s), 3033 (s), 1606 (m), 1546 (m), 1419 (m), 1353 (m), 1294 (m), 1089 (vs), 846 (s), 802 (vs), 644 (s). | [] | [] | ["[Mn(BTA)] n", "C 14 H 8 MnN 4 O 4"] | ["MnCl 2--0.01 mmol"] | [] | ["H 2 BTA--0.01 mmol"] | ["393 K"] | ["50 h"] | ["H 2 O--2 mL", "1,4-dioxane--2 mL"]
a904829d | [Cu 3 I 3 (L)] 6. A 50 ml Schlenk tube was ﬁlled with water-free CuI (571 mg, 3.0 mmol), followed by dry CH 3 CN (10 ml). The solution was then carefully overlayered with a solution of L (186 mg, 1.0 mmol) in dry CH 3 CN (20 ml). A ﬁne black precipitate occurred immediately. Within 3 d CuI was completely transformed into strongly intergrown needle-shaped crystals. | [] | [] | ["[Cu 3 I 3 (L)] 6"] | ["CuI--571 mg, 3.0 mmol"] | [] | ["L--186 mg, 1.0 mmol"] | [] | ["3 days"] | ["CH 3 CN--10 ml"]
ic980464m | Found: C, 64.67; H, 4.82; N, 3.62.Synthesis of Cu(I) Bis(triphenylphosphine) Dihydroorotate, 2.The synthesis of 2 was accomplished in yields in excess of 80% by the reaction of 1 equiv of Cu(I) bis(triphenylphosphine) acetate with 1 equiv of L-dihydroorotic acid in 30 mL of methanol. The resulting product is a clear, nearly colorless solution from which the solvent is removed, leaving behind an off-white powder. Crystals of 2 were obtained by concentrating the reaction solution to 5 mL and refrigerating at 10 °C overnight. Anal. Calcd. for Cu(PC 18 H 15 ) 2 (C 5 H 5 N 2 O 4 )‚MeOH [C 42 H 39 P 2 N 2 O 5 Cu]: C, 64.90; H, 5.06; N, 3.60. Found: C, 64.37; H, 4.99; N, 3.64. | ["10 °C"] | ["overnight"] | ["Cu(I) Bis(triphenylphosphine) Dihydroorotate", "Cu(PC 18 H 15 ) 2 (C 5 H 5 N 2 O 4 )‚MeOH"] | ["Cu(I) bis(triphenylphosphine) acetate--1 equiv"] | [] | ["L-dihydroorotic acid--1 equiv"] | [] | [] | ["methanol--30 mL"]
00958972.2012.734378 | Colorless crystals were isolated, washed with water and ethanol, and dried at room temperature. Compound 1 is air stable and insoluble in common solvents. Isotypic structures of the terbium and europium analogs can also be synthesized by the same method using the corresponding metal salt to replace Ce(NO 3 ) 3  6H 2 O. The powder XRD results (figure S1) of the Ln 2 (bdc) 6  (H 2 O) 4 (Ln¼Ce, Tb, Eu) show that the solids are isostructural. Anal. Calcd (%) for Ce 2 (bdc) 6  (H 2 O) 4 (Ce 2 C 24 O 16 H 20 ): C, 34.13; H, 2.39; N, 0. Found: C, 34.10; H, 2.25; N, 0. IR (KBr pellet, cm 1 ): 3460 (b), 3059 (s), 1618 (m), 1591 (m), 1552 (s), 1512 (s), 1427 (s), 1407 (s), 1315 (s), 1163 (w), 1104 (w), 894 (w), 750 (m), 590 (m), 560 (m), 540 (m), 426 (m). | [] | [] | ["Ce 2 (bdc) 6 \n(H 2 O) 4"] | ["Ce(NO 3 ) 3 \n6H 2 O--NaN"] | [] | ["bdc--NaN"] | [] | [] | ["water--NaN", "ethanol--NaN"]
j.ica.2013.03.009 | (s), 1472 (s), 1375 (s), 1166 (w), 1113 (w), 1041 (w), 965 (w), 854 (s), 779 (s), 691 (w), 641 (w).2.3.6. Synthesis of [Cd(L) 0.5 (H 2 O) 3 ]0.5(p-bdc)1.5H 2 O(6) The preparation of 6 was similar to that of 5 except that p-H 2 bdc was used instead of H 2 ox. Colorless crystals were obtained in a 40% yield based on Cd(OH) 2 . Anal. Calc. for C 30 H 52 Cd 2 N 4 O 15 (M r = 933.56): C, 38.60; H, 5.61; N, 6.00. Found: C, 38.79; H, 5.73; N, 6.17%. IR data (KBr, cm 1 ): 3586 (w), 3417 (m), 3240 (s), 2929 (m), 1639 (m), 1561 (m), 1470 (s), 1417 (s), 1361 (s), 1272 (s), 1230 (m), 1169 (w), 1081 (m), 1032 (m), 974 (m), 836 (m), 794 (s), 752 (s), 670 (m). | [] | [] | ["[Cd(L) 0.5 (H 2 O) 3 ]\n0.5(p-bdc)\n1.5H 2 O", "C 30 H 52 Cd 2 N 4 O 15"] | [] | [] | ["p-H 2 bdc--NaN"] | [] | [] | []
ic5029383 | Synthesis of Compound NENU-522. H 2 L (0.038 g, 0.15 mmol) and Zn(NO 3 ) 2 ·6H 2 O (0.0298 g, 0.1 mmol) were dissolved in DMF (5 mL). The mixture were sealed in a Teﬂon-lined stainless steel container and heated at 120 °C for 3 days, and then it was gradually cooled to room temperature, resulting in yellow crystals that were isolated by washing with DMF and dried at room temperature.Yield: 74% based on H 2 L. Before the measurement, the sample was immersed in methanol for 72 h, and the extract was decanted. Fresh methanol was subsequently added, and the crystals were allowed to stay for an additional 24 h to remove the nonvolatile solvates. The sample was collected by decanting and treated with dichloromethane similarly to remove methanol solvates. After removal of dichloromethane by decanting, the sample was activated by drying under a dynamic vacuum at 90 °C overnight. Elem. microanal. of the activated sample. Calcd for C 168 H 96 N 12 O 58 Zn 16 (4256.49): C, 47.36; H, 2.25; N, 3.95. Found: C, 48.11; H, 2.01; N, 3.94. | ["90 \nC"] | ["72 h", "24 h"] | ["NENU-522"] | ["Zn(NO 3 ) 2 ·6H 2 O--0.0298 g, 0.1 mmol"] | [] | ["H 2 L--0.038 g, 0.15 mmol"] | ["120 \nC"] | ["3 days"] | ["DMF--5 mL"]
chem.201500235 | [K(18-crown-6)][(B 2 pin 2 )OtBu] (4):Under anitrogen atmosphere, KOtBu (38 mg, 339 mmol, 1equiv), 18-crown-6 (272 mg, 1.03 mmol, 3equiv), and 1 (86 mg, 339 mmol, 1equiv) were dissolved in dry THF (3 mL), assisted by stirring. After 2h, n-hexane (10 mL) was added to the clear solution and the precipitate formed was crystallized by diffusion of n-hexane into asolution of the precipitate in THF at rt. After several days, some irregular crystals were deposited, along with microcrystalline powder.The crystals were collected (8 mg, 13 mmol, 4%)under an optical microscope and subjected to single-crystal X-ray diffraction. The crystals were washed with nhexane and dried under vacuum, then subjected to elemental analysis. Several attempts to reproduce the isolation of 4 were unsucChem. Eur.J.2015, 21,7082 –7099 www.chemeurj.org Ó2015 Wiley-VCH Verlag GmbH &Co. KGaA, Weinheim7094 Full Paper | [] | ["several days"] | ["[K(18-crown-6)][(B 2 pin 2 )OtBu]"] | ["KOtBu--38 mg, 339 mmol, 1equiv"] | ["18-crown-6--272 mg, 1.03 mmol, 3equiv", "1--86 mg, 339 mmol, 1equiv"] | [] | [] | ["2h"] | ["THF--3 mL", "n-hexane--10 mL"]
c3ce42305k | 4CH 3 OH. Anal. Calcd.: C, 60.74%; H, 5.86%; N, 4.29%; Found: C, 60.25%; H, 5.56%; N, 10 4.29%. 4-CoBr 2 : A solution of compound 4 (3 mg, 2.61 mol) in CHCl 3 (1 mL) was mixed with a solution of CoBr 2 .6H 2 O (1.2 mg, 5.1 mol) in MeOH (1 mL) and was first left for 2 days. Then, slow vapour diffusion of ether produced after several days blue 15 crystals suitable for X-ray diffraction studies. Formula: Co(C 64 H 68 N 4 S 8 ) 2 Br 2 . Anal. Calcd.: C, 61.05%; H, 5.44%; N, 4.45%; Found: C, 62.12%; H, 5.48%; N, 4.39%. 4-CoCl 2 : The same procedure as described for 4-CoBr 2 was applied using CoCl 2 . | [] | [] | ["CH 3 OH", "Co(C 64 H 68 N 4 S 8 ) 2 Br 2"] | ["CoBr 2 .6H 2 O--1.2 mg, 5.1 \tmol", "CoCl 2--NaN"] | [] | [] | [] | ["2 days", "several days"] | ["CHCl 3--1 mL", "MeOH--1 mL"]
j.ica.2010.02.007 | Calc. for C 12 H 8 N 4 AgBF 4 : C, 35.77; H, 2.00; N, 13.91. Found: C, 36.11; H, 2.05; N, 13.50%.3.2.3. [Ag{C 6 H 4 (NC) 2 }] n (BF 4 ) n (3) A solution of o-(CN) 2 C 6 H 4 (0.0623 g, 0.49 mmol) in acetone (10 mL) was added to a solution of AgBF 4 (0.0946 g, 0,49 mmol) in acetone (10 mL) at room temperature and a pale orange solid was formed. The volatiles were pumped off and the pale brown residue was washed with n-hexane (3  5 mL) yielding 0.126 g (80%). IR: 2204, 2175 m (C„N). | [] | [] | ["C 12 H 8 N 4 AgBF 4", "[Ag{C 6 H 4 (NC) 2 }] n (BF 4 ) n"] | ["AgBF 4--0.0946 g, 0.49 mmol"] | [] | ["o-(CN) 2 C 6 H 4--0.0623 g, 0.49 mmol"] | [] | [] | ["acetone--10 mL", "n-hexane--3 x 5 mL"]
s1600536807056310 | Experimental Copper chloride dihydrate (0.1 mmol), naphthalene-1,4-dicarboxylic acid (0.1 mmol), pyrazino[2,3-f][1,10]phenanthroline and water (12 ml) were sealed in a 23-ml Teflon-lined Parr bomb, which was heated at 423 K for two days. Blue block crystals were picked from the cool solution by hand in about 30% yield. | [] | [] | [] | ["Copper chloride dihydrate--0.1 mmol"] | [] | ["naphthalene-1,4-dicarboxylic acid--0.1 mmol", "pyrazino[2,3-f][1,10]phenanthroline--"] | ["423 K"] | ["two days"] | ["water--12 ml"]
s1600536806055590 | Experimental Sodium hydroxide (0.40 g, 10 mmol) was added to 3,5-dinitropyridin4-one (1.85 g, 10 mmol) suspended in water (20 ml). The suspension was heated to 343 K until it had dissolved completely. The solution was concentrated and then set aside for the growth of crystals.Yellow–orange crystals were isolated after several weeks. | [] | ["several weeks"] | [] | [] | ["Sodium hydroxide--0.40 g, 10 mmol"] | ["3,5-dinitropyridin4-one--1.85 g, 10 mmol"] | ["343 K"] | [] | ["water--20 ml"]
zaac.201500671 | Colorless piece crystals suitable for single-crystal X-ray diffraction were obtained by filtration with a yield of 0.0418 g, 82% (based on H 3 L). C 15 H 16 O 11 Ba (509.61): calcd. C 35.32, H 3.14%; found: C 35.43, H 3.28 %. IR (KBr): ν ˜ = 3639 (w), 3387 (s), 3077 (w), 2939 (w), 2800 (w), 2523 (w), 1911 (w), 1704 (s), 1559 (s), 1470 (m), 1395 (s), 1300 (s), 1244 (s), 1212 (m), 1073 (m), 985 (m), 910 (m), 802 (m), 758 (m), 695 (m), 531 (w) cm –1 . | [] | [] | ["Ba(H 3 L) 2 (H 2 O) 2 "] | ["Ba--NaN"] | [] | ["H 3 L--NaN"] | [] | [] | []
j.saa.2014.01.049 | Syntheses of the complexes A mixture of a solution of PdCl 2 (0.71 g, 4 mmol) in water (25 mL) was added dropwise with stirring at 50 °C to a solution of KCN (1.04 g, 16 mmol) in water (25 mL). The mixture was reﬂuxed with stirring for 3 h at 50 °C in a temperature-controlled bath and then the K 2 [Pd(CN) 4 ]H 2 O solution was cooled to room temperature. CuCl 2 (0.134 g, 1 mmol) or CdCl 2 H 2 O (0.201 g, 1 mmol) and K 2 [Pd(CN) 4 ]H 2 O (0.307 g, 1 mmol) were dissolved in 20 mL water solution. 2-Methylimidazole (0.164 g, 2 mmol) dissolved in ethanol (10 mL) was added to these solutions dropwise with stirring. The resulting solutions were ﬁltered and allowed to stand in a refrigerator at 5 °C. After a few weeks the pale blue block crystals of complex 1 were obtained. Unfortunately all our attempts to obtain complex 2 in the crystalline form suitable for X-ray analyses failed. The freshly prepared compounds were analyzed for C, H and N with the following results. Anal. Calcd. for C 12H 12 N 8 CuPd (M = 438.24 g/mol) (1): C 32.89, H 2.76, N 25.57%; Found C 32.80, H 2.82, N 25.36%. Anal. Calcd. for C 12 H 12 N 8 CdPd (M = 487.11 g/mol) (2): C 29.59, H 2.48, N 23.00%; Found C 29.40, H 2.38, N 22.81% .The C, H, N analyses were carried out for both of the complexes and were found to ﬁt the proposed formulae well.Physical measurements FT-IR spectra of the complexes were recorded on a Perkin Elmer spectrum 100 FT-IR spectrometer using KBr pellet methods in the range of 4000–400 cm 1 (2 cm 1 resolution). The Raman spectra of the complexes were recorded in the range 4400–100 cm 1 on a Bruker Senterra Dispersive Raman instrument using laser excitation of 785 nm. Elemental analyses for carbon, hydrogen and nitrogen were carried out at the METU Central Laboratory and performed using a LECO CHNS-932 analyzer. Perkin Elmer Diamond TG/DTA thermal analyzer was used to record simultaneous TG, DTG and DTA curves in the static air atmosphere at a heating rate of 10 °C min 1 in the temperature range of 30–700 °C using platinum crucibles. | ["5 \nC"] | ["a few weeks"] | ["K 2 [Pd(CN) 4 ]H 2 O", "complex 1", "complex 2"] | ["PdCl 2--0.71 g, 4 mmol", "KC--1.04 g, 16 mmol", "CuCl 2--0.134 g, 1 mmol", "CdCl 2 H 2 O--0.201 g, 1 mmol"] | [] | ["2-Methylimidazole--0.164 g, 2 mmol"] | ["50 \nC"] | ["3 h"] | ["water--25 mL", "water--20 mL", "ethanol--10 mL"]
j.ica.2005.07.048 | 2.3. Preparation of complexes 3, 4 and 5 2.3.1. [Ni(Him) 4 L Æ 2H 2 O] n (3) An aqueous solution (50 mL) of a mixture of Na 2 L Æ 2H 2 O (0.242 g, 1 mmol) and imidazole (Him) (1.36 g, 20 mmol) was added dropwise to a water solution (20 mL) of Ni(NO 3 ) 2 Æ 6H 2 O (0.291 g, 1 mmol). The pale purple precipitate obtaine d was recrystallized in 100 mL of water. From slow evaporation of this solution, purple crystals of 3 were obtained. Yield: 28%. Anal. Calc. for C 18 H 20 N 12 O 4 Ni: C, 41.01; H, 3.82; N, 31.89. Found: C, 40.63; H, 3.23; N, 31.67%. IR data (KBr disc) cm 1 : 3406m, 3230m (br), 3126m, 2959w, 2861w, 2186vs, 2153s, 1577s (br), 1539s, 1430(sh), 1416vs (br), 1325m, 1256w , 1169w, 1125w, 1096w, 1070s, 939w, 919w, 865w (br), 833w, 751m, 665m, 617m, 593w, 573w, 560w. | [] | [] | ["[Ni(Him) 4 L Æ 2H 2 O] n", "C 18 H 20 N 12 O 4 Ni"] | ["Ni(NO 3 ) 2 Æ 6H 2 O--0.291 g, 1 mmol"] | [] | ["Na 2 L Æ 2H 2 O--0.242 g, 1 mmol", "imidazole (Him)--1.36 g, 20 mmol"] | [] | [] | ["water--50 mL"]
c4dt02821j | Synthesis of [Ag 5 (bpz) 4 (H 5/2 PMo 12 O 40 ) 2 ]⋅ ⋅⋅ ⋅6H 2 O (4). 85 Compound 4 was prepared similarly to 3, except that H 3 [PMo 12 O 40 ]·13H 2 O (0.17 g, 0.08 mmol) was used instead of H 4 [SiW 12 O 40 ]·14H 2 O. Orange block crystals were filtered (final pH = 2.4) and washed with distilled water (40% yield based on Mo). Anal. Calcd for C 28 H 57 Ag 5 N 8 O 86 P 2 Mo 24 (4786): C 7.03, H 90 1.20, N 2.34. Found: C 7.07, H 1.18, N 2.37. IR (solid KBr pellet, cm -1 ): 3517(s), 3126(w), 1622(s), 1543(w), 1478(w), 1392(w), 1201(w), 1141(m), 1049(s), 944(s), 884(s), 801(s), 633(w). Preparations of 1− −− − to 4− −− −CPEs. The compound 1 modified 95 CPE (1−CPE) was fabricated as follows: 90 mg of graphite powder and 8 mg of 1, were mixed and ground together by an agate mortar and pestle to achieve a uniform mixture, and then 0.1 mL of Nujol was added with stirring. The homogenized mixture was packed into a glass tube with a 1.5 mm inner 100 diameter, and the tube surface was wiped with weighing paper. Electrical contact was established with a copper rod through the back of the electrode. In a similar manner, 2− −− −, 3− −− − and 4− −− −CPEs were made with compounds 2, 3 and 4. 105 Results and Discussion Syntheses. The hydrothermal technique has been proved an effective method for formation of POM-TMC compounds.11 However, as a “black box”, many factors may influence the final structures.12 For example, compounds 1 and 2 are both based on a 110 Keggin-Cu II -Hbpz system. But the higher ratio of Hbpz:Cu II for 1 (1.5:1 for 1 and 0.5:1 for 2) induces the reduction of Cu II to Cu I owing to that organonitrogen species generally act as reducing Page 4 of 10 Dalton Transactions Dalton Transactions Accepted Manuscript Published on 03 November 2014. Downloaded by University of Birmingham on 10/11/2014 08:11:11. View Article Online DOI: 10.1039/C4DT02821J | [] | [] | ["[Ag 5 (bpz) 4 (H 5/2 PMo 12 O 40 ) 2 ]⋅ ⋅⋅ ⋅6H 2 O", "C 28 H 57 Ag 5 N 8 O 86 P 2 Mo 24"] | [] | [] | [] | [] | [] | []
ejic.200900623 | [Ni II (L Cl )] (1): H 2 L Cl (0.20 g, 0.579 mmol) was dissolved in dmf (15 mL) with stirring then treated with solid NaH (0.03 g, 1.275 mmol) under nitrogen. The resulting mixture was stirred until H 2 evolution ceased. A solution of NiCl 2 (0.075 g, 0.579 mmol) in dmf (10 mL) was then added. The resulting dark yellow solution was stirred at room temperature for 3 h. The solvent was evaporated under reduced pressure and the crude compound isolated after washing with diethyl ether. The crude compound thus obtained was dissolved in MeCN (15 mL) and passed through a pad of Celite on a medium-porosity frit. The filtrate was concentrated to one third of its original volume, and diffusion of diethyl ether resulted in a dark yellow crystalline product after 1 d. The product was Eur. J. Inorg. Chem. 2010, 621–636 © 2010 Wiley-VCH Verlag GmbH & Co. KGaA, Weinheim www.eurjic.org 633 filtered and dried under vacuum. Yield: 0.082 g (45 %). | [] | ["1 d"] | ["[Ni II (L Cl )] (1)"] | ["NiCl 2--0.075 g, 0.579 mmol"] | [] | ["H 2 L Cl--0.20 g, 0.579 mmol"] | ["room temperature"] | ["3 h"] | ["dmf--15 mL", "MeCN--15 mL"]
acs.organomet.5b00093 | Cu(benzoNHC-Ph)Br (8). A Schlenk ﬂask was charged with 1,3diphenylbenzimidazolium bromide (527 mg, 1.5 mmol), Cu 2 O (429 mg, 3 mmol), and 4 Å molecular sieves. These were dried and degassed thoroughly in vacuo. Anhydrous CH 2 Cl 2 (30 mL) was added via cannula, and the mixture was stirred at reﬂux for 24 h. After this time, the mixture was allowed to cool, and the solvent was removed from the ﬁltrate in vacuo to give the product as an oﬀ-white solid (99% yield, 0.449 g). Mp 205−208 °C; 1 H NMR (400 MHz, CD 2 Cl 2 ) δ 7.78−7.75 (m, 4H, ArH), 7.70−7.65 (m, 4H, ArH), 7.64−7.60 (m, 2H, ArH), 7.56−7.51 (m, 2H, ArH), 7.48−7.43 (m, 2H, ArH); 1 H NMR (400 MHz, CD 3 CN) δ 7.77−7.74 (m, 4H, ArH), 7.69− 7.60 (m, 6H, ArH), 7.55−7.50 (m, 2H, ArH), 7.48−7.44 (m, 2H, ArH); 13 C{ 1 H} NMR (101 MHz, CD 2 Cl 2 ) δ 138.04, 134.61, 130.61, 130.06, 126.60, 125.52, 112.78 (7 of 8 resonances observed); ESI-HRMS m/z 603.1616 observed as [Cu(bNHC-Ph) 2 ] + (calcd for C 38 H 28 CuN 4 , 603.1610); LIFDI-MS m/z (%) 603.21 (100) [Cu(bNHC-Ph) 2 ] + , 605.23 (45), 606.23 (18); IR (solid-state ATR, cm −1 ) 3041, 2962, 1590, 1482, 1357, 1259, 1047, 796, 740, 693, 603, 501; Anal. Calcd for C 19 H 14 Br 1.04 Cu 1.04 N 2 C 54.3, H 3.36, N 6.67; observed C 54.3, H 3.43, N 6.95 (estimated ratio of 8/CuBr of 22:1, 4%). | [] | [] | ["Cu(benzoNHC-Ph)Br", "C 19 H 14 Br 1.04 Cu 1.04 N 2"] | ["Cu 2 O--429 mg, 3 mmol"] | [] | ["1,3diphenylbenzimidazolium bromide--527 mg, 1.5 mmol"] | ["reflux"] | ["24 h"] | ["CH 2 Cl 2--30 mL"]
j.poly.2012.08.043 | 2.7. Synthesis of [Cu II (L 2 ) 2 ](ClO 4 ) 2 (3) A solution of Cu(ClO 4 ) 2 6H 2 O (55.6 mg, 150 l mol) in MeOH (6 ml) was added to a solution of L 2 (59.2 mg, 300 l mol) in MeOH (8 ml). Instantaneously, complex 3 precipitated as a green amorphous solid, which was collected by ﬁltration, washed with MeOH and dried in vacuo. Yield: 79% (78.3 mg). M.p. >240 °C. Elemental Anal. Calc. for C 20 H 14 N 10 O 8 Cl 2 Cu (656.85 g mol 1 ): C, 36.57; H, 2.15; N, 21.32. Found: C, 21.13; H, 36.37; N, 2.33%. IR (diamond ATR): ~ m ¼ 1643:3, 1618.0, 1499.9, 1402.0, 1351.8, 1325.6, 1282.1, 1226.7, 1190.4, 1163.8, 1136.4, 1074.8 (vs), 1045.3 (s), 933.6, 845.6, 829.2, 798.3, 755.2, 733.8 (s), 700.1 cm 1 . Single crystals of complex 3 suitable for X-ray diffraction were obtained by carefully layering ligand and metal salt solutions in MeOH. | [] | [] | ["[Cu II (L 2 ) 2 ](ClO 4 ) 2"] | ["Cu(ClO 4 ) 2 \n6H 2 O--55.6 mg, 150 µmol"] | [] | ["L 2--59.2 mg, 300 µmol"] | [] | [] | ["MeOH--6 ml"]
cg800526y | Synthesis of {[Er 2 (PDA)(ox) 2 (H 2 O) 4 ] · 3(H 2 O)} n (7). The reaction procedure was the same as that of compound 1 except that La 2 O 3 was used instead of Er 2 O 3 . The red crystals of 7 were isolated in about 33% yield (0.263 g) (based on Er). Elemental analysis calcd (%) for C 11 H 17 NO 19 Er 2 : C 16.46, H 2.12, N 1.75; found: C 16.43, H 2.19, N 1.79. IR (KBr, cm -1 ): 3419(br), 1630(s), 1585(s), 1471(w), 1449(vs), 1394(vs), 1363(w), 1321(vs), 1286(s), 1199(w), 1218(w), 1070(vs), 1024(s), 938(m), 804(vs), 763(s), 696(s), 663(m), 593(s), 539(w). | [] | [] | ["{[Er 2 (PDA)(ox) 2 (H 2 O) 4 ] · 3(H 2 O)} n", "C 11 H 17 NO 19 Er 2"] | ["La 2 O 3--NaN"] | [] | ["PDA--NaN", "ox--NaN"] | [] | [] | []
ic4013284 | (ν max /cm −1 , KBr pellets): 2962(m), 2933(w), 2873(m), 1636(s), 1517(vs), 1334(s), 1295(w), 974(w), 919(vw), 878(w), 791(m), 738(w), 606(m), 548 (m), 504(m), 464(vw), 409(w). UV−vis (CH 3 CN solution; λ max /nm [ε/dm 3 ·mol −1 ·cm −1 )]: 463 sh, 502 sh, 627 sh. UV−vis−NIR diﬀuse reﬂectance (λ max /nm, KBr pellets): 200− 750 (cutoﬀ) broad, 850 sh. | [] | [] | [] | [] | [] | [] | [] | [] | []
zaac.200300175 | Zusammenspiel beider Caesium-Caesium-Kontakte gehen zickzackförmige, in z-Richtung verlaufende Ketten mit der Repetiereinheit [Cs(1)···Cs(2)···Cs(2)] sowie Winkeln von 164,7° an Cs(1) und 86,0° an Cs(2) hervor. | [] | [] | ["NaN"] | [] | [] | [] | [] | [] | []
ic403033j | Synthesis of [Mo 3 O 9 (pzpy)] n (2). Method A. A mixture of complex 1 (0.50 g, 1.45 mmol) and distilled water (20 mL) was reﬂuxed in a Schlenk tube for 16 h under nitrogen. The resultant blue precipitate was separated from the colorless solution (pH 1−3) by ﬁltration, washed with water (2 × 10 mL), acetone (2 × 10 mL), and diethyl ether (2 × 10 mL), vacuum-dried, and identiﬁed as 2 (0.22 g, 79%; based on Mo) by elemental analysis, FT-IR spectroscopy, and PXRD. | [] | [] | ["[Mo 3 O 9 (pzpy)] n", "Complex 1"] | [] | [] | [] | [] | ["16 h"] | ["distilled water--20 mL"]
b205718b | Hydrothermal synthesis Compound 1 was synthesized from a reaction mixture of Co(OAc) 2 4H 2 O (0.5 mmol), 2,2 0 -bipy (0.5 mmol), H 4 btec (0.25 mmol), NaOH (2 mmol) and H 2 O (6 mL) in an 18 mL Teﬂon-lined autoclave under autogeneous pressure at 180  C for three days, followed by slow cooling (5  Ch 1 ) to room temperature. The product was washed with distilled water and air-dried at 50  C. The product was of high quality in the form of purple block crystals (yield: 90% based on Co).Elem. anal. found: C, 51.63; H, 2.81; N, 8.11; Co 16.96%; calcd. for C 60 H 40 Co 4 N 8 O 18 : C, 51.59; H, 2.89; N, 8.02; Co, 16.88%. Selected FTIR data (cm 1 ): 1559(s), 1489(m), 1469(m), 1437(m), 1417(m), 1384(s), 1313(s), 1132(m), 1020(m), 940(w), 890(w), 855(m), 801(s), 763(s), 729(m), 655 (m), 587 (m), 540(s), 451 (s), 412 (s). | ["50 \n C"] | [] | ["Co(OAc) 2 ?4H 2 O", "C 60 H 40 Co 4 N 8 O 18"] | ["Co(OAc) 2 ?4H 2 O--0.5 mmol"] | ["NaOH--2 mmol"] | ["2,2 0 -bipy--0.5 mmol", "H 4 btec--0.25 mmol"] | ["180 \n C"] | ["three days"] | ["H 2 O--6 mL"]
acs.cgd.5b01601 | Reaction of L with AgNO 3 : Synthesis of powder III. Under a blanket of N 2 gas, 3 mL methanolic solution of AgNO 3 (4.71 mg, 0.028 mmol) was added to a solution of L (15 mg, 0.028 mmol) dissolved in 3 mL CH 3 NO 2 . The resultant solution was stirred for 2 days to yield a white precipitate. The precipitate was ﬁltered, washed with diethyl ether and dried in vacuo. Yield (based on L): 9.9 mg, 40%. | [] | [] | [] | ["AgNO 3--4.71 mg, 0.028 mmol"] | [] | ["L--15 mg, 0.028 mmol"] | [] | ["2 days"] | ["methanolic solution--3 mL", "CH 3 NO 2--3 mL"]
j.molstruc.2016.01.049 | for C 9 H 7 N 7 OZn (294.61 g/mol): C 36.7; H, 2.4; N, 33.3. Found: C, 36.0; H, 2.3; N, 32.7%. Selected IR bands ( y ,cm 1 ): 2086 (vs), 2062 (vs), 1647 (w), 1581 (m), 1516 (m), 1455 (w), 1393 (m), 1350 (w), 1292 (m), 1267 (m), 1214 (m), 1178 (w), 1139 (m), 1088 (s), 1052 (m), 879 (m), 799 (s), 770 (s), 724 (m), 665 (m), 625 (w), 583 (m), 566 (s), 500 (m), 478 (w), 435 (w). | [] | [] | ["C 9 H 7 N 7 OZn"] | [] | [] | [] | [] | [] | []
c3ce40239h | Synthesis of [Co 4 (L)(L 2 )(H 2 O) 2 ]?H 2 O5 Compound 5 was prepared in the same way as that for 3, but using H 2 L 2 (0.0126 g, 0.1 mmol) instead of H 2 L 1 . Purple crystals of 5 were obtained. Yield: 53% based on CoCO 3 . Anal.calcd for C 34 H 44 Co 4 N 4 O 17 : C, 40.17; H, 4.36; N, 5.51. Found: C, 40.26; H, 4.32; N, 5.60. IR data (cm 21 ): 3423w, 2965w, 2866w, 1650s, 1473m, 1362m, 1316w, 1250w, 1159w, 960w, 912m, 734m, 664w, 576w.Synthesis of [Zn 4 (L)(L 2 )(H 2 O) 2 ]?H 2 O6 Compound 6 was prepared in the same way as that for 5, but using Zn(OH) 2 (0.040 g, 0.4 mmol) instead of CoCO 3 . Colorless crystals of 6 were obtained. Yield: 36% based on Zn(OH) 2 .Anal. calcd for C 34 H 44 Zn 4 N 4 O 17 : C, 39.18; H, 4.25; N, 5.38.Found: C, 39.23; H, 4.30; N, 5.29. IR data (cm 21 ): 3425w, 2919w, 2868w, 1648s, 1473m, 1368m, 1315m, 1161m, 1079s, 961m, 861w, 731m, 501w. | [] | [] | ["[Co 4 (L)(L 2 )(H 2 O) 2 ]?H 2 O", "[Zn 4 (L)(L 2 )(H 2 O) 2 ]?H 2 O"] | ["CoCO 3--NaN", "Zn(OH) 2--0.040 g, 0.4 mmol"] | [] | ["H 2 L 2--0.0126 g, 0.1 mmol"] | [] | [] | []
ic302847g | Synthesis of USP-1. A mixture of (UO 2 )(OAc) 2 ·2H 2 O (40 mg, 0.1 mmol), sodium 3,5-dicarboxybenzenesulfonate (54 mg, 0.2 mmol), TEA (20 μL, 0.14 mmol) and deionized water (3.0 mL) was loaded into a 20 mL Teﬂon-lined stainless steel autoclave (pH 3.5). The autoclave was sealed and heated at 160 °C for 2 days, and then cooled to room temperature. Yellow rhombic plate crystals were isolated, yield 20 mg (32% based on uranium). Anal. Calcd (wt %) for C 14 H 19 NO 19 SU: C, 27.30; H, 3.09; N, 2.27; S, 5.20. Found: C, 27.78; H, 3.15; N, 2.14; S, 5.12. | [] | [] | ["USP-1"] | ["(UO 2 )(OAc) 2 \n2H 2 O--40 mg, 0.1 mmol"] | ["TEA--20 μL, 0.14 mmol"] | ["sodium 3,5-dicarboxybenzenesulfonate--54 mg, 0.2 mmol"] | ["160 \n°C"] | ["2 days"] | ["deionized water--3.0 mL"]
acs.inorgchem.5b02030 | 7 Yields reported are for the ﬁrst batch of crystals isolated and were not optimized further.[(H 2 O) 5 Sc(μ-OH)] 2 4Cl·2H 2 O (1).8 (conc)HCl (∼75 mL) was added to a Sc 0 source ( ∼6.8 g, 0.14 mol) in a beaker. Signiﬁcant bubbling, gas evolution, and a signiﬁcant increase in solution temperature were noted. The reaction mixture was allowed to stir overnight, forming a clear, yellow to green colored solution. Slow evaporation, in air, of the sample, over days, led to the isolation of colorless crystals that proved to be 1: yield 91% (33 g); 45 Sc NMR (D 2 O, 0.01 M) δ 35.1. | [] | ["days"] | ["[(H 2 O) 5 Sc(μ-OH)] 2 4Cl·2H 2 O"] | ["Sc 0 source--∼6.8 g, 0.14 mol"] | [] | [] | [] | ["overnight"] | ["HCl--∼75 mL"]
s0277-5387(01)00929-9 | Yield: 0.21 g (0.29 mmol, 58.33%). Anal. Found: C, 33.17; H, 3.11; N, 11.68; S, 8.73. Calc. for C 20 H 22 Ag 2 N 6 O 6 S 2 : C, 33.25; H 3.04; N, 11.63; S, 8.88%. IR (KBr pellet): 3032(vw), 2985(vw), 2960(vw), 2933(vw), 2426(vw), 1581(s), 1531(m), 1510(w), 1433(w), 1385(vs), 1342(w), 1267(s), 1236(m), 1200(w), 1174(vw), 1007(vw), 953(vw), 889(w), 862(w), 825(w), 766(m), 688(m), 548(w), 526(w) cm −1 .2 .2 .2 .{[ Ag 5 ( bpsq ) 2 ( NO 3 ) 4 ] NO 3 ·H 2 O } n (2) A solution of 2,3-bis(bromomethyl)quinoxaline (0.16 g, 0.5 mmol) and sodium pyrimidine-2-thiolate (0.15 g, 1 mmol) in DMF (20 ml) was heated to 50 °Cfor6h with vigorous stirring. After cooling, a solution of AgNO 3 (0.43 g, 2.5 mmol) in CH 3 CN (25 ml) was added. The reaction mixture was stirred for 30 min and then ﬁltered to give a pale yellow solution. Colorless crystalline complex 2 was obtained by diffusion of diethyl ether into the resultant solution after 3 days. | [] | ["3 days"] | ["{[ Ag 5 ( bpsq ) 2 ( NO 3 ) 4 ] NO 3 ·H 2 O } n"] | ["AgNO 3--0.43 g, 2.5 mmol"] | [] | ["2,3-bis(bromomethyl)quinoxaline--0.16 g, 0.5 mmol", "sodium pyrimidine-2-thiolate--0.15 g, 1 mmol"] | ["50 °C"] | ["6h"] | ["DMF--20 ml", "CH 3 CN--25 ml"]
cg4001895 | Synthesis of {[Co(L)(py) 2 ]·DMF} n (1). H 2 L (0.0316 g, 0.1 mmol), Co(CH 3 COO) 2 ·4H 2 O (0.0750 g, 0.3 mmol), DMF (0.5 mL), and pyridine (0.5 mL) were sealed in a 20 cm long Pyrex tube after being frozen by liquid nitrogen and subsequent evacuation. The Pyrex tube was allowed to warm and then heated at 60 °C. Three days later, it was cooled slowly to ambient temperature, producing red crystals in a yield of 40%. Anal. Calcd for C 30 H 35 CoN 5 O 5 (604.56): C, 59.60; H, 5.84; N, 11.58. Found: C, 59.37; H, 5.68; N, 11.73. ν max (KBr pellet)/cm −1 : 3435m, 2961m, 2895w, 1678m, 1609s, 1540s, 1475s, 1444s, 1266m, 1038m, 855m, 754s. | [] | [] | ["{[Co(L)(py) 2 ]·DMF} n", "C 30 H 35 CoN 5 O 5"] | ["Co(CH 3 COO) 2 ·4H 2 O--0.0750 g, 0.3 mmol"] | [] | ["H 2 L--0.0316 g, 0.1 mmol"] | ["60 °C"] | ["Three days"] | ["DMF--0.5 mL", "pyridine--0.5 mL"]
j.poly.2007.11.006 | 2.3. Preparation of [Co(pim)(dpa)(H 2 O)] n (1-Co) The procedure for the synthesis of 1-Ni was followed with the use of CoCl 2  6H 2 O (0.088 g, 0.37 mmol) as the metal source. Magenta plates of 1-Co (0.031 g, 21% yield based on Co) were obtained after ﬁltration, washing with distilled water and acetone, and drying in air. Crystals of 1-Co were stable indeﬁnitely in air. Anal. Calc. for C 17 H 21 CoN 3 O 5 1-Co: C, 50.26; H, 5 .21; N, 10.34. Found: C, 50.46; H, 4.82; N, 10.36%. IR (cm 1 ): 3250 w br, 2927 w, 1591 s, 1513 s, 1476 w, 1454 w, 1437 m, 1420 w, 1383 Scheme 1. | [] | [] | ["[Co(pim)(dpa)(H 2 O)] n", "C 17 H 21 CoN 3 O 5 1-Co"] | ["CoCl 2 ? 6H 2 O--0.088 g, 0.37 mmol"] | [] | ["pim--NaN", "dpa--NaN"] | [] | [] | []
ic302360b | [Cu(en) 2 Pt(SeCN) 4 ] (9). To 18 mL of a methanolic solution of Cu(NO 3 ) 2 ·3H 2 O (0.025 g, 0.10 mmol) was added 2 mL of a stock methanolic solution (0.1 M) of ethylenediamine. Then this solution was added dropwise to 30 mL of a methanol/ethanol (1:2) solution of (Bu 4 N) 2 [Pt(SeCN) 4 ] (0.11 g, 0.10 mmol). Overnight, crystals of [Cu(en) 2 Pt(SeCN) 4 ](9) grew, which were then collected by ﬁltration and dried in air. Yield: 0.063 g (78%). Anal. Calcd for C 8 H 16 N 8 CuPtSe 4 : C, 12.03; H, 2.02; N, 14.03. Found: C, 12.16; H, 2.01; N, 14.03. FT-IR (ATR, cm −1 ): 3307, 3246, 2120 (ν CN ), 2103 (ν CN ), 1575, 1455, 1365, 1275, 1154, 1084, 1031, 963, 694, 532, 473, 413. χ M T (300 K, 1000 Oe) = 0.38 cm 3 K mol −1 . | [] | [] | ["[Cu(en) 2 Pt(SeCN) 4 ]", "C 8 H 16 N 8 CuPtSe 4"] | ["Cu(NO 3 ) 2 \n3H 2 O--0.025 g, 0.10 mmol", "(Bu 4 N) 2 [Pt(SeCN) 4 ]--0.11 g, 0.10 mmol"] | [] | ["ethylenediamine--2 mL of a stock methanolic solution (0.1 M)"] | [] | ["Overnight"] | ["methanol--18 mL", "ethanol--30 mL"]
j.molstruc.2004.03.042 | [Ag 2 (L) 2 ](BF 4 ) 2 (CH 3 OH) 0.5 (H 2 O) 0.5 (3). A solution of AgBF 4 (19 mg, 0.1 mmol) in CH 3 OH (10 ml) was carefully layered on top of a CHCl 3 solution (10 ml) of L (22 mg, 0.1 mmol) in a test-tube. After ca. 2 weeks at room temperature, colorless single crystals appeared at the boundary between CH 3 OH and CHCl 3 . Yield: 50%.Found: C, 33.7; H, 2.6; N, 13.3%. Calc. for C 24.5 H 19 Ag 2B 2 F 8 N 8 O 3 : C, 34.1; H, 2.2; N, 13.0%. FT-IR (KBr pellet, cm 21 ): 3440b, 3104m, 3062w, 1619s, 1567s, 1542s, 1488s, 1429s, 1341w, 1285m, 1224m, 1073vs, 1022vs, 971m, 845s, 747s, 731s, 716s, 705m, 551w, 521m, 506w, 411w. | [] | [] | ["[Ag 2 (L) 2 ](BF 4 ) 2 (CH 3 OH) 0.5 (H 2 O) 0.5"] | ["AgBF 4--19 mg, 0.1 mmol"] | [] | ["L--22 mg, 0.1 mmol"] | [] | ["2 weeks"] | ["CH 3 OH--10 ml", "CHCl 3--10 ml"]
c0dt01011a | [Co 3 Cl 6 (1) 2 ] (TIF-1). 1,3,5-Trimethylimidazole-2,4,6triethylbenzene (0.50 g, 1.24 mmol) and CoCl 2 ·6H 2 O (0.30 g, 1.26 mmol) in dimethylformamide (10 mL), ethane-1,2-diol (5 mL) and pyridine (5 mL) were added to a vial. After sonication for 10 min the mixture was heated at 140 ◦ C in a sealed vial for 72 h. The resulting royal blue crystals were ﬁltered while hot and washed with chloroform. Yield: 0.42 g (84% based on an empty host). Calcd. For C 48 H 60 Cl 6 Co 3 N 12 : C, 48.26; H, 5.06; N, 14.07; Cl, 17.81%. Found: C, 46.63; H, 5.58; N, 12.60; Cl, 12.47%. Found after heating at 200 ◦ C under vacuum for 2 days: C, 47.00; H, 4.95; N, 13.45; Cl, 15.65%. There is residual guest species in the pores; calcd. for C 48 H 60 Cl 6 Co 3 N 12 ·2H 2 O: C, 46.84; H, 5.24; N, 13.66; Cl, 17.27%. Pink crystals of [Co(1) 2 ]Cl 2 ·H 2 O(TIF-4) formed when the above mixture was allowed to cool instead of hot ﬁltering. | ["200 ◦ C"] | ["2 days"] | ["[Co 3 Cl 6 (1) 2 ] (TIF-1)", "C 48 H 60 Cl 6 Co 3 N 12", "C 48 H 60 Cl 6 Co 3 N 12 ·2H 2 O", "[Co(1) 2 ]Cl 2 ·H 2 O(TIF-4)"] | ["CoCl 2 ·6H 2 O--0.30 g, 1.26 mmol"] | [] | ["1,3,5-Trimethylimidazole-2,4,6triethylbenzene--0.50 g, 1.24 mmol"] | ["140 ◦ C"] | ["72 h"] | ["dimethylformamide--10 mL", "ethane-1,2-diol--5 mL", "pyridine--5 mL"]
j.tet.2015.06.096 | 4.1.1. Synthesis of ligand 1. Benzimidazole (118 mg, 1 mmol) and bromoacetic acid (276 mg, 2 mmol) were dissolved in dry acetonitrile. Sodium hydroxide was added to adjust the pH to 8. The resulting mixture was reﬂuxed for 5 h, and the solution was cooled to room temperature. The pH of the solution was adjusted to 2e3, resulting in precipitation of white solids: 1 H NMR (DMSO-d 6 /D 2 O, 9:1, 40 0 MHz) d 10.04 (s, 1H), 8.45e8.40 (m, 2H, AreH), 8.30e8.20 (m, 2H, AreH), 5.77 (s, 4H, CH 2 ); 13 C NMR (DMSO-d 6 /D 2 O, 9:1, 100 MHz) d 48.8, 113.8, 127.4, 131.6, 143.7, 168.4.4.1.2. Synthesis of complex R1. Copper(II) nitrate (37 mg, 0.1 mmol) was dissolved in water (15 mL) followed by addition of methanolic solution (10 mL) of ligand 1 (20 mg, 0.2 mmol) and was stirred for 30 min. The solution was lef t for slow evaporation. Green crystals suitable for single crystal XRD were deposited after 24 h; FTIR: y max (cm 1 ): 3048 (]CH), 2941 (eCH), 2848 (eCH), 1613 (C]O), 1491, 1291 (CeO), 1034, 841, 742. Anal. Calcd for C 11 H 9 CuN 3 O 7 : C, 36.83; H, 2.53; N, 11.71. Found: C, 36.72; H, 2.47; N, 11.62. | [] | ["24 h"] | ["ligand 1", "complex R1"] | ["Copper(II) nitrate--37 mg, 0.1 mmol"] | [] | ["Benzimidazole--118 mg, 1 mmol", "bromoacetic acid--276 mg, 2 mmol"] | [] | ["5 h", "30 min"] | ["dry acetonitrile--", "water--15 mL", "methanol--10 mL"]
cg100559c | Synthesis of [Co 4 (L) 4 (H 2 O) 4 ] 3 2H 2 O (2). AmixtureofCoCO 3 (0.28 mmol), CH 3 SO 2 CH 2 PO(OCH 3 ) 2 (0.30 mmol), and ethanol (3 mL) in 10 mL distilled water was sealed into a Parr Teflon-lined autoclave (23 mL) and heated at 150 C for 3 days. The final pH value was about 5.5, and purple plate-shaped crystals of 2 were collected in a ∼75% yield based on Co. Its purity has also been confirmed by powder XRD (Figure S2 in the Supporting Information). Anal. Calcd for C 8 H 32 O 26 S 4 P 4 Co 4 (M r = 103 2.18): C 9.31, H 3.12%. Found: C 9.25, H 3.22%. IR data (KBr, cm -1 ): 3437(s), 2999(m), 2929(m), 2853(m), 2363(m), 2052(m), 1630(m), 1367(m), 1295(s), 1219(m), 1141(vs), 1107(s), 1065(s), 994(m), 954(m), 845(m), 794(m), 757(m), 570(m), 520(m), 462(m).Single-Crystal Structure Determination. Data collection for compounds 1 and 2 were performed on a Smart ApexII CCD diffractometer equipped with a graphite-monochromated Mo KR radiation (λ = 0.71073 A ˚ ). Intensity data for both compounds were collected using j and ω scans at 296 K. The data sets were corrected for *To whom correspondence should be addressed. E-mail: ziyidu@gmail. | [] | [] | ["[Co 4 (L) 4 (H 2 O) 4 ] 3 2H 2 O", "C 8 H 32 O 26 S 4 P 4 Co 4"] | ["CoCO 3--0.28 mmol"] | [] | ["CH 3 SO 2 CH 2 PO(OCH 3 ) 2--0.30 mmol"] | ["150 C"] | ["3 days"] | ["ethanol--3 mL", "distilled water--10 mL"]
c4dt00211c | The synthesis of {[Cd(bimm) 2 (H 2 O) 2 ][(3,4-tdc) 2 ][H 2 O] 2 } n (1a) A mixture of 3,4-H 2 tdc (0.017 g, 0.10 mmol), Cd(OAc) 2 ·2H 2 O (0.027 g, 0.10 mmol), bimm (0.030 g, 0.20 mmol) and 8 mL deionized water was sealed in a 25 mL Teflon-lined stainless steel vessel and heated at 140 °C for 5 days under autogenous pressure, followed by cooling to room temperature at a rate of 5°Ch −1 . Yellow block crystals of 1a were obtained (yield: 13% based on Cd). Elemental analysis calcd (%) for C 26 H 28 CdN 8 O 12 S 2 : C, 38.00; H, 3.41; N, 13.64. Found: C, 38.09; H, 3.48; N, 13.59. IR (KBr pellet, ν/cm −1 ): 3102 (m), 1687 (m), 1544 (s), 1505 (s), 1466 (m), 1438 (m), 1374 (vs), 1282 (m), 1231 (s), 1107 (m), 1088 (m), 1035 (m), 932 (m), 886 (w), 846 (s), 793 (m), 756 (s), 730 (s).The synthesis of [Cd(2,3-Htdc) 2 (bimm) 2 ] n (1b) Compound 1b was synthesized by a procedure similar to that of 1a, except that 2,3-H 2 tdc (0.017 g, 0.10 mmol) replaced 3,4H 2 tdc. Colourless block crystals of 1b were obtained (yield: 21% based on Cd). Elemental analysis calcd (%) for C 26 H 22 CdN 8 O 8 S 2 : C, 41.54; H, 2.93; N, 14.91. Found: C, 41.49; H, 2.96; N, 14.93. IR (KBr pellet, ν/cm −1 ): 1682 (m), 1602 (m), 1581 (s), 1453 (m), 1419 (m), 1323 (vs), 1288 (m), 1186 (m), 1126 (m), 1071 (m), 1026 (m), 933 (m), 860 (s), 802 (m), 683 (s), 666 (m). | [] | [] | ["[Cd(bimm) 2 (H 2 O) 2 ][(3,4-tdc) 2 ][H 2 O] 2 ] n", "C 26 H 28 CdN 8 O 12 S 2"] | ["Cd(OAc) 2 \n2H 2 O--0.027 g, 0.10 mmol"] | [] | ["3,4-H 2 tdc--0.017 g, 0.10 mmol", "bimm--0.030 g, 0.20 mmol"] | ["140 °C"] | ["5 days"] | ["deionized water--8 mL"]
ic3011585 | [(L1)CuBr] (C1) was synthesized by mixing a light green suspension of CuBr (217 mg, 1.5 mmol) in 3 mL of acetonitrile with 302 mg of ligand L1 (1.7 mmol) dissolved in 1 mL of acetonitrile. Addition of ligand resulted in an immediate color change of the solution to dark brown and dissolution of CuBr. The reaction mixture was allowed to stir for 1 h and then ﬁltered. The ﬁltrate was layered with 25 mL of diethyl ether. After 1 day at room temperature, the product crystallized as a dark brown solid. The supernatant was removed, and crystals were washed with ether and dried in vacuo to yield 350 mg of crystalline product (70% yield). Anal. Calcd for C 10 H 15 CuBrN 3 : C, 37.45; H, 4.71; N, 13.10. Found: C, 37.78; H, 4.50; N, 12.93. | ["room temperature"] | ["1 day"] | ["(L1)CuBr"] | ["CuBr--217 mg, 1.5 mmol"] | [] | ["ligand L1--302 mg, 1.7 mmol"] | [] | ["1 h"] | ["acetonitrile--3 mL"]
j.ica.2013.03.042 | 2.1.18. [Mn 3 (2,6-ndc) 3 (nmp) 4 ] n 18 A mixture comprising a Mn(NO 3 ) 2 50% aqueous solution (0.50 mmol) and H 2 (2,6-ndc) (0.108 g, 0.50 mmol) in a mixed solvent of 8 mL NMP and 8 mL ethanol was heated at 100 °C for 4000 min. Yellow block crystals were obtained (low yield). There was not enough product for elemental analysis and IR measurement. | [] | [] | ["[Mn 3 (2,6-ndc) 3 (nmp) 4 ]", "NaN"] | ["Mn(NO 3 ) 2 50% aqueous solution--0.50 mmol"] | [] | ["H 2 (2,6-ndc)--0.108 g, 0.50 mmol"] | ["100 °C"] | ["4000 min"] | ["NMP--8 mL", "ethanol--8 mL"]
j.molstruc.2008.03.055 | 2.2.2. Synthesis of [Co(pic) 2 (H 2 O) 2 ]0.5H 2 O(2) This complex was obtained using a procedure similar to that used for preparing 1, except that picolinic acid (0.062 g, 0.5 mmol) was used instead of phen. The orange crystals were obtained in 36% yield based on Co. Anal. Calcd. for C 12 H 13 CoN 2 O 6.5 (%): C 41.40; H 3.76; N 8.04. Found: C 41.31, H 3.80, N 8.12. IR (KBr disc, cm 1 ): 3413(s), 3051(m), 2922(w), 1603(s), 1425(w), 1217(w), 1177(w), 1136(s), 1044 (m), 1019 (w), 903(m), 560(s). | [] | [] | ["[Co(pic) 2 (H 2 O) 2 ]0.5H 2 O", "C 12 H 13 CoN 2 O 6.5"] | [] | [] | ["picolinic acid--0.062 g, 0.5 mmol"] | [] | [] | []
cg7010106 | Green crystals of 2 were obtained (yield: 39% based on Ni). Anal.Calcd (%): C, 33.13; H, 3.37; N, 8.59. Found: C, 33.10; H, 3.53; N, 8.78. IR (KBr): ν (cm -1 ) ) 3485.7m, 3448.4m, 3299.1s, 3158.1m, 2983.9m, 2880.2m, 1548.9m, 1519.8s, 1482.6s, 1426.3s, 1408.2s, 1370.5s, 806.5s, 798.2s, 698.6m, 628.1m. | [] | [] | ["2"] | [] | [] | [] | [] | [] | []
chem.201300691 | ACHTUNGTRENNUNG[CuCl 2 ACHTUNGTRENNUNG(MeBT) 2 ] (12): A solution of copper(II) chloride dihydrate (1.00 g, 5.87 mmol) in water (20 mL) was prepared and heated to 60 8 C. | [] | [] | ["CuCl 2 (MeBT) 2"] | ["copper(II) chloride dihydrate--1.00 g, 5.87 mmol"] | [] | [] | ["60 8 C"] | [] | ["water--20 mL"]
ejic.201601235 | Synthesis of [Pb(bbp)I] 2 (μ-I)[Au(CN) 2 ]: [Pb(bbp)I] 2 (μ-I)[Au(CN) 2 ] was synthesized hydrothermally by heating PbI 2 (92 mg, 0.2 mmol), bbp (62 mg, 0.2 mmol) and KAu(CN) 2 (29 mg, 0.1 mmol) in H 2 O (3 mL) to 140 °C for 6 h, followed by cooling over 100 h. A mixture of powder and crystals of [Pb(bbp)I] 2 (μ-I)[Au(CN) 2 ] and large crystals of PbI 2 was collected by vacuum filtration, then sonicated in CHCl 3 , and the [Pb(bbp)I] 2 (μ-I)[Au(CN) 2 ] suspended in the solution was separated and filtered to leave a mixture of yellow powder and pale-yellow plate crystals of [Pb(bbp)I] 2 (μ-I)[Au(CN) 2 ]. Yield: 123 mg (74 %). IR (ATR): ν ˜ = 2147 (ν CN , ms), 1608 (m), 1594 (m), 1578 (m), 1494 (m), 1474 (m), 1454 (ms), 1441 (s), 1316 (w), 1293 (m), 1293 (ms), 1235 (w), 1148 (w), 1115 (w), 1005 (w), 996 (s), 968 (ms), 846 (w), 814 (s), 760 (s), 744 (vs), 734 (s) cm –1 . Raman (785 nm; a: 5, % lp: 0.5): ν ˜ = 1626 (w), 1607 (m), 1577 (m), 1545 (w), 1529 (s), 1493 (w), 1446 (s), 1431 (w), 1291 (m), 1271 (m), 1260 (m), 1237 (w), 1161 | [] | ["over 100 h"] | ["[Pb(bbp)I] 2 (μ-I)[Au(CN) 2 ]"] | ["PbI 2--92 mg, 0.2 mmol", "KAu(CN) 2--29 mg, 0.1 mmol"] | [] | ["bbp--62 mg, 0.2 mmol"] | ["140 °C"] | ["6 h"] | ["H 2 O--3 mL", "CHCl 3--NaN"]
j.poly.2015.12.026 | For Ca(terpy)[Pt(CN) 4 ], Yield: 57 mg (93%) colourless crystals.FT-IR (ATR, cm 1 ): 3411 br, 2152 ( m CN , vs), 2145 ( m CN , vs), 1598 m, 1574 m, 1573 m, 1480 m, 1460 w, 1449 m, 1435 m, 1310 w, 1200 w, 1162 m, 1008 m, 769 s. Raman (785 nm, a:1, % lp: 0.5, cm 1 ): 2854 vs, 2181 ( m CN , m), 2161 ( m CN , m), 1595 s, 1572 m, 1495 m, 1480 w, 1458 w, 1328 s, 1294 w, 1047 w, 1008 vs, 724 m, 350 w, 177 m, 101 m. Anal. Calc. for C 19 H 11 N 7 CaPt (Ca(terpy) [Pt(CN) 4 ]): C 39.86; H 1.94; N 17.13. Found: C 39.53; H 1.94; N 16.70%.For Sr(terpy)[Pt(CN) 4 ], Yield: 48 mg (77%) colourless crystals.FT-IR (ATR, cm 1 ): 2149 ( m CN , vs), 1593 m, 1578 w, 1572 w, 1480 m, 1455 w, 1446 m, 1433 m, 1308 vw, 1239 vw, 1199 vw, 1160 m, 1006 m, 770 s. Raman (785 nm, a:1, % lp: 10, cm 1 ): 2181 ( m CN , s), 2162 ( m CN , s), 1592 s, 1572 w, 1479 m, 1454 m, 1323 vs, 1292 m, 1046 w, 1006 vs, 800 w, 721 w, 650 w, 324 m, 206 m, 152 s, 135 m, 125 m. Anal. Calc. for C 19 H 11 N 7 SrPt (Sr(terpy)[Pt (CN) 4 ]): C 36.80; H 1.79; N 15.81; Found: C 36.80; H 1.76; N 15.62%.4.2.3. Ba(terpy)[Pt(CN) 4 ] To a 5 mL ampoule was added BaCl 2 2H 2 O (24 mg, 0.1 mmol), terpy (24 mg, 0.1 mmol) and K 2 [Pt(CN) 4 ]H 2 O (38 mg, 0.1 mmol). | [] | [] | ["Ca(terpy)[Pt(CN) 4 ]", "Sr(terpy)[Pt(CN) 4 ]", "Ba(terpy)[Pt(CN) 4 ]"] | ["Ca(terpy)--Ca(terpy)", "Sr(terpy)--Sr(terpy)", "Ba(terpy)--BaCl 2 2H 2 O (24 mg, 0.1 mmol), K 2 [Pt(CN) 4 ]H 2 O (38 mg, 0.1 mmol)"] | [] | ["terpy--24 mg, 0.1 mmol"] | [] | [] | []
zaac.200500389 | Synthesis The mixture of MnSO 4 ·H 2 O (1 mmol, 0.175 g) and Bs-GluH 2 (2 mmol, 0.572 g) was stirred into 12 mL aqueous solution at room temperature. Then the pH was adjusted to 5 or so with 1 mol · L ⫺1 NaOH. And then 5 mL ethanol solution of 2, 2⬘-bipyridine (1 mmol, 0.158 g) was added. The reaction mixture was then heated onawaterbathfor6hat70°C, and then filtered. The yellow crystal was separated from the mother liquor by slow evaporation at room temperature after 3 weeks. Yield: 0.48 g (56 %). Elemental analysis [found (Calcd)] for C 21 H 19 MnN 3 O 6 S : C 50.70 (50.81); H 3.79 (3.86); N 8.59(8.47) %.Z. Anorg. Allg. Chem. 2006, 675⫺678  2006 WILEY-VCH Verlag GmbH & Co. KGaA, Weinheim zaac.wiley-vch.de 677 Infrared spectrum (KBr, cm ⫺1 ): ν as (COO ⫺ ) 1620 vs; ν s (COO ⫺ ) 1450 s, 1387 s; ν as (-SO 2 -) 1335 m; ν s (-SO 2 -) 1169 vs. | [] | [] | ["C 21 H 19 MnN 3 O 6 S"] | ["MnSO 4 ·H 2 O--1 mmol, 0.175 g"] | [] | ["Bs-GluH 2--2 mmol, 0.572 g", "2, 2⬘-bipyridine--1 mmol, 0.158 g"] | ["room temperature", "70°C"] | ["6 h", "3 weeks"] | ["aqueous solution--12 mL", "ethanol solution--5 mL"]
c0ce00789g | Synthesis of Cd(MIBA) 2 $H 2 O$1.3DMF (4) A mixture of Cd(NO 3 ) 2 $4H 2 O (0.0308 g, 0.1 mmol), HMIBA$HCl$H 2 O (0.0509 g, 0.2 mmol) and DMF (6 mL) was stirred at room-temperature for 10 min. Then, the mixture was transferred into a 10 mL Teﬂon-lined autoclave which was sealed and heated at 130  C for 2 days. After cooling to room temperature, colorless rod crystals of 4 were isolated by ﬁltration. (Yield 45%, based on Cd). Elementary Anal. Calcd for C 25.9 H 27.9 O 6.1 N 5.3 Cd: C, 49.96; H, 4.53; N, 11.93%. Found: C, 49.44; H, 4.18; N, 11.45%. IR (cm 1 , KBr): 3455 (m), 3126 (w), 3008 (w), 2933 (w), 2858 (w), 1677 (s), 1600 (s), 1548 (s), 1406 (vs), 1303 (m), 1097 (m), 865 (m), 788 (m), 742 (m), 671 (w). | ["130 \n C"] | ["2 days"] | ["Cd(MIBA) 2 $H 2 O$1.3DMF", "C 25.9 H 27.9 O 6.1 N 5.3 Cd"] | ["Cd(NO 3 ) 2 $4H 2 O--0.0308 g, 0.1 mmol"] | [] | ["HMIBA$HCl$H 2 O--0.0509 g, 0.2 mmol"] | ["room temperature"] | ["10 min"] | ["DMF--6 mL"]
zaac.201800314 | Nd(SO 3 )(OAc) was synthesized hydrothermally. Co(OAc) 2 ·4H 2 O (124.0 mg, 0.498 mmol) and Na 2 SO 3 (25.2 mg, 0.200 mmol) were loaded into a 23 mL PTFE autoclave liner and dissolved into 2 mL of deionized water. Afterwards NdCl 3 ·6H 2 O (35.8 mg, 0.100 mmol) was added yielding a reaction stoichiometry of 1:2:10 for Nd 3+ :SO 3 2– :OAc. The approximate pH of the reaction was 6.5. Please note that this reaction was repeated by substituting out the cobalt(II) acetate for sodium acetate at the correct molar ratio, but suitable crystals for single-crystal X-ray analysis were not observed. The PTFE autoclave liner was sealed into a stainless steel autoclave and placed into a MTI KSL-1200X box furnace. The furnace’s temperature was increased to 150 °C over a 30 min period and held at 150 °C for 24 h. | [] | [] | ["Nd(SO 3 )(OAc)"] | ["Co(OAc) 2 ?4H 2 O --124.0 mg, 0.498 mmol", "NdCl 3 ?6H 2 O --35.8 mg, 0.100 mmol"] | ["Na 2 SO 3 --25.2 mg, 0.200 mmol"] | [] | ["150 °C"] | ["24 h"] | ["deionized water--2 mL"]
zaac.200900556 | The structure of the polymers with the composition of [M(L 1 ) 2 (NCS) 2 ][M =Cd(2), M =Zn(3) ] was evidenced by | [] | [] | [] | [] | [] | [] | [] | [] | []
ic802069k | Syntheses [Bis{{µ 2 -1,2-bis(1,2,4-triazol-4-yl)ethane-KN1:KN1′}-dichlorozinc(II)}], [{ZnCl 2 (µ 2 -btre)} 2 ] (1). A mixture of ZnCl 2 (136 mg, 1.00 mmol), btre (493 mg, 3.00 mmol), and water (10 mL) was stirred for 30 min at room temperature, transferred to a Teﬂon-lined stainless-steel autoclave, and heated at 180 °C for 3 d. Then the autoclave was cooled to room temperature at a rate of 2.8 °Ch -1 . A colorless crystalline product, which was suitable for X-ray single crystal analysis, was ﬁltered off, washed with distilled water, and dried in air (Yield 130 mg, 43% based on Zn). Elemental analysis C 12 H 16 Zn 2 N 12 Cl 4 (600.91) calcd C 23.99, H 2.68, N 27.97; found: C 23.08, H 2.70, N 27.26%; IR (KBr) 3109(w), 3060(w), 3003(w), 2957(w), 1544(s), 1473(m), 1392(s), 1244(w), 1197(s), 1075(s), 1031(s), 974(w), 871(s), 861(w), 639(s), 488(m), 408(w) cm -1 . | [] | [] | ["[Bis{{µ 2 -1,2-bis(1,2,4-triazol-4-yl)ethane-KN1:KN1′}-dichlorozinc(II)}]", "[{ZnCl 2 (µ 2 -btre)} 2 ]"] | ["ZnCl 2 --136 mg, 1.00 mmol"] | [] | ["btre--493 mg, 3.00 mmol"] | ["180 \nC"] | ["3 d"] | ["water--10 mL"]
c2ce25650a | Colorless crystals were obtained (yield: 37%). Anal. Calcd for C 104 H 122 Pb 4 Na 2 O 26 (M r = 2662.76): C, 46.91; H, 4.62. Found: C, 46.80; H, 4.71. IR (cm 21 ): 3416 (s), 3066 (w), 2957 (s), 2866 (m), 1583 (s), 1480 (s), 1424 (s), 1365 (m), 1331 (m), 1313 (m), 1299 (m), 1247 (m), 1195 (s), 1129 (m), 1042 (s), 944 (w), 868 (w), 835 (w), 742 (m), 699 (m), 670 (w), 637 (w), 577 (m), 550 (w), 532 (w).X-ray crystallography.Single-crystal X-ray diffraction data for compounds 2 and 3 were collected on a Oxford Diffraction Gemini R CCD with graphitemonochromated Cu-Ka radiation (l = 1.5418 A ˚ ) at 293 K. | [] | [] | ["PbNa"] | [] | [] | [] | [] | [] | []
zaac.200900145 | {[Mn(Htrz) 2 (H 2 O) 4 ]·2nb} (3): To an aqueous solution (5 mL) of Mn(ClO 4 ) 2 ·6H 2 O (36.2 mg, 0.1 mmol) was slowly added a methanol solution (10 mL) containing Htrz (13.8 mg, 0.2 mmol) and Hnb (16.7 mg, 0.1 mmol) with constant stirring. The pH value of the mixture was then adjusted to 7 by triethylamine, and the mixture was filtered. Colorless block-shaped crystals suitable for X-ray diffraction were obtained by slow evaporation of the filtrate at room temperature within two weeks. Yield: 78 % based on Htrz. C 9 H 11 Mn 0.5 N 4 O 6 : calcd. | [] | [] | ["{[Mn(Htrz) 2 (H 2 O) 4 ]\b2nb}", "C 9 H 11 Mn 0.5 N 4 O 6"] | ["Mn(ClO 4 ) 2 \b6H 2 O--36.2 mg, 0.1 mmol"] | [] | ["Htrz --13.8 mg, 0.2 mmol", "Hnb --16.7 mg, 0.1 mmol"] | ["room temperature"] | ["two weeks"] | ["methanol --10 mL", "water --5 mL"]
b600306k | for CuSbF 6 N 6 C 12 H 6 (3): N, 11.81; C, 30.39; H, 1.70%. Found: N, 12.11; C, 29.64; H, 1.48%. IR (Nujol), cm −1 : 1617(m), 1398(s), 1235(m), 1165(w), 1117(m), 1101(w), 864(w), 854(sh), 663(vs), 477(m), 446(w). The X-ray quality single crystals of 2 and 3·2CH 3 NO 2 were obtained in the same way as described for compound 1. | [] | [] | ["CuSbF 6 N 6 C 12 H 6"] | [] | [] | [] | [] | [] | []
c4ce01201a | Microwave synthesis of [Co 3 (OH) 2 (SBA) 2 (EtOH)(H 2 O) 3 ]·3.5H 2 O (4). The compound 4 was obtained from a reaction mixture of H 2 SBA (0.0612 g, 0.2 mmol), CoCl 2 ·6H 2 O (0.0475 g, 0.2 mmol), DMF (3.0 mL), EtOH (7.0 mL), and H 2 O ( 1.0 mL). The mixture was heated at 150 °Cfor20min.Thepinkcrystalsof4 were filtered off, washed with EtOH, dried at room temperature, and collected with the yield of 0.0503 g (51.23%, based on the H 2 SBA reagent). Anal. found/calcd.: C, 36.79/36.67; H, 3.82/3.80% for 4.IR (KBr, cm −1 ): 3529(m), 3224(b), 1682(s), 1601(s), 1572(s), 1480(s), 1159(s), 1101(s), 741(s), 624(s), 493(s), 425(s).Microwave synthesis of [Mn(SBA)(EtOH)] (5). The compound 5 was obtained from a reaction mixture of H 2 SBA (0.1224 g, 0.4 mmol), Mn(NO 3 ) 2 ·4H 2 O (0.20 00 g, 0.8 mmol), EtOH (5.0 mL) and H 2 O (1.0 mL). The mixture was heated at 180 °C for 20 min. Only very few light-pink crystals of 5 were collected. | [] | [] | ["[Co 3 (OH) 2 (SBA) 2 (EtOH)(H 2 O) 3 ]·3.5H 2 O", "[Mn(SBA)(EtOH)]"] | ["CoCl 2 ·6H 2 O--0.0475 g, 0.2 mmol", "Mn(NO 3 ) 2 ·4H 2 O--0.20 00 g, 0.8 mmol"] | [] | ["H 2 SBA--0.0612 g, 0.2 mmol", "H 2 SBA--0.1224 g, 0.4 mmol"] | ["150 °C", "180 °C"] | ["20 min", "20 min"] | ["DMF--3.0 mL", "EtOH--7.0 mL", "H 2 O--1.0 mL", "EtOH--5.0 mL", "H 2 O--1.0 mL"]
om950565h | Hg[Mo(2,4-C 7 H 11 )(CO) 3 ] 2 . The stoichiometric reaction of Hg(CN) 2 (0.280 g, 1.12 mmol) with K(diglyme) + Mo(2,4-C 7 H 11 )(CO) 3 (1.00 g, 2.23 mmol) at room temperature while stirring in THF (50 mL) results in the formation of Hg[Mo(2,4-C 7 H 11 )(CO) 3 ] 2 . The reaction solution instantly turns red-orange upon addition of the Hg(CN) 2 , and the reaction is complete within 10 min. The product is immediately isolated at this point because decomposition occurs with longer reaction times.Subsequent removal of the solvent followed by extraction and filtration of the product in hexane results in a fluorescent orange-yellow solution. Bright red crystals of the mercury (7) Werner, R. P. M.; Coffield, T. H. Chem. Ind.(London) 1960, 936. | [] | [] | ["Hg[Mo(2,4-C 7 H 11 )(CO) 3 ] 2"] | ["Hg(CN) 2--0.280 g, 1.12 mmol", "K(diglyme) + Mo(2,4-C 7 H 11 )(CO) 3--1.00 g, 2.23 mmol"] | [] | [] | ["room temperature"] | ["10 min"] | ["THF--50 mL"]
zaac.202000142 | Synthesis of 3 ⬁ [Sb 2 Cl 6 (pyz) 3 ] (2): 2 was obtained by a solvent-free melt reaction of 114.0 mg SbCl 3 (1 equiv., 500 μmol) with 120 mg pyrazine (3 equiv., 1500 μmol). Therefore, the reagents were weighed into a Duran® glass-ampoule, which was sealed under reduced pressure (p = 1.0⫻ 10 –3 mbar) and placed in a tubular-furnace with resistance heating. The ampoule was heated to 210 °C with a heating rate of 10 K·h –1 , held at that temperature for 72 h and finally cooled to room temperature with a rate of –10 K·h –1 . After the excess pyrazine was separated from the reaction product by sublimation at 120 °C for 12 h, the obtained colorless, crystalline product was characterized by singlecrystal- and powder-X-ray diffraction analyses as well as IR spectroscopy. Sb 2 Cl 6 (C 4 H 4 N 2 ) 3 : calcd. C: 20.69, H: 1.74, N: 12.07%; found: C: 20.09, H: 1.87, N: 11.77%. FT-IR (ATR): ν ˜ = 3094 (w), 3055 (w), 2979 (w), 2927 (w), 2591 (w), 1473 (m), 1409 (s), 1171 (m), 1157 (m), 1120 (m), 1068 (w), 1029 (s), 794 (s), 777 (s), 762 (s), 723 (w) cm –1 . | ["120 \nC"] | ["12 h"] | ["[Sb 2 Cl 6 (pyz) 3 ]", "Sb 2 Cl 6 (C 4 H 4 N 2 ) 3"] | ["SbCl 3--114.0 mg, 500 μmol"] | [] | ["pyrazine--120 mg, 1500 μmol"] | ["210 \nC"] | ["72 h"] | []
j.poly.2013.09.010 | Anal. Calc. for C 40 H 46 N 8 O 11 Cd 2 : C, 46.21, H, 4.46, N, 10.78. Found: C, 46.59, H, 4.99, N, 11.03%. IR (KBr pellet, cm 1 ): 3423 (m), 3125-2852 (m), 1563 (s), 1400 (s), 1342 (w), 1296 (w), 1133 (m), 878 (w), 781 (w), 743 (w), 688 (w), 648 (w), 563 (w), 493 (w).2.2.6. [Cd(L)(cis-1,3-CHDA)]H 2 O(6) Complex 6 was synthesized by the same procedure as that used for preparation of 5, except that 1,3-H 2 CHDA (17.2 mg, 0.1 mmol) was used instead of 1,2-H 2 CHDA. After cooling to the room temperature, colorless block crystals of 6 were collected by ﬁltration and washed with water and ethanol several times in 49% yield.Anal. Calc. for C 20 H 22 N 4 O 5 Cd: C, 47.02, H, 4.34, N, 10.97. Found: C, 46.80, H, 4.18, N, 10.77%. IR (KBr pellet, cm 1 ): 3418 (s), 3139– 2857 (m), 1541 (s), 1417 (s), 1224 (w), 1127 (m), 1077 (m), 853 (w), 817 (w), 798 (w), 767 (w), 753 (w), 719 (w), 702 (w), 649 (w), 558 (w). | [] | [] | ["C 40 H 46 N 8 O 11 Cd 2", "[Cd(L)(cis-1,3-CHDA)]H 2 O(6)", "C 20 H 22 N 4 O 5 Cd"] | [] | [] | ["1,3-H 2 CHDA--17.2 mg, 0.1 mmol", "1,2-H 2 CHDA--NaN"] | [] | [] | []
s2053229618016972 | methylacetamide (DMA, 7.0 ml) and deionized water (0.5 ml) was stirred for 20 min and then added to a 25 ml Teﬂon-lined stainless steel vessel under autogenous pressure and heated at 160  C for 3 d. The reaction system was cooled to room temperature at a rate of 0.5  Cmin 1 and colourless blockshaped crystals were obtained and washed with ethanol (60.3% yield, based on H 4 BPTC). IR (KBr pellet, cm 1 ): 3432 (vs), 2924 (w), 1614 (s), 1545 (s), 1419 (s), 1365 (s), 1250 (w), 1177 (w), 1080 (vw), 1026 (w), 828 (w), 780 (m), 722 (m), 647 (m), 593 (w), 528 (m), 430 (w). Elemental analysis (%) calculated for C 32 H 43 Gd 2 N 3 O 17 : C 34.63, H 3.74, N 2.88; found: C 34.45, H 3.89, N 2.79. | ["room temperature"] | [] | ["Gd 2 (H 4 BPTC) 3 (DMA) 2 (H 2 O) 4 "] | [] | [] | [] | ["160 \nC"] | ["3 d"] | ["DMA--7.0 ml", "deionized water--0.5 ml", "ethanol--Nan"]
c3dt50315a | {[Ho 2 (L) 2 ]·(H 2 O) 3 ·(Me 2 NH 2 ) 2 } n (9). Elemental analysis (%): calcd for C 38 H 38 Ho 2 N 2 O 21 : C, 38.40; H, 3.22; N, 2.35. Found: C, 37.80; H, 3.42; N, 2.27. IR (KBr, cm −1 ): 3423 (m), 3060 (w), 2783 (w), 1636 (ms), 1587 (ms), 1558 (m), 1456 (w), 1333 (s), 1265 (m), 1106 (m), 1028 (s), 912 (m), 784 (m), 718 (s), 615 (w).{[Er 2 (L) 2 ]·(H 2 O) 3 ·(Me 2 NH 2 ) 2 } n (10). Elemental analysis (%): calcd for C 38 H 38 Er 2 N 2 O 21 : C, 38.24; H, 3.21; N, 2.34. Found: C, 37.61; H, 3.39; N, 2.26. IR (KBr, cm −1 ): 3419 (m), 2987 (w), 2779 (w), 1637 (ms), 1585 (ms), 1557 (m), 1457 (w), 1380 (s), 1266 (w), 1134 (w), 1076 (m), 914 (m), 785 (m), 717 (s), 618 (w). | [] | [] | ["{[Ho 2 (L) 2 ]·(H 2 O) 3 ·(Me 2 NH 2 ) 2 } n", "{[Er 2 (L) 2 ]·(H 2 O) 3 ·(Me 2 NH 2 ) 2 } n"] | ["Ho--NaN", "Er--NaN"] | [] | ["L--NaN"] | [] | [] | ["H 2 O--NaN", "Me 2 NH 2--NaN"]
acs.inorgchem.0c01185 | [CoL(bpa)(H 2 O)] n ·2nH 2 O(3). A mixed solution of an aqueous solution (2 mL) of Na 2 L (2.2 mg, 0.005 mmol) and a DMF solution (1 mL) of bpa (1.9 mg, 0.01 mmol) was placed into the underlayer of a glass tube. A methanol solution (3 mL) of CoCl 2 ·4H 2 O (2.0 mg, 0.01 mmol) was carefully put into the superstratum dropwise. The orange block single crystals of 3 were obtained for 7 days and were used for all measurements (1.2 mg, yield: 35.3% based on Na 2 L). | [] | [] | ["[CoL(bpa)(H 2 O)] n ·2nH 2 O", "NaN"] | ["CoCl 2 ·4H 2 O--2.0 mg, 0.01 mmol"] | [] | ["bpa--1.9 mg, 0.01 mmol", "Na 2 L--2.2 mg, 0.005 mmol"] | [] | ["7 days"] | ["aqueous solution--2 mL", "DMF solution--1 mL", "methanol solution--3 mL"]
s003602361509020x | For Mn 3 C 30 H 24 O 10 N 8 , anal. calcd. (%): C, 43.85; H, 2.92; N, 13.64.Found (%): C, 43.25; H, 2.84; N, 14.02. | [] | [] | ["Mn 3 C 30 H 24 O 10 N 8"] | [] | [] | [] | [] | [] | []
1521-3765(20020816)8:16<3586::aid-chem3586>3.0.co;2-k | Elemental analysis calcd (%) for C 24 H 23 CoN 8 O 4.5 S 2 (618.56): C 46.60, H 3.75, N 18.12; found C 47.58, H 3.58, N 17.36. Thermal gravimetric analysis reveals the 2.5 water molecule weight loss as shown in Figure S2 in the Supporting Inofrmation.{[Co(NCS) 2 (3-pia) 2 (H 2 O) 2 ] n } (2): Blue powder of 1b was immersed in ethanol/water (v/v 2:11) for one month at room temperature, and small (0.05  0.05  0.02 mm) orange crystals were obtained. Another synthetic method is that a solution of 3-pia (29.9 mg, 0.15 mmol) in acetonitrile (1.5 mL) was gently layered on to a solution of CoSO 4 ¥xH 2 O (11.6 mg, 0.075 mmol) and ammonium thiocyanate (11.4 mg, 0.15 mmol) in water (1.5 mL), with a mixed solvent of acetonitrile/water (v/v 1:1, 1.5 mL) placed between the two layers. After three weeks, orange single crystals formed at room temperature. These crystals were collected and dried in vacuo for 2 hours. Yield: 80%; elemental analysis calcd (%) for C 24 H 22 CoN 8 O 4 S 2 (609.55): C 47.29, H 3.64, N 18.38; found C 46.93, H 3.64, N 18.80.{[Co(NCS) 2 (3-pia) 2 ]¥4Me 2 CO} n (3 a): Blue powder of 1b was immersed in acetone for three weeks at room temperature, resulting in red crystals. For elemental analysis, these crystals were collected and dried in vacuo for 2 hours. Elemental analysis calcd (%) for C 24 H 18 CoN 8 O 2 S 2 (573.52): C 50.26, H 3.16, N 19.54; found C 49.50, H 3.13, N 19.44. | [] | ["2 hours"] | ["[Co(NCS) 2 (3-pia) 2 (H 2 O) 2 ] n", "[Co(NCS) 2 (3-pia) 2 ]¥4Me 2 CO"] | ["CoSO 4 ¥xH 2 O--11.6 mg, 0.075 mmol", "CoSO 4 --NaN"] | [] | ["3-pia--29.9 mg, 0.15 mmol", "ammonium thiocyanate--11.4 mg, 0.15 mmol"] | ["room temperature"] | ["one month", "three weeks"] | ["acetonitrile--1.5 mL", "water--1.5 mL", "ethanol--NaN", "acetone--NaN"]
b911276f | General CuAAC experimental procedure for aryl spacers To a stirred degassed solution of diiodide (1.5 mmol, 1.0 eq.) in EtOH/H 2 O (10 mL, 7 : 3) was added NaN 3 (0.21 g, 3.1 mmol, 2.2 or 3.1 eq.), CuI (0.06 g, 0.3 mmol, 0.2 or 0.3 eq.), N,N¢dimethylethylenediamine (0.04 g, 0.4 mmol, 0.3 or 0.45 eq.) and sodium ascorbate (0.15 g, 0.75 mmol, 0.5 eq.). The reaction was then heated to reﬂux under a nitrogen atmosphere for 2 h. After this time had elapsed the reaction mixture was cooled to room temperature and 2-ethynylpyridine (0.31 g, 3.0 mmol, 1 eq.), CuSO 4 (0.10 g, 0.40 mmol, 0.2 or 0.4 eq.), and sodium ascorbate (0.15 g, 0.75 mmol, 0.5 eq.) were added to the reaction mixture and the resulting suspension was stirred at room temperature for 20 h. The reaction mixture was then poured into aqueous NH 4 OH/EDTA (100 mL). The resulting precipitate was isolated by ﬁltration and washed well with H 2 O and then vacuum dried.1,1¢-Bis(pyridin-2-ylmethyl)-1H,1¢H-4,4¢-bi-1,2,3-triazole (6) To a stirred solution of 2-(bromomethyl)pyridine hydrobromide (1.6 g, 6.1 mmol, 2.05 eq.) in DMF/H 2 O (15 mL, 4 : 1) was added NaN 3 (0.41 g, 6.2 mmol, 2.10 or 3.15 eq.), Na 2 CO 3 (0.31 g, 3.0 mmol, 1.00 eq.), CuSO 4 (0.30 g, 1.2 mmol, 0.40 eq.), ascorbic acid (0.42 g, 2.4 mmol, 0.80 eq.) and AgPF 6 (0.22 g, 0.6 mmol, 0.20 eq.). Then, 1,4-bis(trimethylsilyl)-1,3-butadiyne (0.583 g, 3.0 mmol, 1.0 eq.) was added to the reaction mixture and the resulting suspension was stirred at 40 ◦ C for 24 h. The suspension was then partitioned between aqueous NH 4 OH/EDTA (200 mL) and EtOAc (200 mL) and the layers separated. The organic phase was washed with H 2 O (200 mL) and brine (200 mL), dried (MgSO 4 ) and the solvent removed under reduced pressure. | [] | ["20 h"] | [] | ["CuI--0.06 g, 0.3 mmol, 0.2 or 0.3 eq.", "CuSO4--0.10 g, 0.40 mmol, 0.2 or 0.4 eq."] | ["NaN3--0.21 g, 3.1 mmol, 2.2 or 3.1 eq.", "Na2CO3--0.31 g, 3.0 mmol, 1.00 eq.", "sodium ascorbate--0.15 g, 0.75 mmol, 0.5 eq.", "AgPF6--0.22 g, 0.6 mmol, 0.20 eq."] | ["N,N¢dimethylethylenediamine--0.04 g, 0.4 mmol, 0.3 or 0.45 eq.", "1,4-bis(trimethylsilyl)-1,3-butadiyne--0.583 g, 3.0 mmol, 1.0 eq."] | ["reflux under a nitrogen atmosphere", "40 ◦ C"] | ["2 h", "24 h"] | ["EtOH/H2O--10 mL, 7 : 3", "DMF/H2O--15 mL, 4 : 1"]
j.poly.2015.07.028 | The mixture was stirred, yielding a green solution. Terephthalic acid (0.045 g, 0.263 mmol) was dissolved in 5 mL of methanol, and the solution was basiﬁed with (CH 3 CH 2 ) 3 N (1 mL) up to pH 9.8. This basic solution was added to the initial green solution dropwise. The mixture was stirred for 5 h at room temperature and then ﬁltered in order to avoid any possible impurity. The volume of the resultant clean solution was reduced to ca. 10 mL and then acetone was slowly added. Diffusion of acetone in the acetonitrile solution yielded blue single crystals of 2, suitable for X-ray diffraction studies. | [] | [] | ["2"] | [] | [] | ["Terephthalic acid--0.045 g, 0.263 mmol"] | ["room temperature"] | ["5 h"] | ["methanol--5 mL", "(CH 3 CH 2 ) 3 N--1 mL", "acetone--ca. 10 mL", "acetonitrile--not specified"]
ic011311t | Preparation of [LVO 2 Na(H 2 O) 2 ] ∞ (1). To a stirred acetonitrile solution (30 mL) of [VO(acac) 2 ] (0.4 g, 1.5 mmol) was added an equimolar amount of the ligand H 2 L (0.34 g) in the same solvent (15 mL), and the mixture was refluxed for 10 min to get a clear brown solution. To this was then added an aqueous solution (5 mL) of sodium carbonate (0.10 g), and the resulting solution was further refluxed for 1 h. The green solution obtained at this stage was filtered and the filtrate allowed to stand in the air for several days becoming gradually yellow in color. The solution was rotary evaporated to about 15 mL in volume when a yellow crystalline product slowly began to appear. It was collected by filtration, washed with methanol/Et 2 O (1:1 v/v), and finally dried in vacuo.The product was recrystallized from methanol. Yield: 0.34 g (62%).Anal. Calcd for C 9 H 12 NaN 2 O 5 S 2 V: C, 29.51; H, 3.28; N, 7.65; Na, 6.28. Found: C, 29.90; H, 3.29; N, 7.80; Na, 6.32%. IR (KBr disk, cm -1 ): ν(OH) 3480, 3380(b); ν(C,N) 1600(s); ν(C,O/phenolate) 1540(s); ν (VdO t ) 970, 900 (s). UV-vis (CH 3 OH) [λ max ,nm(, M -1 cm -1 )]: 393 (8200), 290 (26100), 230 (31500). | [] | [] | ["[LVO 2 Na(H 2 O) 2 ] ∞", "C 9 H 12 NaN 2 O 5 S 2 V"] | ["[VO(acac) 2 ]--0.4 g, 1.5 mmol"] | [] | ["H 2 L--0.34 g"] | ["refluxed for 1 h"] | ["several days"] | ["acetonitrile solution--30 mL", "aqueous solution--5 mL"]
j.ica.2011.04.008 | 2.3.4. Syntheses of [( l 1,1 -N 3 ) 2 Cu 5 ( l -OL) 2 ( l 1,1 -N 3 ) 4 ( l 1,1,1 -N 3 ) 2 ] n (3) Copper perchlorate hexahydrate (0.55 g, 1.5 mmol) was dissolved in 1:1 v/v methanol–acetone mixture (20 mL) by vigorous stirring. 10 mL of a yellow methanolic solution of the Schiff base (LH) (0.126 g, 0.5 mmol) were slowly added with stirring to the copper perchlorate hexahydrate solution to produce a bluish green solution. Successive very slow addition of 5 mL of an aqueous solution of sodium azide (0.192 g, 3 mmol) at higher molar ratio compared to that of 2, prevented the precipitation of a brown solid and resulted in a dark green solution that produced a small amount of green solid which redissolved upon complete addition of sodium azide. The obtained dark green solution was then ﬁltered and was kept at room temperature. A dark blue amorphous product was obtained in a much lower yield (compared to that of 2) after a week. Recrystallisation of the dark blue product in 1:1 v/v methanol–acetonitrile mixture resulted in a few blue needle shaped single crystals suitable for X-ray diffraction after two weeks. Crystals were ﬁltrated and air-dried. The IR spectra of the amorphous and the crystalline product were almost similar to each other but were not superimposable. Yield: 0.165 g (30%). Anal. Calc. for [C 32 H 30 Cu 5 N 28 O 2 ]: C, 33.20; H, 2.59; N, 33.89. Found: C, 33.18; H, 2.53; N, 33.86%. | [] | ["two weeks"] | ["[( l 1,1 -N 3 ) 2 Cu 5 ( l -OL) 2 ( l 1,1 -N 3 ) 4 ( l 1,1,1 -N 3 ) 2 ] n"] | ["Copper perchlorate hexahydrate--0.55 g, 1.5 mmol"] | [] | ["Schiff base (LH)--0.126 g, 0.5 mmol", "sodium azide--0.192 g, 3 mmol"] | ["room temperature"] | ["a week"] | ["methanol–acetone mixture--1:1 v/v, 20 mL", "methanol--10 mL", "aqueous solution--5 mL", "methanol–acetonitrile mixture--1:1 v/v"]
s11172-018-2211-7 | Synthesis of catena-(terephthalate)(lactate)(N,N-dimethylformamide)zinc S-butan-2-ol solvate, [Zn 2 (bdc)(S-lac)(dmf)]• •(S-Bu s OH) (1). Several single crystals of [Zn 2 (bdc)(S-lac)(dmf)]•DMF were selected and soaked in S-butan-2-ol (0.050 mL) for 5 days. The structure of the resulting compound was established by X-ray di raction.Synthesis of catena-(terephthalate)(lactate)(R-butan-2-ol)zinc R-butan-2-ol solvate, [Zn 2 (bdc)(S-lac)(R-Bu s OH)]•(R-Bu s OH) (2). Several single crystals of [Zn 2 (bdc)(S-lac)(dmf)]•DMF were selected and soaked in R-butan-2-ol (0.050 mL) for 5 days. The structure of the resulting compound was established by X-ray di raction.X-ray di raction study. Single-crystal X-ray di raction data sets for compounds 1 and 2 were collected at 130 K on an Agilent Xcalibur automatic di ractometer equipped with an AtlasS2 area detector (graphite monochromator, (Mo-K) = 0.71073 Å, -scanning mode). The intensities were integrated, the absorption correction was applied, and the unit cell parameters were determined using the CrysAlisPro software. | [] | [] | ["catena-(terephthalate)(lactate)(N,N-dimethylformamide)zinc S-butan-2-ol solvate", "catena-(terephthalate)(lactate)(R-butan-2-ol)zinc R-butan-2-ol solvate"] | ["NaN--NaN"] | [] | ["NaN--NaN"] | [] | ["5 days", "5 days"] | ["N,N-dimethylformamide--NaN", "S-butan-2-ol--0.050 mL", "R-butan-2-ol--0.050 mL"]
c3dt51140e | [Mn(Hbha) 2 ] n ·(2MeOH) n (2) A mixture of Mn(O 2 CMe) 2 ·2H 2 O (0.022 g, 0.1 mmol), H 2 bha (0.027 g, 0.2 mmol) and methanol (1 mL) was placed in an 8 mL Pyrex-tube. The tube was heated at 70 °C for 5 days, and then cooled to room temperature, to give brown crystals of the product. The crystals were collected by filtration, washed with methanol (2 mL) and dried in air. Yield: 63%. Anal. Calc. for C 16 H 20 MnN 2 O 6 : C, 49.11; H, 5.15; N, 7.16. Found: C, 48.70; H, 4.19; N, 7.78. Selected IR data (KBr, cm −1 ): 3377 s, 3240 s, 1606 s, 1541 m, 1488 m, 1384 m, 1342 m, 1154 s, 1036 s, 907 s, 788 m, 678 s, 521 m. | [] | [] | ["[Mn(Hbha) 2 ] n", "C 16 H 20 MnN 2 O 6"] | ["Mn(O 2 CMe) 2 ·2H 2 O--0.022 g, 0.1 mmol"] | [] | ["H 2 bha--0.027 g, 0.2 mmol"] | ["70 °C"] | ["5 days"] | ["methanol--1 mL"]
cg8003905 | Synthesis of Mn II Complexes. {[Mn(BDC-Cl 4 )(py) 2 (H 2 O) 2 ] (py) 2 } n (1). Complex 1 was prepared by the mixing of equal molar H 2 BDC-Cl 4 (30.4 mg, 0.10 mmol) and Mn(OAc) 2 · 4H 2 O (24.5 mg, 0.10 mmol) in a pyridine/water medium. After ca. 30 min of being stirred, the colorless solution was ﬁltered and left to stand at room temperature.Block colorless single crystals suitable for X-ray analysis were obtained by slow evaporation of the solvents in ca. 75% yield (53.2 mg, on the basis of H 2 BDC-Cl 4 ). Elemental anal. (%) Calcd for C 28 H 24 Cl 4 MnN 4 O 6 : C, 47.42; H, 3.41; N, 7.90. Found: C, 47.35; H, 3.42; N, 7.93. IR (cm -1 ): 3364 bs, 1641 s, 1600 vs, 1573 s, 1487 m, 1444 s, 1413 s, 1335 vs, 1218 m, 1151 m, 1117 w, 1069m, 1037 m, 1095 m, 947 w, 853 m, 753 m, 697 s, 616 s. | [] | [] | ["{[Mn(BDC-Cl 4 )(py) 2 (H 2 O) 2 ] (py) 2 } n", "C 28 H 24 Cl 4 MnN 4 O 6"] | ["Mn(OAc) 2 · 4H 2 O--24.5 mg, 0.10 mmol"] | [] | ["H 2 BDC-Cl 4--30.4 mg, 0.10 mmol"] | ["room temperature"] | ["ca. 30 min"] | ["pyridine/water--medium"]
ejic.200600797 | [Tb(paba) 3 (H 2 O) 2 ] 2 ·2H 2 O (4): From one attempted synthesis of cocrystallising [Tb(paba) 3 (H 2 O)] with phenanthroline, we obtained crystals of the title compound that were isostructural with the previously reported complex. | [] | [] | ["[Tb(paba) 3 (H 2 O)] 2 ·2H 2 O"] | [] | [] | ["phenanthroline--not specified"] | [] | [] | []
ejic.200500230 | Synthesis of [ε-PMo 12 O 35 (OH) 5 La 4 (C 8 H 4 O 4 ) 3 ]·41H 2 O (2): [ε-PMo 12 O 36 (OH) 4 {La(H 2 O) 2.5 Cl 1.25 } 4 ]·27H 2 O (0.100 g, 3.2×10 –5 mol) was dissolved in CH 3 OH (5 mL). A solution of 6×10 –3 m terephthalic acid (16 mL, 9.6 10 –5 mol) adjusted to pH 6.0 was then added dropwise. The resulting microcrystalline burgundy powder (0.100 g, yield 86.5% based on molybdenum) was filtered and washed with H 2 O and EtOH. IR (KBr pellets): ν ˜ = 1639 s, 1541 s, 1505 m, 1409 s, 1299 w, 961 m, 934 s, 838 w, 815 m, 772 m, 754 s, 699 w, 599 m, Table 3. X-ray crystallographic data.134 Formula C 40 H 58 Mo 12 N 8 NaO 52 PZn 4 C 18 H 123 La 4 Mo 12 O 108 PC 10 H 77 La 4 Mo 12 O 84 P Mol. mass 2949.74 3806.00 3279.56 Crystal system monoclinic orthorhombic triclinic Space group P2 1 /mP2 1 2 1 2 P1 ¯ Flack parameter –0.020(17) Z 222 T [K] 296 296 296 λ [Å] 0.71073 0.71073 0.71073 a [Å] 11.6693(2) 20.5144(3) 12.3192(2) b [Å] 17.7590(4) 21.7012(4) 12.3654(2) c [Å] 17.2028(1) 12.1655(1) 25.1114(4) V [Å 3 ] 3421.1(1) 5415.9(1) 3774.4(1) ρ calcd. | [] | [] | ["[ε-PMo 12 O 35 (OH) 5 La 4 (C 8 H 4 O 4 ) 3 ]·41H 2 O"] | ["[ε-PMo 12 O 36 (OH) 4 {La(H 2 O) 2.5 Cl 1.25 } 4 ]·27H 2 O--0.100 g, 3.2×10 –5 mol"] | [] | ["terephthalic acid--6×10 –3 m, 16 mL, 9.6 10 –5 mol"] | [] | [] | ["CH 3 OH--5 mL"]
c4ra11743c | Anal. calcd for C 24 H 30 Cu 2 N 6 O 14 S 2 : C, 35.25; H, 3.70; N, 10.28; found C, 34.81; H, 3.43; N, 9.88. IR (KBr disk, cm 1 ): 1731 (s), 1616 (s), 1509 (m), 1445 (m), 1426 (w), 1384 (w), 1343 (m), 1305 (w), 1285 (m), 1254 (m), 1173 (s), 1097 (s), 1043 (s), 1003 (m), 959 (w), 782 (m), 621 (m). | [] | [] | ["C 24 H 30 Cu 2 N 6 O 14 S 2"] | [] | [] | [] | [] | [] | []
asia.200600054 | 2: A solution of bpf (15 mg, 0.045 mmol) in methanol (8.3 mL) was added to a solution of AgNO 3 (5.1 mg, 0.03 mmol) in aqueous methanol (1 mL of H 2 O, 7.3 mL of CH 3 OH) with stirring. The mixture was allowed to stand for 24 h at room temperature to give 2 as colorless crystals (12 mg, 60%). Elemental analysis: calcd (%) for C 27 H 18 O 3 N 4 AgF 6 ([Ag 2 (bpf) 3 ACHTUNGTRENNUNG(NO 3 ) 2 ]): C 48.52, H 2.71, N 8.38; found: C 48.49, H 2.83, N 8.41. | [] | [] | ["bpf", "C 27 H 18 O 3 N 4 AgF 6 ([Ag 2 (bpf) 3 (NO 3 ) 2 ])"] | ["AgNO 3--5.1 mg, 0.03 mmol"] | [] | ["bpf--15 mg, 0.045 mmol"] | [] | ["24 h"] | ["methanol--8.3 mL", "H 2 O--1 mL", "CH 3 OH--7.3 mL"]
s0108270113025973 | (20 ml). The resulting mixture was stirred for 3 h, ﬁltered and the solid obtained was washed with three 10 ml portions of cold water, yielding a pale-yellow–green powder isolated in 34.4% yield. IR (KBr pellet, ,cm 1 ): O—H 3436, C C 1601, C O 1571. The product was recrystallized from chloroform to yield pale-yellow prisms of (1) suitable for X-ray diffraction.The potassium salt, (3), formed from the acidic ﬁltrate after several days. The precipitate was recovered by ﬁltration and washed with acetone to yield X-ray-quality orange crystals.For the preparation of (2), ethyl oxalate (0.5828 g, 4.0 mmol) and 4-methylacetophenone (1.0861 g, 8.0 mmol) were dissolved in THF, and the resulting solution was added dropwise to a suspension of potassium tert-butoxide (1.329 g, 11.8 mmol, pink) in THF. During the addition, the reaction mixture changed color from pink to peach to orange to red. | [] | [] | [] | [] | [] | [] | [] | ["3 h"] | ["THF--not specified"]
c0nj00542h | Synthesis of [Cu I 4 (btx) 2 ][b-Mo 8 O 26 ]H 2 O (2) A similar synthetic procedure to that of 1 was used, except for using 0.1 mL Et 3 N. Red cuboid crystals were ﬁltered and washed with distilled water (yield: 47% based on Mo). Anal. | [] | [] | ["[Cu I 4 (btx) 2 ][b-Mo 8 O 26 ]\nH 2 O"] | [] | ["Et 3 N--0.1 mL"] | ["btx--NaN"] | [] | [] | []
c4qi00129j | {[Cu(Hiso)(4,4′-bipy)(H 2 O)]·2H 2 O} n (4) A mixture of H 3 iso (0.078 g, 0.5 mmol), Cu(NO 3 ) 2 ·2.5H 2 O (0.116 g, 0.5 mmol), KOH (0.056 g, 1 mmol) and 8 mL water was stirred in a 23 mL Teflon container for 2 h. After addition of 4,4′-bipy (0.078 g, 0.5 mmol) into above mentioned reaction mixture Teflon container was kept in a steel autoclave, heated to 160 C for 24 h. The green coloured single crystals were obtained, then separated and washed with water. The crystals were found to be unstable at room temperature, therefore very good quality of single crystals were covered with paraffin oil for single crystal X-ray diffraction study. Pure phase bulk compound preparation is hardly achievable probably due to instability of the framework in room temperature (Fig. S7). Yield: 65 % relative to Cu(II). Anal. Calcd for C 10 H 11 Cu 4 O 7 N 3 , C, 34.43; H, 3.17; N, 12.04. Found: C, 34.79; H, 3.21; N, 12.19. FT-IR (KBr cm -1 ): 3590br; 2935 w; 2794 w; 1641 s, 1525w, 1310 w, 1209 s (Fig. S8). {[Ni(Hiso)(4,4′-bipy)(H 2 O)]·0.5(4,4′-bipy)} n (5) Compound 5 is synthesized using similar methodology as that of compound 4 except the Cu(NO 3 ) 2 ·2.5H 2 O was replaced by Ni(NO 3 ) 2 6H 2 O (0.145 g, 0.5 mmol). Blue coloured crystals were isolated, washed thoroughly with water and EtOH and dried at room temperature. Yield: 78% relative to Ni(II), relative to Nickel. Anal. Calcd for C 5 H 2 NiN 4 O 4 , C, 50.85; H, 2.46; N, 15.11. Found: C, 51.64; H, 3.43; N, 15.06. FT-IR (KBr cm -1 ): 3324 br; 2796 w; 1625 s, 1527 w; 1315 s (Fig. S9). Single crystal X-ray diffraction Suitable single crystals of compounds 1-5 were mounted on a thin glass fiber with commercially available super glue. X-ray single crystal structural data were collected on a Bruker Smart–CCD diffractometer equipped with a normal focus, 2.4 kW sealed tube X-ray source with graphite monochromated Mo-Kα radiation (λ = 0.71073 Å) operating at 50 kV and 30 mA. The programme SAINT 13 was used for integration of diffraction profiles and absorption correction was made with SADABS 14 programme. All the structures were solved by SIR 92 15 and refined by full matrix least square method using SHELXL -97. | [] | [] | ["[Cu(Hiso)(4,4′-bipy)(H 2 O)]·2H 2 O", "[Ni(Hiso)(4,4′-bipy)(H 2 O)]·0.5(4,4′-bipy)"] | ["Cu(NO 3 ) 2 ·2.5H 2 O--0.116 g, 0.5 mmol", "Ni(NO 3 ) 2 6H 2 O--0.145 g, 0.5 mmol"] | ["KOH--0.056 g, 1 mmol"] | ["H 3 iso--0.078 g, 0.5 mmol", "4,4′-bipy--0.078 g, 0.5 mmol"] | ["160 \nC"] | ["24 h"] | ["water--8 mL"]
ic702148v | 31 P{ 1 H} NMR: δ - 31.9 (s). MS (DEI, m/z): 51 (22%), 77 ([Ph] + , 77%), 107 ([PhP - H] + , 99%), 108 ([PhP] + , 100%), 110 ([PhPH 2 ] + , 67%), 183 ([Ph 2 P - 2H] + , 50%), 185 ([Ph 2 P] + , 48%), 187 ([Ph 2 PH + H] + , 28%), 201 ([Ph 2 PO] + , 18%), 218 ([Ph 2 P(O)OH] + , 28%), 262 ([Ph 3 P] + , 44%), 278 ([Ph 3 PO] + , 3%), 324 ([Ph 2 P(O)-P(O)Ph - H] + , 30%). IR (Nujol, KBr, cm -1 ): 3055 m, 2310 w, 2286 w, 2261 s, 1577 vs, 1430 m, 1296 vw, 1262 w, 1183 vw, 1093 w, 1067 vw, 1027 vs, 922 vw, 874 s, 740 vs, 698 s, 476 m.Synthesis of (THF) 3 Ca(PHPh) 2 (4). Phenylcalcium bis(trim ethylsilyl)amide (4.68 g, 9.47 mmol) was dissolved in THF (30 mL), and phenylphosphane (1.04 g, 9.47 mmol) was added. The yellow reaction mixture was stirred for1hatambient temperature.After ﬁltration, the solution was reduced to 10 mL and stored at -25 °C. As a consequence of dismutation, colorless needles of 4 (1.84 g, 3.88 mmol, 82%) precipitated overnight, whereas Ca[N(SiMe 3 ) 2 ] 2 remained in solution. The crystals were collected on a cooled frit and dried in vacuo. They were too thin for X-ray structure studies. The THF content was determined by acidic titration of a deﬁned amount of 4. Decomposition was above 130 °C.1 H NMR (400 MHz): δ 1.77 (THF), 2.39 (2H, d, 1 J P,H ) 175.7 Hz, PH), 3.61 (THF), 6.41 (2H, t, 3 J H,H ) 7.2 Hz, p-CH), 6.70 (4H, t, 3 J H,H ) 7.2 Hz, m-CH), 7.11 (4H, 3 J H,H ) 6.8 Hz, o-CH).13 C{ 1 H} NMR (50 MHz): δ 25.2 (THF), 67.3 (THF), 118.4 (p-C), 127.1 (m-C, 3 J C,P ) 4.8 Hz), 130.3 (o-C, 2 J C,P ) 14.8 Hz), 156.3 (ipso-C, 1 J C,P ) 34.0 Hz).31 P{ 1 H} NMR (81 MHz): δ -100.8 (s). MS (DEI, m/z): 77 ([Ph] + , 50%), 78 ([C 6 H 6 ] + , 35%), 107 ([PhP - H] + , 83%), 108 ([PhP] + , 100%), 110 ([PhPH 2 ] + , 48%), 124 ([PhPO] + , 32%), 149 (29%), 183 ([Ph 2 P - 2H] + , 78%), 186 ([Ph 2 PH] + , 46%), 201 ([Ph 2 PO] + , 53%), 218 ([Ph 2 P(O)OH] + , 14%), 262 ([Ph 3 P] + , 60%), 278 ([Ph 3 PO] + , 12%), 324 ([Ph 2 P(O)-(O)Ph - H] + , 16%). IR (Nujol, KBr, cm -1 ): 3070 m, 3057 m, 3044 m, 2283 m, 2270 m, 1579 s, 1306 w, 1263 w, 1135 m, 1074 vs, 1035 vs, 983 w, 917 w, 888 vw, 734 m, 694 m, 550 w.General Method for the Synthesis of [(THF) 2 Sr(PHPh) 2 ] ∞ (5) and (THF)Ba(PHPh) 2 (6). In a Schlenk ﬂask, the alkalineearth metal diiodide (THF) 5 SrI 2 in the case of strontium and (THF) 5 BaI 2 in the case of barium were dissolved in THF. A solution of potassium phenylphosphanide (0.269 M) in THF was added dropwise via a syringe. During this procedure, the solution turned red and a colorless precipitate of KI could be observed. After 1 h, KI was removed by ﬁltration and the volume of the ﬁltrate was reduced to one-third of its original volume and stored in a freezer.After 1 day, colorless crystals of the appropriate alkaline-earth metal bis(phenylphosphanide) were obtained, collected on a cooled frit, and dried under reduced pressure.Synthesis of 5. 5 was prepared according to the general method from (THF) 5 SrI 2 (2.25 g, 3.21 mmol) and a solution of potassium phenylphosphanide in THF (0.269 M, 6.41 mmol, 23.83 mL) in THF (20 mL). Colorless crystals of 5 (1.12 g, 2.49 mmol, 78%) were obtained at 5 °C. Decomposition was above 40 °C.1 H NMR (400 MHz): δ 1.78 (THF), 2.58 (2H, d, 1 J P,H ) 179.3 Hz, PH), 3.61 (THF), 6.43 (2H, t, 3 J H,H ) 7.2 Hz, p-CH), 6.69 (4H, t, 3 J H,H ) 7.6 Hz, m-CH), 7.19 (4H, 3 J H,H ) 6.4 Hz, o-CH).13 C{ 1 H} NMR (50 MHz): δ 25.2 (THF), 67.3 (THF), 118.6 (p-C), 127.3 (m-C, 3 J C,P ) 5.2 Hz), 130.5 (o-C, 2 J C,P ) 14.3 Hz), 155.7 (ipso-C, 1 J C,P ) 34.8 Hz).31 P{ 1 H} NMR: δ -93.1 (s). MS (DEI, m/z): 77 ([Ph] + , 39%), 78 ([C 6 H 6 ] + , 100%), 107 ([PhP - H] + , 63%), 108 ([PhP] + , 98%), 110 ([PhPH 2 ] + , 48%), 124 ([PhPO] + , 7%), 183 ([Ph 2 P 2H] + , 30%), 186 ([Ph 2 PH] + , 59%), 201 ([Ph 2 PO] + , 10%), 218 ([Ph 2 P(O)OH] + , 5%), 262 ([Ph 3 P] + , 8%), 278 ([Ph 3 PO] + , 3%), 324 ([Ph 2 P(O)-P(O)Ph - H] + , 4%). IR (Nujol, KBr, cm -1 ): 3054 m, 2286 s, 1575 s, 1261 vw, 1183 w, 1098 w, 1074 w, 1035 vs, 993 vw, 913 vw, 877 m, 843 w, 694 s, 474 m.Synthesis of 6. 6 was prepared according to the general method from (THF) 5 BaI 2 (1.05 g, 1.40 mmol) and a solution of potassium phenylphosphanide in THF (0.269 M, 2.79 mmol, 10.39 mL) in THF (20 mL). Colorless plates of 6 (0.52 g, 1.22 mmol, 87%) were obtained at -90 °C. They were too thin for X-ray structure studies.The THF content was determined by acidic titration of a deﬁned amount. Decomposition was above 105 °C.1 H NMR: δ 1.78 (THF), 2.77 (2H, d, 1 J P,H ) 183.7 Hz, PH), 3.62 (THF), 6.43 (2H, t, 3 J H,H ) 7.2 Hz, p-CH), 6.72 (4H, t, 3 J H,H ) 7.6 Hz, m-CH), 7.24 (4H, 3 J H,H ) 6.4 Hz, o-CH).13 C{ 1 H} NMR: δ 25.6 (THF), 67.3 (THF), 118.7 (p-C), 127.8 (m-C, 3 J C,P ) 4.6 Hz), 130.2 (o-C, 2 J C,P ) 13.6 Hz), 156.4 (ipso-C, 1 J C,P ) 36.4 Hz).31 P{ 1 H} NMR: δ -70.9 (s).MS (DEI, m/z): 78 ([C 6 H 6 ] + , 100%), 108 ([PhP] + , 12%), 124 ([PhPO] + , 12%), 183 ([Ph 2 P - 2H] + , 12%), 186 ([Ph 2 PH] + , 9%), 201 ([Ph 2 PO] + , 3%). IR (Nujol, KBr, cm -1 ): 2285 w, 1572 vs, 1073 m, 990 vw, 732 vs, 697 m.Synthesis of (Et 2 O)K[(THF)Mg(PPh 2 ) 3 ] (7). A solution of potassium diphenylphosphanide (25.65 mL, 0.5 M, 12.28 mmol) was added to a vigorously stirred solution of (THF) 4 MgBr 2 (2.02 g, 4.28 mmol) in 15 mL of THF. The red suspension was stirred at room temperature for an additional 2 h, and precipitated potassium bromide was removed by ﬁltration. The clear solution was concentrated to a volume of 10 mL, and 20 mL of diethyl ether was allowed to diffuse into this solution overnight. Large paleyellow crystals of 7 were obtained, collected on a frit, and dried shortly in vacuo. The yield was 2.42 g (3.16 mmol, 74%).Decomposition was above 75 °C.1 H NMR: δ 1.12 (Et 2 O), 1.77 (THF), 3.39 (Et 2 O), 3.61 (THF), 6.67 (6H, t, 3 J H,H ) 6.4 Hz, p-CH), 6.83 (12H, t, 3 J H,H ) 7.0 Hz, m-CH), 7.39 (12H, dt, 4 J H,H ) 1.4 Hz, 3 J H,H ) 6.8 Hz o-CH).13 C{ 1 H} NMR: δ 14.5 (Et 2 O), 25.4 (THF), 63.5 (Et 2 O), 67.3 (THF), 120.7 (p-C), 127.8 (m-C, 3 J C,P ) 5.5 Hz), 133.5 (o-C, 2 J C,P ) 18.5 Hz), 154.0 (ipso-C, br).31 P{ 1 H} NMR: δ -30.1 (s, br). MS (DEI, m/z): 39 (67%), 51 (84%), 78 ([C 6 H 6 ] + , 100%), 109 ([PhPH] + , 92%), 154 ([Ph-Ph] + , 73%), 183 ([Ph 2 P - 2H] + , 93%), 201 ([Ph 2 PO] + , 42%), 262 ([Ph 3 P] + , 18%), 293 ([Ph 2 P-PPh] + , 28%), 370 ([Ph 2 P-PPh 2 ] + , 30%). IR (Nujol, KBr, cm -1 ): 3056 w, 1573 s, 1434 s, 1182 vw, 1153 vw, 1068 w, 1024 w, 888 w, 803 vw, 696 vs, 564 vw, 503 w, 469 w.Gärtner et al.1404 Inorganic Chemistry, Vol. 47, No. 4, 2008 Synthesis of (THF)K 2 [Mg(PPh 2 ) 4 ]·Diethyl Ether· 1 / 3 THF (8).To a solution of (THF) 4 MgBr 2 (2.16 g, 4.57 mmol) in THF (20 mL) was added a solution of potassium diphenylphosphanide (36.57 mL, 0.5 M, 18.28 mmol). The obtained red suspension was stirred at room temperature for 2 h, and precipitated potassium bromide was removed by ﬁltration. The clear solution was concentrated to a volume of 15 mL, and 30 mL of diethyl ether was allowed to diffuse into this solution within 1 day. Pale-yellow crystals of 8 were obtained, collected on a frit, and dried shortly in vacuo. The yield was 2.37 g (2.52 mmol, 55%).Synthesis of (diox)K 2 [Mg(PPh 2 ) 4 ]·1.5(1,4-Dioxane) (9). Com pound 8 was dissolved in hot 1,4-dioxane, and the obtained solution was allowed to cool to room temperature overnight. The formation of a pale-yellow precipitate was observed within 2 weeks. Decomposition was above 110 °C.1 H NMR: δ 3.56 (dx), 6.65 (8H, t, 3 J H,H ) 7.0 Hz, p-CH), 6.74 (16H, t, 3 J H,H ) 7.4 Hz, m-CH), 7.38 (16H, dt, 4 J H,H ) 1.2 Hz, 3 J H,H ) 6.6 Hz, o-CH).13 C{ 1 H} NMR: δ 65.0 (dx), 121.6 (p-C), 127.7 (m-C, 3 J C,P ) 5.3 Hz), 132.4 (o-C, 2 J C,P ) 16.5 Hz), 151.3 (ipso-C, br).31 P{ 1 H} NMR: δ -30.9 (s, br). MS (DEI, m/z): 39 (35%), 50 (44%), 52 (49%), 78 ([C 6 H 6 ] + , 50%), 106 ([PhP - 2H] + , 100%), 154 ([Ph-Ph] + , 88%), 187 ([Ph 2 PH + 2H] + , 50%), 203 ([Ph 2 PO + 2H] + , 23%), 262 ([Ph 3 P] + , 22%), 294 ([Ph 2 P-P(H)Ph] + , 50%), 296 ([Ph 2 P-P(H) 2 Ph + H] + , 70%), 371 ([Ph 2 P-PPh 2 + H] + , 55%). IR (Nujol, KBr, cm -1 ): 3055 w, 1573 vs, 1434 s, 1254 w, 1120 m, 1078 w, 1023 w, 887 w, 874 m, 735 vs, 697 vs, 503 vw, 470 w.Structure Determinations. The intensity data were collected on a Nonius Kappa CCD diffractometer using graphite-monochromated Mo KR radiation (λ ) 0.710 73 Å). Data were corrected for Lorentz polarization and not for absorption effects.52,53 The crystal data and reﬁnement details are summarized in Table 2. The structures were solved by direct methods (SHELXS 54 ) and reﬁned by full-matrix least-squares techniques against F o 2 (SHELXL-97 55 ).For the phenylphosphane groups of 3 and 5, the hydrogen atoms were located by difference Fourier synthesis and reﬁned isotropically. The other hydrogen atoms were included at calculated positions with ﬁxed thermal parameters. All nondisordered nonhydrogen atoms were reﬁned anisotropically.55 XP (SIEMENS Analytical X-ray Instruments, Inc.) and POVRAY were used for structure representations.Acknowledgment. We thank the Deutsche Forschungsgemeinschaft (DFG; Bonn-Bad Godesberg, Germany) and the Fonds der Chemischen Industrie (Frankfurt/Main, Germany) for generous ﬁnancial support. In addition, M. Gärtner is very grateful to the Verband der Chemischen Industrie (VCI/FCI) for a Ph.D. grant.Supporting Information Available: A listing of data collection and reﬁnement procedures as well as positional coordinates of all atoms (CIF ﬁle). This material is available free of charge via the Internet at http:/pubs.acs.org. In addition, the data deposited at the Cambridge Crystallographic Data Centre under CCDC-664834 for 1, -664835 for 3, -664836 for 5, -664837 for 7, -664838 for 8, and -664838 and -664839 for 9 contain the supplementary crystallographic data excluding structure factors; this data can be obtained free of charge via www.ccdc.cam.ac.uk/conts/retrieving.html (or from the Cambridge Crystallographic Data Centre, 12 Union Road, Cambridge CB2 1EZ, U.K.; fax (+44) 1223-336-033; e-mail deposit@ccdc.cam.ac.uk).IC702148V (52) COLLECT, Data Collection Software; Nonius BV: Dordrecht, The Netherlands, 1998.(53) Otwinowski, Z.; Minor; W. Processing of X-Ray Diffraction Data Collected in Oscillation Mode in Methods in Enzymology, Vol. 276, Macromolecular Crystallography; Carter, C. W., Sweet, R. M., Eds.; Academic Press: New York, 1997; Part A, pp 307–326.(54) Sheldrick, G. M. Acta Crystallogr. 1990, A46, 467–473.(55) Sheldrick, G. M. SHELXL-97, Release 97-2; University of Göttingen: Göttingen, Germany, 1997.Table 2 . Crystal Data and Reﬁnement Details for the X-ray Structure Determinations Compound 135 7 8 9 formula C 18 H 23 MgOP C 72 H 96 Mg 4 O 6 P 8 C 20 H 28 O 2 P 2 Sr C 44 H 48 KMgO 2 P 3 C 58 H 62 K 2 MgO 2.5 P 4 C 58 H 64 K 2 MgO 5 P 4 fw/g·mol -1 310.64 1402.49 449.98 765.14 1025.47 1067.48 T/°C -90(2) -90(2) -90(2) -90(2) -90(2) -90(2) cryst syst orthorhombic triclinic triclinic triclinic triclinic triclinic space group Pbca P j 1 P j 1 P j 1 P j 1 P j 1 a/Å 20.0202(5) 13.4719(8) 8.3679(4) 9.6598(18) 18.8759(4) 13.5941(3) b/Å 8.7848(2) 13.6066(9) 10.2922(3) 10.660(2) 21.5826(5) 14.6614(3) c/Å 39.2963(10) 13.6413(9) 13.4054(5) 20.077(4) 23.9692(6) 15.1541(3) R/deg 90.00 60.518(3) 107.746(2) 93.212(11) 75.727(2) 68.139(1) β/deg 90.00 85.434(3) 90.931(2) 97.418(11) 80.1670(10) 84.705(1) γ/deg 90.00 63.506(3) 93.475(3) 90.266(13) 70.8860(10) 80.340(1) V/Å 3 6911.2(3) 1916.5(2) 1096.84(7) 2046.8(7) 8898.4(4) 2761.9(1) Z 16 1 2 2 6 2 F/g·cm -3 1.194 1.215 1.362 1.242 1.148 1.284 µ/cm -1 1.92 2.62 26.13 2.98 3.16 3.46 measd data 38 258 13 025 7553 11 127 64 550 20 447 data with I > 2σ(I) 5582 4484 3861 3938 22005 9195 unique data/R int 7878/0.0642 8653/0.0596 4989/0.0330 7074/0.0758 36 483/0.1168 12 572/0.0283 wR2 (all data, on F 2 ) a 0.1157 0.1743 0.0968 0.2599 0.3235 0.1504 R1 (I > 2σ(I)) a 0.0454 0.0673 0.0408 0.1054 0.1083 0.0506 s b 1.009 0.998 1.012 1.116 1.031 0.961 residual density/e·Å -3 0.322/-0.337 0.401/-0.407 0.619/-0.770 0.688/-0.475 1.512/-0.582 0.642/-0.726 CCDC no. 664834 664835 664836 664837 664838 664839 a Deﬁnition of the R indices: R1 ) (∑¦¦F o ¦ - ¦F c ¦¦)/∑¦F o ¦, wR2 ) {∑[w(F o 2 - F c 2 ) 2 ]/∑[w(F o 2 ) 2 ]} 1/2 with w -1 ) σ 2 (F o 2 ) + (aP) 2 .b s ) {∑[w(F o 2 F c 2 ) 2 ]/(N o - N p )} 1/2 .Arylphosphanide Complexes Inorganic Chemistry, Vol. 47, No. 4, 2008 1405 | [] | [] | ["(THF) 3 Ca(PHPh) 2", "(THF) 2 Sr(PHPh) 2", "(THF)Ba(PHPh) 2", "(Et 2 O)K[(THF)Mg(PPh 2 ) 3]", "(THF)K 2 [Mg(PPh 2 ) 4]", "(diox)K 2 [Mg(PPh 2 ) 4]", "(THF)K 2 [Mg(PPh 2 ) 4]·Diethyl Ether· 1 / 3 THF", "(diox)K 2 [Mg(PPh 2 ) 4]·1.5(1,4-Dioxane)"] | ["Co(NO 3 ) 2 .6H 2 O--0.0145g, 0.05 mmol", "Phenylcalcium bis(trim ethylsilyl)amide--4.68 g, 9.47 mmol", "(THF) 5 SrI 2--2.25 g, 3.21 mmol", "(THF) 5 BaI 2--1.05 g, 1.40 mmol", "(THF) 4 MgBr 2--2.02 g, 4.28 mmol", "(THF) 4 MgBr 2--2.16 g, 4.57 mmol", "Potassium diphenylphosphanide--25.65 mL, 0.5 M, 12.28 mmol", "Potassium diphenylphosphanide--36.57 mL, 0.5 M, 18.28 mmol"] | [] | ["3b--0.0318g, 0.1 mmol)", "KSCN--0.0392g, 0.4 mmol", "phenylphosphane--1.04 g, 9.47 mmol", "potassium phenylphosphanide--0.269 M, 6.41 mmol, 23.83 mL", "potassium phenylphosphanide--0.269 M, 2.79 mmol, 10.39 mL"] | ["ambient temperature", "-25 °C", "5 °C", "-90 °C", "-90 °C", "-90 °C", "-90 °C", "room temperature"] | ["4-5 days", "1h", "1 day", "overnight", "2 h", "2 h", "2 h", "2 weeks"] | ["ethanolic solution--10 mL", "THF--30 mL", "THF--20 mL", "THF--20 mL", "THF--15 mL", "THF--20 mL", "THF--20 mL", "THF--15 mL"]
j.ica.2020.119899 | 5 [15b]. The metal salt [Cu II (H 2 O) 6 ](ClO 4 ) 2 was prepared from the reaction between CuCO 3 and a mixture of water and 70% HClO4 (1:1, v/v) [15a]. 2.2. Synthesis 2.2.1. [(L 2 ) 2 Cu II (H 2 O)](ClO 4 ) 2 (1) To a stirred solution of L 2 (0.10 g, 0.425 mmol) in MeOH (4 mL), solid [Cu II (H 2 O) 6 ](ClO 4 ) 2 (0.079 g, 0.212 mmol) was added. After 2 h, to the green solution Et 2 O was added drop-wise till haziness appeared. After half an hour, a green microcrystalline solid separated out. This was filtered, washed with a mixture (1:4, v/v) of MeOH-Et 2 O (5 mL) and finally dried in vacuo. The product was recrystallized from MeOH/Et 2 O. Yield: 0.120 g, 75%. Anal. Calcd (%) for C 30 H 28 N 6 O 9 Cl 2 Cu (fw = 751.02): C, 47.94; H, 3.73; N, 11.19. Found (%): C, 48.10; H, 3.63; N, 11.37. UV-Vis (MeCN),  / nm (  / M –1 cm –1 ): 940 sh (40), 720 (60), 300 (18 800), 245 (21 200). 2.2.2. [(L 2 ) 2 Cu II (X)](ClO 4 ) (X = N 3 – 2, SCN – 3, NO 2 – 4, MeCO 2 – 5, Cl – 6, Br – 7) A similar method has been followed for the synthesis of 2–7. Therefore, a detailed method is given for a representative complex 2. To a magnetically stirred solution of L 2 (0.10 g, 0.425 mmol) in MeOH (4 mL) was added solid [Cu II (H 2 O) 6 ](ClO 4 ) 2 (0.079 g, 0.212 mmol). After 5 min of stirring, solid NaN 3 (0.014 g, 0.212 mmol) was added to it portion-wise, generating a deep green solution. Within half an hour a dark green solid precipitated out. It was filtered, washed thoroughly with water and dried in vacuo. Recrystallisation was achieved from MeCN/Et 2 O. Yield: 0.125 g, ~87%. Anal. Calcd (%) for C 30 H 26 N 9 O 4 ClCu (fw = 675.59): C, 53.29; H, 3.85; N, 18.65. Found (%): C, 53.65; H, 4.00; N, | [] | [] | ["[(L 2) 2 Cu II (H 2 O)](ClO 4) 2", "[(L 2) 2 Cu II (X)](ClO 4) (X = N 3 – 2, SCN – 3, NO 2 – 4, MeCO 2 – 5, Cl – 6, Br – 7)"] | ["[Cu II (H 2 O) 6 ](ClO 4) 2--0.079 g, 0.212 mmol"] | ["NaN 3--0.014 g, 0.212 mmol"] | ["L 2--0.10 g, 0.425 mmol"] | [] | ["2 h", "5 min"] | ["MeOH--4 mL", "Et 2 O--5 mL", "MeCN--N/A", "water--N/A"]
ic701233y | 1 H NMR (D 2 O, pH 7.3, ppm): 8.50 (s, 2H).Potassium 4-Nitrodipicolinatodioxovanadate(V) K[VO 2 (dipicNO 2 )] (3). H 2 dipic-NO 2 (3.00 g, 14.1 mmol) was dissolved in 50 mL of water and heated to 60 °C. Solid KVO 3 (1.99 g, 14.4 mmol) was then added with stirring. Heating and stirring continued for 5 min, or until all of the KVO 3 had dissolved. While still hot, the pH of the solution was adjusted to 1.5 with 1 M HCl (if necessary); immediately afterward the solution was filtered to remove the undesirable solids. The filtrate was placed in a refrigerator overnight during which time the crude product formed as a yellowish solid (3.41 g). The crude product was then recrystallized from a minimum of hot (60 °C) water to give a final yield of 2.86 g (60%) of the product. Crystals of 3 suitable for X-ray diffraction studies were obtained by recrystallization from water. | [] | [] | ["K[VO 2 (dipicNO 2 )]"] | ["H 2 dipic-NO 2--3.00 g, 14.1 mmol", "KVO 3--1.99 g, 14.4 mmol"] | ["HCl--1 M"] | [] | ["60 \nC"] | [] | ["water--50 mL"]
s0020-1693(03)00186-5 | 2.7. Preparations of [Zn 2 (bisterpy)(SO 4 ) 2 ](6), [Cu 2 (bisterpy)(MoO 4 ) 2 ](8)and [Zn 2 (bisterpy)(MoO 4 ) 2 ](9) Compounds 6, 8,and9 were prepared in a similar fashion to that given for 5: compound 6: Zn(SO 4 )×/7H 2 O (0.320 g, 1.10 mmol), MoO 3 (0.133 g, 0.92 mmol), bisterpy (0.086 g, 0.18 mmol), H 2 O (10 g, 560 mmol); colorless crystals, 75% yield. Compound 8: Cu(NO 3 ) 2 ×/ 2.5H 2 O (0.260 g, 1.11 mmol), MoO 3 (0.133 g, 0.92 mmol), bisterpy (0.086 g, 0.18 mmol), H 2 O (10 g, 560 mmol); dark blue crystals, 45% yield. Compound 9: Zr(NO 3 ) 2 ×/6H 2 O (0.33 g, 1.11 mmol), MoO 3 (0.133 g, 0.92 mmol), bisterpy (0.086 g, 0.18 mmol), H 2 O (10 g, 560 mmol); rose rhombahedral crystals, 55% yield. | [] | [] | ["[Zn 2 (bisterpy)(SO 4 ) 2 ]", "[Cu 2 (bisterpy)(MoO 4 ) 2 ]", "[Zn 2 (bisterpy)(MoO 4 ) 2 ]"] | ["Zn(SO 4 )×/7H 2 O--0.320 g, 1.10 mmol", "Cu(NO 3 ) 2 ×/ 2.5H 2 O--0.260 g, 1.11 mmol", "Zr(NO 3 ) 2 ×/6H 2 O--0.33 g, 1.11 mmol"] | [] | ["bisterpy--0.086 g, 0.18 mmol"] | [] | [] | ["H 2 O--10 g, 560 mmol"]
a801348i | After 3 h stirring, they were collected on a membrane ﬁlter (JG 0.2 µm), washed twice with 100 mL water, 100 mL EtOH, and 100 mL diethyl ether, and dried in vacuo (2.59 g; yield 98%). The colorless powder obtained as compound 1 was sparingly soluble in all solvents, and light- and thermally-stable {Found: C, 13.71; H, 1.04; N, 23.98. Calc. for C 2 H 2 AgN 3 as a monomeric unit or [Ag(1,2,3-L)]: C, 13.65; H, 1.15; N, 23.89%}. TG/ DTA data: no weight loss observed under 200 8C; decomposition began around 255 8C with exothermic peaks at 282 and 355 8C. Some prominent IR bands at 1700–400 cm 21 region (KBr disc): 1442m, 1411m, 1192w, 1167s, 1092vs, 984w, 967m, 807s, 794vs cm 21 .Compound 2 was also isolated by a similar work-up using 1,2,4-HL, instead of 1,2,3-HL above. The light- and thermallystable colorless powder obtained (2.31 g; yield 88%) was sparingly soluble in all solvents {Found: C, 13.55; H, 0.92; N, 23.93. | [] | [] | ["AgN 3 ", "[Ag(1,2,3-L)]", "[Ag(1,2,4-L)]"] | [] | [] | [] | [] | ["3 h"] | []
j.poly.2004.04.026 | 2.4. Preparation of Co(nic) 2 (2) Co(NO 3 ) 2  6H 2 O (0.29 g, 1.0 mmol) was added to a CH 2 Cl 2 solution (20 ml) containing nicotinic acid (0.25 g, 2.0 mmol). The mixture was then reﬂ uxed for 48 h to aﬀord a red solution and a red solid. The precipitate was ﬁltered and washed with ether (3  10 ml) and then dried under reduced pressure to give a dark red solid. | [] | [] | ["Co(nic) 2"] | ["Co(NO 3 ) 2 \n6H 2 O--0.29 g, 1.0 mmol"] | [] | ["nicotinic acid--0.25 g, 2.0 mmol"] | ["reflux"] | ["48 h"] | ["CH 2 Cl 2--20 ml", "ether--3 x 10 ml"]
cg060501h | Syntheses. A suspension of 1.731 g of 1b (2.9 mmol) in 70 mL of water was treated under vigorous stirring with 100 mL of aqueous 0.1 M HCl. The mixture was stirred for about 2 h, and a little remaining solid was filtered off, obtaining a clear blue solution that was concentrated under vacuum until about 40 mL and then let to slowly evaporate in the air. In about 1 month, several fractions of crystals formed and were separately collected. After elimination of those containing mixtures of compounds, four different fractions were obtained whose purity was assessed through comparison of their XRPD spectra with the simulated ones obtained from X-ray single-crystal data (Vide infra). In the order of their obtainment, the four fractions were identified as [{Cu 3 (µ 3 -OH)(µ-pz) 3 (Hpz) 2 } 2 (µ-MeCOO) 2 ](Cl) 2 ‚2H 2 O, 2 (112 mg, 0,085 mmol, 5.9% yield); [CuCl 2 (Hpz) 4 ], 3 (450 mg, 1.11 mmol, 12.8% yield); [{Cu 3 (µ 3 -OH)(µ-pz) 3 (Cl) 2 (Hpz) 2 } 2 ][CuCl 2 (Hpz) 2 ], 4 (210 mg, 0.14 mmol, 11.3% yield); and [{Cu 3 (µ 3 -OH)(µ-pz) 3 (Cl)(µ-Cl)(Hpz) 3 } 2 ‚H 2 O], 5 (25 mg, 0.018 mmol, 1.2% yield). | [] | ["about 1 month"] | ["1b"] | [] | [] | [] | [] | ["about 2 h"] | ["water--70 mL", "aqueous 0.1 M HCl--100 mL"]
j.ica.2017.10.012 |  ϴ  compound, which was washed with cool EtOH. Anal. Calcd. C, 28.38; H, 4.29; N, 4.92; S, 19.70. Found C, 28.40; H, 4.06; N, 4.97; S 22.70%. The Na[Ni(prbtz) 2 (NO 3 )(H 2 O)]Â6H 2 O compound (100 mg) was dissolved in methanol (5mL) and left to stand at RT. After one week, green crystals of the [Ni(CH 3 OH) 4 (H 2 O) 2 ]Â2(prbtz) compound were obtained, which were suitable for X-ray diffraction analysis. 2.3.8 [Na 2 (prbtz) 2 (H 2 O) 2 µ-(H 2 O)] n A saturated aqueous solution of this compound was prepared, then let to stand at RT. After one week, colorless crystals were observed. Anal. Calcd. C, 38.57; H, 3.24; N, 4.49; S, 30.89%. Found C, 38.95; H, 3.37; N, 3.95; S, 30.64%. 2.4 Computational Procedure. First principles density functional theory (DFT) calculations were performed for the analysis of the structural, electronic and energetic properties for DRX data of benzothiazole derivatives and their molecular aggregates. All electron calculations were done at the B3LYP level of theory [37,38], jointly with 6-311+G(d, p) basis sets[39-41]. The quantum chemistry software Gaussian 09 was employed.[42] The total energy for a basic building block, two layers, of the systems was determined as this level of theory. The results allow to analyze the basic binding interactions responsible for the stability of the system. Natural bond order (NBO) population analysis were done for the GSs. Charge distributions were estimated also through the B3LYP/6-311+G(d,p) method. The frontier molecular orbitals, LUMO, HOMO and other orbitals involved in the binding interactions of the system were determined. 3. Results and Discussion Benzothiazole-2-carboxaldehyde (btzca) The X-ray diffraction analysis of the benzothiazole-2-carboxaldehyde shows a planar conformation of the molecule that is stabilized by the interaction O՜S (3.065 Å; Ȉr VdW = 3.32 Å), which also promotes that the C1-C8 bond length to be shorter (1.472 Å) than the expected for a C | [] | [] | ["Na[Ni(prbtz) 2 (NO 3 )(H 2 O)]Â6H 2 O", "Ni(CH 3 OH) 4 (H 2 O) 2 ]Â2(prbtz)", "Na 2 (prbtz) 2 (H 2 O) 2 µ-(H 2 O)] n"] | ["Na[Ni(prbtz) 2 (NO 3 )(H 2 O)]Â6H 2 O--100 mg"] | [] | ["prbtz--2"] | ["room temperature", "room temperature"] | ["one week", "one week"] | ["methanol--5mL", "saturated aqueous solution--not specified"]
j.solidstatesciences.2016.09.014 | After cooling to room temperature at a rate of 5  C  h 1 , blue crystals of 1 were obtained in 75% yield based on Cu. Elemental analysis calcd (%) for C 9 H 11 O 5 PCu (293.70): C, 36.80; H, 3.77. Found: C, 36.74; H, 3.65%. IR/cm 1 (KBr): 3399(m), 3073(w), 2910(w), 1639(w), 1432(s), 1384(m), 1197(w), 1119(s), 1058 (s), 997(w), 925(w), 829(m), 732(s), 701(w), 659(w), 614(w), 528 (m), 507(w). | [] | [] | ["C 9 H 11 O 5 PCu"] | [] | [] | [] | [] | [] | []
acs.inorgchem.9b00940 | UHM-33 (6)/ dF-UHM-33 (7). The synthesis of UHM-33 ( ∞ 2 [Cu 2 (HmF-BTC) 2 (DMA) 2 ]· 2DMA) and dF-UHM-33 ( ∞ 2 [Cu 2 (HdF-BTC) 2 (DMA) 2 ]·2DMA) was performed based on the literature procedure described for UHM-33 39 with variations in the amount of the starting materials and the applied temperature program. K(H 2 mF-fBTC) 40 (50.0 mg, 0.188 mmol) respectively K(H 2 dF-BTC) (1) (53.3 mg, 0.188 mmol) and Cu(NO 3 ) 2 ·3H 2 O (80.0 mg, 0.331 mmol) were mixed with 8 mL of N,Ndimethylacetamide (DMA) in a 23 mL Teﬂon-lined autoclave. The mixtures were heated to 60 °Cat50°C/h, the temperature was held for 24 h before cooling to room temperature within 48 h. The obtained light blue solids were washed with DMA and air-dried. Blue single crystals of 7 suitable for an X-ray single-crystal structure analysis were isolated from this precipitate. The resulting PXRD patterns of 6 and 7 are given in the Supporting Information (Figures S17 and S18). Elemental analysis for C 34 H 42 Cu 2 F 2 N 4 O 16 (6) (927.81): Calcd − C, 44.01%, H, 4.56%; Found − C, 44.13%, H, Inorganic Chemistry Article DOI: 10.1021/acs.inorgchem.9b00940 Inorg. Chem. XXXX, XXX, XXX−XXX B | [] | [] | ["UHM-33 (∞2 [Cu2(HmF-BTC)2(DMA)2]·2DMA)", "dF-UHM-33 (∞2 [Cu2(HdF-BTC)2(DMA)2]·2DMA)"] | ["K(H2mF-fBTC)--50.0 mg, 0.188 mmol", "K(H2dF-BTC) (1)--53.3 mg, 0.188 mmol", "Cu(NO3)2·3H2O--80.0 mg, 0.331 mmol"] | [] | [] | ["60°C at 50°C/h"] | ["24 h"] | ["N,Ndimethylacetamide (DMA)--8 mL"]
ic034964d | The bulk of the product was crystals 1 (XRD data). Dark blue crystals 2, shaped as elongated rhombohedra, were selected mechanically. Their quantity was so insignificant that we could study only the crystal structure of 2. We were unable to find a procedure leading to pronounced amounts of 2. Note that the first portion of crystals must be quickly filtered off (within 5-15 min after the mixing and cooling). If the reaction mixture is stored for prolonged time, the solid contains only crystals 11 (as in the synthesis of 10 described below). Because of kinetic inertness of crystals 11, it is possible to quickly settle the mixture of crystals 1 and 2 and separate them from the mother solution within the first few minutes. | [] | [] | [] | [] | [] | [] | [] | [] | []
j.molstruc.2011.08.046 | 2.2. Synthesis of [Ag 2 (bipy) 2 (aze)3H 2 O] n (1) A mixture of Ag 2 O (116 mg, 0.5 mmol), bipy2H 2 O (194 mg, 1 mmol) and H 2 aze (186 mg, 1 mmol) was stirred in CH 3 OH–H 2 O mixed solvent (10 mL, v/v: 1/4) under ultrasonic treatment at ambient temperature for 15 min. Then, an aqueous NH 3 solution (25%) was dropped into the mixture to give a clear solution. The resultant solution was allowed to evaporate slowly in darkness at room temperature for several days to give colorless crystals of 1 (yield, 46%). They were washed with small volumes of cold CH 3 OH and diethyl ether. Anal. Calcd (%) for C 29 H 36 Ag 2 N 4 O 7 : C, 45.33; H, 4.72; N, 7.29. Found: C, 45.42; H, 4.79; N, 7.34. Selected IR peaks (cm 1 ): 3430(s), 3083(w), 3052(w), 2924(m), 2847(w), 1606(s), 0022-2860/$ - see front matter Ó 2011 Elsevier B.V. All rights reserved. | [] | [] | ["[Ag 2 (bipy) 2 (aze)3H 2 O] n", "C 29 H 36 Ag 2 N 4 O 7"] | ["Ag 2 O--116 mg, 0.5 mmol"] | [] | ["bipy2H 2 O--194 mg, 1 mmol", "H 2 aze--186 mg, 1 mmol"] | ["room temperature"] | ["several days"] | ["CH 3 OH–H 2 O mixed solvent--10 mL, v/v: 1/4", "NH 3 solution (25%)--aqueous"]
j.ica.2010.07.073 | 2.2. Synthesis of (CuCN)Py 2 , 1a Copper(I) cyanide (0.150 g, 1.67 mmol) was suspended in about 5 mL Py in a sealed tube under Ar. The mixture was heated to 70 °C in an oil bath overnight without stirring. After cooling, the suspended solid was collected by means of ﬁltration, washed with diethyl ether, and then air dried for 15 min. A yellow powder was isolated (0.393 g, 1.59 mmol, 94.7%). IR (cm 1 ) 2124, 2104, 2086. Anal. Calc. for C 11 H 10 N 3 Cu: C, 53.32; H, 4.07; N, 16.96. Found: C, 52.31; H, 3.96; N, 16.71%. TGA Calcd for (CuCN)Py 68.0. Calcd for (CuCN) 5 Py 4 61.7. Found: 68.5 (35–55 °C). Calcd for (CuCN) 7 Py 4 : 54.4. Found: 54.8 (55–80 °C). Calcd for (CuCN) 3 Py: 46.8. Found: 47.3 (85–110 °C). Calcd for CuCN: 36.1. Found: 36.7 (110–125 °C). | [] | ["15 min"] | ["(CuCN)Py", "C 11 H 10 N 3 Cu"] | ["Copper(I) cyanide--0.150 g, 1.67 mmol"] | [] | ["Py--5 mL"] | ["70 \nC"] | ["overnight"] | []
ic061173d | 74 [Gd 2 (ox) 3 (H 2 O) 6 ] n ‚2.5nH 2 O (4). Although compound 4 can be obtained by following the synthetic route that was described by Hansson, 41 we used an alternative procedure similar to that described for 1. An aqueous solution of 0.2 M oxalic acid (4 mL) was used instead of malonic acid, and the pH was adjusted to 4.35. Colorless plate-like single crystals were grown after a few days. | [] | ["a few days"] | ["[Gd 2 (ox) 3 (H 2 O) 6 ] n ‚2.5nH 2 O"] | [] | [] | [] | [] | [] | ["oxalic acid--0.2 M, 4 mL"]
c7ra00738h | Cu(phen)(MDPA) (2). MDPA (0.176 g, 1.000 mmol) is mixed with phen (0.235 g, 1.305 mmol) in 30 mL DI water (solution A). | [] | [] | ["Cu(phen)(MDPA)"] | [] | [] | ["MDPA--0.176 g, 1.000 mmol", "phen--0.235 g, 1.305 mmol"] | [] | [] | ["DI water--30 mL"]
ic0512328 | Found: C, 44.50; H, 3.56; N, 36.92. IR (cm -1 , KBr): ν as (N 3 ) 2083s, ν(CdN) 1614m.[Mn(L 3 )(N 3 ) 2 ] n (3). Crystals of 3 were obtained by a procedure similar to that for 1, using L 3 instead of L 1 . Yield: 65%. Elem anal. Calcd (%) for C 14 H 14 MnN 10 : C, 44.57; H, 3.74; N, 37.13. | [] | [] | ["[Mn(L 3 )(N 3 ) 2 ] n", "C 14 H 14 MnN 10"] | [] | [] | ["L 3--not specified"] | [] | [] | []
ja4005046 | (μ-OH) 6 Sc-MOF was synthesized by addition of 3,5-DSBNa 2 (0.052 g, 0.16 mmol) to a solution of Sc(NO 3 ) 3 ·6H 2 O (0.05 g, 0.16 mmol, 6 mL water); an aqueous 1 M solution of sodium hydroxide was added dropwise to adjust the pH to ∼4. The reaction mixture was magnetically stirred at room temperature for 15 min, placed into a Teﬂon-lined stainless steel autoclave, and heated at 200 °C for 15 h. After cooling to room temperature, the crystalline product was ﬁltered and washed with water and acetone, with a yield of 51%. Elemental analysis calculated for C 7 H 11 O 15 S 2 Sc 3 : C, 15.73; H, 2.06; S, 11.99. Found: C, 15.78; H, 1.92; S, 12.08.[Sc(3,5-DSB)(Phen)(H 2 O)](H 2 O) (from now on, (Phen)ScMOF) was synthesized by addition of 3,5-DSBNa 2 (0.052 g, 0.16 mmol) and phenanthroline (0.05 g, 0.32 mmol) to a solution of Sc(NO 3 ) 3 ·6H 2 O (0.05 g, 0.16 mmol, 6 mL water). The resultant reaction mixture was magnetically stirred at room temperature for 15 min, transferred to a Teﬂon-lined stainless steel autoclave, and heated at 170 °C for 8 days. After cooling to room temperature, the crystalline product was ﬁltered and washed with water and acetone, with a yield of 83%. Elemental analysis calculated for C 19 H 15 N 2 O 10 S 2 Sc: C, 42.19; H, 2.78; N, 5.18; S, 11.84. Found: C, 42.14; H, 2.48; N, 5.24; S, 11.45. | [] | [] | ["(μ-OH) 6 Sc-MOF", "(Phen)ScMOF"] | ["Sc(NO 3 ) 3 \n6H 2 O--0.05 g, 0.16 mmol"] | [] | ["3,5-DSBNa 2--0.052 g, 0.16 mmol", "phenanthroline--0.05 g, 0.32 mmol"] | ["room temperature", "200 \nC", "170 \nC"] | ["15 min", "15 h", "8 days"] | ["water--6 mL"]
s0020-1693(02)01321-x | 2.7. Preparation of [AgL](CF 3 SO 3 )×/1/2C 6 H 6 (6) To a methanol solution (20 ml) of L (292.2 mg, 1 mmol) was added a methanol solution (5 ml) of silver trifluoromethanesulfonate (257 mg, 1 mmol). The mixture was stirred at room temperature to afford a white precipitate. Stirring was continued for 1 h, then the offwhite solid was collected by filtration and washed with diethyl ether and dried in vacuo over fused CaCl 2 . It was recrystallized from dichloromethane /benzene. Yield: 390 mg, 66%. Single crystals suitable for X-ray analysis were grown by direct diffusion of benzene into the dichloromethane solution of the complex. | [] | [] | ["[AgL](CF 3 SO 3 )×/1/2C 6 H 6", "6"] | ["silver trifluoromethanesulfonate--257 mg, 1 mmol"] | [] | ["L--292.2 mg, 1 mmol"] | ["room temperature"] | ["1 h"] | ["methanol--20 ml", "dichloromethane--N/A", "benzene--N/A"]
ic501581c | [Ca(L ala ) 2 (H 2 O)]·(H 2 O) (1). HL ala (2.0 g, 7.4 mmol) was added to a solution of potassium hydroxide (0.42 g, 7.4 mmol) in water (25 mL) and stirred for 1 h until the solution was homogeneous. The solvent was evaporated, and the remaining solid was dried in vacuo to produce the potassium salt of the ligand (KL ala ) as a light brown powder (1.96 g). A 9 mL thick walled glass tube with a Teﬂon screw top was charged with a sample of this solid (0.055 g), calcium nitrate tetrahydrate (0.017 g, 0.075 mmol), and 1 mL of a 1:1 water/isopropanol solution, and the mixture was heated at 120 °C. Over the course of heating for 3 days, yellow crystals grew on the walls of the tube above the solvent line. After no starting material remained at the bottom of the tube, the heat was removed, and the system was allowed to slowly cool at a rate of about 1 °C/min. Small yellow crystals were collected from the walls of the tube and washed with diethyl ether to provide 0.031 g of single crystals. Anal. calcd (found) for C 30 H 24 CaN 2 O 10 : C 58.98 (58.92); H 3.79 (4.02); N 4.58 (4.34). | [] | [] | ["[Ca(L ala ) 2 (H 2 O)]·(H 2 O)"] | ["calcium nitrate tetrahydrate--0.017 g, 0.075 mmol"] | [] | ["HL ala--2.0 g, 7.4 mmol"] | ["120 \nC"] | ["3 days"] | ["water/isopropanol solution--1:1, 1 mL"]
j.inoche.2018.06.018 | We used NDI-A (Scheme 1a) and 2, 6-H 2 NDC (Scheme 1b) as raw materials to synthesize the new crystal, [Zn(H 2 O) 2 (2, 6-NDC)(NDIA)]·2H 2 O(Fig. 1a). The NDI-A ligand preparation refers to Bhattacharjee and co-workers' report [31]. The reddish orange crystals of 1 was synthesized by the reaction of Zn(NO 3 ) 2 ·4H 2 O (0.0462 g, 0.15 mmol), NDI-A (0.0375 g, 0.075 mmol) and 2, 6-H 2 NDC (0.0126 g, 0.075 mmol) in 8 mL of DMF-H 2 O (1:1, v/v) and heated to 100 °C for 48 h. Compound yield: ca. 32% based on NDI-A. Anal. Calcd (%) for C 38 H 24 N 6 O 14 Zn: C 53.40, H 2.81, N 9.84%. Found: C 53.56, H 2.92, N 9.89%.IR data (KBr, cm −1 ): 3580 (w), 3486 (w), 1726 (s), 1669 (s), 1557 (s), 1481 (w), 1397 (s), 1359 (m), 1303 (m), 1293 (m), 1246 (s), 1190 (m), 1123 (w), 1067 (w), 1030 (w), 973 (w), 954 (w), 908 (m), 851 (m), 795 (m), 757 (s), 719 (w). | [] | [] | ["[Zn(H 2 O) 2 (2, 6-NDC)(NDIA)]·2H 2 O", "C 38 H 24 N 6 O 14 Zn"] | ["Zn(NO 3 ) 2 \b4H 2 O--0.0462 g, 0.15 mmol"] | [] | ["NDI-A--0.0375 g, 0.075 mmol", "2, 6-H 2 NDC--0.0126 g, 0.075 mmol"] | ["100 \b0C"] | ["48 h"] | ["DMF-H 2 O--8 mL"]
j.ica.2004.09.042 | 2.3.5. [Cu 2 Cl 2 (Mebta) 6 ](ClO 4 ) 2 (5) To a stirred solution of Mebta (0.24 g, 1.80 mmol) in commercial concentrated hydrochloric acid (3 ml) was added a sky blue solution of CuCl 2 Æ 2H 2 O (0.12 g, 0.70 mmol) in H 2 O (7 ml). The colour of the solution immediately changed to green. This was stirred, while an aqueous solution (2 ml) of NaClO 4 Æ H 2 O (0.15 g, 1.07 mmol) was added to give a ne w solution of the same colour. The reaction ﬂask was allowed to stand undisturbed at ambient temperature for 10–12 h. During this time X-ray quality green crystals of the product formed. The crystals were collected by ﬁl568 K. Skorda et al. / Inorganica Chimica Acta 358 (2005) 565–582 tration, washed with EtOH (3 · 10 ml) and dried in vacuo over silica gel. Yield: 57%. Anal. Calc. for C 42 H 42 N 18 O 8 Cl 4 Cu 2 : C, 42.2; H, 3.5; N, 21.1. Found: C, 42.1; H, 3.4; N, 20.7%. Selected IR spectral data (KBr, cm 1 ): 3052 w, 2935 w, 1502 m, 1460 s, 1397 m, 1230 s, 1146 s, 1100 sb, 785 m, 748 s, 664 w, 630 s. Selected far-IR spectral data (polyethylene, cm 1 ): 275 sb, 188 m, 167 s. UV/Vis spectral data (DMF, kK): 27.02, 23.00, 12.20. | [] | [] | ["[Cu 2 Cl 2 (Mebta) 6 ](ClO 4 ) 2"] | ["CuCl 2 Æ 2H 2 O--0.12 g, 0.70 mmol"] | [] | ["Mebta--0.24 g, 1.80 mmol"] | ["ambient temperature"] | ["10–12 h"] | ["commercial concentrated hydrochloric acid--3 ml", "H 2 O--7 ml", "NaClO 4 Æ H 2 O--2 ml"]
b503597j | [1?IV] ‘ (32.4 mg, 0.04 mmol, 85% yield) was obtained as a purple crystalline solid; mp: 165 uC (decomp.). Elemental analysis found (calc. for C 28 H 28 N 6 O 4 P 2 S 4 Ni; formula mass ~ 761.45 uma): C, 44.7 (44.2); H, 3.6 (3.7); N, 11.2 (11.0); S, 16.7 (16.8)%. FT-IR (1600–50 cm 21 ): 1596 s, 1569 mw, 1498 s, 1456 mw, 1441 ms, 1394 vs, 1334 w, 1302 w, 1290 mw, 1248 s, 1176 mw, 1116 vs, 1032 vs, 930 vw, 822 mw, 783 s, 762 ms, 693 mw, 661 ms, 642 s, 625 ms, 610 mw, 546 vs, 525 w, 437 mw, 325 s, 280 s, 247 mw, 227 ms, 204 mw, 173 mw,151 vs, 139 mw, 122 mw, 102 s cm 21 . FT-Raman: [1?IV] ‘ decomposes readily under even very low power laser radiation. | [] | [] | ["[1?IV]"] | [] | [] | [] | [] | [] | []
cg200547k | Preparation of {[C 6 F 4 Hg 2 Cl 2 ][PhCOOMe]} n (II 3 3). Adduct II 3 3 was prepared from methyl benzoate (0.5 mL) and compound II (65 mg, 0.1 mmol). Needle-like single crystals of complex II 3 3 were formed. For II 3 3: IR(cm 1 ) 1719 (s), 1620 (w), 1598(w), 1583 (w), 1426(s), 1273(m), 1008(m), 823(m), 771(w), 714(s).Preparation of {[C 6 F 4 Hg 2 Cl 2 ][MeCOOPh]} (II 3 4). Adduct II 3 4 was prepared from phenyl acetate (0.5 mL) and compound II (65 mg, 0.1 mmol). Plate-like single crystals of complex II 3 4 were formed. For II 3 4: IR(cm 1 ) 1717 (s), 1619 (w), 1591(w), 1422(s), 1242(s), 1195(m), 1006(s), 824(m), 770(w), 694(s).Single-Crystal X-ray Diffraction Analysis. Crystal data, details of data collection, and structure refinement parameters for complexes II 3 1II 3 4 are presented in Table 1, the same information for compounds 14 is presented in Table 2. X-ray diffraction experiments were carried out with a Bruker SMART APEX II difractometr with CCD area detector (graphite monochromated Mo KR radiation, λ = 0.71073 Å, ωscans with a 0.5° step in ω) at 100 K. Semiempirical method SADABS 12 was applied for absorption correction for compounds 14 and complexes II 3 1 and II 3 3. For other complexes a numerical absorption correction has been applied. The structures were solved by direct methods and refined by fullmatrix least-squares technique against F 2 with anisotropic temperature parameters for all non-hydrogen atoms. All H atoms, except for H atoms in compound 1, were geometrically placed and refined using a riding model. | [] | [] | ["{[C 6 F 4 Hg 2 Cl 2 ][PhCOOMe]} n (II 3 3)", "{[C 6 F 4 Hg 2 Cl 2 ][MeCOOPh]} (II 3 4)"] | ["compound II--65 mg, 0.1 mmol"] | [] | ["methyl benzoate--0.5 mL", "phenyl acetate--0.5 mL"] | [] | [] | []
c4dt01151a | 2.3. Synthesis of {[Mn 5 (L 1 ) 2 (N 3 ) 8 (H 2 O) 2 ](ClO 4 ) 2 ·6H 2 O} n (2) The compound was prepared as red block crystals by the procedure described above for 1 except that manganese acetate tetrahydrate was replaced by manganese perchlorate hexahydrate. Yield: 47.6% based on L 1 . Elem anal. Calcd (%) for C 68 H 68 Cl 2 Mn 5 N 32 O 32 : C, 37.28; H, 3.13; N, 20.46%. Found: C, 37.53; H, 2.98; N, 20.43%. Main IR bands (KBr, cm −1 ): 2076s [ν(N 3 )], 2047s [ν(N 3 )], 1630s [ν as (COO)], 1564m, 1449w, 1380s [ν s (COO)], 1334w, 1095s [ν(ClO 4 )], 781W. Note: the number of lattice water molecules in the above formula is calculated according to elemental analysis. The formula according to single-crystal X-ray crystallography is [Mn 5 (L 1 ) 2 (N 3 ) 8 (H 2 O) 2 ](ClO 4 ) 2 ·9H 2 O(C 68 H 74 Mn 5 Cl 2 N 32 O 35 , see below). The diﬀerence suggests the loss of water in the sample for elemental analysis upon standing. PXRD measurements indicate that the overall structure remains unchanged (Fig. S1 and S2†). | [] | [] | ["{[Mn 5 (L 1 ) 2 (N 3 ) 8 (H 2 O) 2 ](ClO 4 ) 2 ·6H 2 O} n", "C 68 H 68 Cl 2 Mn 5 N 32 O 32"] | ["manganese perchlorate hexahydrate--not specified"] | [] | ["L 1--not specified"] | [] | [] | []
d0cy00567c | Yellow block crystals were obtained in a 63.0% yield based on H 2 L (Fig. S1b†).2.4 Synthesis of CoNi-MOF CoNi-MOF was prepared by a similar step to that of Co-MOF; however, CoĲNO 3 ) 2 ·6H 2 O (0.1 mmol) was replaced by CoĲNO 3 ) 2 ·6H 2 O (0.05 mmol) and NiĲNO 3 ) 2 ·6H 2 O (0.05 mmol). | [] | [] | ["CoNi-MOF"] | ["Co(NO 3 ) 2 ·6H 2 O--0.05 mmol", "Ni(NO 3 ) 2 ·6H 2 O--0.05 mmol"] | [] | [] | [] | [] | []
molecules25235616 | The synthetic protocols and spectral details are given in References [29,30].[Cd(2-aba)(NO 3 )(4-bphz) 3/2 ] n · n(dmf) ( 1 ), Cd(NO 3 ) 2 · 4H 2 O (0.03 g, 0.01 mmol), 2-aminobenzoic acid (0.013 g, 0.1 mmol), and 4-bphz (0.042 g, 0.2 mmol) were dissolved in 3 mL of DMF. The solution was ﬁltered and allowed to evaporate slowly at room temperature. After ﬁve days in the solution, orange-red crystals form. Yield: ~34%. Anal. Calc. for C 25 H 20 CdN 8 O 5 (dmf), (%): C, 48.18; H, 3.90; N, 18.06; O, 13.75. Found: C, 48.15; H, 3.08; N, 17.99; O, 13.24. IR-ATR (cm −1 ): 3445 m, 3314 m, 3061 w, 2941 w, 1663 m, 1608 s, 1573 s, 1511 s, 1454 m, 1417 s, 1389 s, 1373 s, 1329 s, 1303 s, 1258 s, 1223 s, 1205 m, 1164 m, 1062 m, 1016 m, 952 m, 871 s, 819 s, 811 s, 753 s, 705 s, 687 s, 666 s.[Cd(2-aba)2(4-bphz)]n · 0.75n(dmf) ( 2 ), additionally, in 5 mL DMF were dissolved on heating Cd(NO 3 ) 2 · 4H 2 O (0.03 g, 0.01 mmol), 2-aminobenzoic acid (0.027 g, 0.2 mmol), and 4-bphz (0.042 g, 0.2 mmol). Furthermore, 1 mL of Et 3 N solution (0.2 M) dissolved in DMF was added to this solution.The solution was allowed to evaporate slowly at room temperature. After four days, yellow-orange crystals form in the solution. Yield: ~74%. Anal. Calc. for C 26 H 22 CdN 6 O 4 (0.75dmf), (%): C, 52.22; H, 4.23; N, 14.56; O, 11.71. Found: C, 52.15; H, 3.88; N, 14.39; O, 11.53. IR-ATR (cm −1 ): 3445 m, 3320 m, 3058 w, 3043 w, 2943 w, 2856 w, 1669 s, 1609 vs, 1573 s, 1511 s, 1452 s, 1418 s, 1381 vs, 1329 s, 1305 s, 1258 s, 1224 m, 1164 m, 1087 m, 1063 m, 1015 m, 953 m, 870 m, 834 m, 818 m, 756 s, 708 m, 689 m, 667 m. | [] | [] | ["[Cd(2-aba)(NO 3 )(4-bphz)] 3/2 · n(dmf)", "[Cd(2-aba)2(4-bphz)]n · 0.75n(dmf)"] | ["Cd(NO 3 ) 2 \n4H 2 O--0.03 g, 0.01 mmol"] | ["Et 3 N solution (0.2 M) in DMF--1 mL"] | ["2-aminobenzoic acid--0.013 g, 0.1 mmol", "4-bphz--0.042 g, 0.2 mmol", "2-aminobenzoic acid--0.027 g, 0.2 mmol"] | [] | ["five days", "four days"] | ["DMF--3 mL", "DMF--5 mL"]
chem.201405089 | N,N’-(Thiazolo[5,4-d]thiazole-2,5-diylbis(4,1-phenylene))bis(N-(pyridine-4-yl)pyridin-4-amine (1) 4,4’-Dpa (430 mg, 2.5 mmol), BPTzTz (450 mg, 1.0 mmol), anhydrous potassium carbonate (690 mg, 5.0 mmol), anhydrous copper sulfate (150 mg, 0.90 mmol), 18-crown-6 (36 mg, 0.15 mmol), and diphenyl ether (10 mL) were heated at 200 8C for 6 days. After the reaction had cooled, water (20 mL) was added. The aqueous layer was extracted with CH 2 Cl 2 (3100 mL), and the organic layer dried over NaSO 4 . The solvent was removed under reduced pressure and the residue purified by silica gel column chromatography (using an elution gradient of 20:1 CH 2 Cl 2 :Et 3 Nto20:1:1CH 2 Cl 2 :Et 3 N:MeOH) to afford the title compound as a dark yellow solid (510 mg, 81 %, m.p.> 2608C); 1 H NMR (300 MHz, [D 6 ]DMSO): d =8.46 (dd, J= 4.8, 1.5 Hz, 8 H), 8.12 (dd, J= 6.7, 2.0 Hz, 4H), 7.37 (dd, J= 6.7, 2.0 Hz, 4H), 7.06 ppm (dd, J = 4.8, 1.5 Hz, 8 H); 13 C NMR (75 MHz, [D 6 ]DMSO): d = 167.7, 151.3, 151.0, 150.5, 146.2, 130.6, 128.1, 127.2, 117.0 ppm; IR (KBr): ~ n =3038, 1577, 1494, 1339, 1287, 1217, 818, 735, 625, 535 cm 1 ; LR-ESI-MS m/z 633 [M] + . HR-ESI-MS m/z calcd for C 36 H 25 N 8 S 2 : 633.15989 [M] + ; found: 633.16412; elemental analysis calcd (%) for C 36 H 24 N 8 S 2 ·4H 2 O: C 61.15, H 4.32, N 15.75; found: C 61.36, H, 4.57; N, 15.90. | [] | [] | ["N,N’-(Thiazolo[5,4-d]thiazole-2,5-diylbis(4,1-phenylene))bis(N-(pyridine-4-yl)pyridin-4-amine"] | ["anhydrous copper sulfate--150 mg, 0.90 mmol"] | ["anhydrous potassium carbonate--690 mg, 5.0 mmol", "18-crown-6--36 mg, 0.15 mmol"] | ["4,4’-Dpa--430 mg, 2.5 mmol", "BPTzTz--450 mg, 1.0 mmol"] | ["200 \nC"] | ["6 days"] | ["diphenyl ether--10 mL"]
b404477k | (Et 3 NH) + [( n Bu) 2 Sn(pca) 2 Cl] − 11. Compound 11 is prepared in the same way as that of compound 1, by adding di-n-butyltin dichloride (0.303 g, 1 mmol) to 2-pyrazinecarboxylic acid (0.248 g, 2 mmol) and triethylamine (0.202 g, 2 mmol). The solid is then obtained from ethanol. Yield: 80%. Mp 131–133 °C. Anal. Found: C, 46.69; H, 6.51; N, 11.27. Calc. for C 24 H 40 ClN 5 O 4 Sn: C, 46.74; H, 6.54; N, 11.36%. IR (KBr, cm −1 ): (N–H), 3412;  as (COO), 1652;  s (COO), 1326; (CN), 1600; (Sn–C), 537; (Sn–O), 481; (Sn–N), 460; (Sn–Cl), 272. 1 H NMR (CDCl 3 , ppm):  0.83 (t, 6H), 1.28–1.81 (m, 12H), 1.08 (t, 9H), 2.76 (m, 6H), 8.52 (dd, 2H), 8.90 (d, 2H), 9.37 (d, 2H), 11.32 (s, 1H). 13 C NMR (CDCl 3 . ppm):  7.5, 53.1, 13.6, 26.2, 26.6, 27.9, 142.9, 145.4, 147.6, 148.1, 172.0. 119 Sn NMR (CDCl 3 , ppm): −374.8. | [] | [] | ["(Et 3 NH) + [( n Bu) 2 Sn(pca) 2 Cl] −"] | ["di-n-butyltin dichloride--0.303 g, 1 mmol"] | [] | ["2-pyrazinecarboxylic acid--0.248 g, 2 mmol", "triethylamine--0.202 g, 2 mmol"] | [] | [] | ["ethanol--NaN"]
c9ce01115c | Green-coloured crystals suitable for X-ray diffraction were obtained after 3 days. (Yield: 72%). Elemental analysis calcd (%) for C 20 H 36 Cl 2 Cu 2 N 4 O 11 :C 34.00; H 5.14; N 7.93; found: C 33.81; H 5.21; N 7.96; FT-IR (KBr): ν(CN) 1643 cm −1 ; ν(skeletal vibration) 1465 cm −1 ; ν(perchlorate) 1088 cm −1 ; UVvis (DMSO): λ max Ĳε) = 404 nm (3866 L mol −1 cm −1 ), 640 nm (105 L mol −1 cm −1 ). | [] | [] | [] | [] | [] | [] | [] | ["3 days"] | []
b508479b | 1 HNMR(CDCl 3 ): d 5 8.82 (s, 2H) and 9.59 (s, 4H). IR (KBr pellet, cm 21 ): 1562m, 1434s, 1401s, 1293w, 1159s, 1099s, 1045s, 1018s, 863s, 756s, 528w, 481m. Anal. Calcd for C 10 H 6 N 6 O(M r 5 226.20): C, 53.09; H, 2.67; N, 37.14%. Found: C, 53.18; H, 2.71; N, 36.94%. Preparation of {[Ag(bpzo)]X?solvent} n (X 5 BF 4 2 , AsF 6 2 ,CF 3 SO 3 2 and SbF 6 2 , respectively, for polymers 1–4 and solvent 5 1.5H 2 O for 1). ACH 3 OH solution (5 mL) of AgX (0.2 mmol) was carefully layered onto a buffer of OH(CH 2 ) 2 OH (2 cm), below which a solution of bpzo (0.2 mmol) in CHCl 3 (5 mL) was placed in a straight glass tube. Light yellow (for 1) or colorless (for 2–4) block-shape single crystals suitable for X-ray diffraction analysis were afforded on the tube wall over 3–5 days in 70%–85% yield. Anal. Calcd for [Ag(C 10 H 6 N 6 O)](BF 4 )?1.5H 2 O (1, M r 5 447.91): C, 26.81; H, 2.03; N, 18.75%. Found: C, 26.93; H, 1.75; N, 19.08%. Anal. Calcd for [Ag(C 10 H 6 N 6 O)](AsF 6 )(2, M r 5 523.00): C, 22.96; H, 1.16; N, 16.06%. Found: C, 22.71; H, 1.38; N, 16.20%. Anal. | [] | ["3–5 days"] | ["{[Ag(bpzo)]X?solvent} n"] | ["AgX--0.2 mmol"] | [] | ["bpzo--0.2 mmol"] | [] | [] | ["ACH 3 OH--5 mL", "CHCl 3--5 mL"]
ejic.200800812 | Compound 2: Three solutions containing Cu(NO 3 ) 2 ·3H 2 O (0.097 g, 0.4 mmol), L 2 ·3H 2 O (0.090 g, 0.40 mmol) and malonic acid (0.080 g, 0.80 mmol), were separately prepared using DMF (7– 8 mL). Next, the malonic solution was added with stirring to the copper(II) solution and, immediately, the oxadiazole ligand was added too. Some minutes later, 2 drops of NaOH 5  were added and small amounts of a blue precipitate were filtered off. The green solution was kept for slow evaporation at room temperature. Two weeks later, green crystals of 2 were collected (yield 0.048 g, 35%). | [] | ["two weeks"] | ["Compound 2"] | ["Cu(NO 3 ) 2 ·3H 2 O--0.097 g, 0.4 mmol"] | ["NaOH 5 M--2 drops"] | ["L 2 ·3H 2 O--0.090 g, 0.40 mmol", "malonic acid--0.080 g, 0.80 mmol", "oxadiazole ligand--not specified"] | ["room temperature"] | ["some minutes"] | ["DMF--7-8 mL"]
j.inoche.2013.11.016 | Compound 1 was prepared hydrothermally by the reaction of Cd(NO 3 ) 2 ·4H 2 OandH 3 ntc, in the presence of NaOH (used to adjust the pH value of 6) [14]. Once formed, crystals 1 are air stable, insoluble in common organic solvents, and can retain their crystalline integrity at ambient conditions for a long time. | [] | [] | ["Compound 1"] | ["Cd(NO 3 ) 2 \n4H 2 O--NaN"] | ["NaOH--used to adjust the pH value of 6"] | ["H 3 ntc--NaN"] | [] | [] | []
znb-2016-0245 | 2.2 Synthesis of {[Co(oba)(bpe) (H 2 O)] · 1/2bpe} n (1) A mixture of 2,2′-oxybis(benzoic acid) (0.0258 g, 0.1mmol), trans-1,2-bis(4-pyridyl)ethylene (0.0182 g, 0.1 mmol), CoCl 2 ·6H 2 O (0.0238 g, 0.1mmol), CH 3 CH 2 OH (3mL), and H 2 O (6mL) was stirred and heated in a 20mL Teflon-lined autoclave at 433 K for 4 days, followed by slow cooling (5K h −1 ) to room temperature. The resulting mixture was washed with H 2 O, and red block crystals were collected and dried in air. Yield: 47% (based on Co). – Elemental analysis C 32 H 25 O 6 N 3 Co (%): calcd for C 63.37, H 4.15, N 6.93; found C 63.57, H 4.23, N 6.86. – IR (KBr, cm −1 ): 3481 (s), 3024 (s), 2347 (vs), 1626 (s), 1441 (w), 1393 (vs), 1133 (m), 789 (s), 724 (w), 678 (vs), 563 (vs).2.3 X-ray crystallographic studies Diffraction data for compound 1 were collected at 296(2) K on a Bruker SMART APEX-II CCD diffractometer employing graphite-monochromated MoK α radiation (λ=0.71073 Å). A semi-empirical absorption correction was applied using the program S [14]. The structure was solved by Direct Methods and refined by full-matrix least squares on F 2 using the programs S-2014 and S-2014, respectively [15–17]. Non-hydrogen atoms were refined anisotropically and hydrogen atoms were placed in geometrically calculated positions. H atoms bonded to C atoms were placed in calculated positions and treated using a riding-model approximation, with C–H=0.93 Å and U iso (H)=1.2U eq (C) for aromatic H atoms. Water H atoms were located in a difference Fourier map and refined with a restraint of O–H=0.85 and with U iso (H)=1.5U eq (O). Similarity restraints were applied to the C–C distances involving chemically equivalent but disordered C atoms (e.g. the disordered C32 and C32A were restrained by ISOR and DFIX, and an error/esd point of [0 1 0] diffraction was omit). Crystallographic data for 1 are listed in Table 1, and selected bond lengths and angles are listed in Table 2. | [] | [] | ["{[Co(oba)(bpe) (H 2 O)] · 1/2bpe} n", "C 32 H 25 O 6 N 3 Co"] | ["CoCl 2 · 6H 2 O--0.0238 g, 0.1 mmol"] | [] | ["2,2′-oxybis(benzoic acid)--0.0258 g, 0.1 mmol", "trans-1,2-bis(4-pyridyl)ethylene--0.0182 g, 0.1 mmol"] | ["433 K"] | ["4 days"] | ["CH 3 CH 2 OH--3 mL", "H 2 O--6 mL"]
j.ica.2014.03.017 | 2.3.2. Synthesis of Zn 3 (tib) 2 Cl 6 (2) A mixture of ZnCl 2 (54 mg, 0.4 mmol), tib (55 mg, 0.2 mmol) and deionized water (7.0 mL) was sealed into a 20 mL Teﬂon-lined stainless steel autoclave and heated at 180 °C for 5 days, then cooled to room temperature. Colorless block-like crystals were isolated, yield 58.8 mg (61.2% based on tib). Anal. Calc. (wt.%) for Zn 3 C 30 H 24 N 12 Cl 6 : C, 37.48; H, 2.52; N,17.48. Found: C, 37.69; H, 2.48 ; N, 17.34%. IR data (diamond, cm 1 ): 3384 (m), 3132 (m), 1584 (s), 1521 (vs), 1388 (s), 1321 (m), 1265 (m), 1136 (m), 1064 (s), 1017 (w), 956 (m), 842 (m), 750 (m), 683 (w), 647 (w) (see Fig. S4 of the Supporting materials). | [] | [] | ["Zn 3 (tib) 2 Cl 6", "Zn 3 C 30 H 24 N 12 Cl 6"] | ["ZnCl 2--54 mg, 0.4 mmol"] | [] | ["tib--55 mg, 0.2 mmol"] | ["180 °C"] | ["5 days"] | ["deionized water--7.0 mL"]
ic3022744 | [UO 2 (SB)(H 2 O)] (1). 2-Sulfobenzoic acid cyclic anhydride (SBAn, 19 mg , 0.10 mmol), UO 2 (NO 3 ) 2 ·6H 2 O (50 mg, 0.1 0 mmol), 2-aminopyridine (10 mg, 0.11 mmol), and demineralized water (1 mL) were placed in a 10 mL tightly closed glass vessel. Light yellow crystals of complex 1 appeared in low yield upon heating the solution at 180 °C under autogenous pressure for one month. This complex was also obtained without a base, from uranyl sulfate or triﬂuoromethanesulfonate instead of nitrate.[UO 2 (SB)(H 2 O)] 2 ·pyz (2). SBAn (19 mg, 0.10 mmol), UO 2 (NO 3 ) 2 · 6H 2 O (50 mg, 0.10 mmol), pyrazine (16 mg, 0.20 mmol), and demineralized water (1 mL) were placed in a 10 mL tightly closed glass vessel. Light yellow crystals of complex 2 appeared in low yield upon heating the solution at 180 °C under autogenous pressure for one week. The yield was not improved upon prolonged heating. | [] | [] | ["[UO 2 (SB)(H 2 O)]", "[UO 2 (SB)(H 2 O)] 2 ·pyz"] | ["UO 2 (NO 3 ) 2 ·6H 2 O--50 mg, 0.10 mmol"] | [] | ["2-Sulfobenzoic acid cyclic anhydride (SBAn)--19 mg, 0.10 mmol", "2-aminopyridine--10 mg, 0.11 mmol", "pyrazine--16 mg, 0.20 mmol"] | ["180 °C"] | ["one month", "one week"] | ["demineralized water--1 mL"]
chem.201404109 | [BiPh(1-MMTZ) 2 {1-MTTZ(H)} 2 ] (2): Complex 1 (0.20 g, 0.27 mmol) was dissolved in hot DMSO (2.0 mL) and deep yellow crystals of 2 suitable for single-crystal X-ray diffraction studies were obtained after eight weeks. Yield 0.09 g (49 %); 1 H NMR (400 MHz, [D 6 ]DMSO, 308 C): d = 8.96 (d, J=17 Hz, 2H; o-Ph), 7.87 (t, J= 10 Hz, 2 H; mPh), 7.46 (t, J = 9 Hz, 1 H; p-Ph), 3.77 ppm (s, 12H; tetrazole CH 3 ); 13 C NMR (100 MHz, [D 6 ]DMSO): d = 138.9 (o-Ph), 132.9 (m-Ph), 127.4 (p-Ph), 33.2 ppm (tetrazole CH 3 ); FT-IR: n ˜ = 3045 (b), 1552 (s), 1429 (m), 1372 (s), 1280 (m), 1169 (s), 1033 (m), 733 (s), 703 cm 1 (m); elemental analysis calcd (%) for BiC 14 H 19 N 16 S 4 : C 22.46, H 2.56, N 29.93; found: C 22.64, H 2.78, N 29.95.[BiPh(1-MMTZ) 2 ] (5)—1:2 reaction of BiPhCl 2 with [Na(1-MMTZ)] Salt metathesis method: All the manipulations were carried out under nitrogen atmosphere. The sodium salt of 1-methyl-1H-tetrazole-5-thiol (0.2 g, 1.43 mmol) was dissolved in dry methanol (20 mL). The resultant solution was cooled below 0 8C before the addition of phenyl bismuth dichloride (0.25 g, 0.71 mmol). The reaction mixture was stirred for 10 h and resultant light yellow precipitate was filtered and washed with methanol and diethyl ether. | [] | [] | ["[BiPh(1-MMTZ) 2 {1-MTTZ(H)} 2 ]", "[BiPh(1-MMTZ) 2 ]"] | ["Complex 1--0.20 g, 0.27 mmol", "BiPhCl 2--0.25 g, 0.71 mmol"] | [] | ["1-MMTZ--0.2 g, 1.43 mmol"] | [] | ["8 weeks", "10 h"] | ["hot DMSO--2.0 mL", "dry methanol--20 mL"]
j.snb.2017.05.103 | 2.2.3.Synthesis of compounds 2b and 2c.The preparation of compounds 2b and 2c were the same as that of 2a by starting with benzaldehyde, 2-aminopyridine aniline or picolinaldehyde.2b: Yield: 65%; 1 H NMR (400 MHz, CDCl 3 ): ␦ 10.06 (d, J = 6.6 Hz, 1H), 7.58 (t, J = 8.1 Hz, 1H), 7.37–7.30 (m, 5H), 7.18 (t, J = 7.0 Hz, 1H), 7.05 (d, J = 8.7 Hz, 1H), 5.20 (s, 2H), 4.90 (s, 2H); MS: Calcd for: [M] + : 301.07; Found: 301.23. | [] | [] | ["2b"] | [] | [] | [] | [] | [] | []
b008768h | [Cu 3 (C 17 H 12 N 5 O) 2 (H 2 O) 2 ](ClO 4 ) 4 ⴢ2H 2 O requires: C, 32.29; H, 2.55; N, 11.07%). λ max /nm (Nujol): 768; ν max /cm ⫺1 (Nujol): 3600, 3450 (H 2 O), 1628, 1603, 1591, 1576, 1563 (C᎐ ᎐ N), 1096, 1051 (ClO 4 ). | [] | [] | ["[Cu 3 (C 17 H 12 N 5 O) 2 (H 2 O) 2 ](ClO 4 ) 4 ⴢ2H 2 O"] | [] | [] | [] | [] | [] | []
ejic.201100224 | [FeL1(azpy)]·toluene [1(tol)]: [FeL1(MeOH) 2 ] (1.11 g, 2.19 mmol) and azpy (2.02 g, 11.0 mmol) were dissolved in toluene (60 mL) and warmed to 80 °C for 1 h. Compound 1(tol) was obtained after 1 d at room temperature in the form of a black microcrystalline precipitate, which was filtered off from the reaction mixture, washed with toluene and dried in vacuo. (yield: 1.41 g, 90 %). IR (KBr): ν ˜ = 1685 (COO), 1566 (CO) cm –1 . MS [DEI(+), 70 eV]: m/z (%) = 442 (100) [FeL1 + ], 184 (25) [azpy + ]. C 30 H 30 FeN 6 O 6 ·C 7 H 8 (718.58): calcd. C 61.84, H 5.33, N 11.70; found C 62.79, H 5.41, N 11.32. The mother liquor of 1(tol) was allowed to stand at 4 °C. | [] | [] | ["[FeL1(azpy)]·toluene [1(tol)]"] | ["[FeL1(MeOH) 2 ]--1.11 g, 2.19 mmol"] | [] | ["azpy--2.02 g, 11.0 mmol"] | ["80 °C", "room temperature"] | ["1 h", "1 d"] | ["toluene--60 mL"]
ic202347j | Gd 3+ [15-MC Cu(II), hpheHA -5](btDC). Gd 3+ [15-MC Cu(II), hpheHA -5](NO 3 ) (0.019 mmol, 30 mg) and 2,2′-bithiophene dicarboxylic acid disodium salt (0.027 mmol, 8.2 mg) were mixed in 6 mL of a 2:1 DMF/water mixture. The solution was filtered. Water (4 mL) was slowly added until the blue precipitate persisted. Methanol (1 mL) was added to clarify the solution, which was slowly evaporated to yield crystals in under 2 weeks. Yield: 13.5 mg, 37%. ESI-MS: m/z 843.9 2+ (845.0 2+ calcd for {Gd 3+ [15-MC Cu(II), hpheHA -5](btDCH − )} 2+ ), 880.5 2+ (881.5 2+ calcd for {Gd 3+ [15-MC Cu(II), hpheHA -5](btDCH − )(DMF)} 2+ ), 1125.6 3+ (1125.7 2+ calcd for {(G d 3+ [15-MC Cu(II), hpheHA -5]) 2 (btDC 2‑ )(btDCH − )} 3+ , 1688.0 + (1688.0 + calcd for {Gd 3+ [15-MC Cu(II), hpheHA 5](btDC 2‑ )} + ), 1688.0 2+ (1688.0 2+ calcd for {(Gd 3+ [15MC Cu(II), hpheHA -5]) 2 (btDC 2‑ ) 2 } + ). CHN found (calcd for GdCu 5 C 50 H 60 N 10 O 10 (C 10 H 4 O 4 S 2 ) 1.5 (H 2 O) 7 ): C, 40.05 (40.23); H, 4.13 (4.16); N, 7.37 (7.22). | [] | ["under 2 weeks"] | ["Gd 3+ [15-MC Cu(II), hpheHA -5](btDC)"] | ["Gd 3+ [15-MC Cu(II), hpheHA -5](NO 3 )--0.019 mmol, 30 mg"] | [] | ["2,2′-bithiophene dicarboxylic acid disodium salt--0.027 mmol, 8.2 mg"] | [] | [] | ["DMF/water mixture--6 mL of a 2:1 ratio", "Water--4 mL", "Methanol--1 mL"]
j.ica.2006.04.039 | Pure gray prism crystals were isolated after the reaction solution was cooled gradually and washed with water NN N NH 2 H 2 N H NN N H 2 N H NN N CH 3 H 3 C H NN N CH 3 H 3 C NH 2 NN N C 2 H 5 C 2 H 5 NH 2 NN N nC 3 H 7 nC 3 H 7 NH 2 datrz 3atrz dmtrz dmatrz deatrz dpatrz Scheme 1.3876 Q. Zhai et al. / Inorganica Chimica Acta 359 (2006) 3875–3887 (yield: about 60% based on Mo). Elemental Anal. Calc. for C 8 H 20 Cu 4 Mo 8 N 20 O 26 : C, 5.24; H, 1.10; N, 15.27; Mo, 41.85; Cu, 13.86. Found : C, 5.18; H, 1.15; N, 15.38; Mo, 41.90; Cu, 13.78%. IR (solid KBr pellet/cm 1 ): 3430 (s), 3330 (w), 1632 (s), 1348 (w), 1142 (w), 936 (m), 895 (m), 839 (m), 740 (w), 667 (w), 518 (w).2.2.2. [ { Cu(3atrz) } 4 Mo 8 O 26 ](2) A mixture of MoO 3 (0.036 g, 0.25 mmol), CuSO 4 Æ 5H 2 O (0.13 g, 0.51 mmol), Na 2 MoO 4 Æ 2H 2 O (0.06 g 0.25 mmol), 3atrz (0.042 g, 0.5 mmol) and H 2 O (10 ml) was heated at 180 C for 5 days under autogenous pressure after adjustment of pH to ca. 4.3 by addition of 20% tetramethylammonium hydroxide (pH 1.8 after hydrothermal reaction).Gray prism crystals were manually isolated from unidentiﬁed powder after the reaction solution was cooled gradually and washed with water (yield: about 64% based on Mo). Elemental Anal. Calc. for C 8 H 16 Cu 4 Mo 8 N 16 O 26 :C, 5.42; H, 0.91; N, 12.63; Mo, 43.26; Cu, 14.33. Found: C, 5.44; H, 1.01; N, 12.70; Mo, 43.51; Cu, 14.29%. IR (solid KBr pellet/cm 1 ): 3420 (s), 3332 (m), 1645 (s), 1550 (w), 1348 (w), 1243 (w), 1167 (w), 1058 (w), 938 (s), 896 (s), 840 (m), 683 (m), 629 (w), 524 (w). | [] | [] | ["[Cu(3atrz)] 4 Mo 8 O 26", "C 8 H 20 Cu 4 Mo 8 N 20 O 26"] | ["MoO 3--0.036 g, 0.25 mmol", "CuSO 4 Æ 5H 2 O--0.13 g, 0.51 mmol", "Na 2 MoO 4 Æ 2H 2 O--0.06 g, 0.25 mmol"] | [] | ["3atrz--0.042 g, 0.5 mmol"] | ["180 C"] | ["5 days"] | ["H 2 O--10 ml"]
s10870-008-9461-4 | Synthesis of Compound 1 To the ethanol (10 mL) and water (15 mL) solution of Zn(bipy)Cl 2 (0.7448 g, 2 mmol) was added drop by drop stoichiometric AgClO 4 aqueous solution to remove chloride anions, resulting in a colorless ﬁltered solution. Then a mixture of 1,2,4,5-benzenetetracarboxylic acid (0.240 g, 1.0 mmol), NaOH (0.16 g, 4 mmol), water (15 mL), and ethanol (10 mL) was added slowly with continuous stirring, the stirring continued at 60 °C for 3 h. The white precipitate and water (15 mL) were transferred and sealed into a 23 mL Teﬂon-lined stainless steel container, which was heated to 160 °C for 72 h. Then the bomb was cooled slowly at 25 ° C per day to room temperature. After ﬁltration, the product was washed with ethanol and then dried at ambient temperature, pink block-like crystals were found in 90% yield. Anal. Calc. For ZnC 15 H 11 N 2 O 5 : C 49.41; H 3.04; N 7.68. Found: C 48.85; H 3.03; N 7.15. IR (KBr, cm -1 ) 3,423w, 3,098w, 3,071w, 3,032w, 1,638s, 1,606s, 1,575m, 1,480m, 1,441m, 1,395s, 1,361s, 1,316s, 1,285w, 1,250w, 1,153w, 1,129m, 1,026w, 859w, 818w, 766m, 735m, 654w, 595w, 539w, 458w. | ["160 \nC"] | ["72 h"] | ["Compound 1", "ZnC 15 H 11 N 2 O 5"] | ["Zn(bipy)Cl 2--0.7448 g, 2 mmol"] | ["NaOH--0.16 g, 4 mmol"] | ["1,2,4,5-benzenetetracarboxylic acid--0.240 g, 1.0 mmol"] | ["60 \nC"] | ["3 h"] | ["ethanol--10 mL", "water--15 mL"]
ejic.201000549 | C 13.26, H 1.27; found C 13.19, H 1.36. IR (KBr): ν ˜ = 3436 (s), 3058 (m), 2978 (m), 2919 (m), 2362 (m), 1621 (m), 1586 (m), 1478 (m), 1445 (m), 1377 (m), 1297 (s), 1271 (s), 1207 (m), 1184 (s), 1144 (vs), 1118 (s), 1078 (s), 1025 (s), 978 (s), 795 (m), 759 (m), 728 (m), 683 (m), 613 (m), 545 (m), 493 (m), 469 (m) cm –1 . | [] | [] | [] | [] | [] | [] | [] | [] | []
zaac.200700067 | Preparation of compound [Cu(µ 4 -abdc)(DMF)] n (1) An N,N-dimethylformamide solution (10 ml) containing 1,10phenanthroline (0.50 mmol, 0.091 g) was added slowly to a solution (10 ml) of N,N-dimethylformamide containing CuCl 2 ·2H 2 O (0.50 mmol, 0.085 g) and 5-aminobenzene-1,3-dicarboxylic acid (0.50 mmol, 0.091 g). The mixture solution was left to stand at room temperature and about two months the green crystals were obtained. (Found: C, 40.12; H, 3.59; N, 12.68 %. calculated for C 11 H1 12 CuN 3 O 5 : C, 40.06; H, 3.67; N, 12.74 %).IR /cm ⫺1 selected bands: ν ⫽ 3327m, 2926m, 1654s, 1617s, 1586vs, 1572s, 1471m, 1381vs, 1141w, 1065w, 1002w, 843m, 776m, 778m, 737m, 592m, 566m.A single crystal suitable for X-ray analysis was obtained by slow evaporation of an acetonitrile solution of the product at room temperature. H.-P. Xiao, X.-H. Li, A. Morsali, J.-G. Wang, W.-B. Zhang Table 1 Crystal data and structure refinement for compounds 1 and 2. | [] | [] | ["[Cu(µ 4 -abdc)(DMF)] n", "C 11 H1 12 CuN 3 O 5"] | ["CuCl 2 \n2H 2 O--0.50 mmol, 0.085 g"] | [] | ["1,10phenanthroline--0.50 mmol, 0.091 g", "5-aminobenzene-1,3-dicarboxylic acid--0.50 mmol, 0.091 g"] | [] | ["about two months"] | ["N,N-dimethylformamide--10 ml"]
15533170903492713 | CCD diffractometer equipped with graphite-monochromatized MoKα radiation (λ = 0.71073 ˚ A).Synthesis of the Complex Dy 2 O 3 (102 mg, 0.27 mmol), Hnic (130 mg, 1 mmol), AgNO 3 (100 mg, 0.59 mmol), and HClO 4 (0.37 mmol) were mixed in 5 mL deionized water. After stirring for 30 min, the mixture was placed in a 15 mL Teﬂon-lined reactor and heated at 160 ◦ C in an oven for 4 days. The resulting solution was cooled slowly to room temperature; the light colorless single crystals of complex 1 suitable for X-rays diffraction analysis were obtained. | [] | ["4 days"] | ["Dy 2 O 3 (Hnic) 2 (AgNO 3 ) 2 (HClO 4 ) 2 (H 2 O) 4"] | ["Dy 2 O 3 --102 mg, 0.27 mmol", "AgNO 3 --100 mg, 0.59 mmol"] | [] | ["Hnic--130 mg, 1 mmol", "HClO 4--0.37 mmol"] | ["160 \b0C"] | ["30 min"] | ["deionized water--5 mL"]
j.poly.2006.10.007 | 2.2.3. Synthesis of [Cu(dbsf)(2,2 0 -bpy)(H 2 O)] 2 Æ (n-C 3 H 7 OH) Æ 0.5H 2 O(3) The synthesis of complex 3 was the same as that for complex 2 but substituting 2,2 0 -bpy (0.016 g, 0.1 mmol) for 4,4 0 -bpy Æ 2H 2 O, and n-propanol (5 mL) was also added to the reaction mixture. Blue block crystals were obtained by ﬁltration, was hed with distilled water and n-propanol, and dried in air. Yie ld: 0.020 g (34.7%). Anal. Calc. for C 25.5 H 22.5 CuN 2 O 7.75 S (576.55): C, 53.13; H, 3.92; N, 4.86. Found: C, 53.56; H, 4.34; N, 4.53%. IR data (KBr Table 1 Crystal data and structure reﬁnement parameters of complexes 1–5 Complex 12345 Empirical formula C 15.5 H 14 CuO 7.5 SC 19 H 14 CuNO 7 SC 25.5 H 22.5 CuN 2 O 7.75 SC 26 H 19.5 CuN 2 O 7.75 SC 27 H 26 CuN 2 O 8 S Formula weight 415.87 463.91 576.55 579.54 602.10 Crystal system orthorhombic orthorhombic triclinic triclinic monoclinic Space group Cmcm Cmcm P  1 P  1 P2 1 /n a (A ˚ ) 22.073(5) 12.694(4) 6.936(4) 6.975(5) 6.8069(9) b (A ˚ ) 12.689(2) 13.983(4) 12.137(6) 12.115(10) 16.574(2) c (A ˚ ) 11.592(2) 21.823(7) 16.324(9) 16.749(13) 23.762(3) a () 90 90 79.717(9) 82.469(13) 90 b () 90 90 88.063(10) 85.658(12) 92.146(2) c () 90 90 73.418(9) 74.148(13) 90 V (A ˚ 3 ) 3246.9(12) 3874(2) 1295.5(12) 1348.5(18) 2678.8(6) Z 88224 F(000) 1696 1888 593 593 1244 D calc (Mg m 3 ) 1.701 1.591 1.478 1.427 1.493 T (K) 293(2) 293 (2) 293(2) 293(2) 293(2) h Range () 1.85–26.30 1.87–26.46 1.78–25.01 2.26–25.01 1.50–26.39 l (mm 1 ) 1.514 1.278 0.974 0.937 0.946 Goodness-of-ﬁt 1.054 1.087 1.073 1.020 1.046 Final R indices [I >2r(I)] R 1 = 0.0413, wR 2 = 0.1036 R 1 = 0.0617, wR 2 = 0.1221 R 1 = 0.0570, wR 2 = 0.1550 R 1 = 0.0562, wR 2 = 0.1475 R 1 = 0.0374, wR 2 = 0.0852 1124 W.-J. Zhuang et al. / Polyhedron 26 (2007) 1123–1132 | [] | [] | ["[Cu(dbsf)(2,2?-bpy)(H 2 O)] 2 Æ (n-C 3 H 7 OH) Æ 0.5H 2 O", "C 25.5 H 22.5 CuN 2 O 7.75 S"] | ["(NH 4 ) 6 Mo 7 O 24 \n2H 2 O--0.4140 g, 0.335 mmol", "AgNO 3--0.1138 g, 0.67 mmol"] | [] | ["2,2?-bpy--0.016 g, 0.1 mmol", "phnz--0.0603 g, 0.335 mmol"] | ["165 \nC"] | ["5 days"] | ["H 2 O--12 mL", "n-propanol--5 mL"]
acs.inorgchem.8b00402 | UO 2 Ag(OH)(PCA) 2 (U−Ag-PCA) and (UO 2 )Ag 2 (OH)(H 2 O) 2 (PCA) 4 (4). UO 2 (NO 3 ) 2 ·6H 2 O aqueous solution (0.5 M; 200 μL, 0.1 mmol) and 1 M AgNO 3 aqueous solution (100 μL, 0.1 mmol) were added to a suspension of H-PCA (0.056 g, 0.2 mmol) in water (1 mL) in a stainless steel bomb. After it was treated with ammonium hydroxide (10 μL), the mixture was sealed, kept at 150 °C for 48 h, and cooled to room temperature. Known yellow block crystals of [UO 2 Ag(OH)(PCA) 2 ], 29 namely, as U−Ag-PCA here, accompanied by a small amount of smallsize needlelike yellow crystals of 4 were produced. The ﬁnal crystal products were ﬁltered oﬀ, rinsed with ultrapure water and ethanol, and subjected to air-drying at room temperature.X-ray Single-Crystal Structure Determination. X-ray diﬀraction data for 1−4 were all collected on an Agilent SuperNova X-ray CCD diﬀractometer with a Mo Kα X-ray source (λ = 0.710 73 Å) (for 1−3)or Cu Kα X-ray source (λ = 1.541 84 Å) (for 4) at room temperature.Standard Agilent Crysalis software was used for the determination of the unit cells and data collection control. All the crystal structures were solved by means of direct methods (SHELXS-97 38 ) and reﬁned with full-matrix least-squares on SHELXL-2014. | [] | [] | ["UO 2 Ag(OH)(PCA) 2 (U-Ag-PCA)", "(UO 2 )Ag 2 (OH)(H 2 O) 2 (PCA) 4"] | ["UO 2 (NO 3 ) 2 ·6H 2 O--0.5 M; 200 μL, 0.1 mmol", "AgNO 3--1 M; 100 μL, 0.1 mmol"] | ["ammonium hydroxide--10 μL"] | ["H-PCA--0.056 g, 0.2 mmol"] | ["150 °C"] | ["48 h"] | ["water--1 mL"]
j.molstruc.2013.11.043 | After the mixture was cooled to room temperature at a rate of 5 °C/h, purple block-shaped crystals of 1 were obtained with a yield of 25% (based on Co). Anal. Calcd. for C 58 H 56 Co 2 N 10 O 13 (Mr = 1218.99): C 57.15, H 4.63, N 11.49%. Found: C 57.01, H 4.45, N 11.67%. IR (KBr, cm 1 ): m = 3450(vs), 2918(w), 2366(w), 1629(s), 1579(w), 1465(w), 1378(w), 1213(w), 1076(m), 850(w), 789(w), 477(w).2.2.2. [Co(L)(mip)0.5H 2 O] n (2) The same synthetic method as that for 1 was used except that H 2 npht was replaced by H 2 mip (0.1 mmol, 17.8 mg). The purple block-shaped crystals of 2 (yield: 40%) were obtained. Anal. Calcd. | [] | [] | ["[Co(L)(mip)0.5H 2 O] n", "C 58 H 56 Co 2 N 10 O 13"] | [] | [] | ["H 2 mip--0.1 mmol, 17.8 mg"] | [] | [] | []
j.solidstatesciences.2009.07.016 | C 24 H 25 N 6 O 11 Nd (2): C, 40.16%; H, 3.51%; N,11.71%. Found: C, 40.08%; H, 3.55%; N, 11.69%. IR (KBr pellet, cm 1 ): 3573 (m), 3356 (m), 3140 (m), 1636 (ms), 1600 (m), 1547 (s), 1438 (s), 1417 (s), 1384 (s), 1325 (m),1092 (s), 780 (s), 734 (s), 627 (s). C 24 H 25 N 6 O 11 Sm (3): C, 39.82%; H, 3.48%; N, 11.61%. Found: C, 39.80%; H, 3.45%; N, 11.67%. IR (KBr pellet, cm 1 ): 3577 (m), 3358 (m), 3143 (m), 1635 (ms), 1602 (m), 1549 (s), 1438 (s), 1419 (s), 1385 (s), 1329 (m), 1093 (s), 780 (s), 732 (s), 627 (s). C 24 H 25 N 6 O 11 Gd (4): C, 39.45%; H, 3.45%; N, 11.50%.Found: C, 39.43%; H, 3.4 4%; N, 11.52%. IR (KBr pellet, cm 1 ): 3578 (m), 3356 (m), 3135 (m), 1634 (m), 1606 (m), 1543 (s), 1440 (s), 1423 (s), 1388 (s), 1329 (s), 1094 (s), 779 (s), 733 (s), 625 (s). | [] | [] | ["C 24 H 25 N 6 O 11 Nd (2)", "C 24 H 25 N 6 O 11 Sm (3)", "C 24 H 25 N 6 O 11 Gd (4)"] | [] | [] | [] | [] | [] | []
s0020-1693(00)00143-2 | After ﬁltration, colorless single crystals suitable for X-ray diffraction were obtained by slow diffusion of diethyl ether into the clear ﬁltrate for several days in 54% yield. Anal. Calc. for C 14 H 18 N 4 AgBF 4 : C, 38.48; H, 4.15; N,12.82. Found: C, 38.46; H, 4.36; N, 12.63. | [] | ["several days"] | ["AgBF 4 (1,4-bis(2-methylimidazol-1-yl)butane)"] | [] | [] | [] | [] | [] | ["diethyl ether--NA"]
j.jssc.2014.06.006 | 2.4. Preparation of Cd 3 (BTC) 2 (DBO)(DMF) 2 (3) A mixture of Cd(NO 3 ) 2  4H 2 O (0.1805 g, 0.6 mmol), H 3 BTC (0.0661 g, 0.3 mmol), D -Serine (0.0333 g, 0.3 mmol) and DBO (0.0347 g, 0.3 mmol) in 3 mL DMF and 2 mL H 2 O was placed in a vial. The sample was stirred for 20 min and heated at 80 1C for 3 days. After cooling to the room temperature, colorless block crystals of 4 were collected by ﬁltration and washed by DMF. | [] | [] | ["Cd 3 (BTC) 2 (DBO)(DMF) 2"] | ["Cd(NO 3 ) 2  4H 2 O--0.1805 g, 0.6 mmol"] | [] | ["H 3 BTC--0.0661 g, 0.3 mmol", "D -Serine--0.0333 g, 0.3 mmol", "DBO--0.0347 g, 0.3 mmol"] | ["80 1C"] | ["3 days"] | ["DMF--3 mL", "H 2 O--2 mL"]
j.ica.2015.12.010 | Calc. for C 24 H 21 N 5 O 5 Zn (524.83): C, 54.92; H, 4.03; N, 13.34. Found: C, 54.09; H, 4.05; N, 13.33. IR (KBr, cm 1 ): 3511(m), 3407(vw), 3297(vw), 3135(w), 2984 (vw), 2926 (vw), 2854(vw), 1674(vs), 1616(vs), 1588(vs), 1568 (vs), 1426(vs), 1358(vs), 1274(m), 1240 (s), 1105(vs), 1021(w), 951(m), 901(w), 826(w), 789(vs), 740(s), 733(s), 702(m), 651(s), 597(m). | [] | [] | ["C 24 H 21 N 5 O 5 Zn "] | [] | [] | [] | [] | [] | []
znb-2018-0210 | 2.2 Preparation of [Mn 2 (μ-O 2 PPh 2 ) 2 (η 1 O 2 PPh 2 ) 2 (η 1 -HOCH 3 ) 2 (μ-bpe) 2 ·CH 3 OH] n (1) To a solution of [Mn(CH 3 COO) 2 ·4H 2 O] (26mg, 0.10mmol) in MeOH (20mL) were added Ph 2 P(O)OK (52mg, 0.20mmol) and trans-1,4-bis(4-pyridyl)ethene (72 mg, 0.10 mmol) with stirring. The mixture was stirred at room temperature for 2h, during which time a light yellow solution with a yellow precipitate was formed. Light yellow prism crystals of 1 were obtained after allowing the filtrate to stand at room temperature for 5days. Yield: 30mg (41%). – IR (KBr disc, cm −1 ): ν(PO) 1104(s) and 1050(s), ν(Mn–O) 721(m). – Anal. for C 75 H 76 N 4 O 11 P 4 Mn 2 : calcd. C 62.42, H 5.31, N 3.88; found C 62.35, H 5.27, N 3.86%. – μ eff =5.91 μ B . | [] | ["5 days"] | ["[Mn 2 (μ-O 2 PPh 2 ) 2 (η 1 O 2 PPh 2 ) 2 (η 1 -HOCH 3 ) 2 (μ-bpe) 2 ·CH 3 OH] n", "C 75 H 76 N 4 O 11 P 4 Mn 2"] | ["[Mn(CH 3 COO) 2 ·4H 2 O]--26 mg, 0.10 mmol"] | [] | ["Ph 2 P(O)OK--52 mg, 0.20 mmol", "trans-1,4-bis(4-pyridyl)ethene--72 mg, 0.10 mmol"] | ["room temperature"] | ["2 h"] | ["MeOH--20 mL"]
b907392b | [(UO 2 ) 2 Gd(L)(C 2 O 4 )(OH)]$H 2 O (4). DOTA (28 mg, 0.069 mmol), UO 2 (NO 3 ) 2 $6H 2 O (70 mg, 0.139 mmol), Gd(NO 3 ) 3 $ 5H 2 O (30 mg, 0.069 mmol) and demineralized water (1 mL) were placed in a 10 mL tightly closed glass vessel. Light yellow crystals of complex 4 appeared within 24 h upon heating at 180  C under autogenous pressure. Similar experiments with Sm and Eu nitrates gave the corresponding complexes, which are isomorphous to 4, but the quality of the single crystals was not suitable for an acceptable structure reﬁnement. | [] | [] | ["(UO 2 ) 2 Gd(L)(C 2 O 4 )(OH)]$H 2 O"] | ["UO 2 (NO 3 ) 2 $6H 2 O--70 mg, 0.139 mmol", "Gd(NO 3 ) 3 $ 5H 2 O--30 mg, 0.069 mmol"] | [] | ["DOTA--28 mg, 0.069 mmol"] | ["180 \nC"] | ["24 h"] | ["demineralized water--1 mL"]
j.molstruc.2015.11.002 | The complex 2 was obtained by adding copper(II) chloride to a mixture of 3-methylpicolinic acid and sodium hydroxide in dichloromethane. Sodium sulphate was added to remove residual water and the resultant mixture was heated for 30 min with constant stirring. The sodium sulphate was ﬁltered, and slow evaporation of the blue solution yielded purple crystals. The crystals were dried overnight in an oven at 55  C. Yield: 48%. IR (KBr) cm 1 : 3079, 3026, 3928 (w, n (CeH); 1635 (vs, n as (COO)), 1343 (vs, n as (COO)), 1587 (m, n (CN) pyridine ring , n (CC) pyridine ring ). Elemental Analysis: Anal. Calc. for C 14 H 12 CuN 2 O 4 : C, 50.07%; H, 3.60%; N, 8.34%. Found: C, 49.84%; H, 3.70%; N, 8.23%). Lipophilicity (log P oct/water ): 0.125. | ["55 \nC"] | ["overnight"] | ["C 14 H 12 CuN 2 O 4"] | ["copper(II) chloride--not provided"] | [] | ["3-methylpicolinic acid--not provided", "sodium hydroxide--not provided"] | [] | ["30 min"] | ["dichloromethane--not provided"]
ic101294s | Preparations of Er(BTC)(H 2 O) 3 (DMF) 1.1 (4a and 4b). Both small- and large-scale crystals of 4a and 4b were synthesized by the procedures similar to those of 1a and 1b,exceptthatY(NO 3 ) 3 3 6H 2 O was replaced by Er(NO 3 ) 3 3 6H 2 O with the same molar amount. The yield of small-scale synthesis: ∼ 46%. Calcd for Er(C 9 H 3 O 6 )(H 2 O)(C 3 H 6 ON) 1.1 : C, 31.32; H, 2.48; N, 3.27.Found: C, 31.28; H, 2.54; N, 3.33. IR (cm -1 ): 1611 m, 1572 w, 1536 w, 1433 m, 1372 s, 1103 w, 939 w, 770 s, 714 m, 702 vs, 666 m, 563 s, 455 s, 434 m, 417 w.Preparations of Yb(BTC)(H 2 O) 3 (DMF) 1.1 (5a and 5b). Both small and large-scale crystals of 5a and 5b were synthesized by the procedures similar to those of 1a and 1b, except that Y(NO 3 ) 3 3 6H 2 O was replaced by Yb(NO 3 ) 3 3 6H 2 O with the same molar amount. The yield of small-scale synthesis: ∼42%. | [] | [] | ["Er(BTC)(H 2 O) 3 (DMF) 1.1", "Yb(BTC)(H 2 O) 3 (DMF) 1.1"] | ["Er(NO 3 ) 3 3 6H 2 O--same molar amount", "Yb(NO 3 ) 3 3 6H 2 O--same molar amount"] | [] | ["BTC--not specified"] | [] | [] | ["H 2 O--not specified", "DMF--not specified"]
j.poly.2009.01.023 | 2.2. Compound preparation 2.2.1. [Cu 2 (HL) 2 (bpy) 2 (H 2 O) 2 ](ClO 4 ) 2 (1) and [Cu(L 00 )(bpy)] n  2nH 2 O (2  2nH 2 O) in a mixture A colorless aqueous solution (1.5 ml) of LiOH  H 2 O (0.018 g, 0.44 mmol) was added to a colorless solution of H 2 L (0.049 g, 0.43 mmol) in MeCN (20 ml) to give a white suspension. Solid bpy (0.045 g, 0.29 mmol) was then added to afford a colorless solution. A blue solution of Cu(ClO 4 ) 2  6H 2 O (0.107 g, 0.29 mmol) in MeCN (10 ml) was ﬁnally added to obtain a blue solution. X-ray quality blue prismatic crystals and light blue long plate-like crystals in an approximate ratio of 1:1 formed by layering of the blue solution with a mixture of Et 2 O/n-hexane (40 ml, 1:1 v/v). The crystals were separated manually and dried in air. X-ray crystallography revealed that blue prisms correspond to complex 1 and light blue plates correspond to complex 2  2nH 2 O. FT-IR for 1 (KBr pellet, cm 1 ): 3442sb, 3354sb, 3190mb, 2922w, 2850w, 1676s, 1640s, 1603vs, 1598vs, 1496m, 1473s, 1447vs, 1382m, 1308m, 1249w, 1198w, 1177w, 1112vs, 1082vs, 1022vw, 877w, 820m, 764s, 728s, 655m, 624s, 490w, 478w. Anal. Calc. for C 28 H 28 N 6 O 16 Cl 2 Cu 2 (902.56): C, 37.26; H, 3.12; N, 9.31. Found: C, 36.97; H, 3.63; N, 9.16%. FT-IR for 2  2nH 2 O (KBr pellet, cm 1 ): 3385mb, 3109w, 3072w, 3032vw, 2360w, 1648w, 1591vs, 1560vs, 1542sh, 1494w, 1474w, 1448m, 1432m, 1404m, 1315m, 1286w, 1249w, 1199w, 1175w, 1160vw, 1112vw, 1055w, 1031w, 1017w, 987w, 913w, 875vw, 859w, 836w, 782m, 732w, 679vw, 650w, 596w, 448vw. Anal. Calc. for C 14 H 14 N 2 O 6 Cu (369.82): C, 45.47; H, 3.82; N, 7.57. Found: C, 45.35; H, 3.74; N, 7.64%.2.2.2. [Cu 2 (HL) 2 (bpy) 2 (H 2 O) 2 ](ClO 4 ) 2 (1) Solid LiOH  H 2 O (0.018 g, 0.43 mmol) was added to a colorless solution of H 2 L (0.049 g, 0.43 mmol) in MeOH (20 ml) to give again a colorless solution. Solid Cu(ClO 4 ) 2  6H 2 O (0.159 g, 0.43 mmol) was then added to obtain a light blue solution. A colorless solution Scheme 1. Some of the ligands discussed in the text. The ligand used in this work is the maleamate(1) ion (VII,HL  ).1086 K.N. Lazarou et al. / Polyhedron 28 (2009) 1085–1096 of bpy (0.067 g, 0.43 mmol) in MeOH (5 ml) was then added to give a ﬁnal blue solution, which was layered with a mixture of Et 2 O/nhexane (30 ml, 1:1 v/v) to afford X-ray quality blue prismatic crystals. The crystals were collected by ﬁltration under vacuum, washed with cold MeOH (2 ml) and Et 2 O (2 ml), and dried in air. Typical yields were in the 55–60% range. The identity of the blue crystals was established as 1 by unit cell determination (a = 7.421(4), b = 10.273(5), c = 11.868(6) Å, a = 83.43(2), b = 87.90(2), c = 77.59(2)°; see Table 1). The IR spectrum of the crystals was identical to that of the authentic material prepared in a mixture with 2  2nH 2 O. Anal. Calc. for C 28 H 28 N 6 O 16 Cl 2 Cu 2 (902.56): C, 37.26; H, 3.12; N, 9.31. Found: C, 36.87; H, 3.32; N, 9.28%. | [] | [] | ["[Cu 2 (HL) 2 (bpy) 2 (H 2 O) 2 ](ClO 4 ) 2", "[Cu(L 00 )(bpy)] n  2nH 2 O"] | ["LiOH  H 2 O--0.018 g, 0.44 mmol", "Cu(ClO 4 ) 2  6H 2 O--0.107 g, 0.29 mmol", "Cu(ClO 4 ) 2  6H 2 O--0.159 g, 0.43 mmol"] | [] | ["H 2 L--0.049 g, 0.43 mmol", "bpy--0.045 g, 0.29 mmol", "bpy--0.067 g, 0.43 mmol"] | [] | [] | ["MeCN--20 ml", "MeCN--10 ml", "MeOH--20 ml", "MeOH--5 ml"]
b506273j | Synthesis of 1 and 2 A mixture of CuI (0.190 g, 1.0 mmol), KI (0.166 g, 1.0 mmol), benzimidazole (0.118 g, 1.0 mmol) in 15 mL water was placed in a 25 mL Teflon-lined stainless autoclave under autogenous pressure at 140 uC for 3 d after which it was cooled slowly to room temperature. Two different types of crystals were obtained: pale-yellow needle crystals (1) with ca. 20% yield and red block crystals (2) with ca. 5% yield. Elemental analysis calcd (%) for C 7 H 6 Cu 2 N 2 I 2 (1): H 1.35, C 18.72, N 6.24%; found H 1.31, C 18.79, N 6.27%. Elemental analysis calcd (%) for C 7 H 4 CuIN 2 (2): H 1.32, C 27.43, N 9.14%; found H 1.34, C 27.39, N 9.18%. FTIR (n/cm 21 ): 1: 433w, 556m, 647w, 734s, 1247m, 1299w, 1456m, 1499m; 1621m, 2847w, 2926w, 3356s; 2: 465w, 563w, 747s, 1041m, 1213w, 1270w, 1392s, 1454m, 1634w. | [] | [] | ["C 7 H 6 Cu 2 N 2 I 2 (1)", "C 7 H 4 CuIN 2 (2)"] | ["CuI--0.190 g, 1.0 mmol", "KI--0.166 g, 1.0 mmol"] | [] | ["benzimidazole--0.118 g, 1.0 mmol"] | ["140 uC"] | ["3 d"] | ["water--15 mL"]
00958970801986809 | 2.3. Synthesis of {[Cu 3 (l-OH) 2 (l-Nip) 2 (l-H 2 O) 2 ] .2H 2 O} n (2) Cu(CH 3 COO) 2  H 2 O (0.5 mmol), 5-nitroisophthalic acid (0.5 mmol) and 1,2-di (4-pyridine)ethylene (0.5 mmol) were placed in a 30 mL Teflon-lined, stainless-steel Parr bomb together with water (18 mL). The bomb was heated at 403 K for five days and cooled slowly to room temperature to furnish blue crystals. Anal. calcd. for C 16 H 16 Cu 3 N 2 O 18 : C 26.88, H 2.26, N 3.92%; found: C 26.52, H 2.11, N 3.76%. | [] | [] | ["{[Cu 3 (l-OH) 2 (l-Nip) 2 (l-H 2 O) 2 ] .2H 2 O} n", "C 16 H 16 Cu 3 N 2 O 18"] | ["Cu(CH 3 COO) 2 ? H 2 O--0.5 mmol"] | [] | ["5-nitroisophthalic acid--0.5 mmol", "1,2-di (4-pyridine)ethylene--0.5 mmol"] | ["403 K"] | ["five days"] | ["water--18 mL"]
chem.200900010 | [Ag(L)ACHTUNGTRENNUNG(C 2 F 5 CO 2 )] 1 (5): Complex 5 was obtained in 71% yield by repeating the procedure used for 4 from L and AgCF 3 CF 2 CO 2 . Elemental analysis (%) calcd for C 14 H 8 F 5 N 2 O 3 Ag: C 36.95, H 1.77, N 6.16; found: C 36.83, H 1.59, N 6.27%. | [] | [] | ["[Ag(L)ACHTUNGTRENNUNG(C 2 F 5 CO 2)] 1 (5)", "C 14 H 8 F 5 N 2 O 3 Ag"] | [] | [] | [] | [] | [] | []
c2ce26213d | 2.2 Syntheses of complexes 1 and 2 Synthesis of (Et 4 N)[Cd 6 Br 5 (ATZ) 8 ]?H 2 O (1). 0.50 mmol Cd(NO 3 ) 2 ?4H 2 O, 0.67 mmol HATZ and 0.42 mmol Et 4 NBr with the mole ratio of 6 : 8 : 5 were placed in a 20 mL Teflon-lined stainless steel vessel with 8 mL of H 2 O. The mixture was heated to 160 uC over two hours and kept at this temperature for two days. The reaction system was cooled slowly to room temperature at a rate of 5 uCh 21 . Colorless prismatic crystals of 1 were collected, washed thoroughly with H 2 O, and dried in air at room temperature (yield: 123 mg, 78% based on Cd(NO 3 ) 2 ?4H 2 O). Elemental analysis (%): calcd. for C 16 H 38 N 41 Cd 6 Br 5 O: C 10.14, H 2.02, N 30.31; found: C 10.22, H 1.99, N 30.27. IR (KBr, cm 21 ): 3449 vs, 3405 vs, 2924 vw, 2853 vw, 1614 vs, 1545 vs, 1533 vs, 1483 vw, 1459 vw, 1436 s, 1385 vw, 1273 vw, 1170 vw, 1151 w, 1130 w, 1026 vw, 1018 vw, 1001 vw, 767 vw, 616 w, 464 w (Fig. S14, ESI 3 ). | [] | [] | ["(Et 4 N)[Cd 6 Br 5 (ATZ) 8 ]?H 2 O", "C 16 H 38 N 41 Cd 6 Br 5 O"] | ["Cd(NO 3 ) 2 ?4H 2 O--0.50 mmol"] | ["Et 4 NBr--0.42 mmol"] | ["HATZ--0.67 mmol"] | ["160 uC"] | ["two days"] | ["H 2 O--8 mL"]
acs.cgd.8b01619 | as pale yellow tabular plates by solvent counterdiﬀusion of ether into a solution of 1 in chloroform.1 H NMR (600.1 MHz, CDCl 3 , 238 K): δ 5.15 (sept, 3 J HH = 6.6 Hz, 1 J CH = 140 Hz, 2H, C2H, C2H′), 3.88 (sept, 3 J HH = 6.8 Hz, 1 J CH = 136 Hz, 2H, C5H, C5H′), 1.63 (d, 3 J HH = 6.8 Hz, 1 J CH = 128 Hz, 12H, C6H3, C6H3′, C7H3, C7H3′), 1.27 (d, 3 J HH = 6.6 Hz, 1 J CH = 128 Hz, 12H, C3H3, C3H3′, C4H3, C4H3′).13 C NMR (150.9 MHz, CDCl 3 , 238 K): δ 202.0 (C1, C1′), 62.3 (C2, C2′), 51.4 (C5, C5′), 19.8 (C6, C7, C6′,C7′), 19.5 (C3, C4, C3′, C4′). | [] | [] | ["NaN"] | [] | [] | [] | [] | [] | ["chloroform--solution", "ether--solvent counterdiﬀusion"]
ic900657w | mp: >300 °C; IR (KBr): = ν~ 3070, 1602, 1584, 1498, 1412, 1354, 1216, 1124, 1033, 867, 838, 779, 751, 557 cm -1 ; 1 H NMR (400 MHz, CD 2 Cl 2 :CD 3 CN (19:1)): δ = 8.67 (d, J = 8.2 Hz, 2H, 2-H), 8.21 (dd, J = 6.3 Hz, 1.6 Hz, 4H, a-H), 8.15 (s, 2H, 1H), 7.86 (d, J = 8.2 Hz, 2H, 3-H), 7.45 (dd, J = 6.3 Hz, 1.6 Hz, 4H, b-H), 7.25 (t, J = 7.8 Hz, 2H, 6-H), 7.08 (d, J = 7.8 Hz, 4H, 5-H), 1.92 (s, 12H, 4-H); 13 C NMR (100 MHz, CD 2 Cl 2 :CD 3 CN (19:1)): δ = 159.8, 150.7, 145.5, 143.9, 140.0, 138.4, 136.0, 129.3, 128.3, 127.8, 127.1, 126.8, 121.8, 20.0; FT-ICR MS: calcd for [Cu(Phen2)(BP)] þ : m/z 607.2, found: m/z 607.2, calcd for [Cu 2 (Phen2) 2 (BP)(PF 6 )] þ : m/z 1203.3, found: m/z 1203.3, calcd for [Cu 3 (Phen2) 3 (BP) 2 (PF 6 ) 2 ] þ : m/z 1958.4, found: m/z 1957.5; Anal. Calcd for C 38 H 32 CuF 6 N 4 P 3 C 6 H 4 Cl 2 ([Cu(Phen2)(BP)(PF 6 )] 3 1,2-dichlorobenzene): C, 58.71; H, 4.03; N, 6.22; found C, 58.38; H, 3.64; N, 6.30. Single crystals suitable for X-ray analysis were obtained by slow evaporation of acetonitrile from a 1,2-dichlorobenzene/acetonitrile (4:1) solution of Phen2, BP, and [Cu(MeCN) 4 ]PF 6 (1:1:1). For the solid state characterization, see the X-ray structural analysis.Complex 3c (Solution State Characterization). 2,9-Dimesitylphenanthroline (Phen1, 4.16 mg, 10.0 μmol) and [Cu(MeCN) 4 ]PF 6 (3.73 mg, 10.0 μmol) were dissolved in dichloromethane (0.50 mL) affording a yellowish solution. Then, 1,3,5trimethyl-2,4,6-tris(4-pyridinylethynyl)benzene 13 (TP, 2.82 mg, 6.66 μmol) was added whereupon the yellow color intensified. | [] | [] | [] | ["[Cu(MeCN) 4 ]PF 6--1:1:1"] | [] | ["2,9-Dimesitylphenanthroline (Phen1)--4.16 mg, 10.0 μmol", "1,3,5trimethyl-2,4,6-tris(4-pyridinylethynyl)benzene 13 (TP)--2.82 mg, 6.66 μmol"] | [] | [] | ["dichloromethane--0.50 mL"]
c2ce25279a | Synthesis of [Pb 3 (L) 2 (H 2 O) 2 ]$H 2 O (2). A mixture of H 3 L (0.0515 g, 0.1979 mmol), Pb(CH 3 COO) 2 $3H 2 O (0.0563 g, 0.1484 mmol), and triethylamine (0.2 mL, 1.4 mmol) in 8.0 mL distilled water was sealed into a Parr Teﬂon-lined autoclave (23 mL) and heated at 105  C for 120 h. After slow cooling to room temperature with a rate of 0.030  C min 1 , the pH value of the ﬁnal mixture was 5.68 and colorless needle-like crystals were obtained as a homogenous phase based on powder XRD patterns. Yield: 0.0300 g (51%). Anal. Calc. for C 18 H 26 N 4 O 13 P 2 Pb 3 : C 18.17, H 2.20, N 4.71%. Found: C 17.56, H 2.12, N 4.56%. IR (KBr pellet, cm 1 ): 3317m, 2951w(y C–H ), 2942w(y C–H ), 2903w, 2892, 2855w, 2845w, 2807w, 1599m, 1587m, 1563m, 1451m, 1420m, 1379m, 1352w, 1326w, 1227w, 1215w, 1115m(y P¼O ), 1106m(y P–O ), 1098m(y P–O ), 1086m(y P–O ), 1075m(y P–O ), 1039s(y P–O ), 1002m(y P–O ), 957m, 944m, 874w, 797m, 640m, 551m.Heating treatment. Solids 1-200, 1-250 and 1-300 were obtained after polycrystalline 1 was heated at 200, 250 and 300  C for two hours under an air atmosphere, respectively, and then naturally cooled to room temperature, while solid 1-350 was obtained after polycrystalline 1 was heated from room temperature to 350  C at a heating rate of 5.5  C min 1 under an air atmosphere, and then cooled immediately to room temperature.Anal. Calc. for solid 1-350 (C 18 H 20 N 4 O 10 P 2 Zn 3 ): C 30.43, H 2.84, N 7.89%. Found: C 29.47, H 3.43, N 7.78%. | [] | [] | ["[Pb 3 (L) 2 (H 2 O) 2 ]$H 2 O"] | ["Pb(CH 3 COO) 2 $3H 2 O--0.0563 g, 0.1484 mmol"] | ["triethylamine--0.2 mL, 1.4 mmol"] | ["H 3 L--0.0515 g, 0.1979 mmol"] | ["105 \n C"] | ["120 h"] | ["distilled water--8.0 mL"]
j.jorganchem.2009.03.031 | 2.2.2. Synthesis of [Ag(L1)Cl] (2) A suspension of Ag 2 O (128 mg, 0.55 mmol) in 20 mL of CH 2 Cl 2 was treated with 1,3-bis(picolyl)benzimidazolium chloride hydrate (1) (355 mg, 1.0 mmol). The mixture was stirred for 5 h with exclusion of light at room temperature. The resulted mixture was then ﬁltered through Celite, and the ﬁltrate was concentrated to about 2 mL under vacuum. A light brown solid was obtained by adding 20 mL of Et 2 O. Yield: 364 mg (82%).1 H NMR (400 MHz, CDCl 3 ): d 8.59 (d, J = 4.8 Hz, pyridine, 2H), 7.67 (m, pyridine, 2H), 7.53 (m, benzimidazolylidene, 2H), 7.33 (m, benzimidazolylidene, 2H), 7.28 (d, J = 8.0 Hz, pyridine, 2H), 7.24 (m, pyridine, 2H), 5.75 (s, CH 2 , 4H).13 C NMR (100 MHz, DMSO-d 6 ): d 190.9 (Ag–C), 155.7, 149.9, 137.7, 134.1, 124.4, 123.6, 122.5, 112.7, 53.8. Anal.Calc. for C 19 H 16 N 4 ClAg: C, 51.43; H, 3.63; N, 12.63. Found: C, 51.49; H, 3.83; N, 12.75%.2.2.3. Synthesis of [Au(L1)Cl] (3) Au(Et 2 S)Cl (70 mg, 0.22 mmol) was added to the colorless solution of 2 (88 mg, 0.2 mmol) in 20 mL of CH 2 Cl 2 . The mixture was protected from light and stirred at room temperature overnight.The resulted mixture was ﬁltered through Celite to remove AgCl, and the ﬁltrate was reduced to about 2 mL. After addition of 20 mL of Et 2 O, a white precipitate was obtained. Yield: 72 mg (68%). | [] | [] | ["[Ag(L1)Cl]", "[Au(L1)Cl]"] | ["Ag 2 O--128 mg, 0.55 mmol", "Au(Et 2 S)Cl--70 mg, 0.22 mmol"] | [] | ["1,3-bis(picolyl)benzimidazolium chloride hydrate (1)--355 mg, 1.0 mmol"] | ["room temperature"] | ["5 h", "overnight"] | ["CH 2 Cl 2--20 mL", "Et 2 O--20 mL"]
cl.2011.886 | 9 Compounds 1 and 2 were simultaneously synthesized under solvothermal conditions: a mixture of MnCl 2 ¢4H 2 O (0.198 g, 1.00 mmol), H 2 ndc (0.218 g, 1.00 mmol), and DMF (10 mL) was stirred for 2 h, sealed inaTeﬂon-lined stainless steel autoclave (25 mL), kept at 150 °C for 3 days, and allowed to cool to room temperature. Colorless needle crystalsof 1 and cubic crystalsof 2 were obtained after the reaction mixture was ﬁltered, washed with EtOH, and dried inair at ambient temperature. The crystals were separated by manual picking. Approximate yields: ca. 40%for 1 and 10%for 2 based on Mn. Anal.Calcd for 1 C 15 H 13 MnNO 5 :C, 52.65; H, 3.83; N, 4.09%. Found: C, 52.27; H, 3.92; N, 3.98%. | [] | [] | [] | ["MnCl 2 ¢4H 2 O--0.198 g, 1.00 mmol"] | [] | [" H 2 ndc --0.218 g, 1.00 mmol"] | ["150 \nC", "room temperature"] | ["2 h"] | ["DMF--10 mL"]
cg0608965 | (c) [Cu 3 (H 2 O) 4 (benzoate) 6 (4,4′-bipy) 4.5 ]‚(4,4′-bipy)‚(H 2 O) 5 (4). Complex 4 was synthesized in the similar way as that described for 1, except that the pH value of the reaction was adjusted to 7.5 with ammonia solution (∼12%). The blue block crystals of 4 (weight 2.0 mg) were obtained in 0.61% yield (based on benzoate ligand). The final pH value for the reaction is about 7.5.(d) [Cu 3 (OH) 2 (H 2 O) 2 (benzoate) 4 (4,4′-bipy) 2 ] (5). Complex 5 was synthesized in the similar way as that described for 1, except that the pH value of the reaction was adjusted to 8.0 with ammonia solution (∼12%). The blue column crystals of 5 (weight 9.9 mg) were obtained in 3.75% yield (based on benzoate ligand). The final pH value for the reaction is about 7.9. Anal. Calcd (Found) for C 48 H 42 Cu 3 N 4 O 12 (%): C, 54.52 (54.91); H, 4.00 (3.91); N, 5.30 (5.29). (KBr, cm -1 ): 3311m, 3052m, 3015w, 1669w, 1600s, 1563s, 1497w, 1419m, 1386s, 1225m, 1065w, 1026w, 937w, 840w, 810m, 718s, 769m, 644m, 571w, 492m, 419w. | [] | [] | ["[Cu 3 (H 2 O) 4 (benzoate) 6 (4,4′-bipy) 4.5 ]‚(4,4′-bipy)‚(H 2 O) 5", "[Cu 3 (OH) 2 (H 2 O) 2 (benzoate) 4 (4,4′-bipy) 2 ]"] | ["NaN--NaN"] | [] | ["benzoate--NaN", "4,4′-bipy--NaN"] | [] | [] | ["NaN--NaN"]
s1600536805017125 | (5 ml) containing 0.025 M 4,4 0 -bipyridine. The bottom layer was an aqueous solution (5 ml; pH = 6, adjusted by l M NaOH) containing 0.025 M Cu(CH 3 COO) 2 H 2 O and 0.025 M potassium hydrogen 4-sulfobenzoate. The middle layer was a CH 3 OH–H 2 O(5ml,v/v, 3:2) mixed solvent system. After standing for three weeks, blue blockshaped crystals of (I) were obtained and collected by suction ﬁltration. | [] | ["three weeks"] | [] | ["Cu(CH 3 COO) 2 H 2 O--0.025 M"] | [] | ["4,4 0 -bipyridine--0.025 M", "potassium hydrogen 4-sulfobenzoate--0.025 M"] | [] | [] | ["CH 3 OH–H 2 O--5ml, v/v, 3:2"]
zaac.201300150 | [10a] Analysis for compound 8: TGA (10 K·min –1 ): 290 °C (decomp.); DSC (10 K·min –1 ): 305 °C (exoth.) Dilithium 5,5’-bistetrazolate dihydrate (1h): Lithium hydroxide monohydrate (301 mg, 7.18 mmol) and 5,5’-bistetrazole (496 mg, 3.59 mmol) were suspended in water (5 mL) and the mixture heated to reflux. The clear hot solution was filtered and the solvents evaporated to dryness. The raw product (654 mg, 3.52 mmol, 98%) was recrystallised from a minimum amount of water yielding 48 % (319 mg) of 1h and crystals suitable for XRD.C 2 H 4 Li 2 N 8 O 2 (185.99 g·mol –1 ) C 12.80 (calcd. 12.92), H 2.05 (2.17), N 59.80 (60.25)%; 13 C NMR (75.5 MHz, [D 6 ]DMSO): δ = 155.4 (s, CN 4 ) ppm; 13 C NMR (75.5 MHz, D 2 O): δ = 154.5 (s, CN 4 ) ppm. IR (1034 (m), 1066 (w), 1169 (w), 1212 (m), 1317 (w), 1345 (m), 2600–3400 (m, br) cm –1 ; TGA (10 K·min –1 ): 165 (dehydr.), 478 (decomp.) °C; DSC (10 K·min –1 ): 182 (endoth.), 479 (exoth.) °C. | [] | [] | ["C 2 H 4 Li 2 N 8 O 2"] | ["Lithium hydroxide monohydrate--301 mg, 7.18 mmol"] | [] | ["5,5’-bistetrazole--496 mg, 3.59 mmol"] | [] | ["reflux"] | ["water--5 mL"]
j.ica.2004.10.034 | 2.4. Preparation of [ZnCl 2 (L1)] (3) A solution of ZnCl 2 (6.8 mg, 0.05 mmol) in CH 3 CN (5 ml) was layered onto a solution of L2 (11.2 mg, 0.05 mmol) in CH 2 Cl 2 (5 ml). The solutions were left for around one week at room temperature and colorless crystals wer e obtained. Yield, 78%. Anal. Calc. for C 12 H 8 Cl 2 N 4 OZn (360.49): C, 39.95; H, 2.22; N, 15.53.Found: C, 40.01; H, 2.20; N, 15.45%. IR (KBr, cm 1 ): 3140(w), 3090(w), 1627(vs), 1572(s), 1540(s), 1490(s), 1440(s), 1339(m), 1285(m), 1240(w), 1223(s), 1125(w), 1065(m), 1024(s), 970(w), 846(s ), 730(m), 705(m).2.5. Preparation of [HgI 2 (L1)] Æ CH 3 CN (4) A solution of HgI 2 (22.8 mg, 0.05 mmol) in CH 3 CN (8 ml) was layered onto a solution of L2 (11.2 mg, 0.05 mmol) in CH 2 Cl 2 (8 ml). The solutions were left for around two weeks at room temperature and colorless crystals were obtained. Yield, 85%. Anal. Calc. for C 14 H 11 HgI 2 N 5 O (719.67): C, 23.34; H, 1.53; N, 9.72. | [] | [] | ["[ZnCl 2 (L1)]", "[HgI 2 (L1)] Æ CH 3 CN"] | ["ZnCl 2--6.8 mg, 0.05 mmol", "HgI 2--22.8 mg, 0.05 mmol"] | [] | ["L2--11.2 mg, 0.05 mmol", "L2--11.2 mg, 0.05 mmol"] | [] | ["around one week", "around two weeks"] | ["CH 3 CN--5 ml", "CH 2 Cl 2--5 ml", "CH 3 CN--8 ml", "CH 2 Cl 2--8 ml"]
asia.201500641 | Synthesis of microcrystalline [Hf 6 O 4 (OH) 4 (CPEB) 6 ]powder,VNU2-P:HfCl 4 (10.9 mg, 0.0340 mmol) and H 2 CPEB (12.4 mg, 0.0340 mmol) were dissolved in asolvent mixture of DMF (3.80 mL), acetic acid (0.10 mL), and water (0.10 mL) in a10mL capped vial. The solution was subsequently heated at 120 8Cfor 3days in an isothermal oven to yield light yellow microcrystalline powder.After cooling the vial to room temperature, the light yellow solid product, VNU-2-P,was separated from the mother liquor via centrifugation (59 %yield based on the H 2 CPEB linker).The as-synthesized sample of VNU-2-P was washed with 10 mL of DMF three times per day over the course of three days. Following this, VNU-2-P was immersed in 10 mL chloroform, which was replaced three times per day for atotal of three days. After the solvent-exchange process was completed, VNU-2-P was activated under reduced pressure at 1208Cfor 24 h. Elemental anal. calcd for Hf 6 C 144 H 76 O 32 = [Hf 6 O 4 (OH) 4 (C 24 H 12 O 4 ) 6 ]: C, 51.09;H,2.27 %; found:C, 52.08;H,2.67;N,0.30 %. Calcd. for Hf 6 C 145.5 H 79.5 N 0.5 O 32.5 = [Hf 6 O 4 (OH) 4 (C 24 H 12 O 4 ) 6 ]·0.5DMF:C,51.01;H,2.34;N,0.29 %. FT-IR (KBr,4000–400 cm ¢1 ): n ˜ = 1656 (m), 1604 (m), 1544 (m), 1496 (m), 1409 (s), 1391 (s), 1253 (w), 1163 (w), 1099 (w), 1065 (w), 920 (w) 773 (w), 720 (w), 667 (m) 548 cm ¢1 (w). | ["1208C"] | ["24 h"] | ["[Hf 6 O 4 (OH) 4 (CPEB) 6 ]", "Hf 6 C 144 H 76 O 32"] | ["HfCl 4--10.9 mg, 0.0340 mmol"] | [] | ["H 2 CPEB--12.4 mg, 0.0340 mmol"] | ["120 8C"] | ["3days"] | ["DMF--3.80 mL", "acetic acid--0.10 mL", "water--0.10 mL"]
ic300629v | ESI-MS, m/z:[M+H + ] = 283, [M + Na + ] = 305.Synthesis of {[Cu(μ -Br)(Br)(μ-L)] 2 } n ·2nH 2 O (1). CuBr 2 (0.223 g, 1 mmol) was taken in 20 mL of methanol. Then, 20 mL of an acetonitrile solution of L (0.282 g, 1 mmol) was added dropwise for 1 h with constant stirring. The reaction mixture was ﬁltered and ﬁltrate left for slow evaporation. Rhombohedral shaped reddish brown single crystals suitable for X-ray di ﬀraction analysis were obtained after one week. Yield: 0.367 g (70%). Anal. Calcd (%) for C 13 H 12 Br 2 CuN 6 O 3 (M = 523.65 g mol −1 ): C, 29.82; H, 2.31; N, 16.05%. Found: C, 29.4; H, 2.2; N, 16.0%. FT-IR bands (KBr, cm −1 ): 3087(m), 3031(m), 2996(s), 2938(s), 1608(w), 1593(m), 1491(m), 1455(s), 1437(w), 1393(m), 1378(m), 1361(w), 1336(w), 1292(s), 1263(m), 1204(s), 1166(s), 1111(w), 1004(m), 981(m), 951(w), 859(w), 750(s), 660(w), 633(w), 601(w), 531(w), 491(w), 432(w) (details labeled S1 and Table S1, Supporting Information). UV−vis bands (CH 3 CN, nm): 223, 300, 304, 338, 374, 379, 428. | [] | [] | ["{[Cu(μ -Br)(Br)(μ-L)] 2 } n ·2nH 2 O", "C 13 H 12 Br 2 CuN 6 O 3"] | ["CuBr 2--0.223 g, 1 mmol"] | [] | ["L--0.282 g, 1 mmol"] | [] | ["one week"] | ["methanol--20 mL", "acetonitrile solution--20 mL"]
d0ce01620a | Synthesis of poly-[Zr 6 ĲHL1) 2 ĲO) 8 ĲCH 3 COO) 2 ĲOH 2 ) 6 ] (13).(H 6 L1)Cl 2 ·5H 2 O (0.010 g, 12.3 μmol) was combined with 4 equivalents of ZrCl 4 (0.011 g, 49.2 μmol) and 20 equivalents of NaĲCH 3 COO) (0.020 g, 246 μmol) in a vial (5 mL) containing DMF (3 mL) and glacial acetic acid (0.2 mL). The vial was then capped and placed in a dry bath heater at 110 °C for 72 h. A homogeneous product of colourless rod crystals was formed after the vial was left to cool down gradually to room temperature (ca. 20 min). Yield 11.2 mg (44% based on (H 6 L1)Cl 2 ·5H 2 O). Purity was confirmed by powder X-ray diffraction (see ESI†). FTIR (ν/cm −1 ): 706 (m), 770 (m), 800 (w), 950 (w), 1018 (w), 1097 (w), 1137 (w), 1175 (w), 1251 (w), 1411 (s), 1542 (m), 1598 (m), 1648 (m), 2931 (w), 3294–3360 (broad). Found: C, 42.41; H, 4.58; N, 2.68%; calculated for [Zr 6 ĲC 38 H 35 N 2 O 8 )ĲC 38 H 34 N 2 O 8 )ĲO) 8 ĲC 2 H 3 O 2 )ĲOH 2 ) 7 ]·0.5C 3 H 7 NO·4H 2 O: C, 42.19; H, 4.34; N, 2.78%; TGA: 30–239 °C, mass loss = 18% (calc. 12% for 16H 2 O, 6% for 1.9 DMF). The sample started to decompose at 372 °C. The TGA, elemental analysis and SQUEEZE analysis all suggested significant solvation of the pores. SQUEEZE suggested 23H 2 O or 5.8 DMF per formula unit. The elemental analysis sample was dried in a desiccator prior to sending for analysis, consistent with its lower solvation level. | [] | [] | ["poly-[Zr 6 ĲHL1) 2 ĲO) 8 ĲCH 3 COO) 2 ĲOH 2 ) 6 ] (13)"] | ["(H 6 L1)Cl 2 ·5H 2 O--0.010 g, 12.3 μmol", "ZrCl 4--0.011 g, 49.2 μmol"] | [] | ["NaĲCH 3 COO)--0.020 g, 246 μmol"] | ["110 \nC"] | ["72 h"] | ["DMF--3 mL", "glacial acetic acid--0.2 mL"]
jacs.9b08862 | Pym H 5 ), 7.96 (d, 1.7 Hz, 2H, Pz H 3 ), 8.59 (m, 2H, Pz H 5 ).13 C NMR ({CD 3 } 2 SO) δ 87.1 (1C, Pym C 5 ), 109.4 (2C, Pz C 4 ), 127.9 (2C, Pz C 3 ), 144.1 (2C, Pz C 5 ), 159.9 (2C, Pym C 4/6 ), 164.7 (1C, Pym C 2 ). | [] | [] | [] | [] | [] | [] | [] | [] | []
b205902a | 30 mL of hexane was added to the mother liquor, and the precipitate was ﬁltered oﬀ, overall yield 3.43 g (73%). Anal. for C 46 H 58 ClGeLiN 6 O 2 (841.99). Calcd. (found): C, 65.56 (incomplete combustion); H, 6.95 (6.94); N, 10.21 (9.98). | [] | [] | ["C 46 H 58 ClGeLiN 6 O 2"] | [] | [] | [] | [] | [] | ["hexane--30 mL"]
s10870-008-9374-2 | Anal. Calcd for C 14 H 16 CdN 10 O 6 : C, 31.56; H, 3.03; N, 26.29; Found (%): C, 31.31; H, 3.23; N, 26.10; IR (KBr, cm -1 ): t = 3119 s, 3037 m, 2576 w, 2427 w, 1613 w, 1511 s, 1419 s, 1239 s, 1142 m, 1101 s, 1040 s, 937 s, 860 s, 830 m, 768 s, 722 s, 666 s, 625 m. | [] | [] | ["C 14 H 16 CdN 10 O 6"] | [] | [] | [] | [] | [] | []
asia.201600434 | Calcd (%) for C 10 H 14 N 20 O 6 Zn 3 :C,16.98;H,2.00;N,39.63. Found:C, 16.81;H,2.10;N,39.52. IR (KBr): n ˜ = 3337 (w), 3169 (w), 1559 (m), 1272 (m), 1245 (m), 1131 (s), 992 (vs), 695 (s), 665 (vs) cm ¢1 . | [] | [] | ["C 10 H 14 N 20 O 6 Zn 3"] | [] | [] | [] | [] | [] | []
c4ce02282c | Synthesis ĳCu 4 I 4 ĲL1) 2 ](1). A CH 3 CN solution (2 mL) of ligand L1 (0.1 mmol, 20 mg) was layered onto a CH 3 CN solution (5 mL) of CuI (0.2 mmol, 38 mg) in a test tube. Slow diffusion of the resulting solution afforded yellow crystals of 1 within one week. Yield: 45 mg, 77%. Anal. calcd. for C 22 H 28 Cu 4 I 4 N 8 (1166.32): C, 22.66; H, 2.42; N, 9.61%. Found: C, 22.83; H, 2.32; N, 9.66%. Main IR bands (cm −1 ): 3120m, 2961m, 2928m, 2870m, 1599m, 1539m, 1475m, 1459m, 1442m, 1419m, 1308m, 1235m, 1153m, 1054m, 802m, 763s, 667m, 640m and 415m.ĳCu 4 I 4 ĲL2)] n (2). A CH 3 CN solution (1 mL) of ligand L2 (0.025 mmol, 9 mg) was layered onto a CH 3 CN solution (3 mL) of CuI (0.1 mmol, 19 mg) in a test tube. Slow diffusion of the resulting solution afforded yellow crystals of 2 within two weeks. Yield: 24 mg, 85%. Anal. calcd. for C 19 H 20 Cu 4 I 4 N 8 (1122.19): C, 20.34; H, 1.80; N, 9.99%. Found: C, 20.67; H, 1.79; N, 9.99%. Main IR bands (cm −1 ): 3120m, 3080m, 2990m, 2914m, 2854m, 1625m, 1595m, 1552m, 1468m, 1443m, 1421m, 1306m, 1258m, 1243m, 1214m, 1149m, 1104m, 1080m, 1050m, 1011m, 808m, 777m, 759m, 676m and 414m. | [] | [] | ["Cu 4 I 4 L1", "Cu 4 I 4 L2"] | ["CuI--0.2 mmol, 38 mg", "CuI--0.1 mmol, 19 mg"] | [] | ["L1--0.1 mmol, 20 mg", "L2--0.025 mmol, 9 mg"] | [] | ["one week", "two weeks"] | ["CH 3 CN--2 mL", "CH 3 CN--5 mL", "CH 3 CN--1 mL", "CH 3 CN--3 mL"]
bcsj.20170176 | measured on a Phenom ProX ﬁeld emission scanning electron microscope. GC analyses were performed using a GC 7900 equipped with a ﬂame ionization detector (FID) and a TM-1 column (length = 30 m, inner diameter =0.25 mm, and ﬁlm thickness = 0.5 μm). UV analysis is performed in UV762-vis spectrophotometer. 2.2 Synthesis of 1[Zn(NIA)(EDA)] ∝ A homogeneous mixture of Zn(NO 3 ) 2 ·6H 2 O (0.15 mmol, 446 mg), NIA (0.15 mmol, 316 mg), NaOH (0.3 mmol, 12 mg) and deionized water (DI water, 10 mL) was obtained after ultrasound, which was subsequently added to a solution of EDA (0.075 mmol, 9 mg) in methanol (10 mL), and the mixture was transferred and sealed in 25-mL Teflon-lined autoclave, followed by heating to 100 ºC for 24 hours. The autoclave was then cooled naturally to room temperature. The yellow crystals were gathered after filtration and washed with water or methanol (Fig. S1). Single-crystal X-Ray diffraction (XRD) analysis was performed. Elemental analysis results were as follows: calcd for 1Zn: C 10 H 11 N 3 O 6 Zn: C, 35.88; H, 3.10; N, 12.39%; found: C, 35.89; H, 3.31; N, 12.56%. Microcrystalline samples were prepared under different condition but same concentration with single-crystal synthesis. Briefly, an aqueous solution of NIA and Zn(NO 3 ) 2 ·6H 2 O and NaOH was added into the solution of EDA in methanol under reflux condition for 2 hours. One of OP-10 (100 mg), Tween 80 (100 mg) and PVP (100 mg) was added during the synthesis of different morphologies of microcrystal each. 2.3 Knoevenagel condensation reaction measurement In common, malononitrile (1.2 mmol, 79.2 mg), benzaldehyde (1.08 mmol, 114 mg ) and n-dodecane as internal standard were dissolved in 5 mL solvent to get a clear solution. The as-synthesized catalysts were poured into the solution under stirred condition. The course of the reaction was monitored by GC analysis, and the samples were taken at same time interval. 2.4 Organic dyes degradation determination An aqueous solution of organic dyes was prepared by dissolving 0.025 g organic dye in 250 mL DI water. In each process, 15 mL organic dye solution was mixed with 110 mL DI water, then, 10 mg catalyst (synthesized in different conditions) was added into the solution under stirred condition in room temperature. The progress of the reaction was monitored by UV analysis of samples taken after every 20 minutes. The remaining percentage (C/C 0 ) was related to time t, which could be calculated with the following equation: (1) Where R 0 and R were the concentrations of dye solution at initial and time t. All of the experiments were carried out in repeat. 3. Results and Discussion 3.1Characterization for 1Zn Here, 1Zn was penta-coordinate. Moreover, 1Zn crystallized in a monoclinic system, with the C2/c space group (a = 16.86(2) Å, b = 11.103(16) Å, c = 13.316(19) Å, and β = 99.623(15)°. One Zn ion was linked to two oxygen atoms from one NIA ligand and one oxygen atom from another NIA ligand, and clamped two nitrogen atoms from a EDA ligand, which to get a chains structure（Fig 1). In the topological structure, the ratio of Zn ions to NIA and EDA was 1:1:1. The coordination of the carboxylic group in the NIA ligand to the Zn ion was also confirmed by infrared (IR) spectroscopy (Fig. S2). However, with equal concentrations of EDA and NIA in the solution, corresponding to 10 µL of EDA in one autoclave, 1Zn was not obtained because the solution of EDA in methanol was alkaline. the content of EDA raised to 10 µL, it was hard for the Zn ion to coordinate. Tables S1–S3 summarize the crystallographic data for 1Zn. The X-ray diffraction (XRD) patterns of the single crystals and microcrystals were similar to that simulated from single-crystal data, demonstrating that the single-crystals were pure (Figs. S3 and S4). Almost no pores were observed in the 1Zn structure. From the TGA curve, 1Zn was stable at temperatures less than 348 °C (Fig. S5). Figure 1. Coordination structure of 1Zn. (a) Coordination environment of Zn(II) ions, (b) perspective view showing the 1D chain structure of 1Zn, (c) view of the structure of the 1Zn chains along the a-axis 3.2 Morphology control for 1Zn Figure 2. Scheme for the modulation of the morphology and SEM images of the microcrystals under different conditions: (a) 140 °C, (b) 120 °C, (c) 100 °C, (d) OP-10, 100 °C, (e) Tween 80, 100 °C, and (f) PVP, 100 °C Different conditions naturally affected the microcrystalline morphology (Fig 2). The microcrystals synthesized under different temperatures without surfactants exhibited a flower-like shape, assembled with sheets. %100*/) (/ 000 RRRCC −= | [] | [] | ["1[Zn(NIA)(EDA)] ∝", "1Zn"] | ["Zn(NO 3 ) 2 ·6H 2 O--0.15 mmol, 446 mg"] | [] | ["NIA--0.15 mmol, 316 mg", "NaOH--0.3 mmol, 12 mg", "EDA--0.075 mmol, 9 mg"] | ["100 ºC"] | ["24 hours"] | ["DI water--10 mL", "methanol--10 mL"]
zaac.201300493 | 2.2.4. Synthesis of [Cd(im) 2 (L3) 2 ] 2 ·4H 2 O(4) Compound 4 was prepared in the manner described above for 1 by using Cd(CH 3 COO) 2 ·2H 2 O (27.0 mg, 0.1 mmol), imidazole (13.6 mg, 0.2 mmol), and 1,3-benzodioxole-5-carboxylic acid (HL3) (33.2 mg, 0.2 mmol). Colorless crystals were isolated. Yield: 48 mg, 78.07% (based on imidazole). Elemental analysis performed on crystals exposed to the atmosphere: C 44 H 44 Cd 2 N 8 O 20 (1229.67): calcd. C 42.94; H 3.58; N 9.11%; found: C 42.87; H 3.52; N 9.02%. IR (KBr): ν ˜ = 3596 w (OH), 3359 w, 3272 w, 3056 m, 2932 m, 2868 m, 1622 s (ν as (COO)), 1594 m, 1538 m, 1488 m, 1440 s ν s (COO), 1408 m, 1366 s, 1310 m, 1268 m, 1194 m, 1142 m, 1094 m, 1046 m, 986 m, 947 m, 893 m, 847 m, 803 m, 758 m, 698 m, 654 m, 606 m cm –1 . | [] | [] | ["[Cd(im) 2 (L3) 2 ] 2 \b4H 2 O", "C 44 H 44 Cd 2 N 8 O 20"] | ["Cd(CH 3 COO) 2 \b2H 2 O--27.0 mg, 0.1 mmol"] | [] | ["imidazole--13.6 mg, 0.2 mmol", "1,3-benzodioxole-5-carboxylic acid (HL3)--33.2 mg, 0.2 mmol"] | [] | [] | []
c2dt31717f | General synthesis procedure Diethyl-5-azidoisophthalate (M1) was synthesized according to the literature procedure 17 and used immediately without further puriﬁcation. Diethyl-5-ethynylisophthalate (M2) was synthesized according to the literature procedures.13b,18 Caution: Azides are known to be highly explosive. Though no problems were encountered during this experiment, great caution should be paid.Tetraethyl-5,5′-(1H-1,2,3-triazole-1,4-diyl)diisophthalate (M3).To a solution of M1 (2.630 g, 10.0 mmol) and M2 (2.586 g, 10.5 mmol) in tert-BuOH–H 2 O (1 : 1, 100 mL) were added sodium ascorbate (180 mg, 0.91 mmol) and CuSO 4 ·5H 2 O (60 mg, 0.24 mmol). The mixture was stirred at ambient temperature overnight and then a precipitate was fo rmed. The precipitate was ﬁltered off and dissolved in ethyl acetate, washed with aqueous NH 3 (5%) and brine for several times, and dried over MgSO 4 . Evaporation and recrystallization from ethyl acetate gave the product as a yellow solid (1.791 g, 3.51 mmol, 35% yield).1 H NMR (300 MHz, CDCl 3 ): δ = 8.76 (s, 3H), 8.68 (s, 3H), 8.52 (s, 1H), 4.58–4.32 (m, 8H), 1.58–1.31 (m, 12H).13 C NMR (75 MHz, CDCl 3 ): δ = 165.4, 164.4, 147.2, 137.1, 132.8, 131.7, 130.7, 130.6, 130.4, 124.8, 118.3, 62.0, 61.6, 14.3, 14.2. | [] | [] | ["Tetraethyl-5,5′-(1H-1,2,3-triazole-1,4-diyl)diisophthalate (M3)"] | [] | ["sodium ascorbate--180 mg, 0.91 mmol", "CuSO 4 ·5H 2 O--60 mg, 0.24 mmol"] | ["Diethyl-5-azidoisophthalate (M1)--2.630 g, 10.0 mmol", "Diethyl-5-ethynylisophthalate (M2)--2.586 g, 10.5 mmol"] | ["ambient temperature"] | ["overnight"] | ["tert-BuOH-H 2 O--1 : 1, 100 mL", "ethyl acetate--not specified", "aqueous NH 3 (5%)--not specified", "brine--not specified", "MgSO 4--not specified"]
a909544f | Yield: (0.80 g, 70%). (Found: C, 19.5; H, 4.2; Cu, 12.5. Calc. for C 24 H 60 Cu 3 O 48 Y 2 : C, 19.4; H, 4.1; Cu, 12.8%). Single crystals of 1 suitable for crystallographic work separated out from the ﬁltered solution after standing for three weeks. IR (KBr, cm ⫺1 ): 3430vs, br, 1599vs, 1478s, 1441vs, 1370m, 1318vs, 1248w, 1132s, 1063s, 1009w, 972m, 945m, 625s, br, 386m.[{Cu 3 Gd 2 (oda) 6 (H 2 O) 6 }ⴢ12H 2 O] n 2. To a solution of 2,2⬘oxydiacetic acid (1.0 g, 7.5 mmol) in water (350 mL) was added Gd 2 O 3 (0.35 g, 1 mmol) and CuO (0.25 g, 3.1 mmol). The reaction mixture was heated under reﬂux for 8 h under continuous stirring. A blue solution was formed which was concentrated to ca. 150 mL on a rotary evaporator and passed through a glass ﬁlter. After standing in a stoppered ﬂask for two weeks wellshaped blue single crystals of compound 2 separated out. The crystals were ﬁltered, washed with cold water, and dried in air. | [] | ["two weeks"] | ["{Cu 3 Gd 2 (oda) 6 (H 2 O) 6 }ⴢ12H 2 O", "C 24 H 60 Cu 3 O 48 Y 2"] | ["Gd 2 O 3--0.35 g, 1 mmol", "CuO--0.25 g, 3.1 mmol"] | [] | ["2,2⬘oxydiacetic acid--1.0 g, 7.5 mmol"] | [] | ["8 h"] | ["water--350 mL"]
c0dt00856g | After mixing the compound and further loading under the same conditions with additional 1,1¢-dialdehydeferrocene the PXRD data showed only one existing phase. Yield: 79 mg. EA: Anal.Calc.: C 47.4, H 3.0, Al 8.2 and Fe 8.5%. Found: C 47.6, H 3.1, Al 8.4 and Fe 8.3%.1,1¢-Diethylferrocene 0.33 @MIL-53(Al) (6):asampleof50mg of MIL-53(Al) was placed together with 100 mg of 1,1¢dialdehydeferrocene in a Schlenk tube in separate small glass vessels. After reducing the pressure to 10 -3 mbar and sealing (static vacuum) the reaction tube was left at room temperature for 24 h. | [] | [] | [] | [] | [] | ["1,1¢-dialdehydeferrocene--100 mg", "1,1¢-Diethylferrocene--0.33 @MIL-53(Al)"] | [] | ["24 h"] | []
s2053229618009312 | 2.1.2. Synthesis of (II). A mixture containing Cd(NO 3 ) 2 4H 2 O (308 mg, 1.0 mmol), 5-HO-H 2 ip (182 mg, 1.0 mmol), 2-NH 2 -3,4-bpe (197 mg, 1.0 mmol) and H 2 O (25 ml) was loaded into a 50 ml Teﬂon-lined autoclave. The autoclave was sealed and heated under autogenous pressure at 428 K for 3 d and then cooled to ambient temperature at a rate of 5 K h 1 . | [] | [] | ["II", "NaN"] | ["Cd(NO 3 ) 2 ?4H 2 O--308 mg, 1.0 mmol"] | [] | ["5-HO-H 2 ip--182 mg, 1.0 mmol", "2-NH 2 -3,4-bpe--197 mg, 1.0 mmol"] | ["428 K"] | ["3 d"] | ["H 2 O--25 ml"]
ic0492587 | {Ru( t Bubpy)(CN) 4 [Cu(dien)] 2 }(ClO 4 ) 2 ‚3H 2 O (1). A mixture of K 2 [Ru( t Bubpy)(CN) 4 ] (0.276 g, 0.5 mmol) and [Cu(dien)(ClO 4 )](ClO 4 ) (0.366 g, 1 mmol) was stirred in 10 mL of a water/methanol mixture (1:1 v/v) at room temperature for 30 min and was allowed to stand overnight. Green crystalline products were obtained by slow evaporation of solvent. Yield: 0.427 g (85%). IR (KBr): 2055 cm -1 , ν C≡N . ES-MS (CH 3 OH, +ve mode): m/z 907, [M - ClO 4 ] + .Anal. Calcd for C 30 Cl 2 Cu 2 H 50 N 12 O 11 Ru: C, 33.97; H, 5.28; N, 15.85. Found: C, 33.71; H, 5.17; N, 15.98. | [] | [] | ["{Ru( t Bubpy)(CN) 4 [Cu(dien)] 2 }(ClO 4 ) 2 ‚3H 2 O", "C 30 Cl 2 Cu 2 H 50 N 12 O 11 Ru"] | ["K 2 [Ru( t Bubpy)(CN) 4 ]--0.276 g, 0.5 mmol", "[Cu(dien)(ClO 4 )](ClO 4 )--0.366 g, 1 mmol"] | [] | [] | ["room temperature"] | ["30 min", "overnight"] | ["water--10 mL", "methanol--10 mL"]
j.inoche.2005.01.030 | Anal. Found: C, 35.07; H, 6.60; N, 15.20%; Calc. for C 16 H 38 N 6 Cl 2 O 6 Cu: C, 35.26;H,7.03;N, 15.42%. IR (KBr, cm 1 ):3408 (m), 3227 (s), 2924 (m), 2867 (m), 1713 (s), 1476 (w), 1393 (s),1328 (w),1217 (s),1022 (s), 950 (m), 774 (m), 637(m). The purple crystals of [CuL(H 2 O) 2 ] Æ 6H 2 O(1 Æ 6H 2 O) were obtained by slow evaporating a aqueous solution of [CuH 2 L] Cl 2 Æ 2H 2 O, NaOH and NaClO 4 . Anal. Found: C, 38.92; H, 7.48; N, 17.13%. Calcd. for C 16 H 38 N 6 O 7 Cu (1 Æ H 2 O): C, 39.22; H, 7.76; N, 17.16%. IR (KBr, cm 1 ): 3290 (m), 3230 (m), 2932 (m), 1798 (w), 1585 (s), 1401 (s), 1340 (w), 1288 (w), 1058 (m), 651 (m). The purple crystals of [CuH 2 L](ClO 4 ) 2 (2) were obtained by slow evaporating a aqueous solution of [CuH 2 L]Cl 2 Æ 2H 2 O and NaClO 4 in acid solution (pH 4–5). | [] | [] | ["[CuL(H 2 O) 2 ] Æ 6H 2 O", "[CuH 2 L](ClO 4 ) 2"] | [] | [] | ["L--NaN"] | [] | [] | []
b307384j | {[Cu 2 (bpodz)(l-OAC) 4 ](CH 3 OH) 2 } n (2). bpodz (11.2 mg, 0.05 mmol) in methanol (5 mL) was added into 4 mL of a methanol solution of Cu(OAc) 2 (10.0 mg, 0.05 mmol). The resultant green solution was ﬁltered to give a clear solution.Dark-green crystals suitable for X-crystallography were obtained 4 days later (30% yield). IR (KBr): n/cm 1 3450w, 1624s, 1433s, 1274w, 1220w, 1059w, 843w, 721m, 686m, 628w. | [] | [] | ["[Cu 2 (bpodz)(l-OAC) 4 ](CH 3 OH) n"] | ["Cu(OAc) 2--10.0 mg, 0.05 mmol"] | [] | ["bpodz--11.2 mg, 0.05 mmol"] | [] | ["4 days"] | ["methanol--5 mL"]
j.inoche.2007.03.019 | All chemicals were of reagent grade quality obtained from commercial sources and used without further puriﬁcation. A mixture of Zn(NO 3 ) 2 (0.3 mmol, 0.568 g), nicotinic acid (0.3 mmol, 0.357 g), isonicotinic acid (0.3 mmol, 0.357 g) and water (12 mL) was stirred for 20 min in air.The mixture was then transferred into a 23 ml Teﬂon reactor and kept at 160 C for 3 days under autogenous pressure, then cooled to room temperature at a rate of 10.8 C/h. Colorless crystals of 1 were obtained, washed with deionized water and absolute ethanol (yield: 69% based on Zn). IR: 3422(w), 1651(s), 1619(s), 1597(s), 1561(s), 1417(s), 1359(s), 1191(w), 1055(m), 869(m),769(s), 699(s). Anal. Calc. for C 12 H 8 N 2 O 4 Zn(%), C, 46.55, H, 2.61, N, 9.05, Found (%): C, 46.70, H, 2.73, N, 9.17. Compound 2 was prepared using a similar method as for 1 except for using Cu(ClO 4 ) 2 instead of Zn(NO 3 ) 2 , respectively. Blue crystals of 2 were obtained (yield: 71% based on Cu). IR: 3425(w), 1651(s), 1620(s), 1560(s), 1558(s), 1418(s), 1358(s), 1191(w), 1056(m), 867(m), 767(s), 698(s). | [] | [] | ["[Zn(nicot)(isonic)(H 2 O)]", "[Cu(nicot)(isonic)(H 2 O)]"] | ["Zn(NO 3 ) 2--0.3 mmol, 0.568 g", "Cu(ClO 4 ) 2--not available"] | [] | ["nicotinic acid--0.3 mmol, 0.357 g", "isonicotinic acid--0.3 mmol, 0.357 g"] | ["160 \nC"] | ["3 days"] | ["water--12 mL"]
c0dt00242a | Acetonitrile solutions of SP containing equimolar amounts of Zn(ClO 4 ) 2 ,ZnCl 2 ,CuCl 2 and Cu(ClO 4 ) 2 were equilibrated overnight and the corresponding spectra were recorded. | [] | [] | [] | ["Zn(ClO 4 ) 2--equimolar", "ZnCl 2--equimolar", "CuCl 2--equimolar", "Cu(ClO 4 ) 2--equimolar"] | [] | [] | [] | [] | ["Acetonitrile--solution"]
c7nj00286f | 6 diffractable single crystals. Yield: 0.229 g (68%). Anal. calcd. for C 52 H 80 N 12 O 14 Cu 4 : C, 46.22; H, 5.97; N, 12.44%. Found: C, 46.33; H, 5.84 N, 12.32%. FT-IR (KBr pellet, cm –1 ): ν(H 2 O), 3451m; ν(NCO), 2218vs; ν(C=N), 1641vs. [{{Cu II 2 L( 1,1 -N 3 )} 2 ( 1,1 -N 3 ) 2 }( 1,3 -N 3 ) 2 ] n (2). To a boiling methanol solution (10 mL) of 4-ethyl-2,6-diformylphenol (0.089 g, 0.5 mmol) were successively added a methanol solution (10 mL) of copper(II) perchlorate hexahydrate (0.371 g, 1 mmol) and a methanol solution (10 mL) of 3-morpholinopropylamine (0.144 g,1 mmol). The reaction mixture was refluxed for 1 h. To the resulting green solution was added an aqueous solution (minimum volume) of sodium azide (0.130 g, 2 mmol). The resulting deep brown solution was refluxed for 2 h and then was filtered to eliminate out any suspended particles. The filtrate was kept at room temperature for slow evaporation. After a few days, brown crystalline compound containing diffraction quality single crystals that deposited was collected by filtration, washed with 1:1 methanol-water mixture and air-dried. Yield: 0.239 g (70%). Anal. calcd for C 24 H 37 N 13 O 3 Cu 2 : C, 42.22; H, 5.46; N, 26.67%. Found: C, 42.13; H, 5.53; N, 26.52%. FT-IR (KBr pellet, cm –1 ): ν(N 3 ), 2093vs and 2038 vs; ν(C=N), 1638s. Crystal Structure Determination of 1 and 2 The crystallographic data of the compounds 1 and 2 are summarized in Table 1. Diffraction data of 1 and 2 were collected at 296 K on a Bruker-APEX II SMART CCD diffractometer using graphite-monochromated Mo-Kα radiation ( λ = 0.71073 Å). The packages SAINT 25a and SADABS 25b were used for data processing and absorption correction. The structures were solved by direct and Fourier methods and refined by full-matrix least-squares based on F 2 using SHELXTL 25c and SHELXL-97 25d packages. There is good evidence that the bridging O species (O2) is not O 2– , but OH – ; the largest residual peak is in the perfect spot for a hydrogen atom, and the electron density map agrees with this assessment. This could be the lone pair as well, but the refinement improves somewhat with this hydrogen atom in place. So, clearly it is a hydroxide. Hydrogen atoms of the two solvated water molecules in 1 were also located from difference Fourier maps. All the other hydrogen atoms in 1 and 2 were inserted at calculated positions with isotropic thermal parameters and refined freely. All the nonhydrogen atoms were refined anisotropically. The final refinement converged to R 1 [I > 2σ(I)] value 0.0505 and 0.0362 for 1 and 2, respectively. Page 6 of 32New Journal of Chemistry New Journal of Chemistry Accepted Manuscript Published on 03 May 2017. Downloaded by Freie Universitaet Berlin on 03/05/2017 08:23:37. View Article Online DOI: 10.1039/C7NJ00286F | [] | [] | ["[Cu II 2 L( 1,1 -N 3 )} 2 ( 1,1 -N 3 ) 2 }( 1,3 -N 3 ) 2 ] n"] | ["copper(II) perchlorate hexahydrate--0.371 g, 1 mmol"] | [] | ["4-ethyl-2,6-diformylphenol--0.089 g, 0.5 mmol", "3-morpholinopropylamine--0.144 g, 1 mmol", "sodium azide--0.130 g, 2 mmol"] | ["reflux"] | ["1 h", "2 h"] | ["methanol--10 mL", "water--minimum volume"]
s2053229618016972 | 2.1.3. Synthesis of CP2. The same synthetic procedure as for CP1 was used except that GdCl 3 6H 2 O was replaced by DyCl 3 6H 2 O, and colourless block-shaped crystals were obtained and washed with ethanol (59% yield, based on H 4 BPTC). IR (KBr pellet, cm 1 ): 3434 (vs), 2916 (w), 1617 (s), 1552 (m), 1417 (s), 1364 (s), 1266 (w), 1175 (w), 1083 (vw), 1018 (w), 819 (w), 781 (m), 722 (m), 657 (m), 593 (w), 533 (w), 430 (w). Elemental analysis (%) calculated for C 32 H 43 Dy 2 N 3 O 17 : C 33.11, H 3.77, N 2.76%; found: C 33.02, H 3.89, N 2.79.2.1.4. Synthesis of CP3. The same synthetic procedure as for CP1 was used except that GdCl 3 6H 2 O was replaced by NdCl 3 6H 2 O, and colourless block-shaped crystals were obtained and washed with ethanol (69% yield, based on H 4 BPTC). IR (KBr pellet, cm 1 ): 3429 (vs), 2916 (w), 2491 (w), 1611 (s), 1547 (m), 1407 (s), 1355 (s), 1319 (w), 1256 (w), 1180 (w), 1110 (vw), 1075 (w), 1023 (w), 825 (w), 783 (m), 713 (m), 644 (m), 597 (w), 527 (w), 428 (w). Elemental analysis (%) calculated for C 28 H 34 N 2 Nd 2 O 16 : C 35.66, H 3.63, N 2.97; found: C 35.79, H 3.56, N 2.77. | [] | [] | ["CP2", "C 32 H 43 Dy 2 N 3 O 17"] | ["DyCl 3 \n6H 2 O--NaN"] | [] | ["H 4 BPTC--NaN"] | [] | [] | ["ethanol--NaN"]
j.ica.2008.11.003 | 4.3. Syntheses of catena-{bis(dihydrogen benzene-1,3,5tricarboxylatoj O)-( l -1,2-bis(1,2,4-triazol-4-yl)ethanej 2 N1:N1 0 )copper(II)}, 1 1 {[Cu(H 2 btc) 2 ( l -btre)]}, 1 A mixture of Cu(ClO 4 ) 2  6H 2 O (185 mg, 0.50 mmol), H 3 btc (105 mg, 0.50 mmol), triethylamine (210 l L, 1.50 mmol), btre (82 mg, 0.50 mmol) and water (10 mL) was stirred for 30 min at room temperature, transferred to a Teﬂon-lined stainless-steel autoclave and heated at 180 °C for 3 d. Then the autoclave was cooled to room temperature at a rate of 2.8 °Ch 1 . A blue crystalline product, which was suitable for X-ray single crystal analysis was ﬁltered off, washed with distilled water and dried in air (yield 85 mg, 75% based on Cu). Elemental Anal. Calc. for C 24 H 20 Cu 4 N 6 O 16 (902.62): C, 31.94; H, 2.22; N, 9.31. Found: C, 31.45; H, 2.33; N, 10.05%. IR (KBr) 3515 and 3424(w, m (O–H)), 3136(w), 1640 and 1611(s, m asym CO 2 ), 1555(s, m asym CO 2 ), 1451(s, m sym CO 2 ), 1357(s, m sym CO 2 ), 1203(m, d(OHO)), 1163(w), 1079(s), 1053(s), 1022(w), 987(m), 936(w), 904(w, d(OHO)), 874(m), 839(w), 757(s), 722(s), 697(w), 642(s), 590(w), 562(w), 487(s), 457(s) cm 1 . | [] | [] | ["catena-{bis(dihydrogen benzene-1,3,5tricarboxylatoj O)-( l -1,2-bis(1,2,4-triazol-4-yl)ethanej 2 N1:N1 0 )copper(II)}", "1 {[Cu(H 2 btc) 2 ( l -btre)]}", "C 24 H 20 Cu 4 N 6 O 16"] | ["Cu(ClO 4 ) 2 ? 6H 2 O--185 mg, 0.50 mmol"] | ["triethylamine--210 l L, 1.50 mmol"] | ["H 3 btc--105 mg, 0.50 mmol", "btre--82 mg, 0.50 mmol"] | ["180 °C"] | ["3 d"] | ["water--10 mL"]
c1gc15726d | Synthesis of {[Zn 2 (L)]·(H 2 O) 3 } • The synthesis of {[Zn 2 (L)]·(H 2 O) 3 } • in water was carried out in a high-pressure batch reactor made of stainless steel with an internal volume of ca. 10 mL.28 The maximum operating pressure was 60 MPa at 400 ◦ C with the reactor located in an aluminium heating block surrounded by an electric ring furnace. | [] | [] | ["{[Zn 2 (L)]·(H 2 O) 3 }"] | [] | [] | [] | [] | [] | ["water--not specified"]
s0020-1693(02)01047-2 | 2.5. Preparation of Pb(GE) (III) Five milimole of glycylglutamic acid were dissolved in 300 ml water and 1.115 g of PbO powder (litharge) were added gradually. The reaction vessel was placed in an ultrasound bath for 15 min during which the yellow R. Ferrari et al. / Inorganica Chimica Acta 339 (2002) 193 /201194 | [] | [] | ["Pb(GE) (III)"] | ["PbO powder (litharge)--1.115 g"] | [] | ["glycylglutamic acid--Five milimole"] | [] | [] | ["water--300 ml"]
00958972.2012.750306 | heated to 180 °C for 72 h in a 23 ml Teﬂon-lined stainless-steel autoclave, then the reaction mixture was cooled to room temperature at a rate of 5 °C/h. Yellow block crystals were collected and dried in air in ca. 38% yield based on Gd. Anal. Calcd: C, 41.23; H, 2.36; N, 4.37%. Found: C, 41.25; H, 2.37; N, 4.38%. IR frequencies (KBr, cm –1 ): 3605 w, 1590 w, 1519 w, 1428 w, 1237 s, 1202 m, 1159 m, 1140 m, 1089 m, 1028 s, 905 w, 850 w, 827 w, 729 w, 658 s, 620 m, 612 m, 561 w, 536 w. | [] | [] | ["Gd-based MOF"] | ["Gd--not specified"] | [] | [] | ["180 °C"] | ["72 h"] | []
j.inoche.2010.04.021 | A mixture containing CuCl, bpp, 1,3-H 2 bdc, and KOH in H 2 O (molar ratio = 1:1:1:1) in a sealed autoclave was heated at 160 °C for 4 days and then gradually cooled to ambient temperature. Yellow prisms of 1 were isolated in 48% yield [11]. The elemental analysis was consistent with its chemical formula. Its identity was conﬁrmed by single-crystal X-ray analysis [12]. Compound 1 crystallizes in the monoclinic space group Cc and its asymmetric contains one [Cu 8 Cl 4 (bpp) 8 ] 4+ tetracation and four 1,3-Hbdc anions and 9.5 water solvent molecules. Each cation consists of two slightly different [Cu 4 Cl 2 (bpp) 4 ] fragments A and B (highlighted by red oval circles in Fig. 1) linked by dpp bridges. | [] | [] | ["Cu 8 Cl 4 (bpp) 8 (1,3-H 2 bdc) 4 (H 2 O) 9.5"] | ["CuCl--molar ratio = 1"] | ["KOH--molar ratio = 1"] | ["bpp--molar ratio = 1", "1,3-H 2 bdc--molar ratio = 1"] | ["160 \nC"] | ["4 days"] | ["H 2 O--molar ratio = 1"]
ejic.200500904 | [Cu 2 (µ 3 -OH)(isonicotinate) 2 (BDC) 0.5 ] n (2): A mixture containing Cu(OH) 2 ·CuCO 3 (0.44 g, 2 mmol), 1,3-benzenedicarboxylic acid (0.1 g, 0.6 mmol), isonicotinic acid (0.123 g, 1 mmol) and distilled water (10 mL) was placed in a Teflon-lined stainless-steel bomb, which was sealed and placed in a programmable furnace. The temperature was raised to 160 °C over 4 h and held at that temperature for 60 h, then cooled over 60 h to 80 °C and finally cooled down to room temperature over 12 h. The blue prismatic crystals were collected (0.1 g, 64 % yield). This complex is stable in air and is insoluble in water and common organic solvents. C 16 H 11 Cu 2 N 2 O 7 (470.35): calcd. C 40.95, H 2.36, N 5.97; found C 41.05, H 2.66, N 5.98. IR (solid KBr pellet): ν ˜ = 3314 (w), 3108 (s), 1614 (s), 1559 (m), 1401 (vs), 1087 (m), 751 (m), 728 (m) cm –1 . | [] | [] | ["Cu 2 (µ 3 -OH)(isonicotinate) 2 (BDC) 0.5", "C 16 H 11 Cu 2 N 2 O 7"] | ["Cu(OH) 2 ·CuCO 3--0.44 g, 2 mmol"] | [] | ["1,3-benzenedicarboxylic acid--0.1 g, 0.6 mmol", "isonicotinic acid--0.123 g, 1 mmol"] | ["160 °C"] | ["60 h"] | ["distilled water--10 mL"]
ic5002336 | [Li 6 Fe 2 L 6 (H 2 O) 24.5 ] (2). A mixture of LH 2 (0.3 mmol, 0.0486 g) and iron(III) perchlorate hydrate (0.3 mmol, 0.106 g) was added to a mixture of aqueous LiOH solution (0.500 M, 2 mL) and DMF (2 mL) in a 10 mL vial. Slow evaporation of the solvents yielded dark-purple crystals [65% yield, based on Fe(III)]. Anal. Calcd (Found) for Li 6 C 42 H 67 N 24 O 27.5 Fe 2 : C, 33.60 (33.76); H, 4.50 (4.48); N, 22.39 (22.93). Selected IR data (cm −1 , KBr pellet): 3467 [s, br, ν(O−H) of H 2 O], 2924 [m, ν(L 2− )], 1647 (m), 1601 [m, ν(L 2− )], 1565 [w, ν(L 2− )], 1509 [w, ν(L 2− )], 1468 [s, ν(L 2− )], 1299 [m, ν(L 2− )], 1269 [m, ν(Li−O), O of H 2 O], 1242 [m, ν(Li−O), O of H 2 O], 1145 (s), 1089 [s, ν(L 2− )], 1018 (w), 941 [w, ν(Fe−O)], 853 [m, ν(Fe−O) and (L 2− )], 755(m), 671 (m), 627 [s, ν(Fe−O)], 571 (m), 489 [m, ν(Fe− N)]. | [] | [] | ["Li 6 Fe 2 L 6 (H 2 O) 24.5"] | ["iron(III) perchlorate hydrate--0.3 mmol, 0.106 g"] | [] | ["LH 2--0.3 mmol, 0.0486 g"] | [] | [] | ["aqueous LiOH solution--0.500 M, 2 mL", "DMF--2 mL"]
00958970701382836 | 1,4-Bis(imidazol-1-yl)butane (bimb) was synthesized according to the literature method [16]. Elemental analyses for C, H and N were performed on a Perkin-Elmer 240C analyzer. IR spectra were obtained for KBr pellets on a Nicolet 170SX FT-IR spectrophotometer in the 4000–400 cm 1 region. TG and DSC analysis was measured on a Thermal Analyst 2100 TA Instrument and SDT 2960 Simultaneous TGA-DTA Instrument in flowing dinitrogen at a heating rate of 10  C min 1 .2.2. Synthesis of [Mn(bimb) 2 (NCS) 2 ] n (1) A methanolic solution (20 mL) of bimb (0.190 g, 1.0 mmol) was added to an aqueous solution (20 mL) of MnCl 2  4H 2 O (0.099 g, 0.5 mmol) and KNCS (0.097 g, 1.0 mmol) with stirring. The colorless single crystals 1 were obtained after the mixture was allowed to stand at room temperature for two weeks. Yield: 82%. Anal. Calcd for C 22 H 28 MnN 10 S 2 : C, 47.90; H, 5.12; N, 25.40. Found: C, 47.78; H, 5.07; N, 25.34%.IR data (cm 1 ): 3426m, 3106w, 2072vs, 1520m, 1454w, 1285w, 1235w, 1107m, 1088m, 934w, 887w, 830w, 756w, 660w, 646w, 478w. | [] | [] | ["[Mn(bimb) 2 (NCS) 2 ] n", "C 22 H 28 MnN 10 S 2"] | ["MnCl 2  4H 2 O--0.099 g, 0.5 mmol", "KNCS--0.097 g, 1.0 mmol"] | [] | ["bimb--0.190 g, 1.0 mmol"] | ["room temperature"] | ["two weeks"] | ["methanol--20 mL", "water--20 mL"]
j.ica.2019.119088 | 2.3. Syntheses of Cu(I)-2,2′:5′,4″-terpy complexes 2.3.1. {[Cu(2,2′:5′,4″-terpy)(MeCN)]BF 4 } n (1) [Cu(MeCN) 4 ]BF 4 (62.9 mg, 0.20 mmol) and 2,2′:5′,4″-terpy (23.3 mg, 0.10 mmol) were reacted in MeOH/MeCN (10.0 mL, v/ v = 9:1) under Ar. After the red reaction solution was bubbled by C 2 H 4 , a yellowish-brown solution was ﬁltered. The ﬁltrates were sealed in 7 mmϕ glass tubes together with pentane (v/v = 1/1) under C 2 H 4 . The reaction solution was allowed to stand for 4 weeks at room temperature and prism red crystals of complex 1 were obtained. Yields. 22.8 mg (53.7%). Anal. Calcd. for CuC 17 H 14 BF 4 N 4 : C, 48.08; H, 3.32; N, 13.19. | [] | [] | ["{[Cu(2,2′:5′,4″-terpy)(MeCN)]BF 4 } n"] | ["[Cu(MeCN) 4 ]BF 4--62.9 mg, 0.20 mmol"] | [] | ["2,2′:5′,4″-terpy--23.3 mg, 0.10 mmol"] | ["room temperature"] | ["4 weeks"] | ["MeOH/MeCN--10.0 mL, v/v = 9:1", "pentane--v/v = 1/1"]
ic0509074 | Preparation of Polymorphs A (1) and B (2). 1 and 2 were synthesized in the same reaction from the slow diffusion of two aqueous solutions. One contained a mixture of stoichiometric amounts of Fe(BF 4 ) 2 ‚6H 2 O (0.185 mmol, 2 mL) and pmd (0.374 mmol, 2 mL) in one side of an H-shaped vessel. The other side contained a solution of K[Ag(CN) 2 ] (0.374 mmol, 2 mL). Paleyellow (1) and orange-yellow (2) prismatic crystals were formed two weeks later and separated using a binocular lens. All the manipulations were performed under an argon atmosphere at 303 K. Yield: ca. 30% (1) and 20% (2). Anal. Calcd for C 12 H 8 N 8 Ag 2 Fe (1): C, 26.90; H, 1.50; N, 20.91. Found: C, 26.7; H, 1.6; N, 21.0. Anal. Calcd for C 12 H 8 N 8 Ag 2 Fe (2): C, 26.90; H, 1.50; N, 20.91. Found: C, 26.9; H, 1.5; N, 20.8. | [] | [] | ["Polymorph A (1)", "Polymorph B (2)"] | ["Fe(BF 4 ) 2 ‚6H 2 O--0.185 mmol, 2 mL", "K[Ag(CN) 2 ]--0.374 mmol, 2 mL"] | [] | ["pmd--0.374 mmol, 2 mL"] | ["303 K"] | ["two weeks"] | ["aqueous solution--2 mL"]
c4ra03077j | {[Cd 2 (m 3 -L 1 ) 2 (m 2 -Br) 2 Br 2 ]$1.05H 2 O} n (2). A mixture of CdBr 2 $4H 2 O (34.40 mg, 0.10 mmol) and L 1 (7.96 mg, 0.05 mmol) in 10 mL deionized water were placed in a Teon vessel in a steel autoclave, heated at 160  C for 48 h and then cooled to room temperature over the period of 72 h. The resulting colorless block-shaped crystals of 2 were washed several times by water and diethyl ether. The yield is 37% based on Cd. Anal. | [] | ["72 h"] | ["[Cd 2 (m 3 -L 1 ) 2 (m 2 -Br) 2 Br 2 ]$1.05H 2 O", "NaN"] | ["CdBr 2 $4H 2 O--34.40 mg, 0.10 mmol"] | [] | ["L 1--7.96 mg, 0.05 mmol"] | ["160 \nC"] | ["48 h"] | ["deionized water--10 mL"]
j.solidstatesciences.2004.08.001 | 2.2. Synthesis of (2,2  -bpy) 2 (V V O 2 ) 2 (AsO 4 )·H 3 O·H 2 O In a typical synthesis for compound 1, a mixture of V 2 O 5 (0.192 g), As 2 O 5 (0.40 g), tetramethylammonium hydroxide solution (0.2 g, 25 wt%), 2,2  -bpy (0.20g) and H 2 O (9 ml) in a molar ratio of 21:35:11:26:10,000 was sealed in a Teﬂonlined steel autoclave and heated in 180 ◦ C for 5 days and then cooled to room temperature. The initial pH was 3.5 and ﬁnal pH was 3.7. The solid product, consisting of single crystals in the form of yellow prisms, was recovered by ﬁltration, washed with distilled water and dried in air (21.3% yield based on V). Elemental analysis showed that the sample contains 36.63, 3.12 and 8.51 wt% of C, H and N, respectively, in well accord with the expected values of 36.58, 3.23 and 8.53 wt% of C, H and N on the basis of the empirical formula given by the single-crystal structure analysis. IR (KBr, cm −1 )for1: 3447s, 1635m, 1603s, 1498w, 1474m, 1446s, 1313m, 1249w, 1160w, 1031w, 1019w, 931m, 910m, 878s, 826s, 770s, 730m, 657w, 496w, 412m. | [] | [] | ["(2,2?-bpy) 2 (V V O 2 ) 2 (AsO 4 )\b·H 3 O·H 2 O"] | ["V 2 O 5--0.192 g", "As 2 O 5--0.40 g"] | [] | ["2,2?-bpy--0.20g"] | ["180 \bC"] | ["5 days"] | ["H 2 O--9 ml"]
cg300541n | 1518(s), 1497(s), 1394(w), 1247(s), 1121(m), 1069(s), 966(w), 942(w), 839(m), 812(w), 772(s), 734(s), 656 (m), 526(m). | [] | [] | [] | [] | [] | [] | [] | [] | []
1099-0682(200203)2002:4<895::aid-ejic895>3.0.co;2-z | Bis{cobalt(II)-tetraaqua-biphenyl-2,29-η 1 ,η 1 -dicarboxylate} (1): C 28 H 32 Co 2 O 16 (1) was synthesised by the hydrothermal method from [Co(NO 3 ) 2 ·6H 2 O] (98% Aldrich), diphenic acid (1,19-Biphenyl-2,29-dicarboxylic acid, 98% Acros), and KOH (85%, SDS). | [] | [] | ["C 28 H 32 Co 2 O 16"] | ["[Co(NO 3 ) 2 ·6H 2 O]--98% Aldrich"] | ["KOH--85%, SDS"] | ["diphenic acid (1,19-Biphenyl-2,29-dicarboxylic acid)--98% Acros"] | [] | [] | ["water--hydrothermal method"]
c4dt01390e | Calc. for C 16 H 15 AgClMn 1.5 N 6 O 2 ·(CH 4 O)·(CH 4 O) (M W = 581.11): C, 35.14; H, 3.30; N, 14.46; Ag, 18.56; Mn, 14.18. Found: C, 35.12; H, 3.31; N, 14.48; Ag, 18.53; Mn, 14.20%. FT-IR (KBr, cm −1 ): 3405 (m), 3200 (m, br), 2147 (vs), 1615 (m), 1605 (m), 1593 (s), 1568 (s), 1496 (vs), 1461 (vs), 1445 (s), 1363 (vs), 1310 (s), 1221 (w), 1161 (w), 1137 (m), 1101 (w), 1061 (s), 1044 (m), 1011 (s), 913 (w), 854 (m), 787 (s), 760 (m), 713 (m), 692 (vs), 636 (w), 564 (w), 435 (w). UV-Vis spectrum in CH 3 OH [λ max ,(ε, L 3 mol −1 cm −1 ), c = 2.5 × 10 −5 ]: 214 (57 400), 238 sh (36 200), 279 (21 900), 364 nm (60 100).Synthesis of [Mn(L 3 )(Cl)(µ-NCAgCN)Mn 0.5 (CH 3 OH)] n (3). Compound 3 was synthesized by a procedure similar to that of compound 1 with HL 3 as the ligand. An orange-red precipitate was obtained over 10 days from methanol at 60 °C which was filtered oﬀ, washed with cooled methanol and dried at 60 °C. Yield: 76% (0.406 g). Anal. Calc. for C 15 H 13 AgClMn 1.5 N 6 O 2 (M W = 535.03): C, 33.67; H, 2.45; N, 15.71; Ag, 20.16; Mn, 15.40. Found: C, 33.70; H, 2.44; N, 15.75; Ag, 20.14; Mn, 15.43%. FT-IR (KBr, cm −1 ): 3415 (vs, br), 2923 (s), 2165 (vs), 1652 (m), 1634 (s), 1617 (vs), 1595 (s), 1568 (s), 1490 (s), 1464 (vs), 1439 (m), 1384(s), 1364 (vs), 1315 (w), 1224 (w), 1153 (m), 1067 (m), 1012 (m), 929 (w), 853 (w), 764 (w), 708 (m), 635 (m), 538 (w), 433 (w). UV-Vis spectrum in CH 3 OH [λ max ,(ε,M −1 cm −1 ), c = 2.5 × 10 −5 ]: 216 (51 360), 238 sh (37 900), 381 (28 400), 367 nm (54 400). | [] | [] | ["C 16 H 15 AgClMn 1.5 N 6 O 2 ·(CH 4 O)·(CH 4 O)", "C 15 H 13 AgClMn 1.5 N 6 O 2"] | [] | [] | [] | [] | [] | []
b915440j | Subsequent cooling to 0  C of the resulting clear solution gave purple tablets of 4 after 14 days. Analysis: found (calculated for C 24 H 28 Co 2 N 4 O 15 ): C 38.70 (39.43), H 3.60 (3.83), N 7.10 (7.67).IR cm 1 : 3412 vs, 3072 w, 1624 s, 1430 w, 1368 s, 1181 w, 1069 w, 821 w, 776 w, 730 w.Hydrothermal treatment of the mixture formed by combination of hot aqueous solutions of dipicolinic acid (0.167 g, 1  10 3 mol, 50 cm 3 ) CoCO 3 $nH 2 O (0.119 g, 1  10 3 mol, 50 cm 3 ) and 4,4 0 -bipyridine (0.156 g, 1  10 3 mol, 50 cm 3 ) yielded two products; a purple crystalline material identiﬁed as 3 (see earlier) and an orange crystalline material identiﬁed as 4. | [] | [] | ["4"] | ["CoCO 3 $nH 2 O--0.119 g, 1  10 3 mol, 50 cm 3"] | [] | ["dipicolinic acid--0.167 g, 1  10 3 mol, 50 cm 3", "4,4 0 -bipyridine--0.156 g, 1  10 3 mol, 50 cm 3"] | [] | ["14 days"] | []
b508177g | {[NiCl 2 (bpfp) 2 ](H 2 O) 3 } n 2. A solution of bpfp (59.2 mg, 0.2 mmol) in 5 ml methanol was slowly added into a 5 ml methanol solution of NiCl 2 ·6H 2 O (23.70 mg, 0.1 mmol). Pale green transparent crystals grew within four weeks at room temperature (yield: 36%). The crystals readily efﬂoresced in the air. Anal. Calc.for C 32 H 38 Cl 2 N 8 NiO 7 (%): C, 49.47; H, 4.89; N, 14.43. Found: C, 49.63; H, 4.45; N, 14.52. IR (KBr) (cm −1 ): 3490 m, 1619 s, 1442 s, 1282 m, 1162 w, 1006 s, 736 w. | [] | [] | ["{[NiCl 2 (bpfp) 2 ](H 2 O) 3 } n", "C 32 H 38 Cl 2 N 8 NiO 7"] | ["NiCl 2 \n6H 2 O--23.70 mg, 0.1 mmol"] | [] | ["bpfp--59.2 mg, 0.2 mmol"] | ["room temperature"] | ["four weeks"] | ["methanol--5 ml"]
acs.inorgchem.8b01528 | Synthesis of TBA 2 [V 6 O 13 (L) 2 ]·2CH 3 CN (1). A mixture of [nBu 4 N] 3 [H 3 V 10 O 28 ] 14 (6.24 g, 3.70 mmol) and H 3 L (2.03 g, 11.1 mmol) in acetonitrile (170 mL) was reﬂuxed for 10 h. The dark green mixture was cooled slowly to room temperature and large amount of red crystals were formed after 10 h. The crystals were ﬁltrated, washed with acetonitrile and diethyl ether, and dried in air. Yield: 4.62 g, 52% based on [n-Bu 4 N] 3 [H 3 V 10 O 28 ]. Anal. Calcd For H 98 C 54 N 6 O 19 V 6 (1441.03): C: 45.00; N: 5.83; H: 6.85. Found: C : 44.63; N: 5.96; H: 6.56. | [] | [] | ["TBA 2 [V 6 O 13 (L) 2 ]·2CH 3 CN", "H 98 C 54 N 6 O 19 V 6"] | ["[nBu 4 N] 3 [H 3 V 10 O 28 ]--6.24 g, 3.70 mmol"] | [] | ["H 3 L--2.03 g, 11.1 mmol"] | ["reflux", "room temperature"] | ["10 h", "10 h"] | ["acetonitrile--170 mL"]
c5dt01648g | After stirring, the formed green precipitates were collected by filtration, washed with MeOH (5 mL), and then dissolved in H 2 O (30 mL) at room temperature. The resulting mixture was filtered to aﬀord a clear green solution. | [] | [] | [] | [] | [] | [] | [] | [] | ["MeOH--5 mL", "H 2 O--30 mL"]
c4dt02205j | Magnetisation measurements were made between 0–5Tat 2 K. Diamagnetic corrections were made using the equation 0.45 × 10 6 cm 3 mol −1 .Synthesis of [Cu 3 (CO 3 ) 2 (4,4′-bipyridylacetylene) 3 ] [ClO 4 ] 2 ·H 2 O, 1·H 2 O Cu( II)(ClO 4 ) 2 ·6H 2 O (370 mg, 1 mmol) and 4,4′-bipyridylacetylene (180 mg, 1 mmol) were dissolved in 80 ml 15% NH 3 aqueous solution and the solution left exposed to air for two days, after which purple hexagonal crystals of 1·H 2 O formed.The crystals were filtered and washed with water and acetone and left to dry. Yield: 319 mg (89%).IR (cm −1 ; attenuated total reflectance; s = strong, m = medium, w = weak, n = narrow, b = broad): 3097 (n, w) C–H stretch; 3054 (n, w) C–H stretch; 1617 (n, m) CvN; 1450 (n, s) and 1430 (n, m) CO 3 ν 3 ; 1332 (n, w); 1224 (n, m) C–H; 1110 (n, m) and 1083 (n, s) CO 3 ν 1 ; 1033 (n, m); 870 (n, w); 848 (n, s) and 833 (n, m) CO 3 ν 2 ; 758 (n, w); 737 (n, w); 623 (n, m). | [] | [] | ["[Cu 3 (CO 3 ) 2 (4,4′-bipyridylacetylene) 3 ] [ClO 4 ] 2 ·H 2 O"] | ["Cu( II)(ClO 4 ) 2 ·6H 2 O--370 mg, 1 mmol"] | [] | ["4,4′-bipyridylacetylene--180 mg, 1 mmol"] | [] | ["two days"] | ["15% NH 3 aqueous solution--80 ml"]
s0277-5387(02)01229-9 | 2.1.3. [Cs 2 (LH 3 ) 2 (H 2 O)]×/CH 3 CN (3) Calix[4]arene (110 mg, 0.26 mmol) was dissolved in CHCl 3 (50 ml) with a large excess of NEt 3 (4 ml).Cs 2 CO 3 in excess (330 mg, 1.01 mmol) was then added and the resulting cloudy whitish solution was stirred for 1 h at r.t., then filtered. The solution was evaporated to dryness and recrystallized from CH 3 CN, giving colourless single crystals suitable for X-ray crystallography on slow evaporation. | [] | [] | ["[Cs 2 (LH 3 ) 2 (H 2 O)]×/CH 3 CN"] | ["Cs 2 CO 3--330 mg, 1.01 mmol"] | [] | ["Calix[4]arene--110 mg, 0.26 mmol"] | ["r.t."] | ["1 h"] | ["CHCl 3--50 ml", "NEt 3--4 ml", "CH 3 CN--recrystallized"]
j.poly.2015.05.046 | 2.3. Synthesis of [Cd(H 2 biim)(pzdc)] n (2) The preparation of 2 was similar to that of 1 except that CdCl 2 2.5H 2 O (0.1 mmol, 30 mg) was used instead of Zn(NO 3 ) 2 6H 2 O. Block colorless crystals of 2 were obtained. Yield: 57% based on the Cd(II) salt. Anal. Calc. for C 12 H 8 N 6 O4Cd: C, 34.93; H, 1.95; N, 20.37. Found: C, 34.91; H, 1.96; N, 20.38%. IR (KBr, cm 1 ): 3082 (w), 2986 (w), 2909 (w), 2799 (w), 1588 (s), 1561 (s), 1530 (s), 1454 (s), 1437 (s), 1390 (s), 1358 (m), 1317 (m), 1231 (m), 1196 (s), 1166 (s), 1118 (s), 1105 (m), 1063 (s), 989 (s), 920 (m), 889 (s), 833 (m), 770 (m), 742 (s), 691 (s), 661 (s). | [] | [] | ["[Cd(H 2 biim)(pzdc)] n", "C 12 H 8 N 6 O4Cd"] | ["CdCl 2 \n2.5H 2 O--0.1 mmol, 30 mg"] | [] | ["H 2 biim--NaN", "pzdc--NaN"] | [] | [] | []
acs.inorgchem.9b01041 | After 16 h at −40 °C, the mixture was layered with n-pentane (ca. 4 mL). After 20 h at −40 °C, the product had separated as a microcrystalline solid; the solution was decanted, and the residue was washed with cold n-pentane (2 × 2 mL, −40 °C) and thoroughly dried in vacuo (42 mg, 35 μmol, 67%). Note that it was found that the NHC:Et 2 O ratio varied according to 1 H NMR spectroscopy around unity dependent on the time of vacuum drying, possibly due to solvent adhering to the solid as well as partial loss of the ligand Et 2 O (see also the analytical data). Single crystals suitable for X-ray diﬀraction studies were obtained by recrystallization of the isolated product from Et 2 O/n-pentane at −40 °C. | [] | ["20 h"] | ["NHC-Co(II) complex"] | [] | [] | [] | ["-40 \nC"] | ["16 h"] | ["n-pentane--ca. 4 mL", "Et 2 O--2 × 2 mL"]
chem.200700660 | 6-Dimethoxymethylnicotinic acid sodium salt (4): Ester 3 (0.558 g, 2.64 mmol) was dissolved in MeOH (5.28 mL) and NaOH (1m, 5.28 mL) was added. The resulting mixture was stirred overnight before the solvents were evaporated to give the product as a light yellow solid (0.558 g, 96%; contained around 1 equiv NaOH). | [] | [] | ["6-Dimethoxymethylnicotinic acid sodium salt"] | [] | [] | ["Ester 3--0.558 g, 2.64 mmol"] | [] | ["overnight"] | ["MeOH--5.28 mL", "NaOH--5.28 mL"]
c0dt00589d | Preparation of [(Priso)Zn(l-Br) 2 Li(OEt 2 ) 2 ]4. A solution of [Li(Priso)] (1.48 g, 3.15 mmol) in diethyl ether (40 cm 3 ) was added over 5 min to a slurry of ZnBr 2 (0.79 g, 3.51 mmol) in diethyl ether (10 cm 3 )at-30 ◦ C. The reaction mixture was warmed to room temperature, whereupon it was concentrated to ca. 20 cm 3 , ﬁltered, and cooled to -30 ◦ C yielding colourless crystals of 4.Concentration of the supernatant solution to ca. 8cm 3 ,and cooling to -30 ◦ C yielded a second crop of 4 (1.21 g, 46%). Mp: decomp. above 65 ◦ C; IR n/cm -1 (Nujol): 2174 s, 1611 s 1580 s, 1460 s, 1341 s, 1256 m, 1185 m, 1154 m, 1094 m, 1062 s, 1003 m, 975 m, 914 m, 828 m, 798 m, 767 m, 752 s. NMR spectroscopic data could not be obtained for the compound as it rapidly decomposes when dissolved in non-coordinating deuterated solvents. | [] | [] | ["[(Priso)Zn(l-Br) 2 Li(OEt 2 ) 2 ]4"] | ["ZnBr 2--0.79 g, 3.51 mmol"] | [] | ["[Li(Priso)]--1.48 g, 3.15 mmol"] | [] | [] | ["diethyl ether--40 cm 3"]
chem.200900915 | After stirring for 1 h a white solid precipitated from the yellow solution.After removal of the solvent dichloromethane (2 mL) was added for recrystallization. The product was obtained by filtration as a colorless solid (94%, 0.44 g). M.p. 228–229 8 C; 1 H NMR (CDC l 3 ): d = 2.16 (s, 12 H), 2.31 (s, 6H), 3.57 (s, 24H), 6.88 (s, 4H), 6.94 (d, 3 JACHTUNGTRENNUNG(H,H)= 7.6 Hz, 2H), 7.28 ppm (t, 3 JACHTUNGTRENNUNG(H,H)= 7.6 Hz, 1H); 13 C NMR (CDCl 3 ): d = 20.9, 21.3, 69.8, 126.2, 126.6, 127.2, 135.0, 137.3, 142.0, 143.4 ppm; 205 Tl NMR (CDCl 3 ): 100.1 (brs); elemental analysis calcd (%) for C 36 H 49 F 4 O 6 SiTl: C 48.79, H 5.57; found: C 48.20, H 5.43. | [] | [] | ["C 36 H 49 F 4 O 6 SiTl"] | [] | [] | [] | [] | ["1 h"] | ["dichloromethane--2 mL"]
j.poly.2008.01.026 | 2.3.2. Preparation of palladium(II) chloride complex 10 Reaction of 2 (12.8 mg, 0.050 mmol) in acetonitrile with a methanolic solution of 0.151 M Li 2 PdCl 4 (0.7 ml, 0.10 mmol) gave a yellow solid. Yield 17.4 mg (72%), m.p. >330 °C. Anal. Calc. for C 16 H 10 N 4 PdCl 2  MeOH: C, 43.66; H, 3.02; N, 11.98. Found: C, 43.31; H, 3.31; N, 12.25%.2.3.3. Preparation of copper( II) chloride complex 11 Reaction of 2 (12.8 mg, 0.05 mmol) in acetone with copper(II) chloride (17.4 mg, 0.10 mmol) in acetonitrile gave a green solution. Small green crystals appeared on standing overnight. Yield 11.1 mg (53%), m.p. >200 °C (dec.). Anal.Calc. for C 16 H 10 N 4 CuCl 2  1/2CH 3 CN  1/3(CH 3 ) 2 CO: C, 49.95; H, 3.22; N, 14.56. Found: C, 49.91; H, 2.90; N, 14.68%. | [] | [] | ["Palladium(II) chloride complex 10"] | ["Li 2 PdCl 4--0.7 ml, 0.10 mmol"] | [] | ["2--12.8 mg, 0.050 mmol"] | [] | [] | ["acetonitrile--not specified", "methanol--not specified"]
j.solidstatesciences.2012.05.006 | {[Zn(L 2 )(H 2 O) 2 ]$H 2 O} N (4) A mixture of Zn(NO 3 ) 2 $6H 2 O (120 mg, 0.4 mmol), the intermediate 5,6-diphenylpyrazine-2,3dicarbonitrile (28 mg, 0.1 mmol), and 1 ml solution of sodium Scheme 1. Some coordination modes of 5,6-substituted-pyrazine-2,3-dicarboxylic acid ligands. | [] | [] | ["[Zn(L 2 )(H 2 O) 2 ]$H 2 O"] | ["Zn(NO 3 ) 2 $6H 2 O--120 mg, 0.4 mmol"] | [] | ["5,6-diphenylpyrazine-2,3dicarbonitrile--28 mg, 0.1 mmol"] | [] | [] | ["solution of sodium--1 ml"]
j.ica.2005.06.012 | 2.2.1. Syntheses of the silver and copper complexes of dpex 2.2.1.1. Synthesis of CuCl:dppe (2:3) Æ 2CHCl 3 (1) Æ 2CHCl 3 . dppe (1.2 g, 3.0 mmol) was added at room temperature to a chloroform suspension (20 ml) of CuCl (0.2 g, 2.0 mmol). After the addition, a colourless precipitate slowly formed and the suspension was stirred for 24 h. The precipitate was ﬁltered oﬀ and washed with CH 2 Cl 2 to give complex 1 as a colourless crystalline solid in 85% yield. m.p. 279 C dec.1 H NMR (CDCl 3 , 293 K): d 2.0, 2.1, 2.2, 2.5 (br, 12H, PCH 2 CH 2 P), 7.0– 7.4 (m br, 60H, C 6 H 5 ). | [] | [] | ["CuCl:dppe"] | ["CuCl--0.2 g, 2.0 mmol"] | [] | ["dppe--1.2 g, 3.0 mmol"] | ["room temperature"] | ["24 h"] | ["chloroform--20 ml"]
cg200308k | Preparation of {[Nd 2 ClL(HCOO)(DMF) 3 (H 2 O)] 3 0.5DMF 3 MeCN 3 1.5H 2 O} n (1). A 10 mL Pyrex glass tube was loaded with NdCl 3 3 6H 2 O (4 mg, 0.01 mmol), H 4 L (10 mg, 0.01 mmol), 1 M HCl (0.7 mL), and 2 mL of DMF/MeCN (1:1 V/V), forming a clear red solution. The tube was then sealed and heated in an oven to 90 °C for one day and cooled to ambient temperature at a rate of 5 °Ch 1 . The red prisms of 1 were formed one day later, which were collected and washed thoroughly with MeCN and dried in air. Yield: 5 mg (56%, based on NdCl 3 ). Anal. Calcd. for C 69.5 H 69.5 N 12.5 ClNd 2 O 20 : C, 48.42; H, 4.06; N, 10.15. Found: C, 48.39; H, 4.33; N, 9.92. IR (KBr disk): 3436 (m), 2780 (w), 1657 (m), 1593 (m), 1551 (s), 1438 (s), 1396 (m), 1307 (m), 1119 (m), 1077 (w), 890 (w), 791 (w), 778 (m), 676 (w), 504 (w) cm 1 .Preparation of {[Eu 2 ClL(HCOO)(DMF)] 3 0.5MeCN 3 1.5H 2 O} n (2). Compound 2 (red prisms) was prepared in the same way as 1, except using EuCl 3 3 6H 2 O (4 mg, 0.01 mmol) instead of NdCl 3 3 6H 2 O.Yield: 4 mg (53%, based on EuCl 3 ). Anal. Calcd. for C 61 H 48.5 N 9.5 ClEu 2 O 16.5 : C, 48.27; H, 3.22; N, 8.77. Found: C, 48.69; H, 3.63; N, 8.55. IR (KBr disk): 3428 (m), 2827 (w), 1659 (m), 1596 (m), 1548 (s), 1470 (s), 1385 (m), 1267 (m), 1116 (m), 1020 (w), 913 (w), 771 (w), 688 (m), 666 (w), 505 (w) cm 1 . | [] | [] | ["{[Nd 2 ClL(HCOO)(DMF) 3 (H 2 O)] 3 0.5DMF 3 MeCN 3 1.5H 2 O} n", "C 69.5 H 69.5 N 12.5 ClNd 2 O 20"] | ["NdCl 3 3 6H 2 O--4 mg, 0.01 mmol"] | [] | ["H 4 L--10 mg, 0.01 mmol"] | ["90 \nC"] | ["one day"] | ["1 M HCl--0.7 mL", "DMF/MeCN--2 mL (1:1 V/V)"]
cg201369g | 2,6-Bis(3,4-methylinedioxy-benzene-carbamoyl)-pyridine (H 2 L md ). This ligand was also synthesized in a similar manner as mentioned for H 2 L p‑OMe with following reage nts: pyridine-2,6dicarboxylic acid (2.0 g, 0.011 mol), 3,4-methylenedioxy aniline (3.28 g, 0.023 mol), triphenylphosphite (7.4 g, 0.023 mol). Yield: 3.8 g (78%). Anal. Calcd for C 21 H 15 N 3 O 6 : C, 62.22; H, 3.73; N, 10.73.found: C, 61.93; H, 4.17; N, 10.36. FT-IR (KBr, cm −1 ): ν 3274 (N−H), 1666, 1650 (CO).1 H NMR (300 MHz, DMSO-d 6 ): δ 6.00 (s, 4H, OCH 2 ), 6.84 (d, J = 6.3 Hz, 2H, H 12 ), 7.30 (d, J = 6.3 Hz, 2H, H 13 ), 7.56 (s, 2H, H 9 ), 8.14 (t, J = 5.8 Hz, 1H, H 4 ), 8.42 (d, J = 5.8 Hz, 2H, H 3 and H 5 ).13 C NMR (300 MHz, DMSO-d 6 ): δ 101.23 (OCH 2 ), 103.18 (C 9 ), 108.07 (C 12 ), 114.48 (C 13 ), 125.14 (C 3 and C 5 ), 132.23 (C 8 ), 139.93 (C 4 ), 143.88 (C 11 ), 147.15 (C 10 ), 148.78 (C 2 and C 6 ), 161.34 (C 7 ). MS (EI + , m/z): calcd 405.10, found 406.10 [M + H] + .Synthesis of Co 3+ Complexes with Protected Phenol and Catechol Groups. Na[Co(L p‑ OMe ) 2 ].2CH 3 OH (1 P ). The ligand H 2 L p‑OMe (0.100 g, 0.264 mmol) was dissolved in DMF (10 mL) and deprotonated with the solid NaH (0.013 g, 0.529 mmol) under magnetic stirring. The mixture was stirred for 15 min. Solid [Co(H 2 O) 6 ](ClO 4 ) 2 (0.048 g, 0.132 mmol) was added to the above said mixture under magnetic stirring. After 30 min of stirring, dry O 2 was purged to the solution for 2 min. The solution was finally stirred for additional 1 h. The reaction mixture was filtered followed by the removal of solvent under reduced pressure. The crude product was isolated after washing with diethyl ether. The crude product thus obtained was redissolved in DMF and subjected to vapor diffusion of diethyl ether. This resulted in a highly crystalline product within a day.Yield: 0.154 g (70%). Anal. Calcd. for C 42 H 34 CoN 6 NaO 8 ·2CH 3 OH: C, 58.93; H, 4.72; N, 9.37. found: C, 59.19; H, 4.70; N, 9.80. | [] | [] | ["2,6-Bis(3,4-methylinedioxy-benzene-carbamoyl)-pyridine", "H 2 L md"] | [] | [] | ["pyridine-2,6dicarboxylic acid--2.0 g, 0.011 mol", "3,4-methylenedioxy aniline--3.28 g, 0.023 mol", "triphenylphosphite--7.4 g, 0.023 mol"] | [] | [] | []
j.ica.2010.01.042 | 2.2.4. Coordination polymer [{Cu( l -L1)(H 2 O) 2 ( l -SO 4 ) 2 }] / 4a and [{Cu( l -L1) 2 SO 4 }X] / 4b 4a and 4b were crystallized together as block shaped (pale green) and needle shaped (blue) crystals respectively, after three days by solvent diffusion method, by layering a DMSO/EtOH (1:3 v/v) solution of L1 (30 mg, 0.094 mmol) over an aqueous solution of CuSO 4 5H 2 O (23.5 mg, 0.092 mmol). 4a: Elemental analysis Anal Calc. for C 18 H 18 N 4 O 8 SCu.3H 2 O: C, 38.06; H, 4.26; N, 9.86. Found: C, 38.56; H, 4.12; N, 10.28%. IR (KBr pellet): 3267(m, water O–H stretch), 3244 (m, N–H stretch), 3194(m, aromatic C–H stretch), 3066m, 3032m, 2912w, 2852w, 1651(s, amide C@O stretch), 1616(s, amide N–H bend), 1585s, 1556s, 1506m, 1481s, 1435s, 1342s, 1325s, 1300s, 1269m, 1246m, 1197s, 1126s, 1064s, 1020s, 966s, 910s, 893s, 875s, 848s, 813s, 729s, 698s, 644s, 613s, 601s, 533w cm 1 . | [] | [] | ["{Cu( l -L1)(H 2 O) 2 ( l -SO 4 ) 2 } / 4a", "{Cu( l -L1) 2 SO 4 }X / 4b"] | ["CuSO 4 \n5H 2 O--23.5 mg, 0.092 mmol"] | [] | ["L1--30 mg, 0.094 mmol"] | [] | ["three days"] | ["DMSO/EtOH--1:3 v/v", "water--aqueous solution"]
j.ica.2019.119122 | 2.3. Preparation of {[Co(cis-13cdc)(bpmp)(H 2 O)]·H 2 O} n (2) Co(NO 3 ) 2 ·6H 2 O (108 mg, 0.37 mmol), cyclohexane-cis-1,3-dicarboxylic acid (64 mg, 0.37 mmol), bpmp (99 mg, 0.37 mmol) and 0.75 mL of a 1.0 M NaOH solution were placed into 10 mL distilled H 2 O in a Teﬂon-lined acid digestion bomb. The bomb was sealed and heated in an oven at 120° C for 48 h, and then cooled slowly to 25 °C. Pink crystals of 2 (72 mg, 37% yield based on Co) were isolated after washing with distilled water and acetone, and drying in air. Anal. Calc. | [] | [] | ["{[Co(cis-13cdc)(bpmp)(H 2 O)]·H 2 O} n"] | ["Co(NO 3 ) 2 ·6H 2 O--108 mg, 0.37 mmol"] | [] | ["cyclohexane-cis-1,3-dicarboxylic acid--64 mg, 0.37 mmol", "bpmp--99 mg, 0.37 mmol"] | ["120° C"] | ["48 h"] | ["distilled H 2 O--10 mL"]
ic051357c | [Ag 2 L 2 (CF 3 SO 3 ) 2 ] ∞ (1). To a solution of AgCF 3 SO 3 (265 mg, 1.031 mmol) in acetone (5 mL) was added a solution of L 2 (109 mg, 0.442 mmol) in diethyl ether (5 mL). The reaction mixture was held at 50 °C for 90 min, then filtered while hot. The complex was recrystallized from a hot diethyl ether solution in a closed vessel stored in the dark. After a few days, single crystals suitable for X-ray analysis were obtained. Yield: 65% based on AgCF 3 SO 3 .Anal. Found: C, 25.61; H, 2.02. Calcd for C 16 H 14 Ag 2 F 6 O 6 S 4 :C, 25.28; H, 1.86.1 H NMR (acetone-d 6 , 300 MHz): δ 3.29 (s, 4H, -S-(CH 2 ) 2 -S-), 7.41-7.63 (m, 10H, C 6 H 5 -). | [] | [] | ["[Ag 2 L 2 (CF 3 SO 3 ) 2 ] ∞", "1", "C 16 H 14 Ag 2 F 6 O 6 S 4"] | ["AgCF 3 SO 3--265 mg, 1.031 mmol"] | [] | ["L--109 mg, 0.442 mmol"] | ["50 °C"] | ["90 min"] | ["acetone--5 mL", "diethyl ether--5 mL"]
cg9005983 | Synthesis of [Cu 4 (HPO 4 ) 2 (H 2 O) 2 (bpy) 4 ](H 2 O) 2 [PVW 11 O 40 ](5).Complex 5 was prepared similar to 4, except that 1,10-phenanthroline was replaced by 2,2’-bipyridine (0.019 g, 0.12 mmol). Green needle crystals suitable for X-ray analysis were obtained in a 43% yield based on Cu. Anal. Calcd For C 40 H 42 Cu 4 N 8 O 52 P 3 V 1 W 11 (5) (M r =3887.18) (%): W, 52.03; V, 1.31; Cu, 6.54; P, 2.39; C, 12.36; H, 1.08; N, 2.88. Found (%): W, 52.13; V, 1.23; Cu, 6.45; P, 2.33; C, 12.55; H, 1.14; N, 2.98. | [] | [] | ["[Cu 4 (HPO 4 ) 2 (H 2 O) 2 (bpy) 4 ](H 2 O) 2 [PVW 11 O 40 ]", "C 40 H 42 Cu 4 N 8 O 52 P 3 V 1 W 11"] | [] | [] | ["2,2’-bipyridine--0.019 g, 0.12 mmol"] | [] | [] | []
znb-2018-0197 | 4.3 Synthesis of {[Cd(bipmo)(tbip)] ·3H 2 O} n (2) Colorless block crystals of 2 were obtained in moderate yield (42% based on bipmo) using a similar method as described for 1 except that Cd(OAc) 2 ·2H 2 O were used instead of Co(OAc) 2 ·4H 2 O. – Anal. for C 31 H 32 CdN 4 O 8 : calcd. C 53.11, H 4.60, N 7.99; found C 53.02, H 4.38, N 7.63 %. – IR (cm −1 ): 3126, 2962, 1662, 1604, 1546, 1523, 1498, 1440, 1375, 1334, 1309, 1269, 1184, 1114, 1064, 958, 929, 852, 831, 763, 738, 671, 651, 518, 480, 445, 416. | [] | [] | ["{[Cd(bipmo)(tbip)]\n·3H 2 O} n", "C 31 H 32 CdN 4 O 8"] | ["Cd(OAc) 2 \n·2H 2 O--NaN"] | [] | ["bipmo--NaN", "tbip--NaN"] | [] | [] | []
j.ica.2008.02.041 | C 2 H 8 MnN 3 NaO 8 (280.05): C, 8.58; H, 2.88; N, 15.01; Mn, 19.62.Found: C, 8.68; H, 2.63; N, 15.21; Mn, 19.49%. IR, KBr (cm 1 ): 3388 m (OH water), 3115 m (HOH, H-bonding H 2 O), 2131 w, 2070 vs (m as -N 3 ), 1652 vs (m as -C@O), 1618 vs (m as -C–O), 1370 m, 1318 s, 1271 w (m s -N 3 ), 367 wm, 341 wm, 313 wm, 292 wm, 270 m (M–O vibrations). | [] | [] | ["C 2 H 8 MnN 3 NaO 8"] | [] | [] | [] | [] | [] | []
j.ica.2012.07.010 | The solution was left to stand for 1 week at room temperature, and colorless needle-like crystals appeared in 38% yield. Anal. Calc. for C 8 H 6 PbN 2 O 7 : C, 21.38; H, 1.35; N, 6.23. Found: C, 21.32; H, 1.28; N, 6.24%. IR (KBr, cm 1 ): 3071 (w), 3013 (w), 2969 (w), 1636 (m), 1606 (vs), 1558 (vs), 1495 (w), 1421 (m), 1382 (vs), 1290 (vs), 1213 (w), 813 (m), 776 (w), 723 (s).2.3. X-ray crystallography The X-ray diffraction measurements were performed on the Bruker Smart ApexII CCD diffractometer for complexes 1–3 with graphite-monochromated Mo K a radiation (k = 0.71073 Å) at 296 K.Empirical absorption corrections were applied to the data using the multi-scan program SADABS [31]. The structures of 1–3 were solved by the direct method using SHELXS -97 program and reﬁned Scheme 1. Coordination modes of L in the complexes 1–3. | [] | [] | ["Pb(L) 2 (H 2 O) 2 "] | [] | [] | ["L--not provided"] | [] | ["1 week"] | []
s1063774517040204 | EXPERIMENTAL Synthesis. For preparation of I, aqueous solutions of succinic acid (0.07 g, 0.6 mmol in 1.5 mL of water), sodium hydroxide (0.03 g, 0.8 mmol in 1.5 mL of water), and carbamide (0.24 g, 4 mmol in 3 mL of water) were added to an aqueous solution of uranyl nitrate (0.2 g, 0.4 mmol in 3 mL of water). | [] | [] | [] | ["uranyl nitrate--0.2 g, 0.4 mmol"] | [] | ["succinic acid--0.07 g, 0.6 mmol", "sodium hydroxide--0.03 g, 0.8 mmol", "carbamide--0.24 g, 4 mmol"] | [] | [] | ["water--1.5 mL", "water--1.5 mL", "water--3 mL", "water--3 mL"]
ic061868e | Preparation of (Λ L ) n -[CdCl 3 {Co(L-cys-N,S)(en) 2 }] n (4 Cl ). To a solution containing 0.16 g (0.40 mmol) of Λ L -[Co(L-cys-N,S)(en) 2 ]ClO 4 in5cm 3 of water was added 0.09 g (0.40 mmol) of CdCl 2 ‚2.5H 2 O. This mixture was stirred at room temperature for 1 h. To the dark brown reaction solution (pH ∼ 6) was added 4.0 cm 3 of saturated aqueous NaCl, and the mixture was allowed to stand at room temperature for 2 days. The resulting dark red needle crystals (4 Cl ‚0.25NaCl‚3H 2 O) suitable for X-ray analysis were collected by filtration. Yield: 0.15 g (62%). Anal. Calcd for [CdCl 3 {Co(cys)(en) 2 }]‚0.25NaCl‚3H 2 O(4 Cl ‚0.25NaCl‚3H 2 O), C 7 H 27 CdCl 3.25 CoN 5 Na 0.25 O 5 S: C, 14.35; H, 4.65; N, 11.96. Found: C, 14.26; H, 4.58; N, 12.26. | [] | [] | ["(Λ L ) n -[CdCl 3 {Co(L-cys-N,S)(en) 2 }] n (4 Cl )", "[CdCl 3 {Co(cys)(en) 2 }]‚0.25NaCl‚3H 2 O(4 Cl ‚0.25NaCl‚3H 2 O)"] | ["CdCl 2 ‚2.5H 2 O--0.09 g, 0.40 mmol"] | [] | ["Λ L -[Co(L-cys-N,S)(en) 2 ]ClO 4--0.16 g, 0.40 mmol"] | [] | ["1 h", "2 days"] | ["water--5cm 3"]
ic051810k | Preparation of Cd 4 (BTC) 3 (DMF) 2 (H 2 O) 2 ‚6(H 2 O) (2). 0.24 g (0.8 mmol) of Cd(NO 3 ) 2 ‚4H 2 O (0.24 g, 0.8 mmol), 0.02 g (0.1 mmol) of BTC, 10.0 mL of DMF, 5.0 mL of EtOH, and 2.0 mL of H 2 O were placed in a vial (25 mL) and dissolved under stirring. | [] | [] | ["Cd 4 (BTC) 3 (DMF) 2 (H 2 O) 2 ‚6(H 2 O)", "NaN"] | ["Cd(NO 3 ) 2 ‚4H 2 O--0.24 g, 0.8 mmol"] | [] | ["BTC--0.02 g, 0.1 mmol"] | [] | [] | ["DMF--10.0 mL", "EtOH--5.0 mL", "H 2 O--2.0 mL"]
ic3012537 | [Mn 3 (tbip) 2 (Htbip) 2 (bib) 2 ]·4H 2 O(3). Compound 3 was synthesized in a similar way as that described for 1, except that bix was replaced by bib (0.1 mmol, 19.0 mg). Colorless block crystals of 3 were obtained. Yield: 25.1 mg, 50% (based on Mn II ). Anal. (%) Calcd for C 68 H 86 Mn 3 N 8 O 20 : C 54.44, H 5.78, N 7.47. Found: C 54.49, H 5.83, N 7.55. IR (cm −1 ): 3149 m, 2963 m, 1706 m, 1608 s, 1580 s, 1478 s, 1412 s, 1379 s, 1235 s, 1086 m, 935 m, 781 s, 746 s, 679 s, 663 s. | [] | [] | ["[Mn 3 (tbip) 2 (Htbip) 2 (bib) 2 ]·4H 2 O", "C 68 H 86 Mn 3 N 8 O 20"] | [] | [] | ["bib--0.1 mmol, 19.0 mg"] | [] | [] | []
b616016f | {[Sm(tmphen) 2 (H 2 O) 2 Fe( CN ) 6 ]·MeOH·13H 2 O} ∞ (10). A quantity of SmCl 3 ·6H 2 O (36 mg, 0.10 mmol) in 3 mL of methanol was combined with 2 equivalents of tmphen (48 mg, 0.20 mmol) dissolved in 3 mL of methanol. The solution was layered with K 3 Fe(CN) 6 (33 mg, 0.10 mmol) in methanol (3 mL). After approximately one week colorless crystals were obtained in 70% yield (80 mg). IR data (Nujol, cm −1 ): m(C≡N), 2114, 2141 cm −1 . | [] | [] | ["{[Sm(tmphen) 2 (H 2 O) 2 Fe( CN ) 6 ]·MeOH·13H 2 O} ∞"] | ["SmCl 3 ·6H 2 O--36 mg, 0.10 mmol", "K 3 Fe(CN) 6--33 mg, 0.10 mmol"] | [] | ["tmphen--48 mg, 0.20 mmol"] | [] | ["one week"] | ["methanol--3 mL"]
chem.201303677 | After the reaction mixture was slowly cooled down to room temperature, greenish rod-shaped single crystals of tip-Pr were filtered off, washed with distilled water, and dried in air (Figure S1, the Supporting Information). The crystal is insoluble in water and common organic solvents. IR (KBr): n ˜ = 3444 (m), 3085 (w), 2955 (s), 2864 (w), 2340 (w), 1887 (w), 1840 (w), 1602 (s), 1530 (vs), 1463 (w), 1426 (w), 1376 (vs), 1312 (m), 1266 (w), 1205 (w), 1179 (m), 1112 (m), 941 (w), 909 (w), 825 (s), 782 (vs), 753 (s), 730 (vs), 689 (m), 605 (w), 579 (w), 521 (w), 480 cm 1 (w); elemental analysis (%) calcd for C 18 H 18 O 6 Pr (471.23): C 45.88, H 3.85; found: C 45.79, H 3.80. | [] | [] | ["tip-Pr"] | [] | [] | [] | [] | [] | []
acs.inorgchem.9b00242 | Synthesis and Characterization of 1−4. [Co(μ 4 -cpna)(H 2 O) 2 ] n (1). CoCl 2 ·6H 2 O (0.3 mmol, 71.0 mg), H 2 cpna (0.3 mmol, 77.7 mg), NaOH (0.6 mmol, 24.0 mg), and H 2 O (10 mL) were combined in a stainless steel (Teﬂon-lined) reactor of the 25 mL capacity. After vigorous stirring for 15 min at ambient temperature, a reactor was closed and kept at 160 °C for 3 days in the oven. Then, the reactor was gradually cooled down (10 °C/h) to ambient temperature and opened. Yellow crystals (needles) were removed from the reaction mixture manually or by ﬁltration, washed with H 2 O, and then airdried to furnish 1. Yield: 65%, based on H 2 cpna. Analysis calculated for C 13 H 11 CoNO 7 : C 44.34, H 3.15, N 3.98%. Found: C 44.67, H 3.13, N 4.01%. IR (cm −1 ): 3596w, 3068w, 1628s, 1596s, 1544m, 1499w, 1453w, 1401s, 1335s, 1297m, 1244w, 1206w, 1160w, 1095w, 1049w, 1003w, 958w, 918w, 860w, 821w, 770m, 699w, 652w, 554w. | [] | [] | ["[Co(μ 4 -cpna)(H 2 O) 2 ] n", "C 13 H 11 CoNO 7"] | ["CoCl 2 \n6H 2 O--0.3 mmol, 71.0 mg"] | ["NaOH--0.6 mmol, 24.0 mg"] | ["H 2 cpna--0.3 mmol, 77.7 mg"] | ["160 °C"] | ["3 days"] | ["H 2 O--10 mL"]
s10904-012-9762-0 | Elemental Anal. Calcd. (%) for C 26 H 21 CoN 6 O 6 : C, 54.56; N, 14.68; H, 3.70. Found: C, 54.58; N,14.70; H, 3.71. IR/cm -1 (KBr): 1530s, 1372m, 1306m, 1271 m, 1106 m, 1056 m, 964 m, 925 m, 899 m, 776 m, 652 m. | [] | [] | ["C 26 H 21 CoN 6 O 6"] | [] | [] | [] | [] | [] | []
ma025787n | Synthesis of [Cd(N 3 ) 2 (bpfp)] n (3). NaN 3 (13.0 mg, 0.2 mmol) in1 mL of H 2 O wasslowly added to an aqueous solution of Cd(NO 3 ) 2 ‚6H 2 O (34.5 mg, 0.1 mmol, 2 mL), and then bpfp (29.6 mg, 0.1 mmol) in 2 mL of CH 3 OH was dropwise added into the above mixture. Pale yellow crystals (45%) were obtained at room temperature 2 weeks later. IR (KBr): 2100 cm -1 (s, N 3 ). Anal. Calcd for C 16 H 16 CdN 10 O 2 : C, 38.95; H, 3.25; N, 28.40. Found: C, 39.23; H, 3.35; N, 28.87. | [] | [] | ["[Cd(N 3 ) 2 (bpfp)] n", "C 16 H 16 CdN 10 O 2"] | ["Cd(NO 3 ) 2 ‚6H 2 O--34.5 mg, 0.1 mmol, 2 mL"] | ["NaN 3--13.0 mg, 0.2 mmol"] | ["bpfp--29.6 mg, 0.1 mmol, 2 mL of CH 3 OH"] | ["room temperature"] | ["2 weeks"] | ["H 2 O--1 mL"]
00958972.2020.1789972 | Calculated (%): C; 26.37, H; 2.53, N; 8.79.2.2.2. Catena-(diaqua-bis(3-bromo-4-pyridono-jO)(l-pyrazine)copper(II) diperchlorate (2) [Cu(pz)(3-Br-4-pyone) 2 (H 2 O) 2 ](ClO 4 ) 2 : Cu(ClO 4 ) 2 6H 2 O (1.46 g, 3.93mmol) was dissolved in 5 mL methanol and combined with a methanolic solution (10 mL) of 3-Br-4-HOpy (0.219 g, 1.26mmol) giving a green solution. Pyrazine (0.0794g, 0.992mmol) was dissolved in 5 mL methanol and combined with the green solution while stirring. After 5 minutes a green precipitate of ([Cu(pz) 2 ](ClO 4 ) 2 ) formed which was gravity filtered from solution. The filtrate was allowed to slowly evaporate. After one month, teal and colorless crystals were isolated and washed with 1-butanol. The colorless crystals were found to be 3-Br-4-HOpy as confirmed by comparison of the IR spectrum of the starting material to that of the powdered colorless crystals. The teal crystals of 2 were manually separated from the batch (103 mg, 9%). IR (m:cm 1 ) 3582 (w), 3485 (w), 3267 (w, br), 3140 (w, dblt), 1625 (med), 1580 (med), 1509 (s), 1419 (med), 1389 (med), 1239 (w), 1160 (w), 1070 (vs, mult), 935 (w), 889 (w), 855 (w), 815 (med), 773 (med), 738 (med), 677 (med), 623 (med), 587 (med). Combustion Analysis: Found (%): C; 23.22, H; 2.72, N; 7.66. Calculated (%) C; 23.14, H; 2.22, N; 7.71. | [] | [] | ["Catena-(diaqua-bis(3-bromo-4-pyridono-jO)(l-pyrazine)copper(II) diperchlorate", "Cu(pz)(3-Br-4-pyone) 2 (H 2 O) 2"] | ["Cu(ClO 4 ) 2 \n6H 2 O--1.46 g, 3.93mmol"] | [] | ["3-Br-4-HOpy--0.219 g, 1.26mmol", "Pyrazine--0.0794g, 0.992mmol"] | [] | ["one month"] | ["methanol--5 mL", "1-butanol--wash"]
j.poly.2005.04.002 | 2.3. Preparation of Cu(TriMEDA)oxalate (3) To a stirred solution of Cu(C 2 O 4 ) Æ 1/2H 2 O (0.5 g, 3.2 mmol) in ethanol (5 ml) and water (5 ml), was added N,N,N 0 -trimethylethylenediamine (0.81 ml, 6.4 mmol).The resulting solution was allowed to stand. Blue/violet crystals of 3 were grown after a few days; m.p. >240 C; yield, 77%. Microanal. Calc. for CuC 7 H 14 O 4 N 2 : C, 33.1, H, 5.5, N, 11.0. Found: C, 33.2, H, 5.4, N, 11.4%. IR bands: 3424 (m), 2927 (m), 1619 (s), 1055 (m), 790 (s), 490 (m). UV bands: k max = 18.4 · 10 3 cm 1 . | [] | ["a few days"] | ["Cu(TriMEDA)oxalate (3)"] | ["Cu(C 2 O 4 ) Æ 1/2H 2 O--0.5 g, 3.2 mmol"] | [] | ["N,N,N 0 -trimethylethylenediamine--0.81 ml, 6.4 mmol"] | [] | [] | ["ethanol--5 ml", "water--5 ml"]
j.ica.2015.04.027 | Finally, colorless block-like crystals of 1 were obtained in 87% yield (based on H 3 cpbda). The resulting colorless block-like crystals of 1 were isolated by washing with DMA/H 2 O, and dried in air. Anal.Calcd for Cd 3 C 42 H 36 O 23 (1245.98): C, 40.49; H, 2.91. Exp.: C, 40.63; H, 3.14. IR (KBr, cm 1 )(Fig. S1): 3747s, 3436vs, 2940s, 2441vw, 1621vs, 1938w, 1558s, 1510s, 1400vs, 1298m, 1226vs, 1161s, 1115m, 1060w, 1001s, 895w, 858m, 700w, 638w, 598w, 484w. | [] | [] | ["Cd 3 C 42 H 36 O 23"] | [] | [] | ["H 3 cpbda--NaN"] | [] | [] | ["DMA/H 2 O--NaN"]
j.molstruc.2010.03.074 | 2.3.2. [Cd(tbpc)(H 2 O)] (2) H 2 tbpc (1 mmol, 0.0265 g) and CdCl 2 (1 mmol, 0.0228 g) were placed in a thick Pyrex tube (ca. 20 cm in length). After addition of 2-butanol (1.5 mL), triethylamino (0.1 mL) and water (0.5 mL), the tube was frozen with liquid N 2 , evacuated and sealed with a torch. The tube was heated at 165 °C for 5 days, and after slow cooling to room temperature, colorless blocked crystals were obtained in 45% yield (based on Cd 2+ ). Anal. (%) Calc. for 2, C 14 H 10 N 4 O 3 Cd: C, 42.61; H, 2.55; N, 14.20. Found: C, 42.49; H, 2.68; N, 14.37. IR (cm 1 , KBr): 3543 (m), 3128 (b, s), 1607 (m), 1580 (m), 1518 (s), 1458 (m), 1402 (s), 1240 (w), 1182 (w), 1161 (w), 1103 (w), 1011 (w), 866 (w), 789 (w), 762 (m), 711 (w), 690 (w), 596 (w), 488 (w), 449 (w). | [] | [] | ["[Cd(tbpc)(H 2 O)]", "C 14 H 10 N 4 O 3 Cd"] | ["CdCl 2--1 mmol, 0.0228 g"] | [] | ["H 2 tbpc--1 mmol, 0.0265 g"] | ["165 \nC"] | ["5 days"] | ["2-butanol--1.5 mL", "triethylamino--0.1 mL", "water--0.5 mL"]
c2dt32281a | Synthesis of [Cu II (bpy) 2 (3-ampy)](ClO 4 ) 2 (10). A solution of [Cu II (bpy) 2 (ClO 4 )](ClO 4 )·2H 2 O (0.1222 g, 0.2 mmol) in CH 3 CN (5 cm 3 ) was added to a solution of 3-ampy (0.0188 g, 0.2 mmol) in C 2 H 5 OH (5 cm 3 ). The mixture was stirred for 12 hours at room temperature and the color of the solution gradually changed from blue to green. The solution was allowed to evaporate slowly at room temperature in air, and green crystals of 10 were obtained in a yield of 0.1018 g (76% based on copper) after 10 days. Main FT-IR absorptions, (KBr pellets): v = 3410(vs), 3113(s), 3082(m), 1690(s), 1600(s), 1567(s), 1492(m), 1443(m), 1384(s), 1316(m), 1086(vs), 1013(s), 765(m), 731(s) and 610(m). Anal. Calcd for CuC 25 H 22 N 6 O 8 Cl 2 : C, 44.89; H, 3.32; N, 12.56%. Found: C, 44.66; H, 3.58; N, 12.74%.Dalton Transactions Paper This journal is © The Royal Society of Chemistry 2013 Dalton Trans., 2013, 42, 3631–3645 ¦ 3633 Published on 04 December 2012. Downloaded by Lomonosov Moscow State University on 30/08/2013 18:32:43. View Article Online UV/Vis in methanol: λ max (ε, L mol −1 cm −1 ) = 243 (3289) and 298 (2046) nm. ESI-MS (m/z): 188 ([Cu II (bpy) 2 ] 2+ /2) and 235 ([Cu II (bpy) 2 (3-ampy)] 2+ /2). | [] | ["10 days"] | ["[Cu II (bpy) 2 (3-ampy)](ClO 4 ) 2", "CuC 25 H 22 N 6 O 8 Cl 2"] | ["[Cu II (bpy) 2 (ClO 4 )](ClO 4 )\n2H 2 O--0.1222 g, 0.2 mmol"] | [] | ["3-ampy--0.0188 g, 0.2 mmol"] | ["room temperature"] | ["12 hours"] | ["CH 3 CN--5 cm 3", "C 2 H 5 OH--5 cm 3"]
ic051016z | Synthesis of 2Si. Neat ethylenediamine (0.84 g; 14.00 mmol) was added to a solution of 2-hydroxy-3-t-butyl-5-(triisopropylsiloxy)benzaldehyde (9.31 g; 26.56 mmol) in 150 mL of THF. The stirred mixture was heated to reflux for 18 h and cooled to rt, and the solvent was evaporated in vacuo. The yellow oily residue was purified by column chromatography over silica gel (EtOAc/hexane 1:1). Yield: 7.91 g (10.91 mmol, 82%). Single crystals formed from an analytically pure, but still oily, sample of 2Si upon storage at rt over a period of several weeks. | ["room temperature"] | ["several weeks"] | ["2Si"] | [] | ["ethylenediamine--0.84 g; 14.00 mmol"] | ["2-hydroxy-3-t-butyl-5-(triisopropylsiloxy)benzaldehyde--9.31 g; 26.56 mmol"] | ["reflux"] | ["18 h"] | ["THF--150 mL"]
s10876-014-0761-x | 123 crystals were collected by ﬁltration and dried in vacuum to give 165 mg (yield: 82.5 %) of compound 1. Anal. Calcd. for C 90 H 92 F 6 K 2 P 2 O 14 Nb 6 Cl 12 : C, 41.11; H, 3.53. Found: C, 37.43; H, 2.51. IR (ATR, cm -1 m max ): 3055, 3034, 1487, 1435, 1260, 1193, 1105, 1084, 832, 762, 719, 687. UV–Vis (nm k max )inCH 3 CN: 428, 276, 268, 232, 228, 218.1 H NMR (ppm 300 MHz, DMSO-d6, 25 C): d 8.02–7.31 (phenyl) 7.08–5.72 (phenolate).[K(H 2 O)(CH 3 OH) 3 ] 2 [Ph 4 P] 2 [Ta 6 Cl 12 (para-O–C 6 H 4 –F) 6 ] (2) The synthesis of 2 was similar to that of 1 except for the use of [Ta 6 Cl 14 (CH 3 OH) 4 ]•6CH 3 OH (140 mg, 0.07 mmol) as starting material (yield: 91 %).Anal. Calcd. for C 90 H 92 F 6 K 2 P 2 O 14 Ta 6 Cl 12 : C, 34.15; H, 2.9. Found: C, 32.43; H, 1.92. IR (ATR, cm -1 m max ): 3058, 3034, 1589, 1509, 1487, 1436, 1263, 1194, 1106, 831, 767, 747, 720, 687. UV–Vis (nm k max )inCH 3 CN: 368, 302, 271, 220, 213, 210, 201. | [] | [] | ["[K(H 2 O)(CH 3 OH) 3 ] 2 [Ph 4 P] 2 [Ta 6 Cl 12 (para-O–C 6 H 4 –F) 6 ]", "[Ta 6 Cl 14 (CH 3 OH) 4 ]•6CH 3 OH"] | ["K(H 2 O)(CH 3 OH) 3--not provided", "[Ta 6 Cl 14 (CH 3 OH) 4 ]--140 mg, 0.07 mmol"] | [] | ["Ph 4 P--not provided", "para-O–C 6 H 4 –F--not provided"] | [] | [] | []
c0dt00031k | Complex 5 (70% yield based on Eu). Anal. calcd for C 20 H 22 N 12 O 12 Eu 2 : C 25.93, H 2.39, N 18.14%; Found: C 25.94, H 2.34, N 18.12%. Main IR (cm -1 ): 3399 s, 3272 s, 1648 s, 1600 s, 1556 s, 1467 m, 1434 m, 1388 m, 1330 m, 1238 m, 1182 m, 1029 w, 916 m, 825 m, 682 m. | [] | [] | ["C 20 H 22 N 12 O 12 Eu 2"] | [] | [] | [] | [] | [] | []
ic010363f | {[Ru(bpy) 2 ppy][MnCr(ox) 3 ]} n 2-rac. An aqueous solution (2 cm 3 ) containing 25 mg of [NH 4 ] 3 [Cr(ox) 3 ]‚3H 2 O (0.06 mmol) and 12 mg of MnCl 2 ‚4H 2 O (0.06 mmol) was added with stirring to a solution of [Ru(bpy) 2 (ppy)][PF 6 ] (43 mg, 0.06 mmol) in 10 cm 3 of acetone. A precipitate started to appear after a few minutes, and, after 1 h, it was filtered off, washed with water and acetone, and air-dried to yield 46 mg (81%) of a violet solid characterized as {[Ru(bpy) 2 ppy][MnCr(ox) 3 ]} n 2. IR (KBr): 1643, s; 1623, vs; 1436, m; 1296, m; 811, m; 767, m; 543, m; 477, m; 418, m. Anal. Calc. for C 37 H 24 N 5 O 12 CrMnRu: C, 47.35; H, 2.58; N, 7.46; Cr, 5.54; Mn, 5.85; Ru,10.77.Found: C, 45.44; H, 2.53; N, 6.74; Cr, 5.41; Mn, 5.79; Ru, 8.67.{[Ru(bpy) 2 ppy][NiCr(ox) 3 ]} n 3-rac. This compound was prepared as described above with NiCl 2 ‚6H 2 O. A violet solid was obtained in an 85% yield and characterized as {[Ru(bpy) 2 ppy][NiCr(ox) 3 ]} n .IR (KBr): 1623, vs; 815, m; 764, m; 545, m; 476, m. Anal. Calc. for C 37 H 24 N 5 O 12 CrNiRu: C, 47.16; H, 2.57; N, 7.43; Cr, 5.52; Ni, 6.23; Ru,10.72. Found: C, 43.15; H, 2.62; N, 6.82; Cr, 4.58; Ni, 8.00; Ru, 8.15. | [] | [] | ["{[Ru(bpy) 2 ppy][MnCr(ox) 3 ]} n 2-rac", "C 37 H 24 N 5 O 12 CrMnRu"] | ["[NH 4 ] 3 [Cr(ox) 3 ]‚3H 2 O--25 mg, 0.06 mmol", "MnCl 2 ‚4H 2 O--12 mg, 0.06 mmol", "[Ru(bpy) 2 (ppy)][PF 6 ]--43 mg, 0.06 mmol"] | [] | [] | [] | ["1 h"] | ["acetone--10 cm 3"]
b009851p | Cu(dpn) 2 (bpds)ⴢH 2 O 3. 2,3-Diaminopropane (0.15 g, 2 mmol) was added with constant stirring to an aqueous solution (20 ml) of CuCl 2 ⴢ2H 2 O (0.17 g, 1 mmol). The solution was then treated with disodium 4,4⬘-biphenyldisulfonate (0.36 g, 1 mmol). Purple crystals of complex 3 were collected after 8 days (50% yield based on Cu). Found: C, 39.78; H, 5.41; N, 10.66; S, 12.09.C 18 H 30 CuN 4 O 7 S 2 requires C, 39.88; H, 5.58; N, 10.33; S, 11.83%. IR (cm ⫺1 , KBr): 3429.0(br), 3305.0(s), 3245.6(s), 3131.5(s), 3060.3(s), 2875.0–2967.2(m), 1591.7(s), 1461.6(s), 1379.3(s), 1225.1(s), 1193.2(s), 1123.5(s) 1063.3(s), 1030.5(s), 994.8(s), 840.5(s), 814.9(s), 718.6(s), 612.6(s), 564.3(s), 498.0(s) and 440.7(s). UV (nm, water): 247.5 and 542. | [] | [] | ["Cu(dpn) 2 (bpds)ⴢH 2 O", "C 18 H 30 CuN 4 O 7 S 2"] | ["CuCl 2 ⴢ2H 2 O--0.17 g, 1 mmol"] | [] | ["2,3-Diaminopropane--0.15 g, 2 mmol", "disodium 4,4⬘-biphenyldisulfonate--0.36 g, 1 mmol"] | [] | ["8 days"] | ["water--20 ml"]
b925615f | Synthesis of [Cu(terpyOH)(SO 4 )(H 2 O)]$2H 2 O (3) CuSO 4 $5H 2 O (10 mg, 0.04 mmol), terpyBr (10 mg, 0.04 mmol), were mixed with phthalic acid (13.4 mg, 0.08 mmol) in water (12 mL) and the solution was adjusted to pH ¼ 10.0 by addition of aqueous NaOH. The mixture was then stirred at room temperature for 20 min and transferred and sealed in a 15 mL Teﬂon-lined stainless container. The container was heated to 170  C for 3 d and then cooled to room temperature at a rate 5 K h 1 . Blue rod crystals of 3 deposited on the wall of the container were collected and the pH of the solution was 3.8. Yield: 46%. Elem. anal. calcd for C 15 H 17 CuN 3 O 8 S (%): C, 38.92; H, 3.70; N, 9.08. Found (%): C, 39.1; H, 3.70; N, 9.10. IR (KBr, cm 1 ): n ¼ 3444m, 1693m, 1611m, 1563m, 1515m, 1476m, 1169w. | [] | [] | ["[Cu(terpyOH)(SO 4 )(H 2 O)]$2H 2 O", "C 15 H 17 CuN 3 O 8 S"] | ["CuSO 4 $5H 2 O--10 mg, 0.04 mmol"] | [] | ["terpyBr--10 mg, 0.04 mmol", "phthalic acid--13.4 mg, 0.08 mmol"] | ["170  C"] | ["3 d"] | ["water--12 mL"]
c2ce25442e | Synthesis of [MnL] n (2) This MOF was obtained following the same method as for 1 except by replacing CoCl 2 ?6H 2 O with MnCl 2 ?4H 2 O. Light yellow octahedral crystals of 2 were obtained. Yield, 65.6% (0.0233 g) based on the ligand. IR (cm 21 ): 3062(w), 2940(w), 1651(s), 1593(vs), 1562(s), 1448(s), 1408(vs), 1373(s), 1224(s), 1184(s), 1115(m), 1004(s), 852(s), 782(s), 671(m). Anal. calcd for C 16 H 12 O 6 Mn: C, 54.10; H, 3.41. Found: C, 54.26; H, 3.57. | [] | [] | ["[MnL] n", "C 16 H 12 O 6 Mn"] | ["MnCl 2 ?4H 2 O--NaN"] | [] | ["CoCl 2 ?6H 2 O--NaN"] | [] | [] | []
ja042222t | [Cu 2 (OAc) 4 (4-pya) 2 ] (11; 4-pya ) 4-Pyridylamide). The reaction was carried out in a method similar to that for 8, using Cu(OAc) 2 ‚H 2 O (0.200 g, 1.0 mmol) instead of Cu(OH) 2 . The resulting mixture was washed with THF, and green blocklike crystals were collected and dried in air (yield ca. 15% based on Cu). Anal. Calcd (%) for C 20 H 24 Cu 2 N 4 O 10 : C, 39.54; H, 3.98; N, 9.22. Found: C, 39.45; H, 4.06; N, 9.08. IR: 3326s, 3018m, 2983m, 1618vs, 1590s, 1475s, 1327m, 1133m, 956m, 654m cm -1 . | [] | [] | ["[Cu 2 (OAc) 4 (4-pya) 2 ]", "C 20 H 24 Cu 2 N 4 O 10"] | ["Cu(OAc) 2 ‚H 2 O--0.200 g, 1.0 mmol"] | [] | ["4-pya--NaN"] | [] | [] | ["THF--NaN"]
cg200534x | {[Ag(bga)(suc) 0.5 ] 3 C 2 H 5 OH} n (4). The synthesis of 4 was similar to that of 1 but with H 2 suc (23.6 mg, 0.2 mmol) in place of H 2 mal. The resultant solution was allowed to evaporate slowly in darkness at room temperature for several days to afford the product as block-shaped colorless crystals of 4 (yield, 68.9%, based on silver). Anal. calcd (found) for AgC 13 H 17 N 5 O 3 : C, 39.12 (38.80); H, 4.29 (4.31); N, 17.54 (18.09) %.IR (KBr): ν (cm 1 ) = 3310 (m), 3190 (m), 1622 (m), 1590 (m), 1541 (s), 1452 (m), 1428(m), 1398 (m), 1257 (w), 825 (w), 780 (w), 698 (w).{[Ag(bga)(pta) 0.5 ] 3 CH 3 OH} n (5). The synthesis of 5 was similar to that of 1 but with H 2 pta (33.2 mg, 0.2 mmol) in place of H 2 mal. Blockshaped colorless crystals of 5 were obtained (yield, 56%, based on silver). | [] | [] | ["{[Ag(bga)(suc) 0.5 ] 3 C 2 H 5 OH} n", "4", "AgC 13 H 17 N 5 O 3", "{[Ag(bga)(pta) 0.5 ] 3 CH 3 OH} n", "5"] | ["silver--NaN"] | [] | ["H 2 suc--23.6 mg, 0.2 mmol", "H 2 pta--33.2 mg, 0.2 mmol"] | [] | [] | ["NaN--NaN"]
ejic.201100052 | C 59.69, H 5.39, N 5.35; found C 59.83, H 4.97, N 5.40. IR (ATR): ν ˜ = 3384 (br), 2862 (vw), 1622 (m), 1544 (vs), 1452 (s), 1206 (m), 499 (m), 480 (w) cm –1 . UV/Vis (solid): λ max = 1023, 614, 395, 278, 223 nm. μ eff = 2.97 B.M. | [] | [] | [] | [] | [] | [] | [] | [] | []
c0ce00881h | Elemental Anal. Calcd for C 36 H 37 N 9 O 30.5 CoSm 2 (1443.38): C, 29.96; H, 2.58; N, 8.73%. Found: C, 30.15; H, 2.72; N, 8.97%. | [] | [] | ["C 36 H 37 N 9 O 30.5 CoSm 2"] | [] | [] | [] | [] | [] | []
00958972.2019.1574344 | 2.5. Synthesis of [Eu(L2a) 3 (H 2 O) 3 ](H 2 O) 4 (5) triaqua tris[2-methyl-3-(pyridine-4carbonylamino)benzoate]europium(III) tetrahydrate To a water (10 mL) solution of Eu(CH 3 COO) 3 4H 2 O 0.2006 g (0.0005 mol), a solution of L2 0.1624 g (0.0005 mol) in a water/methanol (6 mL/2 mL) mixture was added dropwise. The pH was adjusted to 7.00 with the use of NaOH aq. solution. Then the obtained white suspension was transported to a Teflon-lined vessel and heated in a 4 D. KWIATEK ET AL. stainless steel solvothermal reactor for 3 days at 160  C. After 3 days, the reactor was stopped and cooled freely to room temperature. The final mixture obtained turned a bright orange color and white flakes crystalized after a few days of evaporation. The precipitated flakes of final product were filtered off and washed with distilled water (yield: 0.0696 g, 38% based on L2). | [] | [] | ["[Eu(L2a) 3 (H 2 O) 3 ](H 2 O) 4", "Eu(CH 3 COO) 3 4H 2 O", "L2"] | ["Eu(CH 3 COO) 3 4H 2 O--0.2006 g (0.0005 mol)"] | ["NaOH aq. solution--pH adjusted to 7.00"] | ["L2--0.1624 g (0.0005 mol)"] | ["160 \nC"] | ["3 days"] | ["water--10 mL", "methanol--2 mL"]
j.cej.2019.122580 | 2.3. Synthesis of [Ag 5 (Hcbpp) 4 (cbpp) 2 (ClO 4 )]∙2ClO 4 ·H 2 O(1∩ ClO 4 ) 1 ∩ NO 3 (30 mg) was added to an aqueous solution (10 mL, 0.2 g/L) of NaClO 4 for 24 h. Then the solid was collected and added to the X. Zheng, et al. | [] | [] | ["[Ag 5 (Hcbpp) 4 (cbpp) 2 (ClO 4 )]∙2ClO 4 ·H 2 O", "1∩ ClO 4 ) 1 ∩ NO 3"] | ["NO 3--30 mg"] | [] | [] | [] | ["24 h"] | ["NaClO 4--10 mL, 0.2 g/L"]
j.micromeso.2009.06.009 | 2.4.1. [Co(HBTC 2 )(L)(H 2 O) 2 ]H 2 O(1) Solvothermal treatment of cobalt(II) chloride hexahydrate (24 mg, 0.10 mmol), L (34 mg, 0.10 mmol), benzenetricarboxylate(H 3 BTC) (21 mg, 0.10 mmol), acetonitrile (1.0 mL), and distilled water (5.0 mL) for 7 days at 130 °C yielded a brown crystalline product. The crystalline product was collected by ﬁltration and washed with distilled water. Yield 20 mg, 83% based on cobalt.Anal. Calc. (%). For C 31 H 28 N 4 O 9 Co: C, 56.46; H, 4.28; N, 8.50. Found (%): C, 56.59; H, 4.21; N, 8.43.2.4.2. [Zn(HBTC 2 )(L)(H 2 O) 2 ]H 2 O(2) Solvothermal treatment of zinc(II) nitrate hexahydrate (29 mg, 0.10 mmol), L (34 mg, 0.10 mmol), benzenetricarboxylate(H 3 BTC) (21 mg, 0.10 mmol), acetonitrile (1.0 mL), and distilled water (5.0 mL) for 7 days at 130 °C yielded a light yellow crystalline product. The crystalline product was collected by ﬁltration and washed with distilled water. Yield 20 mg, 69% based on zinc. Anal. Calc. (%). | [] | [] | ["[Co(HBTC 2 )(L)(H 2 O) 2 ]\nH 2 O", "C 31 H 28 N 4 O 9 Co"] | ["cobalt(II) chloride hexahydrate--24 mg, 0.10 mmol"] | [] | ["L--34 mg, 0.10 mmol", "benzenetricarboxylate(H 3 BTC)--21 mg, 0.10 mmol"] | ["130 °C"] | ["7 days"] | ["acetonitrile--1.0 mL", "distilled water--5.0 mL"]
j.jssc.2014.08.037 | Accordingly columnar crystals were isolated by ﬁlt ering, washed with distilled water and dried in air . Yield: 40% (1a), 35%(1b)and36%(1c) (based on Ln 2 O 3 ).Calc for C 24 H 20 N 4 O 14 S 3 Nd 2 (1a ): C, 29.62; H, 2.03; N, 5.67; O, 23.08 wt%; Found: C, 29.59; H, 2.05; N, 5.75; O, 23.02 wt%.Anal. Calc for C 24 H 20 N 4 O 14 S 3 Sm 2 (1b): C, 29.25; H, 2.04; N, 5.65; O, 22.78 wt%; Found: C, 29.23; H, 2.03; N, 5.68; O, 22.74 wt%. Anal. Calc for C 24 H 20 N 4 O 14 S 3 Eu 2 (1c): C, 29.1 6; H, 2.03; N, 5.69; O, 22.71 wt%; Table 1 Crystal data and structure reﬁnement for 1 and 2. | [] | [] | [] | ["Ln 2 O 3--NaN"] | [] | [] | [] | [] | []
j.micromeso.2013.07.022 | 2.6. Synthesis of (Me 2 NH 2 ) 2 [Cd 3 (4,4 0 -oba) 4 ]5DMF (5) A mixture of Cd(NO 3 ) 2 4H 2 O (0.0617 g, 0.2 mmol), 4,4 0 -obaH 2 (0.0969 g, 0.4 mmol) and DMF (10 ml) was stirred for 30 min in air, and then sealed in a 15-mL Teﬂon-lined reactor and kept at 130 °C for 24 h. The autoclave was cooled at a rate of 10 °C/h to room temperature. Orange block crystals were collected by ﬁltration, washed with DMF and dried in air (yield 60%, based on Cd). | [] | ["24 h"] | ["(Me 2 NH 2 ) 2 [Cd 3 (4,4 0 -oba) 4 ]5DMF"] | ["Cd(NO 3 ) 2 \n4H 2 O--0.0617 g, 0.2 mmol"] | [] | ["4,4 0 -obaH 2--0.0969 g, 0.4 mmol"] | ["130 °C"] | ["30 min"] | ["DMF--10 ml"]
b712015j | [Cu 2 (OH)(BTC)(Pyphen)] (4). Complex 4 was synthesized by a method similar to that of complex 1, using Cu(OAc) 2 ?2H 2 O (0.5 mmol) instead of Co(OAc) 2 ?4H 2 O. Block crystals of 4 were collected in a 38% yield based on Cu( II). Anal. Calcd for C 23 H 12 Cu 2 N 4 O 7 : C, 47.34; H, 2.06; N, 9.61. Found: C, 47.30; H, 2.08; N, 9.66. IR (KBr, cm 21 ): 3331m, 3066s, 1691s, 1615s, 1548m, 1443s, 1365vs, 720m, 1613s, 1559m, 1362s, 1271m, 1099s, 932s, 837s, 753s. | [] | [] | ["[Cu 2 (OH)(BTC)(Pyphen)]", "C 23 H 12 Cu 2 N 4 O 7"] | ["Cu(OAc) 2 ?2H 2 O--0.5 mmol"] | [] | [] | [] | [] | []
j.poly.2003.09.023 | IR (KBr, cm 1 ): 3385brs, 3106s, 1656w, 1501m, 1383s, 1339s, 1234s, 1044w, 863m, 789w, 494w.2.3. Synthesis of [Ce(L 2 ) 1:5 (NO 3 ) 3 ] 1 (2) Orange crystals of 2 were obtained by a similar procedure to 1 using L 2 in place of L 1 . Yield ca. 40%. Anal.Calc. for C 18 H 15 N 6 O 12 Ce: C, 33.39; H, 2.34; N, 12.98.Found: C, 32.83; H, 2.52; N, 12.56%. IR (KBr, cm 1 ): 3113w, 1629w, 1486s, 1456s, 1387m, 1315s, 1242s, 1038w, 970w, 863m, 802m, 561w, 500m. | [] | [] | ["[Ce(L 2 ) 1:5 (NO 3 ) 3 ] 1", "C 18 H 15 N 6 O 12 Ce"] | [] | [] | ["L 2--NaN"] | [] | [] | []
zaac.201400037 | {[Cd(L1)(1,4-ndc)]·1.5H 2 O} n (1): A mixture of Cd(NO 3 ) 2 ·4H 2 O (0.03 g, 0.1 mmol), L1 (0.04 g, 0.1 mmol), and 1,4-H 2 ndc (0.021 g, 0.1 mmol) in deionized water (10 mL) was sealed in a Teflon-lined autoclave and heated to 160 °C for 3 d. After the autoclave was cooled D.-L. An, Y.-Q. Chen, Y. Tian ARTICLE to room temperature at 10 °C·h –1 , pale yellow block crystals were collected by filtration, washed with 3 ⫻ 10 mL of deionized water and airdried. Yield 28% based on L1.C 64 H 46 N 8 O 11 Cd 2 : calcd. C 57.89; H 3.49; N 8.44%; found: C 57.92; H 3.41; N 8.52 %. IR (KBr): ν ˜ = 3401 w, 3079 w, 1625 s, 1602 s, 1531 s, 1431 s, 1338 s, 1209 m, 1072 s, 1045 s, 1012 m, 921 w, 816 s, 733 s, 724 s cm –1 . | [] | [] | ["[Cd(L1)(1,4-ndc)]·1.5H 2 O", "C 64 H 46 N 8 O 11 Cd 2"] | ["Cd(NO 3 ) 2 ·4H 2 O--0.03 g, 0.1 mmol"] | [] | ["L1--0.04 g, 0.1 mmol", "1,4-H 2 ndc--0.021 g, 0.1 mmol"] | ["160 \nC"] | ["3 d"] | ["deionized water--10 mL"]
ejic.201600886 | {[Cu(L)Sm(H 2 O) 4 ][Cr(CN) 6 ]·CH 3 OH·3H 2 O} n (3): Complex 3 was prepared according to the same procedure as that for 1 with Sm(NO 3 ) 3 ·6H 2 O (44.4 mg, 0.1 mmol) and K 3 Cr(CN) 6 (32.5 mg, 0.1 mmol) instead of Pr(NO 3 ) 3 ·6H 2 OandK 3 Fe(CN) 6 , respectively. Red needle-like crystals of 3 suitable for X-ray diffraction formed after two weeks. Yield 13 %. C 25 H 36 CrCuN 8 O 12 Sm (906.55): calcd. C 33.12, H 4.00, N 12.36; found C 33.34, H 3.95, N 12.45. IR: ν ˜ max = 3403 (m), 2150 (m), 2129 (m), 1637 (s), 1560 (m), 1473 (m), 1286 (m), 1224 (m), 856 (m), 738 (w) cm –1 . | [] | [] | ["{[Cu(L)Sm(H 2 O) 4 ][Cr(CN) 6 ]·CH 3 OH·3H 2 O} n (3)"] | ["Sm(NO 3 ) 3 ·6H 2 O--44.4 mg, 0.1 mmol", "K 3 Cr(CN) 6--32.5 mg, 0.1 mmol"] | [] | ["L--NaN"] | [] | ["two weeks"] | ["CH 3 OH--NaN", "H 2 O--3H 2 O"]
j.molstruc.2008.07.033 | Anal. Calcd. for Cu 2 C 22 H 22 N 6 O 13 : C, 37.45, H, 3.14, N 11.91. Found: C, 37.63, H,3.06, N, 11.82.2.2.4. Synthesis of {[Cu(pydcH) 2 ]2(4,4 0 -bpy)6H 2 O} n (4) Analogous to 1, an aqueous solution of CuBr 2 (0.0452 g, 0.2 mmol) was added to an aqueous solution of H 2 pydc (0.0336 g, 0.2 mmol) and 4,4 0 -bpy (0.0628 g, 0.4 mmol), the mixture was stirred for half an hour, then ﬁltered and exposed in the air. Blue platelet crystals were obtained in 15% yield three weeks latter. Anal. Calcd. for Cu 1 C 34 H 36 N 6 O 14 , C, 49.99; H, 4.41; N, 10.29%. Found: C, 50.33; H, 4.29; N, 10.18%. | [] | ["three weeks"] | ["Cu 2 C 22 H 22 N 6 O 13", "{[Cu(pydcH) 2 ]2(4,4 0 -bpy)6H 2 O} n", "Cu 1 C 34 H 36 N 6 O 14"] | ["CuBr 2--0.0452 g, 0.2 mmol"] | [] | ["H 2 pydc--0.0336 g, 0.2 mmol", "4,4 0 -bpy--0.0628 g, 0.4 mmol"] | [] | ["half an hour"] | []
j.jinorgbio.2007.12.010 | (%) for C 15 H 21 F 2 NO 2 Sn: C, 44.59; H, 5.24; N, 3.47.Found: C, 44.32; H, 5.44; N, 3.21. IR(KBr): m = 1602 s (CO/NC), 916 s (N–O), 525 m (Sn–C), 464 m (Sn– O) cm 1 .1 H NMR (CDCl 3 ): d = 7.53–6.83 (m, 6H, 2C 6 H 3 ); 1.60–1.46 (m, 8H, 2CH 2 2 CH 1 2 ), 1.35–1.19 (m, 4H, 2C 3 H 2 ), 0.79 (t, J = 7.2 Hz, 6H, 2C 4 H 3 ) ppm. | [] | [] | ["C 15 H 21 F 2 NO 2 Sn"] | [] | [] | [] | [] | [] | []
d0ra04714g | IR (KBr pellet, cm 1 ): 1606, 1699 (n(C]O)), 1223 (n(P]O)).1 H NMR (400 MHz, DMSO-d6, 25  C): d ¼ 3.61–3.64 (d, 12H, 3 J P–H ¼ 11.5 Hz, OCH 3 ), 7.05 (d, 2Hb, C 5 H 3 N), 7.50 (t, 1Hc, C 5 H 3 N), 8.8 (s, 2H, NH(CO)), 9.23 (s, 1H, NH(P)). | [] | [] | [] | [] | [] | [] | [] | [] | []
zaac.200400441 | Preparation [Co II (2,2⬘-bpy) 2 ] 2 [Mo VI 8 O 26 ]. A mixture of MoO 3 (0.72 g), CoSO 4 ·7H 2 O (0.48 g), 2,2⬘-bpy (0.25 g) and 10 ml H 2 O was stirred for 30 min, then adjusted to pH ⫽ 6.0 using 1,2-diaminopropane (0.1 ml), continuous stirring until the mixture became homogeneous under ambient condition. The resulting gel, with a pH of 6.0, was sealed in a Teflon-lined stainless steel autoclave and heated at 160 °C for 6 days. After the autoclave had cooled to room temperature over 10 hours, red regular crystals were recovered by filtration, washed with distilled water and dried at ambient temperature (25 % yield based on Mo). The pH of the solution remained at 5-6 during crystallization. Elemental analysis: C 40 H 32 Co 2 Mo 8 N 8 O 26 (Mr ⫽ 1926.12), C 25.01 (calc. 24.92); H 1.68 (1.66); N 5.74 (5.82); Mo 39.74 (39.85); Co 6.08 (6.12) %. | [] | ["10 hours"] | ["[Co II (2,2?-bpy) 2 ] 2 [Mo VI 8 O 26 ]"] | ["MoO 3--0.72 g", "CoSO 4 ·7H 2 O--0.48 g"] | ["1,2-diaminopropane--0.1 ml"] | ["2,2?-bpy--0.25 g"] | ["160 °C"] | ["6 days"] | ["H 2 O--10 ml"]
ic011192h | [Cd(C 12 H 6 N 2 O 4 )‚H 2 O] n (1). The reaction of an aqueous solution (10 mL) containing Cd(NO 3 ) 2 ‚2.5H 2 O (0.2 mmol), H 2 bpdc (0.2 mmol), and triethylamine (2 drops) at 180 °C for 96 h produced colorless columnar crystals and a white microcrystalline powder of 1 in a total yield of 62% based on cadmium. The solid product was washed by distilled water and isolated by suction filtration.The powder X-ray diffraction pattern of the powder sample agrees with the pattern simulated from the single-crystal diffraction data of 1 (vide infra). Elemental analysis confirmed the stoichiometry. | [] | [] | ["[Cd(bpdc)(H 2 O)] n", "C 12 H 6 N 2 O 4 "] | ["Cd(NO 3 ) 2 ‚2.5H 2 O--0.2 mmol"] | ["triethylamine--2 drops"] | ["H 2 bpdc--0.2 mmol"] | ["180 \n C"] | ["96 h"] | ["aqueous solution--10 mL"]
anie.201403506 | into an aqueous solution of AgBF 4 (56 m m)at10 8 C for one week, colorless block crystals [(AgBF 4 )·1] n were obtained (Scheme 1, yield: 38 %). Single-crystal X-ray analysis clearly revealed that short peptide ligand 1 is specifically fixed in the P II helix conformation. In the crystalline state, two crystallographically independent ligands 1 are observed (Figure 2 a). | [] | ["one week"] | ["(AgBF 4 )·1"] | ["AgBF 4--56 m m"] | [] | [] | ["108 C"] | [] | ["aqueous solution--not specified"]
s11224-006-9100-7 | In a manner similar to complex 1, catena(µ-CrO 4 O,O  )[Co 0.43 Ni 0.57 (HIm) 3 H 2 O] (2) was prepared using solutions of Co(II) and Ni(II) (0.25 M equimolar mixture, 3cm 3 each). Dark ginger crystals were formed, then ﬁltered, washed with water and dried in air. Analytical results calculated for C 9 H 14 Co 0.43 CrN 6 Ni 0.57 O 5 % C: 27.23, H: 3.55, Co: 6.40, Cr: 13.10, N: 21.17, Ni: 8.41 and found% C: 27.22, H: 3.60, Co: 6.52, Cr: 13.05, N: 21.07, Ni: 8.30. Raman data taken from water solution: Cr−O: ν 1 -852; ν 3 - ∼890 sh .Physical measurements Elemental analyses were done using the Kumpan (C, H, N) and ICP AES (Co, Cr, Ni) methods. | [] | [] | ["catena(µ-CrO 4 O,O  )[Co 0.43 Ni 0.57 (HIm) 3 H 2 O]"] | ["Co(II)--0.25 M", "Ni(II)--0.25 M"] | [] | ["HIm--3cm 3"] | [] | [] | ["water--solution"]
1521-3749(200205)628:4<829::aid-zaac829>3.0.co;2-a | Yield: ca. 75 % based on the initial CuCl 2 •2H 2 O input. Anal. Calc.for C 18 H 18 CuN 2 O 5 (%): C, 53.26; H, 4.47; N, 6.90. Found: C, 52.94; H, 4.72; N, 6.64. IR (cm 21 ): 3058s, 2949s, 1560vs, 1512s, 1426s, 1396s, 1294s, 1226m, 1132w, 856s, 812m, 725s, 653s.1 ` {[Zn(phen)(H 2 O)](C 6 H 8 O 4 ) 2/2 } (3): Dropwise addition of 1.0 ml (1 M) Na 2 CO 3 to 1.0 ml (1 M) ZnCl 2 produced a white precipitate, which was separated, washed for several times until no Cl 2 anions were detectable and then added to a solution of 0.15 g (1.03 mmol) adipic acid and 0.20 g (1.01 mmol) phenanthroline monohydrate in 20 ml CH 3 OH/H 2 O (1:1 v/v) under continuous stirring. The resulting mixture was further stirred until the white precipitate had completely dissolved. The clear solution (pH 5 5.3) was allowed to stand at room temperature. On the next day, a small amount of colorless plate-like crystals had grown. Final yield: ca. 80 % based on the initial ZnCl 2 input. Anal. Calc. for C 18 H 18 N 2 O 5 Zn (%): C, 53.02; H, 4.45; N, 6.87. Found: C, 52.87; H, 4.52; N, 6.94. | [] | [] | ["{[Zn(phen)(H 2 O)](C 6 H 8 O 4 ) 2/2 }", "C 18 H 18 CuN 2 O 5", "C 18 H 18 N 2 O 5 Zn"] | ["CuCl 2 •2H 2 O--NaN", "ZnCl 2--1.0 ml (1 M)"] | ["Na 2 CO 3--1.0 ml (1 M)"] | ["adipic acid--0.15 g (1.03 mmol)", "phenanthroline monohydrate--0.20 g (1.01 mmol)"] | [] | [] | ["CH 3 OH/H 2 O--20 ml (1:1 v/v)"]
s10904-015-0215-4 | 2.2.3 Coordination Polymer 3 A solution of 4,4 0 -bipyridine (0.034 g, 0.2 mmol) in DMF (5 mL) was slowly added to the water solution (8 mL) of Ni(CH 3 COO) 2 4H 2 O (0.0248 g, 0.1 mmol). The solution was stirring and then reﬂuxing at 120 C for 24 h. Then it was placed in the condition of room temperature to be evaporated slowly, after a few days, some green crystals of {Ni(HCOO) 2 (4,4 0 -bipy)} n were obtained, ﬁltered off and dried in air. Yield: 0.024 g (0.08 mmol), 79 % (based on Ni(II)). Anal. Calc. for C 12 H 10 N 2 O 4 Ni (304.93): C, 47.22; H, 3.28; N, 9.18 %. Found: C, 47.55; H, 3.17; N, 8.14 %. IR data (KBr, cm -1 ): 3432, 3040, 2925, 2853, 2746, 1612, 1557, 1394, 1340, 1215, 1090, 1002, 833, 780, 638, 575, 521. | [] | [] | ["{Ni(HCOO) 2 (4,4 0 -bipy)} n", "C 12 H 10 N 2 O 4 Ni"] | ["Ni(CH 3 COO) 2 ?4H 2 O--0.0248 g, 0.1 mmol"] | [] | ["4,4 0 -bipyridine--0.034 g, 0.2 mmol"] | ["120 \nC"] | ["24 h"] | ["DMF--5 mL", "water--8 mL"]
b911276f | Chromatography (gradient CH 2 Cl 2 /acetone to a ratio 6 : 4) gave the product as a colourless solid. Yield: 0.75 g, 80%. Mp 161– 163 ◦ C; 1 H NMR (300 MHz, CDCl 3 ) d 8.62–8.60 (m, 2H, H a ), 8.18 (s, 2H, H f ), 7.68 (td, J = 1.8, 7.7, 2H, H c ), 7.30–7.24 (m, 2H, H b ), 7.19 (d, J = 7.8, 2H, H d ), 5.71 (s, 4H, H e ); 13 CNMR (75 MHz, CDCl 3 ) d 154.4, 150.1, 140.6, 137.5, 123.6, 122.5, 121.5, 55.9; IR (KBr): u(cm -1 ) 3109, 3077, 2725, 1606, 1597, 1570, 1551, 1421, 1314, 1228, 1154, 1074, 1051, 996, 861, 786, 727; HRESIMS (MeOH): m/z = 341.1254 [M + Na] + (calc. for C 16 H 14 N 8 Na 341.1239 [M + H] + ); Anal. calcd for C 16 H 14 N 8 : C, 60.37; H, 4.43; N, 35.20. Found: C, 60.35; H, 4.43; N, 35.41. | [] | [] | ["C 16 H 14 N 8"] | [] | [] | [] | [] | [] | []
cm202608f | Synthesis of CuL-Br. A mixture of CHCl 3 -MeCN (v/v = 1:1, 4 mL) was carefully layered over a solution of L (5.2 mg, 0.01 mmol) in CHCl 3 (1 mL). Then, a solution of CuBr (1.4 mg, 0.01 mmol) in MeCN (2 mL) was layered over the mixture layer. The solution was left to stand at ∼40 °C, and pale yellow block crystals appeared after about 4 days (5.0 mg, 73%). | [] | [] | ["CuL-Br"] | ["CuBr--1.4 mg, 0.01 mmol"] | [] | ["L--5.2 mg, 0.01 mmol"] | ["∼40 °C"] | ["4 days"] | ["CHCl 3 -MeCN--v/v = 1:1, 4 mL", "CHCl 3--1 mL", "MeCN--2 mL"]
chem.200501202 | 1aLPb 2 : The complex was obtained by mixing 1a (2 mg, 5.78 mmol, 1 equiv) and PbACHTUNGTRENNUNG(OTf) 2 (7.3 mg, 14.45 mmol, 2.5 equiv) in CD 3 CN (0.5 mL), which leads to complete dissolution of the ligand; yellow solution. | [] | [] | [] | ["PbACHTUNGTRENNUNG(OTf) 2--7.3 mg, 14.45 mmol, 2.5 equiv"] | [] | ["1a--2 mg, 5.78 mmol, 1 equiv"] | [] | [] | ["CD 3 CN--0.5 mL"]
ic0002162 | Synthesis of [Cu(terpy)Mo 2 O 7 ] (MOXI-41). As noted above green plates of MOXI-41 appeared as a byproduct of the synthesis of MOXI40. Attempts to optimize the synthesis of MOXI-41 proved only marginally successful. In the most effective synthesis, a solution of Na 2 MoO 4 ‚2H 2 O (0.1081 g, 0.447 mmol), CuSO 4 ‚5H 2 O (0.0548 g, 0.220 mmol), 2,2′:6′,2′′-terpyridine (0.0528 g, 0.216 mmol), and H 2 O (8.0144 g, 445.2 mmol) was heated at 160 °C for 72 h. Green plates of MOXI41 in ca. 20% yield were separated from a mass of blue blocks of MOXI-40. | [] | [] | ["[Cu(terpy)Mo 2 O 7 ] (MOXI-41)"] | ["Na 2 MoO 4 ‚2H 2 O--0.1081 g, 0.447 mmol", "CuSO 4 ‚5H 2 O--0.0548 g, 0.220 mmol"] | [] | ["2,2′:6′,2′′-terpyridine--0.0528 g, 0.216 mmol"] | ["160 °C"] | ["72 h"] | ["H 2 O--8.0144 g, 445.2 mmol"]
c7ce00071e |     2  4         4          ν              Synthesis of  [Pb(HL2)(H 2 O) 3 ] n (5).      1       5     H 2 L1   H 3 L2     5                   ν                Synthesis of  [Pb 4 (L2) 2 (AcO) 2 (2,2’-bipy)(H 2 O)] n (6). | [] | [] | ["[Pb(HL2)(H 2 O) 3 ] n", "[Pb 4 (L2) 2 (AcO) 2 (2,2’-bipy)(H 2 O)] n"] | [] | [] | ["H 2 L1--not provided", "H 3 L2--not provided", "2,2’-bipy--not provided"] | [] | [] | []
c1jm13762j | FT-IR (KBr 4000–600 cm 1 ): 3256(m, br), 2976(w), 2308(w), 1675(s), 1642(s), 1530(s), 1452(m), 1360(s), 1244(m), 774(m) cm 1 .Elemental analysis (%) calcd C 37.08, H 3.11, N 18.62; found: C 36.35, H 2.96, N 18.96.Synthesis of [Co(ANIC) 2 ](C 12 H 12 N 4 O 4 Co) Co-ANIC-1 A solution of Co(NO 3 ) 2 $6H 2 O (35 mg, 0.12 mmol) and ANIC (69 mg, 0.50 mmol) in DMF/EtOH (6 : 1, 7 mL) was heated under controlled heating at 120  C for 2 days in a Teﬂon-lined steel bomb. The resulting pink crystals were collected, washed with DMF, and dried at room temperature (yield: 17 mg, 48% based on Co). | [] | [] | ["[Co(ANIC) 2 ](C 12 H 12 N 4 O 4 Co)"] | ["Co(NO 3 ) 2 $6H 2 O--35 mg, 0.12 mmol"] | [] | ["ANIC--69 mg, 0.50 mmol"] | ["120  C"] | ["2 days"] | ["DMF/EtOH--7 mL"]
asia.201403025 | Slow cooling of the resultant solution to room temperature over 24 h gave colorless acicular crystals of the product. The crystals were collected by filtration, washed with H 2 O (3 mL), and dried in air. Yield: 0.0125 g (46%, based on Sr). Elemental anal. calcd. (%) for C 7 H 5 NO 5 Sr (1): C 31.05, H 1.86, N 5.17%; found: C 31.51, H 2.14, N 5.01%. Selected IR data (KBr): n ˜ = 3450 (br), 1655 (s), 1601 (s), 1553 (s), 1393 (s), 1379 (s), 1246 (s), 1017 (s), 775 (s), 725 (s), 699 (s), 686 cm 1 (s). | [] | [] | ["[Sr(HL)(H 2 O) 2 ]"] | [] | [] | ["H 2 L--NaN"] | [] | ["24 h"] | ["H 2 O--3 mL"]
c2dt30549f | Complex 2. Using mechanical stirring, complex 4 (642 mg, 1.26 mmol) was suspended in MeOH (350 mL) and sonicated. | [] | [] | ["Complex 4"] | [] | [] | [] | [] | [] | ["MeOH--350 mL"]
j.ultsonch.2014.11.011 | The ligand L 1 was synthesized according to a comparable literature approach [25]. The reaction of N-(4-pyridyl) pyridine-2-thiocarboxamide (4.30 g, 20.0 mmol) and pyridine-4carbohydrazide (3.29 g, 24.0 mmol) in 1-butanol (80 mL), was refluxed for 48 h. On cooling, the product crystalized from the orange reaction mixture. It was filtered off, washed with ethanol and dried in vacuum to give 4.20 g (68%) of analytically pure L 1 fine colourless needles. M.p. 264-266 °C. C 17 H 12 N 6 (300.32): calcd. C 67.99, H 4.03, N 27.98; found C 67.92, H 3.86, N 28.14. 1 H NMR (300 MHz, CDCl 3 ): δ= 7.20 _ 7.22 (m, 2 H, 3- and 5  -PyH), 7.24 (ddd, 3 J 4,5 = 7.7, 3 J 5,6 = 4.8, 4 J 3,5 = 1.2 Hz, 2 H, 2 ×5-PyH), 7.79 (dt, 3 J 3,4 = 3 J 4,5 = 7.7, 4 J 4,6 = 1.8 Hz, 2 H, 2 × 4-PyH), 8.21 (ddd, 3 J 3,4 = 7.7, 4 J 3,5 = 1.2, 5 J 3,6 = 0.9 Hz, 2 H, 2 × 3-PyH), 8.28 (ddd, 3 J 5,6 = 4.8, 4 J 4,6 = 1.8, 5 J 3,6 = 0.9 Hz, 2 H, 2 × 6-PyH), 8.62-8.64 (m, 2 H, 2 - and 6 -PyH) ppm. 13 C{1H} NMR (125 MHz, CDCl3): δ = 123.28 (3 - and 5 -PyC), 124.39 (2 × 5-PyC), 124.49 (2 ×3-PyC), 136.94 (2 × 4-PyC), 144.90 (4 -PyC), 146.53 (2 ×2-PyC), 148.99 (2×6-PyC), 150.41 (2 - and 6 -PyC), 153.99 (3- and 5-TzC) ppm. IR (KBr): φ = 3060, 3037, 1595, 1586, 1573, 1509, 1464, 1445, 1431, 1421, 1174, 1148, 1087, 844, 791, 744, 714, 686, 637, 606 cm -1 . 2.3. Synthesis of {[ Mn(L 1 ) 2 (NCS) 2 ] n } (1) Compound 1 was obtained with a thermal gradient method in a branched tube. The ligand L 1 (1 mmol, 0.300 g), manganese(II) acetate (1 mmol, 0.245 g) and potassium thiocyanate (2 mmol, 0.194 g) were placed in the main arm of a branched tube. Ethanol | [] | [] | ["L 1", "{[ Mn(L 1 ) 2 (NCS) 2 ] n }"] | ["manganese(II) acetate--1 mmol, 0.245 g"] | ["potassium thiocyanate--2 mmol, 0.194 g"] | ["N-(4-pyridyl) pyridine-2-thiocarboxamide--4.30 g, 20.0 mmol", "pyridine-4carbohydrazide--3.29 g, 24.0 mmol"] | ["refluxed"] | ["48 h"] | ["1-butanol--80 mL", "Ethanol--not specified"]
b715460g | Synthesis of complex 3 Method 1. A mixture of MnCl 2 ·4H 2 O (1.00 mmol, 197 mg), trans-3-pyridylacrylic acid (1.00 mmol, 149 mg), NaN 3 (1.00 mmol, 65 mg) and 12 mL distilled water was sealed in a Teﬂon-lined stainless steel vessel (23 mL) and was heated at 160 ◦ C for 40 h under autogenous pressure. Slow cooling to room temperature yielded cream colored crystals of complex 3.Isolated yield = 50% based on manganese. Anal. calcd for 3, MnH 12 C 16 N 2 O 4 : C, 54.70; N, 7.97; H, 3.41. Found: C, 54.51; N, 8.20; H, 3.22%. IR bands (cm −1 ): 3094, 3011, 2919, 1560, 1425, 1382. | [] | [] | ["MnH 12 C 16 N 2 O 4"] | ["MnCl 2 ·4H 2 O--1.00 mmol, 197 mg"] | [] | ["trans-3-pyridylacrylic acid--1.00 mmol, 149 mg", "NaN 3--1.00 mmol, 65 mg"] | ["160 \t°C"] | ["40 h"] | ["distilled water--12 mL"]
cg101078f | Found: C, 53.56; H, 5.42; N, 10.30. FT-IR (KBr, cm -1 ): 3252 (sb, water O-H stretch), 3132 (sb, N-H stretch), 3093, 3061 (s, aromatic C-H stretch), 1660 (s, amide CdO stretch), 1608 (s, amide N-H bend), 1585s, 1545s, 1485s, 1404s, 1386s, 1357s, 1334s, 1300s, 1290s, 1236s, 1190m, 1136m, 1099m, 1060w, 1047w, 923m, 788s, 717m, 698s, 661w, 650w, 638w, 586w, 478w.6. Coordination polymer [{Co( μ-L2)(malonate)} 3 H 2 O]  (6)was synthesized by layering a DMF solution of L2 (30 mg, 0.094 mmol) over an aqueous solution of dipo tassium malonate (8.5 mg, 0.047 mmol) in water and later layering a methanolic solution of Co(NO 3 ) 2 (11 mg, 0.047 mmol). The resultant trilayer solution, thus obtained, was kept undisturbed. Afte r 1 week, pal e-pink-colored, block-shaped X-ray quality crystals were obtained. Anal. data calcd for C 21 H 16 N 4 O 6 Co: C, 52.62; H, 3.36; N, 11.69. Found: C, 52.80; H, 3.77; N, 11.98. FT-IR (KBr, cm -1 ): 3427 (sb, water O-H stretch), 3250 (m, N- Hstretch), 3099sb, 3039 (sb, aromatic C-H stretch), 1658 (s, amide CdOstretch), 1604 (s, amide N-H bend), 1548s, 1537s, 1485s, 1450s, 1384s, 1332s, 1296s, 1236s, 1193s, 1161m, 1118s, 1105s, 1080s, 1055s, 1020s, 889s, 866s, 837m, 806s, 742s, 717s, 700s, 644s, 607m, 569w, 536w, 516m, 437s, 418s. | [] | [] | ["[{Co( μ-L2)(malonate)} 3 H 2 O]  (6)"] | ["Co(NO 3 ) 2--11 mg, 0.047 mmol"] | [] | ["L2--30 mg, 0.094 mmol", "dipotassium malonate--8.5 mg, 0.047 mmol"] | [] | ["1 week"] | ["DMF--solution", "water--aqueous solution", "methanol--solution"]
s205698901502397x | Found: C, 12.40; H, 0.33%. IR (KBr, cm 1 ): 2823 (w), 2491 (w), 1630 (s), 1440 (w), 1315 (s), 1022 (m), 914 (w), 795 (s), 611 (w), 492 (s), 408 (w).6. Refinement Crystal data, data collection and structure reﬁnement details are summarized in Table 3. The formate H atom was found in a difference electron-density map and was reﬁned using a riding-model approximation, with C—H = 0.93 A ˚ and with U iso (H) = 1.2U eq (C). | [] | [] | ["Formate"] | [] | [] | [] | [] | [] | []
j.poly.2014.12.045 | 2.2.2. Synthesis of [Co 2 (btec)(H 2 O) 2 ](2) A mixture consisting of 15 mL H 2 O, 0.127 g (0.5 mmol) H 4 btec, 0.08 g (2.0 mmol) NaOH and 0.291 g Co(NO 3 ) 2 6H 2 O (1.0 mmol) were dissolved in a 20 mL vial. The vial was sealed in a Teﬂon-lined stainless steel vessel, heated at 160 °C for 3 days and then cooled to room temperature. Pink crystals of complex 2 were obtained and dried in air (81% yield based on H 4 btec). Elemental Anal. Calc. for Co 2 C 10 H 6 O 10 : C, 29.71; H, 1.50. Found: C, 29.86; H, 1.74%. IR (KBr pellet, cm 1 ): 3727s, 3349m, 3074w, 1607s, 1573w, 1545m, 1461s, 1412s, 1320s, 1141m, 1076s, 832m, 782s, 717s, 664m, 596s, 572m, 479w, 448m. | [] | [] | ["[Co 2 (btec)(H 2 O) 2 ]", "Co 2 C 10 H 6 O 10"] | ["Co(NO 3 ) 2 ?6H 2 O--0.291 g (1.0 mmol)"] | ["NaOH--0.08 g (2.0 mmol)"] | ["H 4 btec--0.127 g (0.5 mmol)"] | ["160 °C"] | ["3 days"] | ["H 2 O--15 mL"]
chem.200501559 | [CuACHTUNGTRENNUNG(bpdc)ACHTUNGTRENNUNG(phen) 2 ]·4.25 H 2 O (5): An ethanol solution (3 mL) of CuACHTUNGTRENNUNG(ClO 4 ) 2 ·6H 2 O (0.1 mmol, 0.037 g) and phen (0.2 mmol, 0.036 g) was layered on top of 3 mL of an aqueous solution of Na 2 bpdc (0.1 mmol, 0.029 g). After several days, blue-green needle crystals of 5 were obtained as a single phase, as confirmed by XRPD. The yield of 5 was about 35.4% based on phen. Elemental analysis calcd (%) for C 38 H 32.5 CuN 4 O 8.25 : C 61.62, H 4.42, N 7.56; found: C 61.59, H 4.45, N Chem. Eur. J. 2006, 12, 6281 – 6289  2006 Wiley-VCH Verlag GmbH & Co. KGaA, Weinheim www.chemeurj.org 6287 FULL PAPER Triple-Stranded Molecular Braids | [] | [] | ["CuACHTUNGTRENNUNG(bpdc)ACHTUNGTRENNUNG(phen) 2 \n"] | ["CuACHTUNGTRENNUNG(ClO 4 ) 2 \n6H 2 O--0.1 mmol, 0.037 g"] | [] | ["phen--0.2 mmol, 0.036 g", "Na 2 bpdc--0.1 mmol, 0.029 g"] | [] | ["several days"] | ["ethanol solution--3 mL", "aqueous solution--3 mL"]
om200848d | Synthesis of RuCl 2 (PPh 3 )(MeOCH 2 CH 2 ImCH 2 CH 2 ImMe) (5).Compound 4 (0.338 g, 0.352 mmol) in CH 2 Cl 2 (10 mL) was added to a slurry of 3b (0.226 g, 0.371 mmol) in CH 2 Cl 2 (10 mL) and stirred for 16 h to produce an orange-brown suspension. The mixture was filtered t hrough Celite, and t he filtrate was concentrated to approximately 2 mL. The addition of pentane (15 mL) resulted in the precipitation of a yellow solid. The solid was washed with THF (10 mL), the residual solid was taken up in CH 2 Cl 2 (5 mL), and benzene (10 mL) was added. The orange solution was allowed to stand at room temperature, during which time orange crystals formed.The crystals were washed with THF (5 mL) and Et 2 O (5 mL) and dried under vacuum (0.052 g). The mother liquor was concentrated to dryness and the residue stirred with THF (20 mL) to produce an orange precipitate, which was isolated and washed with Et 2 O (10 mL) to give additional 5 (0.157 g). The total yield was 0.209 g (89%). | [] | [] | ["RuCl 2 (PPh 3 )(MeOCH 2 CH 2 ImCH 2 CH 2 ImMe) ", "Compound 4", "Compound 3b"] | ["RuCl 2 (PPh 3 )--NaN"] | [] | ["MeOCH 2 CH 2 ImCH 2 CH 2 ImMe--NaN"] | [] | ["16 h"] | ["CH 2 Cl 2--10 mL", "THF--10 mL", "benzene--10 mL", "pentane--15 mL", "Et 2 O--5 mL"]
00958972.2010.549227 | 2.2. Synthesis of Pr 2 (phen) 2 (C 5 H 6 O 4 ) 3 (1) Pale green PrCl 3  nH 2 O was obtained by slow evaporation of a solution of Pr 2 O 3 (0.0494 g, 0.150 mmol) dissolved in HCl under reflux. The above PrCl 3  nH 2 O, glutaric acid (0.0396 g, 0.300 mmol), and 1,10-phenanthroline (phen, 0.0595 g, 0.300 mmol) in deionized water (10 mL) were adjusted to pH ¼ 7.30 by dropwise addition of NaOH under stirring. Then, the mixture was sealed in a 23 mL Teflon-lined stainless steel autoclave, which was heated at 170  C for 5 days. After slowly cooling the reaction autoclave at 10  Ch 1 to room temperature, green crystals were collected by filtration, washed with absolute ethanol, and dried in air. Yield: 18% based on Pr(III). IR (KBr pellet, cm 1 ): 3049vw, 2945w, 2918w, 1599vs, 1533vs, 1427vs, 1404vs, 1346ms, 1311ms, 1142ms, 843s, and 731s. | [] | [] | ["Pr 2 (phen) 2 (C 5 H 6 O 4 ) 3", "PrCl 3 \nH 2 O"] | ["Pr 2 O 3--0.0494 g, 0.150 mmol"] | [] | ["glutaric acid--0.0396 g, 0.300 mmol", "1,10-phenanthroline (phen)--0.0595 g, 0.300 mmol"] | ["170 \nC"] | ["5 days"] | ["deionized water--10 mL"]
j.molstruc.2015.07.064 | In a typical example, crystals of 1a were prepared by dissolving 30 mg (0.18 mmol) of 1 and 18 mg (0.18 mmol) of melamine, (a), in 25 mL mixture of CH 3 OH and H 2 O by heating on a water bath and allowed it for slow evaporation at ambient conditions. Good quality single crystals suitable for X-ray diffraction study were obtained within 48 h. | [] | [] | ["1a"] | [] | [] | ["melamine--18 mg (0.18 mmol)"] | [] | ["48 h"] | ["CH 3 OH--25 mL", "H 2 O--25 mL"]
acs.inorgchem.8b03209 | Synthesis of [In(bpydc)Cl]·CH 3 CN (In1). A mixture of H 2 bpydc (12.21 mg, 0.05 mmol), NaOH (3.00 mg, 0.075 mmol), and InCl 3 · 4H 2 O (42.78 mg, 0.15 mmol) in CH 3 CN/H 2 O mixed solvent (8.0 mL, 4/4 v/v) was sealed in a 23 mL Teﬂon-lined stainless-steel autoclave and heated at 120 °C for 120 h. After the mixture was slowly cooled to room temperature and washed with deionized water, yellow block crystals of In1 were collected in 46.3% yield on the basis of the H 2 bpydc ligand. Anal. Calcd for C 14 H 9 N 3 O 4 ClIn (433.51): C, 38.75; H, 2.08; N, 9.69. Found: C, 38.64; H, 2.10; N, 9.70. IR (KBr pellet, cm −1 , Figure S1a): 3466 (w), 3339 (w), 1688 (m), 1597 (s), 1552 (w), 1397 (s), 1253 (w), 1126 (w), 1027 (m), 881 (s), 781 (s), 708 (m), 654 (w), 536 (m), 454 (s). | [] | [] | ["[In(bpydc)Cl]·CH 3 CN", "C 14 H 9 N 3 O 4 ClIn"] | ["InCl 3 \n4H 2 O--42.78 mg, 0.15 mmol"] | [] | ["H 2 bpydc--12.21 mg, 0.05 mmol"] | ["120 \n°C"] | ["120 h"] | ["CH 3 CN/H 2 O mixed solvent--8.0 mL, 4/4 v/v"]
00958972.2012.658382 | 2.4. Preparation of 3 Complex 3 was prepared from a mixture of Zn(OAc) 2  4H 2 O (0.055 g, 0.25 mmol), H 2 BPDC (0.122 g, 0.50 mmol), and 10 mL H 2 O with pH adjusted to 5 with 1 mol L 1 NaOH. The mixture was stirred then placed in a Teflon-lined stainless steel bomb and heated to 120  C under autogenous pressure for 3 days. The reaction system was then cooled to room temperature during 24 h. Colorless crystals of 3 were obtained. Yield: 71% (based on Zn). Elemental Anal. Calcd (%): C, 44.27; H, 2.48; N, 8.60. Found (%): C, 44.38; H, 2.61; N, 8.52. IR (cm 1 ): 3315(m), 1591(s), 1445(s), 1408(s), 1311(w), 1159(w), 989(w), 712(m), 541(w). | ["room temperature"] | ["24 h"] | ["Complex 3"] | ["Zn(OAc) 2  4H 2 O--0.055 g, 0.25 mmol"] | ["NaOH--1 mol L 1"] | ["H 2 BPDC--0.122 g, 0.50 mmol"] | ["120  C"] | ["3 days"] | ["H 2 O--10 mL"]
aoc.3015 | Complex 1 Yield 0.18 g, 57%.1 H NMR (400 MHz, CDCl 3 ): d 9.20 (d, J = 7.3 Hz, 2 H, H 10 ), 7.26 (d, J = 7.3 Hz, 2 H, H 11 ), 5.24 (s, 2 H, NCH 2 C 6 (CH 3 ) 5 ), 5.00 (m, 1 H, H 5 ), 3.72 (d, J = 7.8 Hz, 2 H, H 4 ), 3.42 (m, 2 H, H 9 ), 3.15 (m, 1 H, H 8 ), 2.44 (s, 6 H, m-C 6 (CH 3 ) 5 CH 3 ), 2.29 (s, 3 H, p-C 6 (CH 3 ) 5 CH 3 ), 2.25 (s, 6 H, o-C 6 (CH 3 ) 5 CH 3 ), 1.90–1.70 (m, 3 H, H 8,6 ), 1.54–1.40 (m, 2 H, H 7 ). | [] | [] | ["Complex 1"] | [] | [] | [] | [] | [] | []
c8nj00017d | Recrystallization of 2. 5mgof2 were dissolved in 5 ml of a 50/50 mixture of EtOH and H 2 O. After slow evaporation, green needle-shaped (2), green parallelepiped-shape (3), and yellow scaly-shaped (4) crystals appear on the beaker surface with a small amount of polycrystalline phase 1. Recrystallization of 2 in EtOH resulted in the formation of crystalline phase 1 suitable for single crystal XRD studies.1 : 4 molar ratio of CuBr 2 :L EtOH solution and addition of H 2 O. The samples of 0.22 g (1 mmol) of CuBr 2 and 0.67 g (4 mmol) of L were dissolved separately in 5 ml of warm EtOH. The L solution was added to the salt solution. A brown substance precipitated on the beaker surface. The addition of 5 ml of H 2 O to the mixture solution resulted in the formation of a green precipitate. The precipitate was filtered oﬀ, washed twice with EtOH, and dried in air.The green substance precipitated from the mother solution was filtered oﬀ, washed with EtOH, and dried in air. Slow evaporation of the EtOH/H 2 Osolutionresultedintheprecipitationofsingle crystals of 2 and 3.EtOH/H 2 O solution. The samples of 0.04 g (0.2 mmol) of CuBr 2 and 0.13 g (0.8 mmol) of L were dissolved separately in 6 ml of a warm 50/50 mixture of EtOH and H 2 O. The L solution was added to the salt solution and the mixture did not visibly change. Green and brown solids precipitated on the beaker surface. The slow evaporation of the mixture resulted in the precipitation of single crystals of 2 and 3. | [] | [] | ["phase 1", "2", "3", "4"] | ["CuBr 2--0.22 g (1 mmol), 0.04 g (0.2 mmol)"] | [] | ["L--0.67 g (4 mmol), 0.13 g (0.8 mmol)"] | [] | [] | ["EtOH--50/50 mixture with H 2 O, 5 ml", "H 2 O--5 ml, 6 ml"]
acs.inorgchem.0c02503 | Preparation of [(tpmd)Cd(NCO) 2 ] n (1). We added a solution of sodium cyanate (26 mg, 0.40 mmol) in methanol (MeOH; 2 mL) to a solution of CdSO 4 · 8 / 3 H 2 O (52 mg, 0.20 mmol) in MeOH (2 mL) and stirred the mixture for 30 min. After ﬁltration, a solution of tpmd (18 mg. 0.05 mmol) in MeOH (2 mL) was added to the ﬁltered solution with stirring. A white powder was formed from this mixture within 30 min. This powder was collected by ﬁltration, washed with MeOH, and air-dried. Yield: 18 mg (65%). Colorless crystals suitable for X-ray crystallography were obtained by layering a MeOH solution of the tpmd ligand on a ﬁltered MeOH solution of CdSO 4 · 8 / 3 H 2 O and NaNCO. FT-IR (KBr, cm −1 ): 3437, 3092, 3057, 3038, 2927, 2182, 1610, 1588, 1498, 1373, 1221, 863, 814. Anal. Calcd for C 23 H 18 CdN 8 O 2 : C, 50.15; H, 3.29; N, 20.34. Found: C, 50.41; H, 3.14; N, 20.07. UV/vis (diﬀuse reﬂectance): λ max = 287, 310, and 407 nm. PL (diﬀuse reﬂectance): λ max = 360 nm (λ ex = 300 nm). | [] | [] | ["C 23 H 18 CdN 8 O 2"] | ["CdSO 4 \n8 / 3 H 2 O--52 mg, 0.20 mmol"] | ["sodium cyanate--26 mg, 0.40 mmol"] | ["tpmd--18 mg, 0.05 mmol"] | [] | ["30 min"] | ["methanol (MeOH--2 mL"]
zaac.201500167 | 59.53); H 5.01 (4.46); N, 6.96 (7.44)%.X-ray Diffraction Crystallography: Crystals of 1–3 suitable for Xray analysis were obtained directly from the above preparations. All | [] | [] | [] | [] | [] | [] | [] | [] | []
c1ce05847a | Synthesis of {[M(bpe) 2 (N(CN) 2 )]N(CN) 2 $xH 2 O} n (M ¼ Zn(II) (x ¼ 5) (1)/Co( II)(x ¼ 4) (2)) An aqueous solution (25 mL) of NaN(CN) 2 (1 mmol, 0.089 g) was mixed with an ethanolic solution (25 mL) of bpe (1 mmol, 0.184 g) and stirred well for 30 min. Zn(NO 3 ) 2 $6H 2 O (0.5 mmol, 0.146 g) (for compound 2, Co(NO 3 ) 2 $6H 2 O) was dissolved in 50 mL of water and added to the ligand solution dropwise. White (1) and orange (2) powder samples were isolated after 1–2 days of continuous stirring. Just by keeping the ﬁltrate solution in room temperature for 4–5 days beautiful colorless (for 1) and orange colored (for 2) block shaped crystals were obtained. The crystals were separated, washed with water and dried. Good quality single crystals were picked up from the mother-liquor and immediately covered with parafﬁn oil and crystal data was collected at 293 K. Compound 1: Yield: 68%, relative to Zn.FT-IR (KBr pellet, 4000–400 cm 1 ): 3492(br), 3234(w), 3070(w), 2330(s), 2232(m), 2126(m), 1610(s), 1568(s), 1502(s), 1424(s), 1311(w), 1223(s), 1065(s), 1021(s), 910(w), 872(w), 829(s). Anal. | [] | [] | ["{[M(bpe) 2 (N(CN) 2 )]N(CN) 2 $xH 2 O} n", "Zn(II) (x ¼ 5)", "Co( II)(x ¼ 4)"] | ["NaN(CN) 2--1 mmol, 0.089 g", "Zn(NO 3 ) 2 $6H 2 O--0.5 mmol, 0.146 g"] | [] | ["bpe--1 mmol, 0.184 g"] | [] | ["1–2 days", "4–5 days"] | ["water--50 mL", "ethanolic solution--25 mL"]
j.ica.2006.08.022 | 2.2. Synthesis of [Cu(2,2 0 -bpy)(HO 3 PCH 2 CH 2 CH 2 PO 3 H)] (1) A solution of CuSO 4 Æ 5H 2 O (0.129 g, 0.52 mmol), 2,2 0 bipyridine (0.082 g, 0.52 mmol), propylene diphosphonic acid (0.149 g, 0.72 mmol), and water (10.00 g, 555 mmol) was stirred brieﬂy and heated to 150 °C for 46 h. Dark blue blocks of 1 were recovered in 40% yield. | [] | [] | ["[Cu(2,2?-bpy)(HO 3 PCH 2 CH 2 CH 2 PO 3 H)]", "NaN"] | ["CuSO 4 Æ 5H 2 O--0.129 g, 0.52 mmol"] | [] | ["2,2 0 bipyridine--0.082 g, 0.52 mmol", "propylene diphosphonic acid--0.149 g, 0.72 mmol"] | ["150 °C"] | ["46 h"] | ["water--10.00 g, 555 mmol"]
c2dt11532h | Synthesis of [Cd 2 (μ 3 -OH)(stp)(bpp) 2 ]·H 2 O (6). A mixture containing Cd(NO 3 ) 2 ·4H 2 O (0.015 g, 0.05 mmol), NaH 2 stp (0.014 g, 0.05 mmol), bpp (0.019 g, 0.10 mmol) and 0.65 M NaOH (0.16 mL) in 2 mL water, was sealed in a 23 mL Teﬂonlined autoclave and heated under autogenous pressure to 140 °C for 96 h and then allowed to cool to room temperature naturally. | [] | [] | ["[Cd 2 (μ 3 -OH)(stp)(bpp) 2 ]·H 2 O", "NaN"] | ["Cd(NO 3 ) 2 \n4H 2 O--0.015 g, 0.05 mmol"] | [] | ["NaH 2 stp--0.014 g, 0.05 mmol", "bpp--0.019 g, 0.10 mmol"] | ["140 °C"] | ["96 h"] | ["water--2 mL"]
j.ica.2011.11.057 | 2.2.2. Synthesis of [Zn 2 (BTC)(OH)(2-PyBim)] (2) A mixture of H 3 BTC (0.105 g, 0.5 mmol), Zn(NO 3 ) 2 6H 2 O (0.297 g, 1 mmol), 2-PyBim (0.098 g, 0.5 mmol) and water (10 mL) was stirred for 30 min. The pH value of the mixture was adjusted to 6.0 with 1 molL 1 NaOH solution, and then the resulting mixture was transferred and sealed in a 25 mL Teﬂon-lined stainless-steel container and heated at 160 °C for 72 h. After slowly cooled to room temperature, the colorless single crystals of 2 were collected. Yield: 65% based on Zn(II). Elemental Anal. Calc. for C 21 H 13 N 3 O 7 Zn 2 : C, 45.85; H, 2.38; N, 7.64. Found: C, 45.76; H, 2.40; N, 7.62%. IR (KBr, cm 1 ): 3269 (w), 2859 (w), 2762 (w), 2362 (w), 1614 (s), 1564 (s), 1439 (s), 1371 (s), 1151 (w), 989 (m), 933 (w), 792 (w), 771 (m), 739 (m), 708 (s), 572 (w), 553 (m), 448 (w). | [] | [] | ["[Zn 2 (BTC)(OH)(2-PyBim)]", "C 21 H 13 N 3 O 7 Zn 2"] | ["Zn(NO 3 ) 2 \n6H 2 O--0.297 g, 1 mmol"] | [] | ["H 3 BTC--0.105 g, 0.5 mmol", "2-PyBim--0.098 g, 0.5 mmol"] | ["160 °C"] | ["72 h"] | ["water--10 mL"]
j.solidstatesciences.2005.01.009 | The mixture was cooled to room temperature and washed with water and acetone to give light blue needle-like crystals in 80% yield. IR (KBr pellet, cm −1 ): 3078(w), 1602(m), 1575(m), 1472(m), 1448(s), 1310(m), 936(s), 696(s). | [] | [] | [] | [] | [] | [] | [] | [] | []
cg200581w | Synthesis of [Cu 4 (TPOM) 2 (L3) 4 ] 3 3H 2 O (4). A mixture of Cu 2 (OH) 2 CO 3 (22.2 mg, 0.1 mmol), H 3 L3 (28.0 mg, 0.13 mmol), TPOM (22.2 mg, 0.05 mmol), and water (8 mL) was sealed in a Teflon reactor (15 mL), which was heated at 150 °C for 3 days, and then, it was cooled to 10 °Ch 1 . Blue block crystals of 4 were collected in a 43% yield (based on Cu 2 (OH) 2 CO 3 ). Anal. calcd for C 86 H 70 Cu 4 N 8 O 35 (M r = 2029.65): C, 50.89; H, 3.48; N, 5.52. Found: C, 51.00; H, 3.39; N, 5.50. IR (KBr, cm 1 ): 3546 (m), 3443 (m), 3 076 (m), 1615 (w), 15 75 (w), 1508 (w), 1483 (m), 1436 (w), 1362 (w), 1295 (m), 1210 (m), 1093 (m), 1061 (s), 1035 (m), 938 (s), 876 (s), 826 (m), 753 (w), 724 (w), 593 (s), 537 (s), 472 (s), 419 (s).Synthesis of [Co 2 (TPOM) 0.5 (L4)] (5). A mixture of CoCO 3 (23.8 mg, 0.2 mmol), H 4 L4 (25.4 mg, 0.10 mmol), TPOM (22.2 mg, 0.05 mmol), and water (8 mL) was sealed in a Teflon reactor (15 mL), which was heated at 150 °C for 3 days, and then, it was cooled to 10 °Ch 1 . | [] | [] | ["[Cu 4 (TPOM) 2 (L3) 4 ] 3 3H 2 O", "C 86 H 70 Cu 4 N 8 O 35"] | ["Cu 2 (OH) 2 CO 3--22.2 mg, 0.1 mmol"] | ["TPOM--22.2 mg, 0.05 mmol"] | ["H 3 L3--28.0 mg, 0.13 mmol"] | ["150 \nC"] | ["3 days"] | ["water--8 mL"]
cg070363b | [M(MPDCO)(TPB) 0.5 (H 2 O) · (H 2 O) x ] n (M )Co 2+ , x ) 1 (5); M ) Ni 2+ , x ) 1.375 (6); M ) Zn 2+ , x ) 2 (7) and M ) Cd 2+ , x ) 1 (8)). A mixture of Co(NO 3 ) 2 · 3H 2 O (23.7 mg, 0.1 mmol), MPDCO (19.7 mg, 0.1 mmol), TPB (18.3 mg, 0.05 mmol), NaOH (8.0 mg, 0.2 mmol), and H 2 O (8 mL) was heated at 120 °C for 3 days. After the mixture was slowly cooled to room temperature, red crystals of 5 were obtained (yield: 48% based on Co). Anal. Calcd for C 20 H 20 CoN 3 O 7 (473.32): C 50.75, H 4.26, N 8.88. Found: C 50.98, H 3.95, N 8.94%. IR (cm -1 , KBr): 3242 (s), 3050 (m), 1649 (s), 1610 (s), 1590 (s), 1556 (m), 1421 (m), 1387 (m), 1362 (s), 1259 (w), 1208 (m). The complexes 6, 7, and 8 were synthesized according to the method for preparing 5 and obtained in 43, 55, and 49% yield based on Ni, Zn, and Cd, respectively, except replacing Co(NO 3 ) 2 · 3H 2 O by Ni(NO 3 ) 2 · 3H 2 O (23.7 mg, 0.1 mmol), Zn(NO 3 ) 2 · 3H 2 O (24.3 mg, 0.1 mmol), and Cd(NO 3 ) 2 · 3H 2 O (29.0 mg, 0.1 mmol), respectively. Anal. Calcd for C 20 H 20.75 N 3 NiO 7.375 (479.86) (6): C 51.50, H 4.01, N 15.02. Found: C 51.39, H 4.33, N 15.20%. IR (cm -1 , KBr): 3419 (s), 1625 (s), 1605 (s), 1559 (w), 1520 (s), 1436 (w), 1422 (w), 1357 (s), 1285 (w), 1235 (w), 1195 (m), 1108 (s). Anal. | [] | [] | ["[Co(MPDCO)(TPB) 0.5 (H 2 O) · (H 2 O) x ] n", "C 20 H 20 CoN 3 O 7"] | ["Co(NO 3 ) 2 · 3H 2 O--23.7 mg, 0.1 mmol"] | ["NaOH--8.0 mg, 0.2 mmol"] | ["MPDCO--19.7 mg, 0.1 mmol", "TPB--18.3 mg, 0.05 mmol"] | ["120 °C"] | ["3 days"] | ["H 2 O--8 mL"]
b312058a | Reactions of CoCl 2 ·6H 2 O (1.0 mmol) with 3,4-pyda (1.0 mmol) and NaOH (2.0 mmol) in water (10 ml) at 150 °C for 24 hours yield very fine purple plate crystals of 1 in 70% yield. It is interesting to note that when the above-mentioned reaction was carried out at 150 °C for 24 hours and then at 180 °C for another 24 hours, a deep purple crystalline product of 2 was isolated (yield 60%). Parts of the aqua molecules were obviously deprotonated into hydroxide groups at higher temperature, which is a key to the formation of 2. | [] | [] | [] | ["CoCl 2 ·6H 2 O--1.0 mmol"] | ["NaOH--2.0 mmol"] | ["3,4-pyda--1.0 mmol"] | ["150 °C", "180 °C"] | ["24 hours", "24 hours"] | ["water--10 ml"]
s10847-007-9293-4 | 1.84 (m, 8H, O–CH 2 – CH 2 –CH 3 ), 2.72 (d, 8H, 3 J PH = 13.2 Hz, Ar–CH 2 –P), 3.05 and 4.03 (two d, 8H, 2 J HH = 13.35 Hz, Ar–CH 2 –Ar), 3.78 (t, 8H, O–CH 2 ), 6.44 (s, 8H, ArH).31 P NMR (d, ppm, CDCl 3 ): 42.40.For 5: found, % C—68.55, H—8.71, P—10.53; calculated, % C—69.38, H—9.18, P—10.53.Synthesis of complexes Complexes M 2 (NO 3 ) 4 *4 (M = Co, Ni) were prepared with almost quantitative yields (90–95%) by the reaction of solid salts M(NO 3 ) 2  6H 2 O with solution of 4 in CH 2 Cl 2 or acetone at stoichiometric reagent ratio: 2M(NO 3 ) 2  6H 2 O+4 =[M 2 (NO 3 ) 4 4 +12H 2 O. | [] | [] | [] | [] | [] | [] | [] | [] | []
s10904-012-9675-y | 1 HNMR(DMSO, d): 9.25 (Py-H), 8.65 (Py-H), 7.95 (Py-H), 7.70 (Py-H).2.3 Preparation of PbO Nanoparticles Compound 1 (0.1 mmol) was dissolved in oleic acid (1.58 mL) to form a pale yellow solution. This solution was degassed for 20 min and heated to 180 °C for 2 h. A black precipitate formed. A small amount of toluene and a large excess of EtOH were added to the reaction solution, and PbO nanoparticles were separated by centrifugation. | [] | [] | ["Compound 1"] | [] | [] | [] | ["180 °C"] | ["2 h"] | ["oleic acid--1.58 mL", "toluene--small amount", "EtOH--large excess"]
ic201274c | Preparation of [La(H 2 L)(H 2 O) 4 ] 2 [Sb 2 L 2 ] 3 7H 2 O (0D-La). An aqueous mixture (6.0 mL) containing La(NO 3 ) 3 3 6H 2 O (87.0 mg, 0.2 mmol), H 4 L (30.0 mg, 0.2 mmol), and K 2 Sb 2 L 2 (62.0 mg, 0.1 mmol) with a pH ≈ 3 was placed in 16 mL vial; the vial was sealed, heated to 90 °C under autogenous pressure for 72 h, and then cooled to room temperature at ambient atmosphere. The product was washed with deionized water and dried in air. Colorless needle crystals of compound 0D-La were obtained. Yield 30% based on K 2 Sb 2 L 2 . Anal. Calcd for C 16 H 38 La 2 O 39 Sb 2 : La, 20.19; Sb, 17.70; C, 13.97; H, 2.78. Found: La, 20.3; Sb, 17.5; C, 14.12; H, 2.86. IR (KBr): 3396(br. s), 1606(w), 1580(s), 1470(w), 1374(s), 1313(w), 1266(w), 1130(m), 1068(m), 895(w), 816 (w), 732(m), 640 (m). | [] | [] | ["[La(H 2 L)(H 2 O) 4 ] 2 [Sb 2 L 2 ] 3 7H 2 O", "0D-La"] | ["La(NO 3 ) 3 ?6H 2 O--87.0 mg, 0.2 mmol"] | [] | ["H 4 L--30.0 mg, 0.2 mmol", "K 2 Sb 2 L 2--62.0 mg, 0.1 mmol"] | ["90 \nC"] | ["72 h"] | ["aqueous mixture--6.0 mL"]
c7ce01017f | 1. Synthesis of complex 1 [C 16 H 18 Cl 4 Cu 1 N 8 ]. The equimolar reaction of ligand L1 (0.03 g) and CuCl 2 ·2H 2 O (0.026 g) in acetonitrile (6 mL) led to a green-coloured solution which yielded needle-like crystals of 1 (0.057 g, 71% yield) in two weeks. HRMS: [2L + Cu + Cl] + : 490.0018 (calcd: 490.0016), [L +H] + : 197.0569 (calcd: 197.0594). M.p.: 195 °C. IR (KBr, cm −1 ): 3080 (aromatic C–H), 2966 (alkane C–H), 632.47 (C– Cl). Elemental analysis: calculated: C: 32.65%; H: 3.01%; N: 18.65%; experimental: C: 36.41%; H: 3.44%; N: 21.23%. | [] | [] | ["C 16 H 18 Cl 4 Cu 1 N 8"] | ["CuCl 2 ·2H 2 O--0.026 g"] | [] | ["ligand L1--0.03 g"] | [] | ["two weeks"] | ["acetonitrile--6 mL"]
00958972.2012.662642 | 2.2. Synthesis of [Cd 2 (L) 2 (H 2 O)] (1) A mixture of Cd(NO 3 ) 2  4H 2 O (0.30 mmol) and CH 3 SO 2 CH 2 PO(OCH 3 ) 2 (0.30 mmol) in 12 mL distilled water, with pH adjusted to about 6.0 via the addition of three drops of 10% NaOH solution, was sealed into a Parr Teflon-lined autoclave (23 mL) and heated at 150  C for 3 days. The final pH was 5.5 and colorless plate-shaped crystals of 1 were collected in 72% yield based on Cd. Anal. Calcd for C 4 H 12 O 11 S 2 P 2 Cd 2 (M r ¼ 587.00) (%): C, 8.18; H, 2.06. Found (%): C, 8.11; H, 2.15. IR data (KBr, cm 1 ): 3413(s), 3042(m), 3015(m), 2984(m), 2920(m), 2403(m), 1642(m), 1565(s), 1415(m), 1330(m), 1283(s), 1202(s), 1140(vs), 1105(vs), 1071(s), 999(s), 981(s), 842(s), 787(m), 587(m), 546(m), 515(s), 461(m).2.3. Synthesis of [Zn 3 (L) 2 (OH) 2 ] (2) A mixture of Zn(OAc) 2  2H 2 O (0.30 mmol), ZnCl 2 (0.10 mmol), and CH 3 SO 2 CH 2 PO(OCH 3 ) 2 (0.30 mmol) in 12 mL distilled water was sealed into a Parr Teflon-lined autoclave (23 mL) and heated at 150  C for 3 days. The final pH was 4.0 and colorless plate-shaped crystals of 2 were collected in 81% yield based on Zn. Anal.Calcd for C 4 H 12 O 12 S 2 P 2 Zn 3 (Mr ¼ 574.31) (%): C, 8.37; H, 2.11. Found (%): C, 8.32; H, 2.29. IR data (KBr, cm 1 ): 3401(s), 3021(m), 2969(m), 2912(m), 2438(m), 1640(m), 1575(m), 1416(m), 1303(m), 1144(vs), 1096(vs), 1063(s), 1007(s), 965(s), 859(s), 790(s), 620(s), 588(m), 546(m), 516(s), 467(m). | [] | [] | ["[Cd2(L)2(H2O)]", "C4H12O11S2P2Cd2"] | ["Cd(NO3)2 4H2O--0.30 mmol"] | [] | ["CH3SO2CH2PO(OCH3)2--0.30 mmol"] | ["150 \nC"] | ["3 days"] | ["distilled water--12 mL"]
cg5004484 | [Ag(L 2 )(CF 3 SO 3 )] 2 , 6. L 2 (30 mg, 0.10 mmol) was dissolved in acetone (2 mL) and added to an acetone (3 mL) solution of AgCF 3 SO 3 (27 mg, 0.10 mmol). The mixture was protected from light and was stirred for 10 min at room temperature. The resulting white solid was ﬁltered oﬀ and dried under vacuum. Yield: 43 mg, 80%. Anal. Calcd for C 34 H 38 Ag 2 F 6 N 10 O 6 S 2 : C, 37.53; H, 3.42; N, 12.57; S, 5.88. Found: C, 37.97; H, 3.56; N, 13.01; S, 5.96. | [] | [] | ["Ag(L 2 )(CF 3 SO 3 )"] | ["AgCF 3 SO 3--27 mg, 0.10 mmol"] | [] | ["L 2--30 mg, 0.10 mmol"] | ["room temperature"] | ["10 min"] | ["acetone--2 mL"]
j.ica.2011.07.007 | 2.7. Preparation of [(1,3-dipicolylbimy)PdCl]Cl (6) Silver oxide (0.052 g, 0.22 mmol) was added to a solution of 1,3-dipicolylbenzimidazolium hexaﬂuorophosphate (0.200 g, 0.45 mmol) in dichloromethane (10 mL) and acetonitrile (20 mL), and the suspension solution was stirred for 24 h under reﬂuxing.The resulting solution was ﬁltered, then Pd(CH 3 CN) 2 Cl 2 (0.119 g, 0.46 mmol) was added to above solution. The suspension solution was stirred for 24 h under reﬂuxing. The resulting solution was ﬁltered and concentrated to 10 mL, and Et 2 O (5 mL) was added to precipitate a brown powder. Isolation by ﬁltration yields 6. Yield: 0.170 g (82%). M.p.: 320–322 °C. Anal. Calc. for C 19 H 16 Cl 2 N 4 Pd: C, 47.77; H, 3.38; N, 11.73. Found: C, 47.43; H, 3.54; N, 11.46%.1 H NMR (400 MH Z [D 6 ]DMSO): d 6.06 (s, 4H, CH 2 ), 7.57 (m, 2H, PhH), 7.72 (m, 2H, PhH), 8.07 (m, 4H, PyH), 8.29 (m, 2H, PyH), 9.42 (m, 2H, PyH). | [] | [] | ["[(1,3-dipicolylbimy)PdCl]Cl", "C 19 H 16 Cl 2 N 4 Pd"] | ["Silver oxide--0.052 g, 0.22 mmol", "Pd(CH 3 CN) 2 Cl 2--0.119 g, 0.46 mmol"] | [] | ["1,3-dipicolylbenzimidazolium hexaﬂuorophosphate--0.200 g, 0.45 mmol"] | ["refluxing", "refluxing"] | ["24 h", "24 h"] | ["dichloromethane--10 mL", "acetonitrile--20 mL", "Et 2 O--5 mL"]
c2ce25078k | Synthesis of [Pb 4 (OH) 4 (BDT) 2 ]?2H 2 O (1) Compound 1 was hydrothermally synthesized under autogenous pressure. A mixture of Pb(Ac) 2 ?3H 2 O (0.3 mmol, 113.7 mg), H 2 BDT (0.2 mmol, 42.8 mg), NaOH (0.25 mL, 1 M) and H 2 O (3 mL) was stirred at room temperature until a homogeneous mixture was obtained. The mixture was transferred into a Teflon-lined autoclave (23 mL) and heated at 160 uC for 2 days and then cooled to room temperature under ambient conditions.Colorless block crystals of 1 were recovered by filtration, washed with distilled water, and dried in air (56% yield based on H 2 BDT). Anal. Calc. for 1: C, 14.16; H, 1.19; N, 16.51. | [] | [] | ["[Pb 4 (OH) 4 (BDT) 2 ]?2H 2 O", "1"] | ["Pb(Ac) 2 ?3H 2 O--0.3 mmol, 113.7 mg"] | ["NaOH--0.25 mL, 1 M"] | ["H 2 BDT--0.2 mmol, 42.8 mg"] | ["160 uC"] | ["2 days"] | ["H 2 O--3 mL"]
j.ica.2003.06.003 | 2.3.2. Method B An acetonitrile (2 ml) so lution of terephthalaldehyde (134 mg, 1 mmol) was added dropwise to a stirred acetonitrile (2 ml) solution containing 1,3-diaminopropane (222 mg, 3 mmol) at room temperature. After stirring for 4.5 h, an aqueous (5 ml) solution of AgNO 3 (340 mg, 2 mmol) was added dropwise to the mixture. The colorless solution was allowed to stand at room temperature in air avoiding illumination for 48 h. Large colorless prismatic crystals of 2 were obtained, which were collected by ﬁltration, washed with aqueous MeCN and dried in a vacuum desiccator over silica gel. Yield: 198 mg, 35%. | [] | ["48 h"] | [] | ["AgNO 3--340 mg, 2 mmol"] | [] | ["terephthalaldehyde--134 mg, 1 mmol", "1,3-diaminopropane--222 mg, 3 mmol"] | ["room temperature"] | ["4.5 h"] | ["acetonitrile--2 ml", "water--5 ml"]
s10870-008-9462-3 | The synthetic procedure of {[La 2 (C 4 H 4 O 5 ) 3  3H 2 O]  3H 2 O} n (2) was similar to that of complex 1 except TbCl 3  6H 2 O was replaced by LaCl 3  6H 2 O. Yield: 0.055 g, 60%. Calc. (%) for C 6 H 12 LaO 10.50 (391.07): C, 18.43; H, 3.09. Found (%): C, 18.35; H, 3.37. Selected IR (KBr pellet, m/cm -1 ): 3439 w, 1596 vs, 1465 m, 1439 s, 1311 s, 1116 m, 1052 m, 564 w (Table 1). | [] | [] | ["{[La 2 (C 4 H 4 O 5 ) 3  3H 2 O]  3H 2 O} n", "C 6 H 12 LaO 10.50"] | ["LaCl 3  6H 2 O--NaN"] | [] | [] | [] | [] | []
aoc.5297 | {[Ag(BBO)(picrate)]} ∞ (2). A solution of Ag(picrate) (17 mg, 0.05 mmol) in CH 3 OH–CH 3 CN (1/3, 2 ml) and a solution of BBO (58.4 mg, 0.2 mmol) in CH 3 OH (4 ml) were mixed and stirred for 5 hours until a yellow clear liquid was obtained. The solut ion wa s filtered and there was a slow diffusion of ether into the filtrate. Yellow needle crystals suitable for X‐ray diffraction studies were obtained after 2 weeks. Yield 43%. Anal. Calcd for C 24 H 18 AgN 5 O 9 (%): C, 45.88; H, 2.89; N, 11.15. Found (%): C, 45.80; H, 2.91; N, 11.13. | [] | ["2 weeks"] | ["{[Ag(BBO)(picrate)]} ∞", "2", "C 24 H 18 AgN 5 O 9"] | ["Ag(picrate)--17 mg, 0.05 mmol"] | [] | ["BBO--58.4 mg, 0.2 mmol"] | [] | ["5 hours"] | ["CH 3 OH–CH 3 CN--1/3, 2 ml", "CH 3 OH--4 ml"]
ic200464t | Synthesis of [NEt 4 ] 2 [Mn II (CN) 4 ] (5).103 The addition of a MeCN (10 mL) solution of Mn(OTf) 2 (0.200 g, 0.566 mmol) to [NEt 4 ]CN (0.400 g, 2.56 mmol) in MeCN (10 mL) rapidly afforded a pale yellow mixture that was allowed to stir for 30 min. The mixture was concentrated under vacuum conditions at room temperature to a ca. 10 mL volume, and Et 2 O (50 mL) was layered onto the yellow solution. After 16 h, pink crystals deposited and were isolated via filtration, washed with Et 2 O(2 5mL), and dried under vacuum conditions at room temperature for 5 min. Yield: 0.176 g (56.3%). Anal. Calcd for C 20 H 40 BMnN 6 : C, 57.26; H, 9.61; N, 20.03. Found: C, 56.92; H, 9.89; N, 20.02. IR (Nujol, cm 1 ): 2957 (vs), 2923 (vs), 2855 (vs), 2578 (s), 2455 (s), 2357 (s), 2311 (s), 2120 (s), 2078 (s), 1804 (m), 1678 (m), 1581 (m), 1451 (vs), 1401 (vs), 1376 (vs), 1264 (s), 1175 (vs), 1059 (s), 1010 (vs), 908 (m), 799 (vs), 723 (m), 604 (w). | [] | ["16 h"] | ["[NEt 4 ] 2 [Mn II (CN) 4 ]", "C 20 H 40 BMnN 6"] | ["Mn(OTf) 2--0.200 g, 0.566 mmol"] | [] | ["[NEt 4 ]CN--0.400 g, 2.56 mmol"] | ["room temperature"] | ["30 min"] | ["MeCN--10 mL", "Et 2 O--50 mL"]
ejic.200800556 | [Cu 2 (L 2 )(µ 1,1 -N 3 )(µ 1,3 -N 3 ) 2 ] ⬁ (3): To a solution of copper(II) perchlorate hexahydrate (0.296 g, 0.8 mmol) in methanol (10 mL) was added a solution of the HL 2 ligand (0.122 g, 0.4 mmol) in methanol | [] | [] | ["Cu 2 (L 2 )(µ 1,1 -N 3 )(µ 1,3 -N 3 ) 2"] | ["copper(II) perchlorate hexahydrate--0.296 g, 0.8 mmol"] | [] | ["HL 2 ligand--0.122 g, 0.4 mmol"] | [] | [] | ["methanol--10 mL"]
c1dt11130b | Synthesis of [Ni 3 (2,2¢,4,4¢-bptcH) 2 (bimb) 2 (H 2 O) 2 ·(H 2 O) 2 ] n (4).A mixture of NiCl 2 ·6H 2 O (35.7 mg, 0.15 mmol), 2,2¢,4,4¢-bptcH 4 (30.2 mg, 0.1 mmol), bimb (28.6 mg, 0.1 mmol) and HCl (6 mol L -1 , a drop) in H 2 O (5 mL) was placed in a parr Teﬂon-lined stainless steel vessel (25 cm 3 ), and then the vessel was sealed and heated at 180 ◦ C for 2 days. After being slowly cooled to room temperature, light green crystals of 4 were collected (yield: 55% based on Ni). Anal. Calcd. for C 68 H 50 N 8 Ni 3 O 20 : C, 55.36; H, 3.42; N, 7.60%; found: C, 55.40; H, 3.47; N, 7.58%. IR spectrum (cm -1 ): 3137 w, 2973 w, 1702 w, 1686 s, 1607 s, 1554 w, 1516 s, 1393 s, 1345 s, 1306 m, 1248 m, 1063 m, 954 s, 818 m, 771 w, 713 m, 659 w, 539 w. | [] | [] | ["[Ni 3 (2,2¢,4,4¢-bptcH) 2 (bimb) 2 (H 2 O) 2 ·(H 2 O) 2 ] n", "C 68 H 50 N 8 Ni 3 O 20"] | ["NiCl 2 ·6H 2 O--35.7 mg, 0.15 mmol"] | [] | ["2,2¢,4,4¢-bptcH 4--30.2 mg, 0.1 mmol", "bimb--28.6 mg, 0.1 mmol"] | ["180 ◦ C"] | ["2 days"] | ["H 2 O--5 mL"]
c3dt51812d | [Hdma]·(Fe 2 F 5 (H 2 O)(Htaz)(taz)) (4) is obtained from a mixture of 42 mg FeF 3 (0.4 mmol), 35 mg FeF 2 (0.4 mmol), 1.482 mL HF 2.3 M (3.4 mmol), 233 mg Htaz (3.4 mmol) and 5 mL DMF (64.6 mmol). After filtration and drying, brown platelets crystallize.[Hdma]·(Fe 2 F 5 (taz) 2 )(5) is obtained from a mixture of 42 mg FeF 3 (0.4 mmol), 35 mg FeF 2 (0.4 mmol), 0.329 mL HF 2.3 M (0.8 mmol), 135 mg Htaz (2 mmol) and 5 mL DMF (64.6 mmol). After filtration and drying, brown platelet-shaped single crystals are observed. | [] | [] | ["[Hdma]·(Fe 2 F 5 (H 2 O)(Htaz)(taz))", "[Hdma]·(Fe 2 F 5 (taz) 2 )"] | ["FeF 3--42 mg, 0.4 mmol", "FeF 2--35 mg, 0.4 mmol"] | [] | ["Htaz--233 mg, 3.4 mmol", "taz--135 mg, 2 mmol"] | [] | [] | ["HF 2.3 M--1.482 mL, 3.4 mmol", "HF 2.3 M--0.329 mL, 0.8 mmol", "DMF--5 mL, 64.6 mmol"]
c0dt01152e | [MnL(4,4-bpy)(H 2 O)] n ·CH 3 CN (3). Orange crystals of 3 were obtained by following a similar procedure to that of 2,but 4,4-bpy·3H 2 O (5.8 mg, 0.03 mmol) was used instead of 2,2bpy (4.1 mg, yield 31.2% based on Na 2 L). Anal. Calcd. for C 20 H 16 N 2 O 5 S 6 Mn (611.66, the co-crystallized CH 3 CN has been pumped out): C, 39.27; H, 2.64; N, 4.58%. Found: C, 39.18; H, 2.51; N, 4.71%. IR data (KBr pellet, cm -1 ): 3689 m, 3442 w, 2928 w, 1638 m, 1599 vs, 1411 m, 1364 vs, 1219 m, 961 m, 805 m, 756 m, 622 m, 440 m. | [] | [] | ["[MnL(4,4-bpy)(H 2 O)] n ·CH 3 CN", "C 20 H 16 N 2 O 5 S 6 Mn"] | [] | [] | ["4,4-bpy·3H 2 O--5.8 mg, 0.03 mmol"] | [] | [] | ["CH 3 CN--not specified"]
j.ica.2014.10.024 | 2.3.2. Preparation for 2 A mixture of H 2 pac (0.034 g, 0.30 mmol), Cd(ClO 4 ) 2 6H 2 O (0.126 g, 0.30 mmol), and phen (0.099 g, 0.30 mmol) in 6 mL H 2 O/acetonitrile (1:1 volume ratio) was sealed in a 25 mL poly(tetraﬂuoroethylene)-lined stainless steel container under autogenous pressure and then heated at 120 °C for 4 days and ﬁnally cooled to room temperature. Colorless block crystals of 2 were obtained and washed with ethanol. (Yield: 77% based on Cd). Elemental Anal. | [] | [] | [] | ["Cd(ClO 4 ) 2 \n6H 2 O--0.126 g, 0.30 mmol"] | [] | ["H 2 pac--0.034 g, 0.30 mmol", "phen--0.099 g, 0.30 mmol"] | ["120 °C"] | ["4 days"] | ["H 2 O/acetonitrile--6 mL"]
s007060170053 | 2 1 [Cu 2 I 2 (-C 10 H 8 N 2 )] A solution of 386.9 mg (2 mmol) of copper(I) iodide (freshly prepared according to Ref. [30]) in 15 cm 3 CH 3 CN was added to a solution of 156.2 mg (1 mmol) of 4,4 0 -bipyridine (ACROS) in 10 cm 3 CH 3 CN under stirring. The reaction mixture was stirred over night, and the product was ®ltered off and washed with EtOH and diethyl ether. | [] | [] | ["[Cu 2 I 2 (-C 10 H 8 N 2 )]"] | ["copper(I) iodide--386.9 mg (2 mmol)"] | [] | ["4,4 0 -bipyridine--156.2 mg (1 mmol)"] | [] | ["over night"] | ["CH 3 CN--15 cm 3"]
ejic.201900398 | Synthesis of γ-CD-Ba2: γ-CD (130 mg, 0.1 mmol) and BaCl 2 ·2H 2 O (98 mg, 0.4 mmol) were ultrasonically dissolved in distilled water (2 mL). MeOH (ca. 10 mL) was allowed to vapor diffuse into the solution during two weeks. Colorless unions of needle crystals (143 mg, 86 %), suitable for X-ray crystallographic analysis, were filtered and washed with MeOH (3 × 10 mL), before being left to dry in air. Elemental analysis (mass. %) calculated for [Ba(C 48 H 80 O 40 )(H 2 O)]Cl 2 ·8H 2 O: C 34.6, H 5.9; found C 34.1, H 6.0. This elemental analysis data corresponds to 9.5 mass. % H 2 O molecules in the composition and agrees with thermogravimetric analytical data that show a weight loss 9.5 mass. % at 230 °C. IR, ν/cm –1 : 3375 (s), 2935 (m), 1646 (m), 1418 (m), 1357 (m), 1160 (m), 1081 (w), 1025 (s), 945 (w), 846 (w), 760 (w), 709 (w), 584 (m), 528 (w). | [] | [] | ["γ-CD-Ba2", "[Ba(C 48 H 80 O 40 )(H 2 O)]Cl 2 ·8H 2 O"] | ["BaCl 2 ·2H 2 O--98 mg, 0.4 mmol"] | [] | ["γ-CD--130 mg, 0.1 mmol"] | [] | ["two weeks"] | ["distilled water--2 mL", "MeOH--ca. 10 mL"]
cm800403d | 2.6. Cu 2 (sbtc)(H 2 O) 2 · 3DMA (PCN-11). The synthetic procedure is very similar to that of PCN-10 except that H 4 sbtc (0.010 g, 2.67 × 10 -5 mol) was used in place of H 4 aobtc. PCN-11 has a formula of Cu 2 (C 16 H 6 N 2 O 8 )(H 2 O) 2 · 3C 4 H 9 NO (0.012 g, yield 67%). IR (cm -1 ): 3413 (w), 2934 (w), 1618 (s), 1502 (w), 1447 (w), 1396 (s), 1376 (s), 1287 (w), 1262 (m), 1188 (m), 1104 (w), 1057 (w), 1014 (m), 963 (w), 924 (w), 847 (w), 796 (w), 774 (s), 728 (s), 688 (w). Anal. Calcd for PCN-10: C, 43.19; H, 4.79; N, 8.99. | [] | [] | ["Cu 2 (sbtc)(H 2 O) 2 · 3DMA (PCN-11)", "Cu 2 (C 16 H 6 N 2 O 8 )(H 2 O) 2 · 3C 4 H 9 NO"] | [] | [] | ["H 4 sbtc--0.010 g, 2.67 × 10 -5 mol"] | [] | [] | []
cg900694k | Synthesis of [Zn 2 (OABDC)(bpe)(OH)] n 3 (H 2 O) 3.5n (4). Zn(CH 3 COO) 2 3 2H 2 O (0.0657 g, 0.3 mmol), 5-oxyacetate isophthalic acid (0.036 g, 0.15 mmol), 1,2-bis(4-pyridyl)ethylene (0.0273 g, 0.15 mmol), and NaOH (0.006 g, 0.15 mmol) were mixed in 7 mL of H 2 O/ ethanol. Then, the mixture was placed in a Parr Teflon-lined stainless steel vessel (10 mL). The vessel was sealed and heated to 160 °C for 50 h. Then, the reactant mixture was cooled at a rate of 10 °Ch -1 , leading to the formation of yellow plate crystals of 4. | [] | [] | ["[Zn 2 (OABDC)(bpe)(OH)] n 3 (H 2 O) 3.5n", "4"] | ["Zn(CH 3 COO) 2 3 2H 2 O--0.0657 g, 0.3 mmol"] | ["NaOH--0.006 g, 0.15 mmol"] | ["5-oxyacetate isophthalic acid--0.036 g, 0.15 mmol", "1,2-bis(4-pyridyl)ethylene--0.0273 g, 0.15 mmol"] | ["160 °C"] | ["50 h"] | ["H 2 O/ ethanol--7 mL"]
c5ce01675d | Synthesis of [GdLĲglu)ĲH 2 O)] n (7). The process to synthesize 7 was similar to that for 5, except that PrĲNO 3 ) 3 ·6H 2 O was replaced by GdĲNO 3 ) 3 ·6H 2 O accordingly. Upon cooling to room temperature, yellow block crystals were obtained. Yield: 39.3 mg (57.7%) b ased on HL. Anal. calcd. (%) for C 24 H 19 GdN 4 O 8 S (680.74): C, 42.34; H, 2.81; N, 8.23%. Found: C, 42.28; H, 2.91; N, 8.16%. IR (KBr, cm −1 ): 3385(w), 3266(vw), 3070(w), 2971(w), 1688(w), 1581(vs), 1539(w), 1455(w), 1418(s), 1240(s), 1171(vs), 1136(m), 1089(s), 1056(m), 1023(s), 940(m), 815(s), 733(s), 704(m), 653(m), 559(m), 488(m). | [] | [] | ["[GdLĲglu)ĲH 2 O)] n", "C 24 H 19 GdN 4 O 8 S"] | ["GdĲNO 3 ) 3 ·6H 2 O--NaN"] | [] | ["HL--NaN"] | [] | [] | []
b702106b | Synthesis of [La 4 (NIPH) 6 (H 2 O) 4 ]?(4,49-bipy) (1) A mixture of La(NO 3 ) 3 (0.4 mmol), H 2 NIPH (0.4 mmol)), 4,49-bipy (0.4 mmol) and H 2 O (10 ml) was heated at 170 uC for 120 h in a Teflon-lined stainless steel autoclave (25 ml) under autogenous pressure. After cooling to room temperature, the block-shaped crystals washed with water were obtained and dried in air. The yield was 55% based on La.Elemental analysis calcd (%) for C 58 H 34 N 8 O 40 La 4 (2038.57): C 34.17%; H 1.68%; N 5.50%; found: C 34.64%; H 1.43%; N 5.84%. | [] | [] | ["[La 4 (NIPH) 6 (H 2 O) 4 ]?(4,49-bipy)"] | ["La(NO 3 ) 3--0.4 mmol"] | [] | ["H 2 NIPH--0.4 mmol", "4,49-bipy--0.4 mmol"] | ["170 uC"] | ["120 h"] | ["H 2 O--10 ml"]
ic0100929 | Found: C, 28.75; H, 2.45; N, 4.77. IR data (KBr pellet, ν/cm -1 ): 3385 vs, br, 1613 vs, 1390 s, 1358 s, 1286 m, 1038 m, 766 s, 514 m. | [] | [] | [] | [] | [] | [] | [] | [] | []
s0108270110031318 | Compound (II) was obtained by dissolving TALH 4 (3.3 mg, 0.01 mmol) and lanthanum trinitrate hexahydrate (8.2 mg, 0.02 mmol) in water (7 ml). This solution was placed in a sealed and tightly capped vessel, which was heated for 2 d at 393 K in a bath reactor. Colourless crystals of (II) precipitated in the reactor. FT–IR (KBr, ,cm 1 ): 3419 (bs), 2925 (s), 1584 (s), 1512 (s), 1391 (s), 1335 (s), 1210 (s), 1053 (s), 645 (bs).In a similar procedure, TALH 4 (20 mg, 0.06 mmol) and zinc dinitrate hexahydrate (30 mg, 0.12 mmol) were dissolved in a 2:1:1 MeOH–DMF–water mixture (DMF is dimethylformamide) (4 ml) and heated for 2 d in a bath reactor at 373 K, yielding (III) as a colourless crystalline product. FT–IR (KBr, ,cm 1 ): 3193 (bs), 1610 (s), 1511 (s), 1403 (s), 1306 (s), 1270 (s), 1207 (s), 1083 (s), 943 (s), 788 (s), 703 (s), 649 (s), 608 (s). | [] | [] | ["Compound (II)"] | ["TALH 4--3.3 mg, 0.01 mmol", "lanthanum trinitrate hexahydrate--8.2 mg, 0.02 mmol", "zinc dinitrate hexahydrate--30 mg, 0.12 mmol"] | [] | [] | ["393 K", "373 K"] | ["2 d", "2 d"] | ["water--7 ml", "MeOH–DMF–water mixture (DMF is dimethylformamide)--4 ml"]
ic060487y | {[Ag(bpa)](NO 3 )} ∞ (5). AgNO 3 (50 mg, 0.29 mmol) dissolved in degassed MeCN (20 mL) was added via cannula to bpa (50 mg, 0.29 mmol) dissolved in degassed MeCN-H 2 O (20 mL, 3:1, v/v) and stirred overnight. The white solid that precipitated was filtered and dried in vacuo. Yield: 78 mg (78%). Colorless X-ray quality crystals were grown from the slow diffusion of a MeCN/ H 2 O solution of bpa layered with benzene and a MeCN solution of AgNO 3 . Anal. Calcd for C 10 H 9 N 4 O 3 Ag: C, 35.21; H, 2.66; N, 16.43. Found: C, 35.50; H, 2.69; N, 16.32. Selected IR (KBr, cm -1 ): 3418m (bpa), 1351s (NO 3 ), 531m (bpa). | [] | [] | ["{[Ag(bpa)](NO 3)} ∞", "5", "C 10 H 9 N 4 O 3 Ag"] | ["AgNO 3--50 mg, 0.29 mmol"] | [] | ["bpa--50 mg, 0.29 mmol"] | [] | ["overnight"] | ["MeCN--20 mL", "MeCN-H 2 O--20 mL, 3:1, v/v"]
j.ica.2011.11.042 | 2.2.2. Synthesis of {[Ca(dsd)(H 2 O) 2 ]H 2 O} n (2) An identical procedure with 1 was followed to prepare 2 except Mg(OH) 2 was replaced by Ca(OH) 2 . Yellowish single crystals of 2 were obtained in about 28% yield based on Ca. Elemental Anal. Calc.for C 14 H 18 N 2 O 9 S 2 Ca (M r = 462.50): C, 36.36; H, 3.92; N, 6.06.Found: C, 36.21; H, 3.96; N, 5.99%. IR data (KBr, cm 1 ): 3421(vs), 3375(vs) 1608(s), 1492(s), 1186(vs), 1085(s), 1027(s), 884(m), 832(m), 708(s), 631(s), 537(s). | [] | [] | ["{[Ca(dsd)(H 2 O) 2 ]\nH 2 O} n", "C 14 H 18 N 2 O 9 S 2 Ca"] | [] | [] | ["dsd--not provided"] | [] | [] | []
zaac.200900556 | 2.2.3. Preparation of [Zn(L 1 ) 2 (NCS) 2 ](3) To an ethanol solution of zinc acetate dihydrate (22 mg, 0.1 mmol) was added NaNCS (16 mg, 0.2 mmol) with stirring. Afterwards, a solution of L 1 (30 mg, 0.2 mmol) in ethanol (2 mL) was added. A colorless precipitate was formed after heating under reflux for 30 min. Afterwards, the addition of conc. ammonia (1 mL) led to a clear solution, which was filtered into a test tube. After standing at room temperature for several days, colorless block crystals were obtained. Yield 41 mg, 85.79 % [based on Zn(Ac) 2 ·2H 2 O]. C 16 H 16 N 10 S 2 Zn (477.88): calcd. C 40.18, H 3.35, N 29.29 %; found: C 40.09, H 3.31, N 29.22 %. IR (KBr): ν ˜ = 3438 w, 3122 m, 3086 m, 2062 s, 1623 w, 1494 m, 1384 m, 1279 m, 1229 s, 1081 s, 1020 w, 938 m, 846 m, 746 m, 709 m, 666 m, 614 w cm –1 . | ["room temperature"] | ["several days"] | ["[Zn(L 1 ) 2 (NCS) 2]", "C 16 H 16 N 10 S 2 Zn"] | ["zinc acetate dihydrate--22 mg, 0.1 mmol"] | ["NaNCS--16 mg, 0.2 mmol"] | ["L 1--30 mg, 0.2 mmol"] | ["reflux"] | ["30 min"] | ["ethanol--2 mL"]
cg900504m | Synthesis of {[Cd(IBA) 2 ] 3 DMF} n (1⊃DMF) and {[Cd(IBA) 2 ]} n (1). These were obtained by heating 1 ⊃2DMF at 60 and 200 °C, respectively, for 2 h under reduced pressure.Synthesis of {[Cd(IBA) 2 ] 3 DEF 3 H 2 O} n (2). Compound 2 was obtained by dipping the crystals of 1⊃2DMF or 1 in DEF (diethylformamide) at room temperature for 1 month. Anal. Calcd for C 25 H 27 N 5 O 6 Cd: C, 49.55; H, 4.49; N, 11.55. Found: C, 49.49; H, 4.54; N, 11.52%. IR (KBr): 3414.9(wb), 3135.1(w), 2970.9(w), 1689.2(s), 1606.8(s), 1547.9(s), 1522.6(s), 1406.8(s), 1304.9(m), 1249.1(m), 1120.9(m), 1061(s), 855.2(m), 785.2(s) cm -1 .Synthesis of {[Cd(IBA) 2 (H 2 O)] 3 DMF 3 3H 2 O} n (3). Compound 3 was prepared at room temperature by keeping crystals of 1⊃2DMF in moist DMF for 2 weeks. The crystals do not change color or shape but become shinier. Anal. Calcd for C 23 H 29 N 5 O 9 Cd: C, 43.71; H, 4.62; N, 11.08. Found: C, 43.81; H, 4.69; N, 11.05%. IR (KBr): 3387.2(sb), 3142.9(w), 1665(m), 1606.5(m), 1552.1(w), 1522.1(w), 1494.8(w), 1401.8(s), 1302.6(m), 1248.1(m), 1116.5(m), 1061.4(s), 964.2(m), 930(m), 858.4(s), 785(s), 724.8(m) cm -1 . | [] | [] | ["{[Cd(IBA) 2 ] 3 DMF} n", "{[Cd(IBA) 2 ]} n", "{[Cd(IBA) 2 ] 3 DEF 3 H 2 O} n", "{[Cd(IBA) 2 (H 2 O)] 3 DMF 3 3H 2 O} n"] | ["Cd--not specified"] | [] | ["IBA--not specified"] | ["60 \n200 \nroom temperature"] | ["2 h", "1 month", "2 weeks"] | ["DMF--not specified", "DEF (diethylformamide)--not specified"]
ic1024444 | Synthesis of [Co(phen) 3 ] 2 [As 8 Se 14 ] (2). Compound 2 was prepared with a procedure similar to that for the synthesis of 1, except that a H 2 O solvent was used instead of a CH 3 OH solvent. Dark-red prism crystals of 2 were filtered off, washed with methanol, and stored under vacuum (38% yield based on As 2 O 3 ). Elem Anal. Calcd for C 72 H 48 N 12 Co 2 As 8 Se 14 : C, 29.78; H, 1.67; N, 5.79. Found: C, 29.62; H, 1.61; N, 5.65. IR data (KBr, cm -1 ): 3736 (w), 3657 (w), 3021 (w), 1591 (s), 1563 (m), 1466 (m), 1429 (s), 1308 (m), 1243 (w), 1154 (s), 1103 (w), 1006 (s), 811 (w),761 (s), 732 (m), 644 (m), 617 (w), 454 (w), 412 (s). | [] | [] | ["[Co(phen) 3 ] 2 [As 8 Se 14 ]", "C 72 H 48 N 12 Co 2 As 8 Se 14"] | [] | [] | ["phen--NaN"] | [] | [] | ["H 2 O--NaN", "CH 3 OH--NaN"]
00958972.2010.514685 | IR (KBr, cm 1 ): 3336 s,br , 3144 w , 2944 w , 2854 w , 1619 s , 1597 s , 1552 m , 1426 s , 1398 w , 1385 w , 1310 s , 1252 w , 1097 s , 1069 w , 841 m , 756 m , 658 m , 608 w , 579 w ; Anal. Calcd for C 7 H 14 N 2 O 8 Zn (%): C, 26.3; H, 4.4; N, 8.8. Found (%): C, 26.7; H, 4.5; N, 8.8. | [] | [] | ["C 7 H 14 N 2 O 8 Zn"] | [] | [] | [] | [] | [] | []
j.jssc.2018.05.029 | 5 N 3 O 17 (1403.40), Calculated C, 59.04; H, 3.84; N, 2.99; Experimental C, 60.04; H, 3.81; N, 2.97. | [] | [] | ["N 3 O 17"] | [] | [] | [] | [] | [] | []
mgc-140142 | IR (KBr, cm −1 ): 3404 s, 3387 s, 3321 s, 3217 s, 3084 s, 3045 s, 1624 m, 1599 s, 1533 m, 1502 m, 1409 m, 1325 w, 1292 m, 1207 s, 1177 s, 1128 s, 1066 m, 1040 s, 1009 m, 995 m, 820 s, 804 s, 735 w, 706 s, 619 s, 581 s, 567 s, 507 w, 469 w, 417 w. | [] | [] | [] | [] | [] | [] | [] | [] | []
acs.cgd.0c01090 | Synthesis of N, N'-(methylenebi (4, 1-phenylene) dinicotinamide (L1). N, N'-(methylenebi (4, 1phenylene) dinicotinamide was synthesized according to previous literature.87 Synthesis of [{Zn(II)(μ-L1)(Cl)2}.H2O] ∞ (CP1) The coordination polymer synthesized followed by solvent layering method. Ligand, L1 (40.8 mg, 0.1 mmol) was dissolved in DMF (2 mL) to get clear solution. Aqueous solution (4 mL) of ZnCl2 (0.1 mmol) was diluted by methanol (9 mL) and layered over DMF solution of ligand. After 2 days, colorless, needle shaped crystal were formed. | [] | [] | ["[{Zn(II)(μ-L1)(Cl)2}.H2O] ∞", "N, N'-(methylenebi (4, 1-phenylene) dinicotinamide"] | ["ZnCl2--0.1 mmol"] | [] | ["N, N'-(methylenebi (4, 1-phenylene) dinicotinamide--40.8 mg, 0.1 mmol"] | [] | ["2 days"] | ["DMF--2 mL", "methanol--9 mL"]
cg801396k | Preparation of [Cd(adp)(dpa)] n (1). Cd(ClO 4 ) 2 · 6H 2 O (150 mg, 0.35 mmol), dpa (165 mg, 0.96 mmol), and adipic acid (70.5 mg, 0.46 mmol) were mixed with 10 mL of distilled H 2 O in a 23 mL Teﬂon-lined Parr acid digestion bomb. The bomb was sealed and heated at 120 °C for 48 h, whereupon it was cooled slowly to 25 °C. Colorless blocks of 1 (57 mg, 38% yield based on Cd) were isolated after washing with distilled water and ethanol and drying in air. Anal. Calcd for C 16 H 17 CdN 3 O 4 1: C, 44.93; H, 4.01; N, 9.82%. Found: C, 43.90; H, 3.84; N, 9.67%. IR (cm -1 ): 2932 w, 1653 w, 1577 s, 1562 s, 1525 s, 1500 m, 1438 m, 1407 s, 1358 s, 1316 m, 1296 m, 1257 w, 1208 s, Table 1. Crystal and Structure Reﬁnement Data for 1-3 data 123 empirical formula C 16 H 17 CdN 3 O 4 C 102 H 130 Cd 7 N 18 O 40 C 36 H 50 Cd 2 N 6 O 12 fw 427.73 3105.96 983.64 collection T (K) 173(2) 173(2) 173(2) λ (Å) 0.71073 0.71073 0.71073 cryst syst monoclinic monoclinic triclinic space group C2/cP2 1 /nP1 j a (Å) 17.145(4) 12.0398(14) 10.2938(16) b (Å) 10.151(2) 23.199(3) 10.5884(16) c (Å) 18.750(4) 21.517(3) 18.556(3) R (deg) 90 90 90.444(2) β (deg) 94.875(2) 93.483(1) 95.115(2) γ (deg) 90 90 93.133(2) V (Å 3 ) 3251.1(12) 5998.9(12) 2011.3(5) Z 82 2 D calcd (g cm -3 ) 1.748 1.715 1.624 µ (mm -1 ) 1.369 1.351 1.125 min/max trans. 0.633/0.746 0.652/0.746 0.665/0.746 hkl ranges -22 e h e 22, -15 e h e 15, -13 e h e 13, -13 e k e 13, -29 e k e 30, -13 e k e 13, -24 e l e 24 -28 e l e 28 -24 e l e 24 total reﬂns 16 697 66 081 22 522 unique reﬂns 3 725 13 832 8 956 R(int) 0.0237 0.0243 0.0246 params/restraints 241/1 802/9 508/14 R 1 (all data) 0.0431 0.0252 0.0323 R 1 (I > 2σ(I)) 0.0342 0.0211 0.0245 wR 2 (all data) 0.0784 0.0515 0.0630 wR 2 (I > 2σ(I)) 0.0752 0.0498 0.0591 max/min residual (e Å -3 ) 1.307/-1.038 1.169/-1.090 1.160/-0.454 GOF. 1.056 1.029 1.021 Figure 1. Coordination environment in 1, with thermal ellipsoids at the 50% probability level and with the atom numbering scheme. Most hydrogen atoms have been omitted for clarity. Atoms labeled with an “A” indicate disordered positions; those labeled with “i” denote symmetry equivalents. | [] | [] | ["[Cd(adp)(dpa)] n", "C 16 H 17 CdN 3 O 4"] | ["Cd(ClO 4 ) 2 \n6H 2 O--150 mg, 0.35 mmol"] | [] | ["dpa--165 mg, 0.96 mmol", "adipic acid--70.5 mg, 0.46 mmol"] | ["120 \n°C"] | ["48 h"] | ["distilled H 2 O--10 mL"]
j.jssc.2004.06.023 | 2.1. Synthesis of compounds 1; 2; and 3 All three compounds were synthesized by a similar method. Thus only the procedures for the synthesis of compound 1 will be described in detail as an example. | [] | [] | [] | [] | [] | [] | [] | [] | []
j.solidstatesciences.2007.04.017 | 2.3. Synthesis of Cu(2-C 9 H 6 NPO 3 )(2) A mixture of 2-quinolinephosphonic acid (0.0209 g, 0.1 mmol), CuSO 4 (0.0320 g, 0.2 mmol) and H 2 O (6 mL) was kept in a Teﬂon-lined autoclave (25 mL) at 140  C for 48 h yielding dark green crystals of 2 in a yield of 41.2% (based on 2-C 9 H 7 NPO 3 H$H 2 O). Elemental analyses found for C 9 H 6 NPO 3 Cu: C, 39.74; H, 2.11; N, 5.26%. Calcd.: C, 39.90; H, 2.22; N, 5.17%. IR (KBr, cm 1 ): 3423 (br), 3038 (w), 1619 (w), 1596 (w), 1559 (w), 1504 (m), 1458 (w), 1422 (w), 1378 (w), 1338 (w), 1301 (w), 1183 (s), 1125 (w), 1078 (s), 1053 N H 2 O 2 N O HOAc (EtO)2P(O)Na N P O OH O H + H + Scheme 1. | [] | [] | ["Cu(2-C 9 H 6 NPO 3 )"] | ["CuSO 4--0.0320 g, 0.2 mmol"] | [] | ["2-quinolinephosphonic acid--0.0209 g, 0.1 mmol"] | ["140 \nC"] | ["48 h"] | ["H 2 O--6 mL"]
j.ica.2010.04.043 | 2.2.3. [Cd(pyip)(glu)] n (3) Complex 3 was synthesized by a method similar to that of 2, except using CdCl 2 2.5H 2 O instead of Zn(ClO 4 ) 2 6H 2 O. Pale-yellow block crystals were obtained. Yield: 0.0318 g, 59% based on Cd. Elementary Anal. Calc. for C 23 H 17 N 5 O 4 Cd (539.83): C, 51.17; H, 3.17; N, 12.17. Found: C, 51.12; H, 3.16; N, 12.20%. IR (KBr pellet, cm 1 ): 3424 (m), 1553 (vs), 1402 (s), 1286 (m), 1153 (w), 1077 (w), 1044 (w), 951 (w), 819 (m), 735 (m), 705 (m), 667 (w), 641 (w). | [] | [] | ["[Cd(pyip)(glu)] n", "C 23 H 17 N 5 O 4 Cd"] | ["CdCl 2 \n2.5H 2 O--NaN"] | [] | ["pyip--NaN", "glu--NaN"] | [] | [] | []
chem.200800806 | Synthesis of {[AgACHTUNGTRENNUNG(3-pmia)]ACHTUNGTRENNUNG[NO 3 ]·H 2 O} n (3NO 3  ·H 2 O): A solution of 3pmia (32 mg, 0.15 mmol) in ethanol (1.5 mL) was gently layered on a solution of AgNO 3 (13 mg, 0.075 mmol) in water (1.5 mL), with a mixed solvent of ethanol/water (v/v 1:1, 1.5 mL) placed between the layers (yield: 80%). FTIR: n˜ = 3259 (m; n,N  H stretching band), 1657 (s; n, amide-I), 1554 (s; d, amide-II), 1384 cm 1 (s; n,NO 3  ); elemental analysis calcd (%) for C 12 H 13 AgN 4 O 5 : C 35.93, H 3.27, N 13.97; found: C 35.66, H 3.20, N 14.08. | [] | [] | ["{[Ag(3-pmia)] [NO 3 ]·H 2 O} n", "3NO 3  ·H 2 O", "C 12 H 13 AgN 4 O 5"] | ["AgNO 3--13 mg, 0.075 mmol"] | [] | ["3pmia--32 mg, 0.15 mmol"] | [] | [] | ["ethanol--1.5 mL", "water--1.5 mL", "ethanol/water (v/v 1:1)--1.5 mL"]
j.poly.2012.07.049 | 2.2.2. Synthesis of {[Cu 3 (aepn) 3 ( l 2 -C 5 O 5 )( l 3 C 5 O 5 )(H 2 O)](ClO 4 ) 2 1.6H 2 O} n (2) To a hot mixture of Cu(ClO 4 ) 2 6H 2 O (0.190 g, 0.50 mmol) and aepn (0.060 g, 0.50 mmol) dissolved in 15 mL H 2 O, disodium croconate was added (0.046 g, 0.25 mmol). The resulting green solution was heated for 15 min on a steam-bath, ﬁltered through Celite, and allowed to crystallize at room temperature. The long green needles which separated upon standing at room temperature were collected by ﬁltration, washed with propan-2-ol then ether and dried in air (overall yield: 115 mg, 65%). Characterization: Anal. Calc. for C 25 H 50.2 Cl 2 Cu 3 N 9 O 20.6 (MM = 1068.07 g/mol): C, 28.11; H, 4.74; N, 11.80. Found: C, 28.50; H, 4.72; N, 11.93%. Selected IR bands (cm 1 ): 3448 (m, b); 3243 (m), 1663 (m), 1554 (vs), 1143 (s), 1120 (s), 1091 (s). UV–Vis in H 2 O: k max in nm ( e max M 1 cm 1 per Cu ion): 592 (82), 738 (sh). | [] | [] | ["{[Cu3(aepn)3(l2-C5O5)(l3C5O5)(H2O)](ClO4)2?1.6H2O}n", "C25H50.2Cl2Cu3N9O20.6"] | ["Cu(ClO4)2?6H2O--0.190 g, 0.50 mmol"] | [] | ["aepn--0.060 g, 0.50 mmol", "disodium croconate--0.046 g, 0.25 mmol"] | [] | ["15 min"] | ["H2O--15 mL"]
ic700597k | After the mixture was cooled slowly to ambient temperature, orange prism-shaped crystals were obtained. The final pH of the solution was 7.80. The crystals were filtered, washed with distilled water, and dried at ambient temperature. A suitable crystal was selected for single-crystal X-ray diffraction studies. The pattern of experimental powder XRD was in accord with those of simulated from single-crystal X-ray data, which indicated the homogeneous phase of the product. The yield was about 56% (0.1354 g) based on Zn(CH 3 COO) 2 ‚2H 2 O. Anal. Calcd for C 46 H 42 N 12 O 6 S 2 Zn 2 7: C 52.56, H 4.03, N 16.0. Found: C 52.26, H 3.93, N 15.87. IR (KBr pellet, cm -1 ): 3136m(ν N-H ), 3117s(ν N-H ), 3061(ν C-H ), 3030w(ν CdC-H ), 2865m, 1627w, 1590w, 1543m, 1497m, 1467m, 1331m, 1271m, 1230s, 1221s, 1202s, 1166vs, 1132s, 1091s, 1081s, 1072s, 1014s, 966m, 953m, 922w, 881w, 827m, 805m, 776m, 756m, 752m, 698m, 672m, 659s, 617s, 597m, 572m, 562m, 536m. | [] | [] | ["C 46 H 42 N 12 O 6 S 2 Zn 2"] | ["Zn(CH 3 COO) 2 ‚2H 2 O--NaN"] | [] | [] | [] | [] | []
c3ce41740a | ferroelectric tester at room temperature while the sample was immerged in insulating oil.The synthesis of α-[Ce 2 (H 2 O) 2 (L-tar) 2 (SO 4 )]·4H 2 O1 In a typical synthetic procedure, 0.3445 g (2.0 mmol) CeO 2 and 0.6019 g (4.0 mmol) L-(+)-tartaric acid were successively added to a stirred ethanolic aqueous solution composed of 16.0 mL H 2 O and 2.0 mL EtOH, and then 2.0 mL 1M H 2 SO 4 was dropped. The mixture (pH = 1.25) was homogenized by stirring for 30 min and then transferred to a 25 mL Teflon-lined stainless-steel autoclave. The sealed reactor was heated at 140 °C for 3 days and subsequently cooled to room temperature at a rate of 5 °Ch −1 . After filtration, 386 mg colorless plate-like crystals were collected (yield: 49.5% on the basis of the initial CeO 2 input). The phase purity was confirmed by powder X-ray diffraction patterns consistent with the simulated one based on the single crystal data (Fig. S1†). Anal. calc. | [] | [] | ["α-[Ce 2 (H 2 O) 2 (L-tar) 2 (SO 4 )]·4H 2 O"] | ["CeO 2--0.3445 g (2.0 mmol)"] | ["H 2 SO 4--1M, 2.0 mL"] | ["L-(+)-tartaric acid--0.6019 g (4.0 mmol)"] | ["140 °C"] | ["3 days"] | ["H 2 O--16.0 mL", "EtOH--2.0 mL"]
j.jssc.2017.12.007 | 2.2.2. Preparation of {[Co 2 (HL) 2 (H 2 O) 2 ]·SiF 6 } n (2) A mixture of CoSiF 6 ·6H 2 O (0.031 g, 0.1 mmol), H 2 L (0.019 g, 0.1 mmol), and CH 3 CN/H 2 O/CH 3 OH(1:1:1, v/v/v, 5 mL) was placed in a 25 mL Teﬂon-lined stainless steel vessel and heated at 130 °C for three days. After the mixture had been cooled to room temperature at a rate of 5 °C h −1 , pink crystals of 2 were obtained with a yield of 33% (based on H 2 L). Anal. Calcd for C 18 H 18 F 6 N 4 O 8 SiCo 2 (%): C, 31.87; H, 2.67; N, 8.26. Found: C, 31.51; H, 2.38; N, 8.53. IR (KBr pellets, cm −1 ): 3430(m), 3290(s), 2965(w), 2470(w), 2362(w), 1927(w), 1821(w), 1631(m), 1605(m), 1549(s), 1485(s) 1438(s), 1401(s), 1346(m), 1304(s), 1239(s), 1133(s), 1055(s), 1029(m), 987(w), 967(w), 918(w), 783(s), 735(s). | [] | [] | ["{[Co 2 (HL) 2 (H 2 O) 2 ]·SiF 6 } n", "C 18 H 18 F 6 N 4 O 8 SiCo 2"] | ["CoSiF 6 \n6H 2 O--0.031 g, 0.1 mmol"] | [] | ["H 2 L--0.019 g, 0.1 mmol"] | ["130 \nC"] | ["three days"] | ["CH 3 CN/H 2 O/CH 3 OH--5 mL"]
chem.200700597 | The solution was left at room temperature under magnetic stirring for two days. Afterwards the solution was evaporated to dryness yielding a brown solid which was partially dissolved in a 1:10 THF/hexane mixture (15 mL). The mixture was left at room temperature under magnetic stirring for one night and then filtered. Colorless single crystals of 6 suitable for X-ray analysis grew in a yield of 56 % with respect to SrI 2 at 258 C within three days. Elemental analysis calcd (%) for C 72 H 88 SrLi 6 O 14 (1306.68): C 66.18, H 6.79; found: C 64.03, H 6.67; 7 Li NMR (233.23 MHz, [D 8 ]THF): d = 0.975, 0.825 ppm (hydrolysis of the solution is envisaged); 13 C NMR ([D 8 ]THF): d = 26.37 (m, CH 2 ), 68.21 (m, CH 2 O), 114.79 (s, para), 119.41 (s, ortho), 129.62 ppm (s, meta); 1 H NMR ([D 8 ]THF): d = 1.78 (m, CH 2 ), 3.62 (m, CH 2 O), 6.39 (t, J = 7.2 Hz), 6.60 (d, J = 7.6 Hz), 6.95 ppm (t, J = 7.7 Hz). | ["room temperature"] | ["three days"] | ["SrLi 6 O 14"] | [] | [] | [] | [] | [] | ["THF--1:10 THF/hexane mixture (15 mL)"]
s0036023616110097 | Synthesis of I. Reagent grade AgNO 3 , 1 M BuN 4 OH solution in methanol, and 4-methyl-2-quinolylthioacetic acid were used. To a suspension of 0.23 g (0.98 mmol) of the acid in 10 mL of acetonitrile, 1 mL of the BuN 4 OH solution was added, and the reaction mixture was heated for 0.5 h at ~40–45°C. The resulting transparent solution was introduced, with stirring, into a solution of 0.17 g (1 mmol) of silver nitrate in 5 mL of MeCN, which was accompanied by the formation of an amorphous and nonsettleable light yellow reaction product with a brown admixture of silver oxide. To the resulting suspension, an NH 4 OH solution was added until the major portion of the amorphous phase was dissolved and its residue coagulated. | [] | [] | [] | ["AgNO 3--0.17 g, 1 mmol"] | ["BuN 4 OH solution in methanol--1 mL", "NH 4 OH solution--NaN"] | ["4-methyl-2-quinolylthioacetic acid--0.23 g, 0.98 mmol"] | ["~40-45°C"] | ["0.5 h"] | ["acetonitrile--10 mL", "MeCN--5 mL"]
aoc.3535 | Synthesis of 3 The preparation of 3 was similar to that of 1 except that MBS (0.035 g, 0.2 mmol) was used instead of BS. Red crystals of complex 3 suitable for XRD analysis were obtained (0.064 g, yield: 51% based on Co). Elemental analysis: calcd for C 24 H 30 CoN 2 O 10 S 2 (629.55) (%): C, 45.79; H, 4.80; N, 4.45; found (%): C, 45.92; H, 4.77; N, 4.48. IR (KBr, cm 1 ): 3383(br), 3277(w), 1676(w), 1656(w), 1610(m), 1539(w), 1492 (w), 1454(w), 1419(m), 1388(w), 1327(w), 1213(s), 1168(s), 1122(s), 1068(w), 1035(s), 1010(s), 856(w), 820(s), 687(m), 635(w), 567(m), 470(w). | [] | [] | ["3"] | [] | [] | ["MBS--0.035 g, 0.2 mmol"] | [] | [] | []
c4dt00219a | Found: C, 53.15; H, 4.10; N, 6.50. FT-IR (KBr, cm −1 ): 3138 (bs), 2579 (mb), 1693 (s), 1581 (s), 1535 (s), 1466 (m), 1424 (s), 1386 (m), 1285 (s), 1196 (s), 1150 (w), 1019 (w), 971 (s), 936 (w), 803 (w), 759 (s), 668 (w), 554 (w), 504 (w); 1 H-NMR (DMSO-d 6 ): 10.98 (1H, s, –NH), 8.98 (1H, s, Ar–H), 8.03 (2H, d, 8.4 Hz, Ar– H), 7.64 (2H, d, 8.4 Hz, Ar–H), 2.14 (3H, s, –CH 3 ); 13 C-NMR (DMSO-d 6 ): 172.5, 168.7, 166.5, 140.5, 135.2, 131.2, 123.0, 120.9, 120.4, 24.9. MS (ESI): m/z: 246.0 [M + Na] + . | [] | [] | ["NaN"] | [] | [] | [] | [] | [] | []
b001972k | Reaction between 1,10-phenanthroline (phen) and an equimolar mixture of lead( II) acetate and lead(II) perchlorate by diffusion along a thermal gradient in methanol solution (the 'branched tube' method 14 ) provided crystalline material analysing as [Pb(phen)(O 2 CCH 3 )(O 2 ClO 2 )]. | [] | [] | ["[Pb(phen)(O 2 CCH 3 )(O 2 ClO 2 )]"] | ["lead( II) acetate--equimolar mixture", "lead(II) perchlorate--equimolar mixture"] | [] | ["1,10-phenanthroline--equimolar mixture"] | [] | [] | ["methanol solution--NaN"]
acs.inorgchem.6b00933 | Yield 47 mg (57%). Due to the rapid conversion to compound 5 upon drying in air, melting point or microanalysis on the as-synthesized material could not be obtained. ν max (ATR, cm −1 ) 2934w, 2865w, 2797w, 2750w, 2249m, 1612s, 1453s, 1432s, 1320m, 1286m, 1226m, 1110s, 1047s sh, 984s, 921m, 878s sh, 807s sh, 748m, 671s. Phase purity was conﬁrmed by X-ray powder diﬀraction.Synthesis of poly-[Ag 2 (L)](BF 4 ) 2 ·2H 2 O, 5. The title compound was prepared in quantitative yield by allowing a freshly isolated sample of 4 to stand in air at ambient temperature for 2 h; mp 192−196 °C (decomp). Anal. Calcd for C 28 H 40 B 2 N 6 O 2 F 8 Ag 2 : C, 38.13; H, 4.57; N, 9.53. Found: C, 38.12; H, 4.53; N, 9.40. ν max (ATR, cm −1 ) 3618m br, 2921w, 2861w, 2799w, 2748w, 1637m br, 1611s, 1453m, 1429s, 1315m, 1285m, 1224m, 1027s sh, 980s, 913m, 866m, 803s sh, 750m, 669s. Phase purity was conﬁrmed by X-ray powder diﬀraction. | ["ambient temperature"] | ["2 h"] | ["poly-[Ag 2 (L)](BF 4 ) 2 ·2H 2 O", "C 28 H 40 B 2 N 6 O 2 F 8 Ag 2"] | [] | [] | [] | [] | [] | []
j.ica.2007.08.034 | Calc. for C 30 H 24 N 6 O 18 P 6 Ce 2 Zn 3 Æ 4H 2 O: C, 24.17; H, 2.16; N, 5.64. Found: C, 24.13; H, 2.27; N, 5.59% . IR (KBr, cm 1 ): 3530(br), 1660(m), 1635(m), 1589(m), 1564(w), 1461(m), 1427(w), 1279(w), 1200(m), 1176(vs), 1138(vs), 1070(vs), 1048(s), 1034(s), 1009(m), 977(vs), 779(m), 734(m), 587(vs), 562(m), 534(m). | [] | [] | ["C 30 H 24 N 6 O 18 P 6 Ce 2 Zn 3 Æ 4H 2 O"] | [] | [] | [] | [] | [] | []
acs.inorgchem.8b02696 | The solution was heated at 180 °C for 48 h. Crystals of 4 were isolated after slow cooling to 25 °C. Yield: ∼ca. 25%. Anal. Calcd (wt %) for C 54 H 56 O 27 SiU 2 Zn: C, 37.35; H, 3.32. Found: C, 35.21; H, 3.96. | [] | [] | ["4", "C 54 H 56 O 27 SiU 2 Zn"] | [] | [] | [] | ["180 \nC"] | ["48 h"] | []
j.ica.2013.03.014 | 2.3.5. Synthesis of 2AgL42AgNO 3 2DMSO (4) Colorless plate-like crystals of 4 were deposited in ca. 30% yield.Anal. Calc. for C 20 H 20 Ag 4 N 4 O 12 S 2 : C, 23.93; H, 2.01; N, 5.58. Found C, 22.67; H, 1.95; N, 5.61%. IR spectrum: 2013 cm 1 (w, m C„C).Complex 4 decomposes above 240 °C.2.3.6. Synthesis of 6AgL53AgNO 3 (5) Colorless plate-like crystals of 5 were deposited in ca. 45% yield. | [] | [] | ["2AgL42AgNO 3 2DMSO (4)", "C 20 H 20 Ag 4 N 4 O 12 S 2"] | [] | [] | [] | [] | [] | []
j.molstruc.2012.11.052 | 2.2. Synthesis of the compounds 2.2.1. Synthesis of compound [MeSn(O 2 CC 5 NH 3 Br)Cl 2 (H 2 O)](C 2 H 5 ) 2 O (1) The reaction was carried out under nitrogen atmosphere with the use of the the standard Schlenk technique. 5-Bromopyridine2-carboxylic acid (0.202 g, 1 mmol) and sodium ethoxide (0.068 g, 1.0 mmol) were added to 20 mL absolute benzene and heated under reﬂux with stirring for 0.5 h. After the addition of methyltin trichloride (0.24 g, 1.0 mmol) to the reactor, the reaction mixture was reﬂuxed for 10 h more. The reaction solution obtained after ﬁltering was evaporated in vacuum to give a solid, which was then recrystallized from diethyl/petroleum ether to give colorless block crystals suitable for single crystal X-ray diffraction. Yield: 76%. M.p.: 179–180 °C. Anal. Calc. for C 11 H 18 BrCl 2 NO 4 Sn: C 26.54, H 3.65, N 2.81; Found: C 26.73, H 3.52, N 2.75%.1 H NMR (400 MHz, CDCl 3 , ppm): d8.48–9.24 (m, 3H, PyAH), 3.47 (q, 4H, ACH 2 A), 1.61 (s, 2H, H 2 O), 1.22 (t, 6H, ACH 3 ), 0.83 (s, 3H, SnACH 3 ). | [] | [] | ["C 11 H 18 BrCl 2 NO 4 Sn"] | ["methyltin trichloride--0.24 g, 1.0 mmol"] | [] | ["5-Bromopyridine2-carboxylic acid--0.202 g, 1 mmol", "sodium ethoxide--0.068 g, 1.0 mmol"] | [] | ["10 h"] | ["absolute benzene--20 mL"]
j.ica.2014.11.030 | 6 ¦ P a g e 2.2.5. Synthesis of n Bu 3 SnL 1 (1) The compound [ n Bu 3 SnL 1 ] (1) was synthesized by refluxing (E)-5-((2-carboxyphenyl)diazenyl)2-hydroxy benzoic acid (L 1 HH´) (1g, 3.49 mmol) with bis-tri-n-butyltin(IV) oxide (2.08 g, 3.49 mmol) for 5 hours in toluene in 1:1 molar ratio. The reaction mixture was filtered and the filtrate was collected. The volatiles were removed using rotary evaporator and the residue was dried in vacuum. The dried compound was washed with hexane and then extracted from petroleum ether to get orange red crystals. Yield: 66.6%; m.p.: 107-109°C. Anal. Found: C, 52.95; H, 7.26; N, 3.18%. Calc. for C 38 H 62 N 2 O 5 Sn 2 : C, 52.77; H, 7.17; N, 3.25%. UV-visible (DMF) λ max (nm): 215, 385, 451. IR (KBr, cm -1 ): 1610 &1575 ν asy (OCO); 1421 & 1291 ν sym (OCO); 620(Sn-C), 475(SnO). 1 H NMR (CDCl 3 , 400 MHz) δ H , Ligand skeleton: 12.09 [s, 1H, (OH)], 8.54 [d, 1H, (A) H-2, J = 2.4 Hz], 7.97 [dd, 1H (A) H-6, J = 8.8, 2.4 Hz), 7.82 [d, 1H, (B) H-3, J =7.6 Hz], 7.46 [m, 3H, (B) H-4, H-5 and H-6], 7.02 [d, 1H, (A) H-5, J = 8.8 Hz]; Snn Bu skeleton: 0.95 [t, 9H, H-δ, J= 7.2 Hz], 0.87 [t, 9H, H-δ, J = 7.2 Hz], 1.38 [m, 24H, H-β and H-γ] 2 J [ 119 Sn1 H (55.6 Hz)], 1.65 [m, 12H, H-α] ppm. 13 C NMR (CDCl 3, 100 MHz) δ C, Ligand skeleton: 174.10 [CO 2 ], 172.64 [CO 2 ], 164.42 [(A) C-4], 152.26 [(B) C-1], 145.47 [(A) C-1], 131.20 [(B) C-5], 130.92 [(B) C-2], 130.84 [(B) C-4], 129.89 [(B) C-3], 128.95 [(A) C-2], 125.72 [(A) C-6], 118.08 [(B) C-6], 117.84 [(A) C-3], 114.39 [(A) C-5]; Sn-Bu skeleton: 27.78 [C-β] 2 J [ 119/117 Sn13 C (21.7 Hz) ], 27.04 [Cγ] 3 J [ 119/117 Sn13 C (52.2 Hz)], 17.06, 16.64 [C-α] 1 J [ 119/117 Sn13 C (340, 345 Hz)], 13.61 [C-δ] ppm. 119 Sn NMR (CDCl 3, 149 MHz): 137.2, 116.1 ppm. 2.2.6. Synthesis of Ph 3 SnL 1 (2) The triphenyltin compound Ph 3 SnL 1 (2) was synthesized by refluxing 1: 2 molar ratio of sodium salt of (E)-5-((2-carboxyphenyl)diazenyl)-2-hydroxybenzoic acid (0.8 g, 2.42 mmol ) and triphenyltin(IV) chloride (1.86 g, 4.84 mmol ) in anhydrous methanol for 5 hours. The reaction | [] | [] | ["n Bu 3 SnL 1 "] | ["bis-tri-n-butyltin(IV) oxide--2.08 g, 3.49 mmol"] | [] | ["(E)-5-((2-carboxyphenyl)diazenyl)2-hydroxy benzoic acid (L 1 HH´)--1g, 3.49 mmol"] | ["refluxing"] | ["5 hours"] | ["toluene--NaN"]
j.ica.2011.07.012 | IR (cm 1 ) selected bands: 3070(s), 3040(s), 1656(s), 1555(w), 1513(br), 1415(w), 1340(w), 1085(s), 840(w), 661(w), 522(w).1 H NMR (DMSO, d): 9.0 (s, 2H, H-py), 8.8 (s, 2H, HC = N), 8.7 (d, 2H, H-Py), 8.3 (d, 2H, H-Py), 7.5 (d.d, 4H, H-Py) ppm. | [] | [] | [] | [] | [] | [] | [] | [] | []
j.jorganchem.2013.04.040 | y max (KBr)/cm 1 : 3481(w), 3396(m), 3283(w), 3077(m), 2934(w), 2366(w), 1662(s), 1604(s), 1550(s), 1480(m), 1433(m), 1379(s), 1324(w), 1207(w), 1166(w), 1114(w), 1045(w), 830(w), 767(m), 709(s), 647(m), 580(w).2.2.4. [Ni(3-dpyh)(1,3-BDC)(H 2 O) 2 ]$H 2 O(4) Complex 4 was synthesized in the same method as 1, using 3dpyh in place of 3-dpye, which led to the formation of green block crystals of 4 (yield: 34% based on Ni). Anal. Calcd. for C 26 H 32 NiN 4 O 9 : C 51.72, H 5.30, N 9.28. Found: C 51.68, H 5.34, N 9.30%.y max (KBr)/cm 1 : 3743(w), 3299(w), 3168(w), 3076(w), 2937(m), 2858(w), 2358(m), 1652(s), 1633(s), 1604(s), 1531(m), 1471(s), 1427(s), 1377(s), 1325(s), 1224(w), 1197(w), 1166(m), 1101(w), 1037(m), 945(m), 881(m), 750(s), 705(s), 619(w), 538(w).2.3. Preparation of complexes 1e4 bulk-modiﬁed carbon paste electrodes (1-CPE, 2-CPE, 3-CPE, 4 -CPE) The complexes 1e4 bulk-modiﬁed carbon paste electrodes (1CPE, 2-CPE, 3-CPE, 4-CPE) were fabricated by the following steps.Graphite powder 0.11 g and complex 1, 2, 3 or 4 0.010 g were mixed together with an agate mortar for about 30 min to achieve mixture; then 0.05 mL parafﬁn oil was added and stirred with a glass rod [30]. The homogenized mixture was packed into a 3 mm inner diameter glass tube, and a copper stick was used as the electrical contact. The surface of the modiﬁed electrodes was polished on a piece of weighing paper to achieve a mirror ﬁnish before use. | [] | [] | ["[Ni(3-dpyh)(1,3-BDC)(H 2 O) 2 ]$H 2 O", "C 26 H 32 NiN 4 O 9"] | ["Ni--NaN"] | [] | ["3-dpyh--NaN", "1,3-BDC--NaN"] | [] | [] | ["H 2 O--NaN"]
c3ce42164c | (2) Synthesis using a slow diffusion method: HBCbpyCl (0.016 g, 0.05 mmol) and 1,4-benzene dicarbox ylic acid (0.008 g, 0.05 mmol) were dissolved in 1 mL water, and the pH value was adjusted to 7 with 0.5 M NaOH aqueous solution. The resultant solution was carefully layered onto the solution of CdCl 2 ·2.5H 2 O (0.012 g, 0.05 mmol) in H 2 O–DMSO (9 : 1 v/v; 1 mL), with H 2 O–DMSO (10 : 1 v/v; 1 mL) placed between the two layers. Crystals were obtained after two weeks in 78% yield based on BCbpy. | [] | [] | ["HBCbpyCl", "1,4-benzene dicarbox ylic acid"] | ["CdCl 2 \".5H 2 O--0.012 g, 0.05 mmol"] | ["0.5 M NaOH aqueous solution--adjusted to pH 7"] | ["HBCbpyCl--0.016 g, 0.05 mmol", "1,4-benzene dicarbox ylic acid--0.008 g, 0.05 mmol"] | [] | ["two weeks"] | ["water--1 mL", "H 2 O–DMSO (9 : 1 v/v)--1 mL", "H 2 O–DMSO (10 : 1 v/v)--1 mL"]
ic403148f | [Cu 3 (μ 3 -OH)(trgly) 3 (H 2 O) 3 ]SO 4 ·16H 2 O(1b). 1b was prepared by a slow interdiﬀusion of CH 3 CN/H 2 O (1:1) solutions (or ∼0.5% aqueous solution of benzonitrile) of CuSO 4 ·5H 2 O and trgly-H.A CH 3 CN/H 2 O (1:1, 0.5 mL) solution was layered onto solid CuSO 4 · 5H 2 O (12.5 mg, 0.050 mmol) which was placed in a narrow-diameter test tube (length/diameter size = 30 mm × 5 mm, ∼0.5 mL). The tube then was put into a larger size vial (50 mm × 20 mm, ∼12 mL) containing trgly-H (13.6 mg, 0.100 mmol) in CH 3 CN/H 2 O (1:1, ∼8 mL). For interdiﬀusion of the components, the small test tube was immersed into the vial followed by slow addition of CH 3 CN/H 2 O (1:1, ∼2 mL) using a Pasteur pipet, and then the vial was capped. The slowly dissolving reaction components were left undisturbed at rt for two weeks. The resulting blue octahedral crystals were collected and dried at rt. (Yield 7.0 mg, 41%, please see Figure S14 in SI). Anal. Calc for C 12 H 51 Cu 3 N 9 O 30 S (%): C, 14.07; H, 5.02; N, 12.31. Found: C, 14.00; H, 4.99; N, 12.00. IR (KBr pellet, cm −1 ): 604m, 632m, 700m, 794w, 974m, 1052s, 1092s, 1218m, 1304m, 1396s, 1564s, 1630s, 3032s, 3124s, 3400s. | [] | [] | ["[Cu 3 (μ 3 -OH)(trgly) 3 (H 2 O) 3 ]SO 4 ·16H 2 O", "C 12 H 51 Cu 3 N 9 O 30 S"] | ["CuSO 4 ·5H 2 O--12.5 mg, 0.050 mmol"] | [] | ["trgly-H--13.6 mg, 0.100 mmol"] | [] | ["two weeks"] | ["CH 3 CN/H 2 O--1:1, 0.5 mL"]
c4dt02396j | Synthesis of [Eu(HL)(H 2 O) 2 ]·2(DMA)·0.5(H 2 O) (2a), [Eu (HL)(H 2 O) 2 ]·2(NMP)·0.5(H 2 O) (2b), [Eu(HL)(H 2 O) 2 ]·4.5(H 2 O) (2c) and [Eu(HL)(H 2 O) 2 ]·2(DMF)·0.5(H 2 O) (2d) Compound 2a–2d can also be obtained by the same synthetic procedure as that for 1a–1d, respectively, except using Eu(NO 3 ) 3 ·6H 2 O instead of Tb(NO 3 ) 3 ·6H 2 O. Yield for 2a: ca. 71.9%; Yield for 2b: ca. 44.6% (based on Tb(NO 3 ) 3 ). Anal.Calcd for 2a C 32 H 35 N 3 O 12.5 Eu: C, 47.24; H, 4.34; N, 5.16.Found: C, 47.15; H, 4.52; N, 5.15; Anal. Calcd for 2b C 34 H 39 N 3 O 12.5 Eu: C, 48.52; H, 4.67; N, 4.99. Found: C, 48.38; H, 4.54; N, 4.85; Anal. Calcd for 2c C 24 H 28 NO 14.5 Eu: C, 40.35; H, 3.95; N, 1.96. Found: C, 36.81; H, 4.68; N, 1.82; Anal. Calcd for 2d C 30 H 35 N 3 O 12.5 Eu: C, 45.63; H, 4.67; N, 5.32. Found: C, 45.42; H, 4.75; N, 5.21. It should be noted that the elemental analysis diﬀerence for 1c or 2c between the found and calculated data are attributed to the absorbed moisture in the air. It can be calculated from the elemental analysis diﬀerence that 4 water molecules per chemical formula have been absorbed for both 1c and 2c, being consistent with the TGA results. | [] | [] | ["[Eu(HL)(H 2 O) 2 ]·2(DMA)·0.5(H 2 O) (2a)", "[Eu(HL)(H 2 O) 2 ]·2(NMP)·0.5(H 2 O) (2b)", "[Eu(HL)(H 2 O) 2 ]·4.5(H 2 O) (2c)", "[Eu(HL)(H 2 O) 2 ]·2(DMF)·0.5(H 2 O) (2d)"] | ["Eu(NO 3 ) 3 ·6H 2 O--NaN"] | [] | ["HL--NaN"] | [] | [] | ["DMA--NaN", "NMP--NaN", "H 2 O--NaN", "DMF--NaN"]
c3ce42048e | Synthesis of H 2 L A mixture of dimethyl 5-hydroxyisophthalate (4.20 g, 20 mmol), 1-(chloromethyl)-1,2,4-triazole hydrochloride salt (6.16 g, 40 mmol), K 2 CO 3 (5.53 g, 40 mmol), KI (0.2 g), and CH 3 CN (200 mL) was refluxed under stirring for 24 h and then cooled to room temperature. After nearly complete evaporation of the solvent, 100 mL of water was added and a pale yellow precipitate was collected by filtration. The crude precipitate and NaOH (3.2 g, 80 mmol) were combined in a 2 : 1 solution of MeOH: water (150 mL) and the mixture was refluxed for 8 h. | [] | [] | ["H 2 L"] | [] | ["K 2 CO 3--5.53 g, 40 mmol", "KI--0.2 g", "NaOH--3.2 g, 80 mmol"] | ["dimethyl 5-hydroxyisophthalate--4.20 g, 20 mmol", "1-(chloromethyl)-1,2,4-triazole hydrochloride salt--6.16 g, 40 mmol"] | ["refluxed", "refluxed"] | ["24 h", "8 h"] | ["CH 3 CN--200 mL", "water--100 mL", "MeOH: water--2 : 1, 150 mL"]
c2ce25211b | [Cu(MeCN) 4 ]PF 6 (37.3 mg, 0.10 mmol) and Me 2 bpm (3.7 mg, 0.02 mmol) were reacted in MeOH (10 ml) under CO. The colorless reaction solution was filtered, and the filtrates were sealed in 7 mm Q glass tubes under CO. The reaction solution was allowed to stand for 2 weeks at 230 uC, and dark reddish– brown crystals of complex 4 were obtained. After complex 4 was dried by flowing CO gas, it was subjected immediately to elementary analysis, IR, and TG-DTA. Anal. Calcd. for Cu 4 C 37 N 14 H 36 O 3 P 4 F 24 : C, 28.51; H, 2.32; N, 12.58. Found: C, 28.18; H, 2.53; N, 12.01. IR (KBr, cm 21 ): 2126(s, CO), 1618(s), 1550(s), 1526(s), 1479(s), 1428(s), 1402(s), 1361(m), 1311(m), 1277(m), 1193(m), 1101(m), 1053(m), 1034(s), 840(s, PF 6 ), 746(s), 690(m), 556(s), 421(m). | [] | [] | ["[Cu(MeCN) 4 ]PF 6"] | ["Cu(MeCN) 4--37.3 mg, 0.10 mmol"] | [] | ["Me 2 bpm--3.7 mg, 0.02 mmol"] | ["230 uC"] | ["2 weeks"] | ["MeOH--10 ml"]
cg301403w | {[Cd 1.5 L 1.5 (DEF) 2 ]·2DEF]} n (2). A mixture of Cd(NO 3 ) 2 ·4H 2 O (15 mg, 0.05 mmol) and H 2 L OMe (10 mg, 0.02 mmol) was dissolved in 1 mL DEF (diethylforamide). Then, the solution was sealed in a pressureresistant glass tube, slowly heated to 90 °C from room temperature in 300 min, kept at 90 °C for 3000 min, and then slowly cooled to 30 °Cin 600 min. The yellowish block crystals that formed were collected and dried in the air. (Yield: 51%, based on cadmium.) Anal. Calcd. (found) for Cd 1.5 C 68 H 80 N 4 O 16 : C, 58.70 (59.27); H, 5.98 (5.85); N, 4.24 (4.07) %. IR (KBr): ν(cm −1 ) = 3470 (m), 2973 (m), 2830 (w), 1654 (s), 1603 (s), 1531 (m), 1492 (s), 1435 (s), 1237 (s), 1207 (m), 1118 (s), 1036 (w), 966 (w), 850 (m), 749 (m), 583 (m), 535 (w), 486 (w). | [] | [] | ["{[Cd 1.5 L 1.5 (DEF) 2 ]\b2DEF]} n", "Cd 1.5 C 68 H 80 N 4 O 16"] | ["Cd(NO 3 ) 2 \b4H 2 O--15 mg, 0.05 mmol"] | [] | ["H 2 L OMe--10 mg, 0.02 mmol"] | ["90 \bC"] | ["3000 min"] | ["DEF (diethylforamide)--1 mL"]
j.ica.2015.11.014 | After standing at room temperature for a month, pink crystals of 1 were obtained. Yield: 0.0330 g, 35.6% based on cobalt. Anal. Calc.for C 36 H 54 Co 1.5 F 18 N 27 P 3 (1388.37): C, 31.12; H, 3.89; N, 27.23.Found: C, 31.03; H, 3.76; N, 26.85%. IR (KBr, cm 1 ): Vibration absorption peaks of triazole ring are observed at about 1747 cm 1 and 1519 cm 1 . | [] | ["a month"] | ["1"] | ["cobalt--NaN"] | [] | ["NaN--NaN"] | [] | [] | ["room temperature--NaN"]
j.ica.2009.01.044 | Anal. Calc. for complex 4: C, 43.20; H, 2.42; N, 25.19. Found: C, 43.12; H, 2.64; N, 25.33%.IR for complex 4 (Fig. S4) (solid KBr pellet, cm 1 ): 3435.6(m), 3101.4(w), 3079.5(w), 1616.4(w), 1600.0(w), 1495.9(m), 1457.5(s), 1408.2(s), 1386.3(s), 1380.8(s), 1282.2(m), 1200.0(s), 1183.6(s), 1161.6(s), 1139.7(s), 1117.8(s), 997.3(w), 953.4(m), 783.6(s), 767.1(m), 745.2(s), 646.6(w), 619.2(m), 591.8(m), 531.5(m), 443.8(m). | [] | [] | [] | [] | [] | [] | [] | [] | []
ejic.201500418 | [Cu 4 (μ 2 -Cl) 2 (μ 3 -Cl) 2 {O(CH 2 -2-C 6 H 4 PPh 2 ) 2 } 2 -P,P] (9): A solution of cuprous chloride (8.8 mg, 0.090 mmol) in acetonitrile (10 mL) was added dropwise to a solution of 2 (25 mg, 0.045 mmol) in dichloromethane (10 mL) at room temperature with constant stirring. After 5 h the solvent was evaporated, the residue thus obtained was washed with petroleum ether and dried under reduced pressure to afford analytically pure 9, as a white solid. Yield 64, (44 mg, 0.029 mmol). Mp ⬎280, °C.1 H NMR (400 MHz, [D 6 ]DMSO): δ = 4.5, (br. s, 4, H, -CH 2 -O), 6.81–7.47, (m, 28, H, Ar) ppm.31 P{ 1 H} NMR (162 MHz, [D 6 ]DMSO): δ = –11.2, (s) ppm.C 76 H 64 Cl 4 Cu 4 O 2 P 4 (1529.31): calcd. C 59.69, H 4.21; found C 59.62, H 3.99.[Cu 4 (μ 2 -Br) 2 (μ 3 -Br) 2 {O(CH 2 -2-C 6 H 4 PPh 2 ) 2 } 2 -P,P] (10): This was synthesized by following the synthetic procedure of 9, using compound 2 (25 mg, 0.045 mmol) and cuprous bromide (12.6 mg, 0.090 mmol). Yield 61% (47 mg, 0.027 mmol), m.p. ⬎280 °C.1 H NMR (400 MHz, [D 6 ]DMSO): δ = 4.7 (br. s, 4 H, -CH 2 -O), 6.77– 8.24 (m, 28 H, Ar) ppm.31 P{ 1 H} NMR (162 MHz, [D 6 ]DMSO): δ = –11.3 (s) ppm. C 76 H 64 Br 4 Cu 4 O 2 P 4 (1707.02): calcd. C 53.47, H 3.78; found C 53.36, H 3.49. | [] | [] | ["[Cu 4 (μ 2 -Cl) 2 (μ 3 -Cl) 2 {O(CH 2 -2-C 6 H 4 PPh 2 ) 2 } 2 -P,P]", "[Cu 4 (μ 2 -Br) 2 (μ 3 -Br) 2 {O(CH 2 -2-C 6 H 4 PPh 2 ) 2 } 2 -P,P]"] | ["cuprous chloride--8.8 mg, 0.090 mmol", "cuprous bromide--12.6 mg, 0.090 mmol"] | [] | ["O(CH 2 -2-C 6 H 4 PPh 2 )--25 mg, 0.045 mmol"] | [] | ["5 h"] | ["acetonitrile--10 mL", "dichloromethane--10 mL"]
j.jorganchem.2015.06.023 | 4.2. Syntheses 4.2.1. Synthesis of Bi(5-Br-2-OH-C 6 H 3 CO 2 ) 2 ,Me 2 CO and [PhBi(5Br-2-OH-C 6 H 3 CO 2 ) 2 (Me 2 CO)], 1 BiPh 3 (0.146 g, 0.33 mmol) and 5-Br-2-OH-C 6 H 3 CO 2 H (0.143 g, 0.66 mmol) were combined and dissolved in 5.0 mL of acetone at room temperature. The colorless solution was left for three days while brown crystals formed. A solid formed whose elemental composition and lack of Ph hydrogen signals in the proton NMR indicated it was the trisubstituted compound Bi(5-Br-2-OHC 6 H 3 CO 2 ) 2 ,Me 2 CO 1. Yield: 0.11 g (36%). Elemental Analysis (%): Found: C 31.7; H 2.07; Calc for the acetone solvate: C 31.50; H 1.98; Calc for the monohydrate: C 32.63,; H 2.05.1 H NMR (400 MHz, d 6 DMSO, 30  C): d ¼ 11.9 (s, 1H, PhOH), 7.68 (s, 1H, o-H), 7.32 (s, 1H, pH), 6.76 (s, 2H, m-H), 4.34 (s, 1H, CH 3 ). Melting point: decomposes >300  C. IR(ʋ,cm 1 ): 1621(m), 1589(m), 1539(m), 1467(m), 1418(m), 1360(w), 1285(w), 1233(m), 1206(w), 1145(w), 821(w), 696(s), 629 (s). A few crystals were found in the solid and determined to be [PhBi(5-Br-2-OH-C 6 H 3 CO 2 ) 2 (Me 2 CO)] by single crystal X-ray diffraction.4.2.2. Synthesis of PhBi[(5-Br-2-OH-C 6 H 3 CO 2 ) 2 (EtOH)]·(EtOH) (H 2 O), 2 BiPh 3 (0.146 g, 0.33 mmol) and 5-Br-2-OH-C 6 H 3 CO 2 H (0.143 g, 0.66 mmol) were combined and stirred for few hours in 10.0 mL of ethanol at room temperature. The colorless solution was left for three days while brown colored crystals formed. The crystals were identiﬁed as [PhBi(5-Br-2-OH-C 6 H 3 CO 2 ) 2 (EtOH)]$(EtOH) (H 2 O), 2. | [] | [] | ["Bi(5-Br-2-OH-C 6 H 3 CO 2 ) 2 ,Me 2 CO", "[PhBi(5-Br-2-OH-C 6 H 3 CO 2 ) 2 (Me 2 CO)]", "PhBi[(5-Br-2-OH-C 6 H 3 CO 2 ) 2 (EtOH)]·(EtOH) (H 2 O)"] | ["BiPh 3--0.146 g, 0.33 mmol"] | [] | ["5-Br-2-OH-C 6 H 3 CO 2 H--0.143 g, 0.66 mmol"] | [] | ["three days"] | ["acetone--5.0 mL", "ethanol--10.0 mL"]
chem.201002723 | Yield: 118 mg (62% based on Pd); elemental analysis calcd (%) for C 36 H 58 N 24 O 23 Pd 2 Pt 2 (7-hydrate): C 24.05, H 3.25, N 18.70; found: C 24.2, H 3.2, N 18.6. | [] | [] | ["C 36 H 58 N 24 O 23 Pd 2 Pt 2 (7-hydrate)"] | [] | [] | [] | [] | [] | []
cg7010106 | {[Ln 2 L 2 (HL) 2 (H 2 O) 2 ]} n (Ln ) Ho (4), Er (5), Lu (6)). 4-6 were synthesized from the reaction mixture of Ln(NO 3 ) 3 · 6H 2 O (0.1 mmol), H 2 L (0.2 mmol, 0.0412 g), and H 2 O (10 mL) in a 25 mL Teﬂon reactor, under autogenous pressure at 180 °C for 2 days, and then cooled to room temperature. For 4, yield: 39% based on Ho. Anal. Calcd (%) for 4: C, 36.47; H, 1.86; N, 9.46. Found: C, 36.85; H, 2.50; N, 9.57. | [] | [] | ["{[Ln 2 L 2 (HL) 2 (H 2 O) 2 ]} n", "Ln"] | ["Ln(NO 3 ) 3 · 6H 2 O--0.1 mmol"] | [] | ["H 2 L--0.2 mmol, 0.0412 g"] | ["180 °C"] | ["2 days"] | ["H 2 O--10 mL"]
ja050451p | [Co 8 O 4 (PhCOO) 12 (CH 3 CN) 3 (H 2 O)]‚2CH 3 CN (IV‚2CH 3 CN): A mixture of Co(NO 3 ) 2 ‚6H 2 O (582 mg, 2 mmol) and benzaldehyde (10 mL) was heated to boiling for 10 min. Then reaction mixture was cooled, acetonitrile (10 mL) was added, and the reaction mixture was left undisturbed on air for 1 h. Acetonitrile was evaporated under vacuum, and ether (10 mL) was added. Hexane (20 mL) was added to the green solution, and dark oil was separated. It was extracted by 30 mL of a boiling acetonitrile/ether (1:5) mixture and slowly evaporated in air. Within 1 day, dark green crystals were collected by filtration, washed with acetonitrile, and air-dried. Yield is 0.275 g (49%, based on Co). Anal. Calcd for Co 8 C 94 H 77 N 5 O 29 : C, 51.0; H, 3.51; N, 3.17; Co, 21.3. Found: C, 50.8; H, 3.49; N, 3.13; Co, 21.2%. | [] | [] | ["[Co 8 O 4 (PhCOO) 12 (CH 3 CN) 3 (H 2 O)]‚2CH 3 CN", "IV‚2CH 3 CN", "Co 8 C 94 H 77 N 5 O 29"] | ["Co(NO 3 ) 2 ‚6H 2 O--582 mg, 2 mmol"] | [] | ["benzaldehyde--10 mL"] | [] | ["1 h"] | ["acetonitrile--10 mL", "ether--10 mL", "hexane--20 mL"]
ejic.201101197 | trans-[Pt(ma) 2 (pz) 2 ] (1d): Complex 1d was prepared analogously to 1a, except that the concentrated solution was treated with an excess amount of aqueous NH 3 (3 n), which immediately led to a white precipitate. Filtration, washing with water, and drying in air gave 1d in 38% yield. C 8 H 16 N 6 Pt (391.35): calcd. C 24.55, H 4.13, N 21.48; found C 24.5, H 4.2, N 21.4. | [] | [] | ["trans-[Pt(ma) 2 (pz) 2 ]", "C 8 H 16 N 6 Pt"] | [] | [] | ["ma--NaN", "pz--NaN"] | [] | [] | ["aqueous NH 3 (3 n)--excess amount"]
j.poly.2007.04.024 | 2.6. Silver 2-ethyl-4-methylimidazole-5-sulfonate (4) The free acid 2 (21.70 g, 114 mmol) was dissolved in H 2 O (250 mL) and Ag 2 O (13.02 g, 56.2 mmol) was added with stirring. The mixture was mildly heated with a heat gun and ﬁve drops of NH 4 OH were added to help dissolve the Ag 2 O. The next day, 1 g (4.3 mmol ) more Ag 2 O was added and the mixture was heated to reﬂux for 3 h and ﬁltered while hot. On cooling, a white solid crystallized and was isolated by ﬁltration and dried under vacuum. Isolated yield, 28.70 g (85%). Anal. Calc. for C 6 H 9 N 2 SO 3 Ag: C, 24.26; H, 3.05; N, 9.43; Ag, 36.31. Found: C, 24.80; H, 2.92; N, 10.18; Ag, 37.86%. NMR: 1 H, 1.29 (t), 2.40 (s, Me), 2.81 (q, Et), 4.77 (N–H, exch); 13 C, 12.4 (br), 14.7, 24.6, 131.3 (br), 136.3 (br), 153.1. | [] | [] | ["Silver 2-ethyl-4-methylimidazole-5-sulfonate (4)", "C 6 H 9 N 2 SO 3 Ag"] | ["Ag 2 O--13.02 g, 56.2 mmol"] | [] | ["2--21.70 g, 114 mmol"] | ["reflux"] | ["3 h"] | ["H 2 O--250 mL"]
acs.cgd.9b00962 | Yield 70% (based on Mn). Anal. Calcd for C 20 H 16 F 4 MnN 8 O 4 (M r = 563.33): C, 42.64; H, 2.86; N, 19.89. Found: C, 42.51; H, 2.90; N, 19.95. IR (KBr, cm −1 ): 3264 (strong, abbreviated as s behind), 3152 (s), 3140 (medium, abbreviated as m behind), 3064 (m), 2955 (m), 2867 (m), 2632 (m), 1604(s), 1539 (m), 1494 (m), 1462 (m), 1431(weak), 1369 (s), 1322 (m), 1264 (m), 1252 (m), 1163 (m), 1138 (m), 1098 (m), 1076 (s), 1068 (s), 985 (s), 937 (s), 921 (m), 888 (m), 860 (m), 835 (s), 762 (s), 749 (m), 733 (s), 666 (s), 656 (s), 625 (s), 617 (s), 463 (m). | [] | [] | ["C 20 H 16 F 4 MnN 8 O 4"] | [] | [] | [] | [] | [] | []
c2dt30363a | IR (KBr, cm −1 ): 3442(m), 3072(w), 2954(w), 2648(w), 2502(w), 1692(w), 1554(s), 1400(s), 1299(w), 1176(s), 1053(s), 982(s), 930(m), 829(m), 752(m), 652(w ), 575(m), 513(m).Synthesis of [Tb 3 (H 2 L)(HL) 2 (bdc) 2 (H 2 O)]·7H 2 O (8). The procedure was the same as that for 1 except that LaCl 3 ·6H 2 Owas replaced by TbCl 3 ·6H 2 O (0.22 g, 0.60 mmol). After the mixture was cooled slowly to room temperature, the colourless block crystals of 8 were obtained. Yield: 43.8% (based on H 2 bdc).Anal. Calcd for C 37 H 61 N 3 O 31 P 3 Tb 3 : C, 27.54; H, 3.81, N, 2.60; P, 5.76; Tb, 29.54. Found: C, 27.58; H, 3.78; N, 2.66; P, 5.71; Tb, 29.58%. IR (KBr, cm −1 ): 3442(m), 3071(w), 2956(w), 2648(w), 2502(w), 1691(w), 1553(s), 1405(s), 1298(w), 1176(s), 1053(s), 984(s), 931(m), 828(m), 752(m), 652(w), 575(m), 513(m).Crystallographic studies Data collections for compounds 1, 2, 3, 5 and 8 were performed on the Bruker AXS Smart APEX II CCD X-diffractometer equipped with graphite monochromated MoKα radiation (λ = 0.71073 Å) at 293 ± 2 K. An empirical absorption correction was applied using the SADABS program. The structures were solved by direct methods and reﬁned by full matrix least-squares on F 2 by using the programs SHELXS-97. | [] | [] | ["[Tb 3 (H 2 L)(HL) 2 (bdc) 2 (H 2 O)]\b7H 2 O", "C 37 H 61 N 3 O 31 P 3 Tb 3"] | ["TbCl 3 \b6H 2 O--0.22 g, 0.60 mmol"] | [] | ["H 2 L--not available", "HL--not available", "bdc--not available"] | [] | [] | ["H 2 O--not available"]
chem.201203678 | Synthesis of [Pb 2 ACHTUNGTRENNUNG(m-bpe) 2 (m-O 2 CC 6 H 5 ) 2 ACHTUNGTRENNUNG(O 2 C 6 H 5 ) 2 ] (2): A solution of PbACHTUNGTRENNUNG(OAc) 2 ·3H 2 O (38 mg, 0.1 mmol) and bpe (18 mg, 0.1 mmol) in methanol (1.0 mL) was mixed with benzoic acid (24 mg, 0.2 mmol) and NaOH (5 drops) in methanol (1.0 mL). Slow evaporation of the clear solution resulted in colourless block-like crystals in 3 d. Yield: 45 mg (71%); 1 H NMR (300 MHz, [D 6 ]DMSO, 25 8 C, TMS): d= 8.60 (d, J= 5.58 Hz, 4H; Py-H), 7.88 (d, J =6.57 Hz, 4H; Ph-H), 7.60 (d, J= 6.06 Hz, 4H; PyH), 7.53 (s, 2H; -CH=CH-), 7.49–7.40 ppm (m, 6H; Ph-H); elemental analysis calcd (%) for C 26 H 20 N 2 O 4 Pb: C 49.44, H 3.19, N 4.43; found: C 49.33, H 3.08, N 4.42. After UV irradiation: 1 H NMR (300 MHz, [D 6 ]DMSO, 25 8 C, TMS): d= 8.34 (d, J = 5.91 Hz, 4H; Py-H), 7.89 (d, J = 8.22 Hz, 4 H; Ph-H), 7.48–7.39 (m, 6H; Ph-H), 7.22 (d, J= 5.94 Hz, 4 H; Py-H), 4.66 ppm (s, 4H; cyclobutane protons). | [] | [] | ["[Pb 2 (m-bpe) 2 (m-O 2 CC 6 H 5 ) 2 (O 2 C 6 H 5 ) 2 ]", "C 26 H 20 N 2 O 4 Pb"] | ["Pb(OAc) 2 ·3H 2 O--38 mg, 0.1 mmol"] | ["NaOH--5 drops"] | ["bpe--18 mg, 0.1 mmol", "benzoic acid--24 mg, 0.2 mmol"] | [] | ["3 d"] | ["methanol--1.0 mL"]
c0ce00150c | 2.2. Syntheses of complexes 1–5 [Cu(IPT)(H 2 O)](H 2 O) 2 (1). A solution of Cu(NO 3 ) 2 $2.5H 2 O (697 mg, 3 mmol) in 20 mL of water was added to a solution of isophthalic acid (501 mg, 3 mmol) and imidazole (34 mg, 0.5 mmol), and the mixture was heated to 140  C inside a 100 mL Teﬂon-capped scintillation. X-Ray quality crystals were collected from the walls of the vial after 4 d. The crystals were rinsed with successive 20 mL H 2 O and C 2 H 5 OH, and dried in air to afford 1 as a blue crystalline material in 60% yield based on isophthalic acid. IR (KBr): y/cm 1 ¼ 3498 (b), 1623 (s), 1587 (vs), 1455 (s), 1424 (m), 1374 (vs), 1250 (w), 1113 (w), 778 (s), 731 (s). | [] | [] | ["[Cu(IPT)(H 2 O)](H 2 O) 2", "1"] | ["Cu(NO 3 ) 2 $2.5H 2 O--697 mg, 3 mmol"] | [] | ["isophthalic acid--501 mg, 3 mmol", "imidazole--34 mg, 0.5 mmol"] | ["140  C"] | ["4 d"] | ["water--20 mL"]
j.crci.2013.10.003 | The ﬁnal solution was cooled to room temperature and 10 mL of cold ethanol were added to the viscous product.The product was precipitated out and ﬁltered out and washed with cold ethanol.Yield 84%.Anal.calcd.for C 15 H 11 N 3 O: C, 72.28; H, 4.45; N, 16.86.Found: C, 72.18; H, 4.27; N, 16.76%.FT–IR (KBr, cm 1 ) n max : 3295 (s, N-H), 1681 (s, C5O), 1529 (m, C5C), 1487 (m, C–N). | [] | [] | ["C 15 H 11 N 3 O"] | [] | [] | [] | [] | [] | ["ethanol--10 mL"]
c0dt01024c | Synthesis of Cu I 4 (ttb) 2 (b-Mo 8 O 26 )(H 2 O) (2). Amixtureof (NH 4 ) 6 Mo 7 O 24 ·4H 2 O (0.124 g, 0.1 mmol), ttb (0.036 g, 0.1 mmol), Cu(OAc) 2 ·H 2 O (0.060 g, 0.3 mmol), Et 3 N (0.2 mL) and H 2 O(10 mL) was adjusted to pH ª 4 with HNO 3 (1 M), stirred for 0.5 h, and then transferred and sealed in a 18 mL Teﬂon-lined stainless steel container, which was heated at 170 ◦ C for 72 h and then cooled to room temperature at a rate of 10 ◦ Ch -1 .Redcrystalsof2 were collected in 68.6% yield based on Mo. Elemental analyses calcd for C 36 H 44 Cu 4 Mo 8 N 18 O 27 (2182.57): C 19.81, H 2.03, N 11.55. Found: C 19.71, H 2.04, N 11.52. IR (solid KBr pellet, cm -1 ): 3437 (m), 3118 (w), 1687 (w), 1636 (w), 1523 (m), 1447 (w), 1329 (w), 1271 (m), 1200 (w), 1128 (m), 1005 (w), 944 (s), 892 (s), 817 (m), 660 (s), 559 (m), 518 (m), 455 (w). | [] | [] | ["Cu I 4 (ttb) 2 (b-Mo 8 O 26 )(H 2 O)", "C 36 H 44 Cu 4 Mo 8 N 18 O 27"] | ["(NH 4 ) 6 Mo 7 O 24 \n4H 2 O--0.124 g, 0.1 mmol", "Cu(OAc) 2 \nH 2 O--0.060 g, 0.3 mmol"] | ["Et 3 N--0.2 mL"] | ["ttb--0.036 g, 0.1 mmol"] | ["170 \nC"] | ["72 h"] | ["H 2 O--10 mL"]
j.poly.2006.08.008 | 2.1.4. Synthesis of [Cu(dca) 2 (ortho-ABN) 2 ] n (4) This compound was synthesized as for 3 but from CuðNO 3 Þ 2  3H 2 O (0.1208 g, 0.5 mmol) and ortho-aminobenzonitrile (0.0590 g, 0.5 mmol). Green cubic crystals suitable for X-ray diﬀraction study were obtained from the mother liquor by slow evaporation at room temperature after 7 days. They were ﬁltered oﬀ, washed with a small amount of water and dried in air. Yield 65%. Elemental analysis: Calc. for CuC 18 H 12 N 10 : C 50.01, H 2.78, N 32.41%. Found: for 4: C 50.03, H 2.79, N 32.38%. Infrared spectrum: [N(CN)]  , m sym (C„ N) 2186, m asym (C„ N) 2230, m sym (C–N) 900 and m asym (C–N) 1371; ABN, m(N–H) 3440 cm 1 .2.1.5. Synthesis of [Cd(dca) 2 (meta-ABN) 2 ] n (5) This compound was synthesized as for 3 but from CdðNO 3 Þ 2  4H 2 O (0.1542 g, 0.5 mmol) and meta-aminobenzonitrile (0.0590 g, 0.5 mmol). Colourless crystals were formed after 3–4 weeks. They wer e ﬁltered oﬀ, washed with small amount of water and dried in air. Yield 66%. | [] | [] | ["[Cu(dca) 2 (ortho-ABN) 2 ] n", "[Cd(dca) 2 (meta-ABN) 2 ] n"] | ["Cu(NO 3 ) 2  3H 2 O--0.1208 g, 0.5 mmol", "Cd(NO 3 ) 2  4H 2 O--0.1542 g, 0.5 mmol"] | [] | ["ortho-aminobenzonitrile--0.0590 g, 0.5 mmol", "meta-aminobenzonitrile--0.0590 g, 0.5 mmol"] | [] | ["7 days", "3–4 weeks"] | []
acs.cgd.5b00565 | Synthesis of 2-(2′-Pyridyl)-benzimidazole-5-carboxylic Acid (pybimcH). Pyridine-2-carbaldehyde (1.49 g, 10.0 mmol) was slowly added to a solution of 3,4-diaminobenzolic acid (1.56 g, 10.0 mmol) in glacial acetic acid (40 mL). The solution was stirred for 2 h at 80 °C.After cooling to room temperature, analytically pure brown colored products were obtained after ﬁltering, washing with distilled H 2 O, and drying in air. Yield: 88% (2.11 g, 8.8 mmol). | [] | [] | ["2-(2′-Pyridyl)-benzimidazole-5-carboxylic Acid (pybimcH)"] | [] | [] | ["Pyridine-2-carbaldehyde--1.49 g, 10.0 mmol", "3,4-diaminobenzolic acid--1.56 g, 10.0 mmol"] | ["80 °C"] | ["2 h"] | ["glacial acetic acid--40 mL"]
b904512k | 2: The preparation was carried out with a method similar to that of 1, except for the addition of CdCO 3 (equal mol of ttpy). | [] | [] | [] | [] | ["CdCO 3--equal mol of ttpy"] | [] | [] | [] | []
b710786b | Preparation Synthesis of 1–5: A mixture of Ln 2 O 3 , CuSO 4 ?5H 2 O, H 2 pydc, bpy, ethanol and H 2 O in a molar ratio of 0.5 : 1 : 1 : 0.025 : 200 : 900, heated in a Teflon-lined stainless steel autoclave at 200 uC for 3 d under static conditions and the filling volume is 75%. Yellowish prism-like crystals of 1–5 were separated after washing with distilled water. | [] | [] | ["1-5"] | ["Ln 2 O 3--NaN", "CuSO 4 ?5H 2 O--NaN"] | [] | ["H 2 pydc--NaN", "bpy--NaN"] | ["200 uC"] | ["3 d"] | ["ethanol--NaN", "H 2 O--NaN"]
ejic.200500530 | [Eu(Odbp) 2 ] 2 (2). Method C (Excess Ligand): HOdbp (0.50 g, 1.82 mmol) and europium metal (0.09 g, 0.61 mmol) were sealed under vacuum in the presence of 2 drops of mercury in a glass Carius tube. An orange oil formed after heating at 210 °C overnight. All of the europium metal had reacted; the remaining excess ligand was sublimed to one end of the tube (HOdbp sublimes at 240°). The product was identical with that obtained from Methods A and B above. Yield: 0.32 g (77%). M.p. 197–200 °C. IR (Nujol): ν ˜ = 1600 m, 1453 s, 1347 m, 1286 m, 1231 m, 1200 m, 1150 m, 1075 m, 1026 m, 934 w, 885 w, 852 m/w, 755 s, 698 s, 590 w. | [] | [] | ["[Eu(Odbp) 2 ] 2"] | ["europium metal--0.09 g, 0.61 mmol"] | ["mercury--2 drops"] | ["HOdbp--0.50 g, 1.82 mmol"] | ["210 \nC"] | ["overnight"] | []
ic3003299 | Synthesis and Characterization of [Cu 12 (bta) 12 (μ 3 -OH) 5 (μ 2 -H 2 O) 6 ]·PMo 12 O 40 ·2HPMo 12 O 40 ·18H 2 O (2). A mixture of Cu(NO 3 ) 2 ·3H 2 O (0.24 g, 1 mmol), H 3 PMo 12 O 40 (0.23 g, 0.125 mmol), and 1-H-1,2,3-benzotriazole (0.12 g, 1 mmol) was dissolved in 20 mL of distilled water at room temperature. Then it was sealed in a 25 mL Teﬂon-lined Parr vessel, heated at 140 °C for 5000 min, and slowly cooled down to room temperature for 4500 min. Dark green block crystals were obtained in 56% yield (based on H 3 PMo 12 O 40 ). Anal. | [] | ["4500 min"] | ["[Cu 12 (bta) 12 (μ 3 -OH) 5 (μ 2 -H 2 O) 6 ]·PMo 12 O 40 ·2HPMo 12 O 40 ·18H 2 O"] | ["Cu(NO 3 ) 2 ? 3H 2 O--0.24 g, 1 mmol"] | [] | ["1-H-1,2,3-benzotriazole--0.12 g, 1 mmol"] | ["140 \nC"] | ["5000 min"] | ["distilled water--20 mL"]
cg060048+ | 8b Keeping the same molar ratio of AgNO 3 :Him:NH 3 (1: 1:74), the single crystals of 1c and 1d were formed as two different polymorphs in the presence of aqueous ammonia, being different from the preparation of microcrystals of 1a 8a and single crystals of 1b. | [] | [] | [] | [] | [] | [] | [] | [] | []
j.poly.2013.08.036 | 2.3.7. Synthesis of [Zn 2 (L)(biim-4) 2 ]5H 2 O(6) A mixture of Zn(NO 3 ) 2 2H 2 O (0.030 g, 0.1 mmol), H 4 L (0.022 g, 0.05 mmol), biim-4 (0.019 g, 0.1 mmol), ethanol (2 mL), and water (6 mL) was placed in a Teﬂon reactor, and the pH value was adjusted to 7.0 by addition of 0.1 mol/L NaOH solution. The mixture was heated at 120 °C for 3 days, and then it was gradually cooled to room temperature at a rate of 10 °Ch 1 . The colorless crystals were obtained in 49% yield. Anal. Calc. for C 42 H 58 N 10 O 13 Zn 2 (M r = 1041.72): C, 48.42; H, 5.61; N, 13.44. Found: C, 48.21; H, 5.37; N, 13.24%. IR data (KBr, cm 1 ): 3155 (w), 3051 (m), 2948 (w), 2878 (s), 2857 (s), 1534 (w), 1522 (w), 1505 (w), 1449 (w), 1331 (w), 1293 (m), 1244 (w), 1096 (w), 1043 (s), 1006 (s), 954 (m), 911 (s), 893 (s), 858 (w), 811 (m), 761 (m), 735 (m), 663 (m), 627 (m), 597 (m), 547 (m), 443 (s). | [] | [] | ["[Zn 2 (L)(biim-4) 2 ]\n5H 2 O", "C 42 H 58 N 10 O 13 Zn 2"] | ["Zn(NO 3 ) 2 \n2H 2 O--0.030 g, 0.1 mmol"] | [] | ["H 4 L--0.022 g, 0.05 mmol", "biim-4--0.019 g, 0.1 mmol"] | ["120 °C"] | ["3 days"] | ["ethanol--2 mL", "water--6 mL"]
chem.201501029 | Synthesis of [Ni(NO 2 -ip)(bimb) 1.5 (H 2 O)] n ·(H 2 O) n ·(CH 3 CH 2 OH) 0.5n (3): Amixture of NO 2 -H 2 ip (75 mg, 0.36 mmol), bimb (29 mg, 0.15 mmol), Ni(NO 3 ) 2 ·6H 2 O(87 mg, 0.30 mmol), NaOCH 3 (33 mg, 0.61 mmol), deionized water (10 mL), and CH 3 CH 2 OH (8 mL) was placed in aTeflon-lined stainless-steel vessel (30 mL) and heated to 1408Cfor 3days. After cooling to room temperature at arate of 38Ch ¢1 ,blue crystals of 3 and green crystals of 2 were concomitantly obtained. The crystals of 3 were separated by hand picking (18 mg, 30%with respect to bimb). IR (KBr): n ˜ =3850 (vw), 3747 (vw), 3647 (w), 3418 (s), 3257 (s), 3131 (s), 2933 (s), 2864 (vw), 1627 (vs), 1522 (vs), 1450 (s), 1364 (vs), 1346 (vs), 1285 (m), 1236 (m), 1197 (vw), 1101 (s), 1032 (w), 942 (m), 844 (m), 823 (m), 789 (m),737 (s), 724 (s), 664 (s), 627 cm ¢1 (m);elemental analysis (%) calcd for C 23 H 26 N 7 NiO 7 ·H 2 O·0.5CH 3 CH 2 OH (612.24): C47.08, H5.10, N16.01;found:C46.72, H5.10, N15.91.Synthesis of [Ni(NO 2 -ip) (bimb)(m-H 2 O)] n ·(H 2 O) n (4):Amixture of NO 2 -H 2 ip (32 mg, 0.15 mmol), bimb (57 mg, 0.30 mmol), Ni(NO 3 ) 2 ·6H 2 O(87 mg, 0.30 mmol), and deionized water (10 mL) was placed in aTeflon-lined stainless-steel vessel (25 mL) and heated to 140 8Cfor 3days. After cooling to room temperature at arate of 38Ch ¢1 ,blue–green crystals of 4 were obtained (13 mg, 35%with respect to NO 2 -H 2 ip). IR (KBr): n ˜ =3730 (w), 3620 (m), 3530 (m), 3390 (s), 3250 (m), 3150 (s), 3100 (m), 2950 (s), 2860 (m), 2360 (w), 2260 (vw), 1850 (vw), 1630 (vs), 1570 (s), 1530 (vs), 1450 (vs), 1420 (s), 1370 (vs), 1350 (vs), 1280 (s), 1240 (s), 1220 (m), 1200 (m), 1100 (s), 1070 (s), 1040 (m), 989 (vw), 943 (m), 833 (s), 789 (s), 733 (vs), 706 (vs), 661 (s), 631 (m), 540 (m), 424 cm ¢1 (m);elemental analysis (%) calcd for C 18 H 19 N 5 NiO 7 ·H 2 O(494.08): C43.76, H4.28, N 14.17;found:C43.57, H4.07, N14.52. | [] | [] | ["[Ni(NO 2 -ip)(bimb) 1.5 (H 2 O)] n ·(H 2 O) n ·(CH 3 CH 2 OH) 0.5n", "[Ni(NO 2 -ip) (bimb)(m-H 2 O)] n ·(H 2 O) n"] | ["Ni(NO 3 ) 2 ·6H 2 O--87 mg, 0.30 mmol"] | [] | ["NO 2 -H 2 ip--75 mg, 0.36 mmol", "bimb--29 mg, 0.15 mmol", "NaOCH 3--33 mg, 0.61 mmol"] | ["1408C"] | ["3days"] | ["deionized water--10 mL", "CH 3 CH 2 OH--8 mL"]
cg501142v | temperature yielding block shaped colourless crystals in a week. HRMS: [L+H] + : 208.0838 (Calcd.: 208.0834), [L+Cd] + : 320.0044 (Calcd.:320.9790) and [2L-H+Cd] + : 526.0557 (Calcd.: 526.0390). Elemental analysis: calcd. (%) for C 8 H 12 CdCl 2 N 6 O 6 : C, 20.38; H, 2.57; N, 17.82; Found C, 20.43; H, 2.61; N, 17.71; IR (KBr, v/cm -1 ): 3210, 1762, 1654, 1631, 1595, 1484, 1383, 1283, 789, 714, 670. Synthesis of Complex 7 [C 16 H 24 Cd 2 N 12 O 14 ]: In a 25 mL round bottom flask, Ligand L (0.020 g, 0.10 mmol) was dissolved in 3 mL of methanol, Cd(NO 3 ) 2 .4H 2 O (0.089 g, 0.29 mmol) was added into it. Then the reaction mixture was stirred for 4 h at 80°C. On cooling, white coloured precipitate was obtained, which was redissolved in DMF: MeOH (1:2) ratio. The resultant clear solution was kept for slow evaporation yielding needle shaped colourless crystals at room temperature. HRMS: [L+H] + : 208.0838 (Calcd.: 208.0834), [2L-2H+Cd] + : 526.0557 (Calcd.: 526.0390) and [2L+Cd+H 2 O] + : 546.0325 (Calcd.: 546.0652). Elemental analysis: calcd. (%) for C 16 H 24 Cd 2 N 12 O 14 : C, 23.06; H, 2.90; N, 20.17; Found C, 22.91; H, 2.87; N, 20.05; IR (KBr, v/cm -1 ): 3329, 3241, 1633, 1592, 1426, 1359, 1289, 1201, 1184, 989, 792, 642. Synthesis of Complex 8 [C 9 H 15 CdN 5 O 5.5 ]: In a 25 mL round bottom flask, Ligand L (0.020 g, 0.10 mmol) was dissolved in 3 mL methanol, Cd(NO 3 ) 2 .4H 2 O (0.089 g, 0.29 mmol) was added into it. To basify the solution, 25% ammonia solution (1 mL) was added and stirred for 4 h at 120 °C. The clear solution was filtered and kept in freeze (4 °C) for 5 hours resulting in block shaped crystals. HRMS: [L+H] + : 208.0823 (Calcd.: 208.0834), [L-H+Cd+2NO 3 ] : 443.9516 (Calcd.:443.9468) and [2L+Cd+NO 3 ] : 590.0367 (Calcd.:590.0424). Elemental analysis: calcd. (%) for C 9 H 15 CdN 5 O 5.5 : C, 27.46; H, 3.84; N, 17.79; Found C, 27.21; H, 3.60; N, 17.91; IR (KBr, v/cm -1 ): 3343, 3222, 1617, 1583, 1433, 1384, 1252, 1203, 947, 858, 792, 642. Page 7 of 29 ACS Paragon Plus Environment Crystal Growth & Design 1 2 3 4 5 6 7 8 9 10 11 12 13 14 15 16 17 18 19 20 21 22 23 24 25 26 27 28 29 30 31 32 33 34 35 36 37 38 39 40 41 42 43 44 45 46 47 48 49 50 51 52 53 54 55 56 57 58 59 60 | ["4 °C"] | [] | ["[Cd(Himdc)(H 2 biim)] n", "C 8 H 12 CdCl 2 N 6 O 6", "[C 16 H 24 Cd 2 N 12 O 14]", "[C 9 H 15 CdN 5 O 5.5]"] | ["CdCl 2 \n2.5H 2 O--0.03 g", "Cd(NO 3 ) 2 .4H 2 O--0.089 g, 0.29 mmol", "Cd(NO 3 ) 2 .4H 2 O--0.089 g, 0.29 mmol"] | [] | ["H 3 imdc--0.02 g", "H 2 biim--0.013 g", "Ligand L--0.020 g, 0.10 mmol", "Ligand L--0.020 g, 0.10 mmol"] | ["room temperature", "80°C", "120 °C"] | ["1 week", "4 h", "4 h"] | ["H 2 O--8 mL", "methanol--3 mL", "methanol--3 mL"]
j.poly.2012.04.003 | The white precipitate was ﬁltered, washed with water and THF and was then dried. The dried powder was dissolved in 8 mL 1:1 mixture of water and CH 3 CN. Diffraction quality single crystals were grown by slowly evaporation. Yield: 78%.Scheme 1. The structure of all the ligands used in this study.G.K. Kole et al. / Polyhedron 52 (2013) 1440–1448 1441 1 H NMR (300 MHz, d 6 -DMSO, 298 K): d H = 8.60 (d, Py-H), 8.20 (d, Ar-H), 7.81 (d, Py-H), 7.41 (d, CH@CH), 7.66 (m, Ar-H, dppm), 7.27 (m, Ar-H, pvba, dppm) 7.12 (m, CH@CH, Ar-H, dppm), 3.85 (m, CH 2 , dppm). Anal. Calc. for C 132 H 108 Ag 4 F 6 N 2 O 8 P 8 : C, 59.97; H, 4.12; N, 1.06. Found: C, 59.91; H, 4.14; N, 1.49%. No solvent loss was observed in TGA experiment. | [] | [] | ["NaN"] | [] | [] | [] | [] | [] | ["water--8 mL", "CH 3 CN--8 mL"]
cg700839p | Mixing Cu(OAc) 2 · H 2 O with L 1 in methanol led to a precipitate, whereas no precipitate when L 1 was replaced by a mixture of L 1 and L 3 . So a two-layer diffusion method was used to form the single crystals of 5 by L 1 and Cu(OAc) 2 · H 2 O, while a solvent evaporation method was suitable for the crystallization of 6. | [] | [] | [] | ["Cu(OAc) 2 · H 2 O--NaN"] | [] | ["L 1--NaN", "L 1 and L 3 mixture--NaN"] | [] | [] | ["methanol--NaN"]
b315320g | {[AgL 2 (CH 3 CN)](PF 6 )} ∞ (3). The solution of AgPF 6 (25 mg, 0.1 mmol) in CH 3 CN (3 mL) was slowly added to the solution of L 2 (28 mg, 0.1 mmol) in CHCl 3 (3 mL). Slow diﬀusion of ether into the resulted solution yielded colorless single crystals of 3 suitable for X-ray analysis with a yield of 37%. IR (KBr pellet, cm ⫺1 ): 2938w, 1580s, 1555m, 1456m, 1415s, 1309vs, 1150s, 1127s, 853s, 835s, 766m, 501m. Anal. Found: C 33.49, H 3.23, N 7.58. Calcd for C 16 H 19 AgF 6 N 3 PS 2 : C 33.75, H 3.37, N 7.38%.{[AgL 3 ](BF 4 )(CHCl 3 )} 2 (4). Yield: 30%. IR (KBr pellet, cm ⫺1 ): 2931w, 1578s, 1556m, 1454m, 1414s, 1125vs, 1084s, 1043s, 985m, 758m, 756m. Anal. Found: C, 32.14; H, 3.36; N, 4.34. Calcd for C 16 H 19 AgBCl 3 F 4 N 2 S 2 : C, 31.90; H, 3.18; N, 4.65%.{[AgL 3 (CF 3 SO 3 )](CH 3 OH) 0.5 } ∞ (5). Yield: 25%. IR (KBr pellet, cm ⫺1 ): 2932w, 1579s, 1556m, 1454s, 1414s, 1253vs, 1125s, 1032s, 757m, 642m. Anal. Found: C, 35.60; H, 4.12; N, 4.71. | [] | [] | ["{[AgL 2 (CH 3 CN)](PF 6 )} ∞", "{[AgL 3 ](BF 4 )(CHCl 3 )} 2", "{[AgL 3 (CF 3 SO 3 )](CH 3 OH) 0.5 } ∞"] | ["AgPF 6--25 mg, 0.1 mmol"] | [] | ["L 2--28 mg, 0.1 mmol", "L 3--not available"] | [] | [] | ["CH 3 CN--3 mL", "CHCl 3--3 mL", "CH 3 OH--not available"]
j.molstruc.2012.04.039 | and kept in 110 °C for 3 days. Colorless prism crystals of 1 were obtained (yield 32% based on m-BDC). Elemental analyses calcd.for C 54 H 49 Dy 4 N 2 O 32 (1887.59): C, 34.33; H, 2.60; N, 1.48%. Found: C, 34.25; H, 2.67; N, 1.52%. IR data (KBr pellet): 3492(m), 3162(S), 3026(m), 2957(s), 2785(m), 1744(m), 1530(s), 1509(s), 1463(s), 1318(s), 1277(s), 1182(s), 1081(s), 1074(s), 1034(s), 987(s), 939(w), 876(s), 751(s), 690(s). | [] | [] | ["C 54 H 49 Dy 4 N 2 O 32"] | [] | [] | [] | ["110 \nC"] | ["3 days"] | []
ejic.201300906 | Complex 7: Isolated yield 65 %. IR (KBr): ν ˜ = 3412 (m), 3110 (w), 3080 (w), 3000 (w), 2007 (w), 1701 (s), 1617 (s), 1592 (s), 1499 (m), 1449 (w), 1373 (s), 1336 (w), 1281 (w), 1222 (m), 1152 (w), 1117 (m), 1065 (w), 812 (s), 679 (m) cm –1 . Vis (solid state): λ max = 505.0 nm. Complex 8: Isolated yield 61 %. IR (KBr): ν ˜ = 3369 (br, s), 3218 (s), 2683 (w), 1633 (m), 1586 (s), 1473 (m), 1434 (m), 1393 (w), 1365 (s), 1311 (w), 1271 (w), 1233 (w), 1111 (m), 877 (w), 843 (w) cm –1 . Vis (solid state): λ max = 615.0 nm. Complex 9: Isolated yield 70%. IR (KBr): ν ˜ = 3414 (s), 3075 (w), 2940 (w), 1740 (s), 1686 (s), 1637 (w), 1587 (m), 1382 (m), 1352 (m), 1272 (m), 1237 (w), 1116 (s), 1088 (m), 865 (w), 838 (m), 819 (m), 701 (m), 648 (w), 607 (w), 577 (w), 473 (w) cm –1 .C 32 H 34 CuN 8 O 18 (882.21): calcd. C 43.53, H 3.85, N 12.70; found C 43.51, H 3.79, N 12.68. Vis (solid state): λ max = 519.0 nm. Complex 10: Isolated yield 73 %. IR (KBr): ν ˜ = 3434 (w), 3357 (w), 3220 (w), 3057 (w), 2637 (w), 1682 (m), 1587 (br, s), 1456 (w), 1434 (w), 1382 (m), 1335 (s), 1271 (m), 1232 (w), 1147 (w), 1113 (s), 879 (m), 845 (s), 785 (w), 730 (w), 706 (w), 557 (m), 475 (s) cm –1 . Vis (solid state): λ max = 734.0 nm. Complex 11: Isolated yield 74 %. IR (KBr): ν ˜ = 3426 (br, s), 3104 (w), 2862 (w), 1699 (w), 1615 (m), 1592 (s), 1371 (s), 1308 (w), 1278 (w), 1226 (w), 1116 (w), 1059 (w), 781 (w), 762 (w), 678 (w), 581 (w), 485 (w) cm –1 . Vis (solid state): λ max = 462.0 nm. Complex 12: Isolated yield 72%. IR (KBr): ν ˜ = 3462 (br, s), 3060 (w), 2054 (w), 1587 (s), 1434 (w), 1399 (m), 1341 (s), 1275 (m), 1235 (w), 1114 (s), 879 (m), 844 (s), 789 (w), 732 (w), 708 (w), 691 (w), 471 (m) cm –1 . Vis (solid state): λ max = 710.0 nm. Complex 13: Isolated yield 67 %. IR (KBr): ν ˜ = 3304 (s), 3043 (w), 2917 (w), 1697 (m), 1664 (s), 1589 (m), 1400 (m), 1339 (s), 1279 (w), 1116 (m), 873 (w), 837 (w), 781 (w), 695 (w) cm –1 .C 24 H 22 CuN 12 O 10 (702.06): calcd. C 41.02, H 2.01, N 23.93; found C 40.97, H 1.99, N 23.75. Vis (solid state): λ max = 472.0 nm. Complex 14: Isolated yield 60%. IR (KBr): ν ˜ = 3421 (br, s), 3098 (w), 2171 (w), 1621 (w), 1590 (s), 1433 (w), 1371 (s), 1274 (m), 1231 (w), 1146 (w), 1115 (m), 1037 (w), 879 (w), 841 (m) cm –1 . | [] | [] | ["Complex 7", "Complex 8", "Complex 9", "Complex 10", "Complex 11", "Complex 12", "Complex 13", "Complex 14"] | [] | [] | [] | [] | [] | []
prep.201200177 | DSC (5 K min 1 ): 1448C (dehydr.), 3008C (dec.). IR (KBr, cm 1 ): n ˜ =3477 (vs), 3360 (s), 3241 (s), 2207 (w), 2032 (w), 1678 (w), 1640 (m), 1424 (s),1414 (s), 1358 (w), 1242 (s), 1189 (m), 1152 (w), 1073 (m), 1010 (m), 746 (m), 591 (w), 506 (w); Raman (1064 nm, 300 mW, 258C, cm 1 ): n ˜ =2032 (1), 1614 (100), 1590 (3), 1469 (2), 1296 (1), 1257 (13), 1158 (9), 1141 (6), 1019 (4), 790 (4), 742 (1), 704 (1), 422 2, 294 (1), 183 (2), 119 (10); EA (C 2 H 8 N 8 O 6 Ca, MW 280.21): calcd.: C 8.57, H 2.88, N 39.99%; found: C 8.98, H 2.75, N 39.92 %; BAM drophammer: 27 J; friction tester: 56 N; ESD: 0.2 J.Strontium 5,5’-Bis(tetrazole-1-oxide) Tetrahydrate (6): The colorless crystalline precipitate was filtered yielding 2.33 g (7.11 mmol, 71%) of 6. | [] | [] | ["Strontium 5,5'-Bis(tetrazole-1-oxide) Tetrahydrate (6)"] | [] | [] | [] | [] | [] | []
ic9805022 | Synthesis of the Compounds. Compound 1 was obtained on reacting at room temperature AgNO 3 with pyridazine (pydz) in water/ ethanol solution. A solution of pydz (0.135 µL, 0.187 mmol) in ethanol (6 mL) was layered over a solution of the silver salt (0.032 g, 0.185 mmol) in water (5 mL), and the mixture was left in the dark for many days. Concentration by slow evaporation led to the precipitation of colorless elongated crystals of 1 in good yield. Anal. Calcd for C 4 H 4 AgN 3 O 3 : C, 19.22; H, 1.61; N, 16.81. Found: C, 19.42; H, 1.59; N, 16.81.Compound 2 was obtained on reacting an ethanolic solution (4 mL) of Ag(CF 3 SO 3 ) (0.228 g, 0.89 mmol) with pydz (65 µL, 0.89 mmol) under stirring. Addition of n-hexane gave needle-shaped colorless crystals of 2 in 1 day. The crystals formed were filtered, washed with n-hexane, and air-dried. Yield of ca. 70%. Anal. Calcd for C 5 H 4 AgF 3 N 2 O 3 S: C, 17.82; H, 1.20; N, 8.31. Found: C, 17.54; H, 1.48; N, 8.63. | [] | [] | ["Compound 1", "C 4 H 4 AgN 3 O 3"] | ["AgNO 3--0.032 g, 0.185 mmol", "Ag(CF 3 SO 3)--0.228 g, 0.89 mmol"] | [] | ["pyridazine (pydz)--0.135 µL, 0.187 mmol", "pydz--65 µL, 0.89 mmol"] | [] | [] | ["water--5 mL", "ethanol--6 mL", "ethanol--4 mL"]
c3dt51241j | anal. Calcd for C 29 H 24 Co 2 N 4 O 9 : C, 50.45; H, 3.50; N, 8.12.Found: C, 49.87; H, 3.72; N, 8.45%. FT-IR (cm −1 , KBr): 3423 (br), 3122(w), 3074(w), 2932(w), 1623(s), 1577(s), 1383(vs), 1251(m), 1216(m), 1167(m), 1108(m), 1089(m), 1029(w), 973(w), 934(w), 780(m), 760(m), 720(m), 662(m), 450(w).{[Co 1.5 (cpia)(m-bix)]} n (3). A procedure identical to that for 2 was followed to prepare 3 except that Co(OAc) 2 ·4H 2 Owas replaced by Co(NO 3 ) 2 ·6H 2 O (0.0145 g, 0.05 mmol). Red block crystals were obtained with a yield of 52% based on H 3 cpia. | [] | [] | ["{[Co 1.5 (cpia)(m-bix)]} n", "C 29 H 24 Co 2 N 4 O 9"] | ["Co(NO 3 ) 2 ·6H 2 O--0.0145 g, 0.05 mmol"] | [] | ["cpia--NaN", "m-bix--NaN"] | [] | [] | []
j.solidstatesciences.2009.06.021 | 2.2. Hydrothermal synthesis of [Cu(PIP)(bpea)(H 2 O)]$H 2 O(1) Complex 1 was prepared by simple hydrothermal reaction of CuSO 4 $5H 2 O (0.037 g, 0.15 mmol), PIP (0.007 g, 0.03 mmol), bpea (0.040 g, 0.15 mmol), H 2 O (6 mL) and NaOH (2 mL, 0.1 mol/L). The mixture was stirred for 30 min in air, then transferred and sealed in a 25 mL Teﬂon reactor, which was heated at 150  C for 5 days leading to the formation of blue block crystals of 1 (25% yield based on Cu). Anal. Calcd. for C 35 H 24 CuN 4 O 6 : C 63.49, H 3.79, N 8.35%. | [] | [] | ["[Cu(PIP)(bpea)(H 2 O)]$H 2 O", "C 35 H 24 CuN 4 O 6"] | ["CuSO 4 $5H 2 O--0.037 g, 0.15 mmol"] | ["NaOH--2 mL, 0.1 mol/L"] | ["PIP--0.007 g, 0.03 mmol", "bpea--0.040 g, 0.15 mmol"] | ["150  C"] | ["5 days"] | ["H 2 O--6 mL"]
c005228k | Synthesis of [Cd 2 (6-mna) 2 (phen)] n (7). A mixture of Cd(NO 3 ) 2 $4H 2 O (0.10 mmol, 0.031 g), H 2 cpds (0.10 mmol, 0.031 g), phen (0.05 mmol, 0.010 g), NaOH (0.20 mmol, 0.008 g), H 2 O (10 mL), CH 3 OH (5 mL) and CH 3 CN (1 mL) was heated at 150  C for 3 d in a sealed Teﬂon-lined stainless steel vessel (25 mL) under autogenous pressure. Slow cooling of the reaction mixture to room temperature gave colourless block crystals. | [] | [] | ["[Cd 2 (6-mna) 2 (phen)] n"] | ["Cd(NO 3 ) 2 $4H 2 O--0.10 mmol, 0.031 g"] | ["NaOH--0.20 mmol, 0.008 g"] | ["H 2 cpds--0.10 mmol, 0.031 g", "phen--0.05 mmol, 0.010 g"] | ["150  C"] | ["3 d"] | ["H 2 O--10 mL", "CH 3 OH--5 mL", "CH 3 CN--1 mL"]
j.ica.2019.05.036 | 8 H 2 O (0.176 g, 0.542 mmol), H 4 L (0.163 g, 0.823 mmol) and DMF (15 mL), following the same procedure described above, a pale yellow crystalline product was recovered (0.208 g, 63.7 %). El. Anal.: Found: C, 41.1; H.4.5; N, 6.8. Calc. for {[Y 2 (H 2 L) 3 (DMF) 4 ] . | [] | [] | ["{[Y 2 (H 2 L) 3 (DMF) 4 ]"] | ["Y(NO 3 ) 3 \n·6H 2 O--0.176 g, 0.542 mmol"] | [] | ["H 4 L--0.163 g, 0.823 mmol"] | [] | [] | ["DMF--15 mL"]
zaac.200700362 | [Co(4-pmpmd)(NO 3 ) 2 ] n · nCHCl 3 (3) A solution of Co(NO 3 ) 2 · 6H 2 O (12.5 mg, 0.05 mmol) in EtOH (6 cm 3 ) was layered onto a solution of 4-pmpmd (20.0 mg, 0.05 mmol) in CHCl 3 (12 cm 3 ). The solutions were left for about a week at room temperature, and dark purple crystals of 3 were obtained, yield: 71 %. Anal. calc. for C 24 H 28 Cl 2 CoN 6 O 14 : C, 38.21, H, 3.74, N, 11.14 %; Found: C, 38.27, H, 3.65, N, 10.91 %. | [] | [] | ["[Co(4-pmpmd)(NO 3 ) 2 ] n · nCHCl 3", "C 24 H 28 Cl 2 CoN 6 O 14"] | ["Co(NO 3 ) 2 · 6H 2 O--12.5 mg, 0.05 mmol"] | [] | ["4-pmpmd--20.0 mg, 0.05 mmol"] | [] | ["about a week"] | ["EtOH--6 cm 3", "CHCl 3--12 cm 3"]
c4ra00163j | [Zn 2 (bpp) 2 (nip) 2 ] n 3. Compound 3 was prepared in the same way as that for 1 but using H 2 nip (42.2 mg, 0.2 mmol) instead of H 2 mip. Colorless block crystals were recovered by ltration, washed by distilled water, and dried in air at ambient temperature. Yield: 61% (based on Zn). Calcd for C 42 H 34 N 6 O 12 Zn 2 (945.49): C 53.35, H 3.62, N 8.89; found: C 53.24, H 3.53, N 8.77.IR (KBr, cm 1 ): 3428 (w, br), 3100 (w), 2943 (w), 1643 (s), 1526 (m), 1434 (m), 1337 (s), 1236 (w), 1073 (m), 889 (w), 782 (w), 725 (m). | [] | [] | ["[Zn 2 (bpp) 2 (nip) 2 ] n", "C 42 H 34 N 6 O 12 Zn 2"] | [] | [] | ["H 2 nip--42.2 mg, 0.2 mmol"] | [] | [] | []
ejic.201601426 | 16  = 3478 (s), 3415 (w), 3376 (s), 3326 (m), 3060 (w), 3029 (w), 1613 (s), 1572 (m), 1513 (s), 1505 (s), 1487 (s), 1460 (s), 1372 (s), 1350 (s), 1298 (s), 1256 (s), 1160 (s), 1152 (s), 1121 (sh), 1030 (m), 1023 (m), 972 (w), 949 (w), 920 (w), 874 (m), 861 (m), 853 (m), 822 (m), 806 (m), 747 (s), 704 (s), 666 (s), 601 (m), 565 (s), 529 (s), 452 (s), 430 (s), 415 (s) cm –1 . Synthesis of [Bi(anth) 3 · 0.5 MeCN] ∞ (1b). BiPh 3 (0.22 g, 0.5 mmol) and anthranilic acid (0.21 g, 1.5 mmol) were placed in a small vial and acetonitrile (10mL) was added. After shaking the closed vial, a clear orange solution formed after several minutes, which afforded pale green crystalline needles of 1b (0.221 g, 0.34 mmol, 68 %) after 5-6 days. The as-obtained crystals were filtered off and dried at ambient conditions. As determined by CHN analysis and NMR spectroscopy, complex 1b is sensitive to the loss of crystal solvent over time. M.p. > 265 °C (decomp.); CHN: found (calcd.) for C 22 H 19.5 BiN 3.5 O 6 (637.89 g mol –1 ): C 41.21 (41.42), H 2.98 (3.08), N 7.51 (7.69); 1 H NMR (500.30 MHz, d 6 -dmso): δ = 2.07 (s, 1.5H, CH 3 CN), 6.52 (t, J = 7.4 Hz, 3H, Ar-H 5 ), 6.60 (br., NH 2 ), 6.70 (d, J = 8.2 Hz, 3H, Ar-H 3 ), 7.13– 7.21 (m, 3H, Ar-H 4 ), 7.66 (dd, J = 8.0, 1.4 Hz, 3H, Ar-H 6 ) ppm; 13 C { 1 H} NMR (125.81 MHz, d 6 -dmso): δ = 1.1 (CH 3 CN), 114.5 (C 1 -COO), 116.5 (Ar-C 3 ), 118.2 (CH 3 CN), 128.3 (Ar-C 5 ), 131.4 (Ar-C 6 ), 133.4 (Ar-C 4 ), 150.8 (C 2 -NH 2 ), 175.7 (COO) ppm; ATR-IR:  = 3484 (s), 3413 (w), 3378 (s), 3318 (m), 3056 (w), 3029 (w), 1613 (s), 1572 (m), 1513 (s), 1505 (s), 1487 (s), 1459 (s), 1372 (s), 1350 (s), 1298 (s), 1256 (s), 1160 (s), 1152 (s), 1121 (sh), 1030 (m), 1023 (m), 972 (w), 949 (w), 920 (w), 872 (m), 861 (m), 859 (m), 853 (m), 818 (m), 806 (m), 747 (s), 706 (s), 698 (s), 666 (s), 600 (m), 565 (s), 529 (s), 450 (s), 436 (s), 411 (s) cm –1 . Synthesis of [{Bi 38 O 45 (anth) 4 (NO 3 ) 20 (dmso) 24 }{Bi 38 O 45 (anth) 4 (NO 3 ) 20 -(dmso) 24 }] ∙ 6 dmso (2). [Bi 6 O 4 (OH) 4 (NO 3 ) 6 ] ∙ H 2 O (0.5 g, 0.28 mmol) was stirred in dmso (10 mL) at 80 °C to give a clear solution. Anthranilic acid (0.39 g, 2.82 mmol) was added and the reaction mixture was stirred for 4 h at the same temperature. After cooling down to room temperature, the solution was spread on two tubes with 5 mL each. Evaporation of the dmso under ambient conditions for several months gave an unidentified amorphous product and ochre crystals of 2 (0.15 g, 6 µmol, 27 % referred to Bi) which were collected separately with a spatula from both tubes and dried under ambient conditions on a filter paper, where loss of dmso solvate is observed as supported by CHNS analysis and 1 H NMR spectroscopy. M.p. > 210 °C (decomp.); CHNS: found (calcd.) for C 56 H 48 Bi 76 N 48 O 226 + 36 (CH 3 ) 2 SO (23704.48 g mol –1 ): C 6.57 (6.49), H 1.15 (1.12), N 2.71 (2.84), S 4.82 (4.87); 1 H NMR (500.30 MHz, d 6 -dmso): δ = 2.54 (s, 128 H, (CH 3 ) 2 SO), 6.54 (t, J = 6.9 Hz, 4H, Ar-H 5 ), 6.67– 6.98 (br., m, 12H, Ar-H 3 , NH 2 ), 7.22 (t, J = 6.2 Hz, 4H, Ar-H 4 ), 7.81 (d, J = 4.8 Hz, 4H, Ar-H 6 ) ppm; ATR-IR:  = 3446 (m), 3340 (m), 3006 (m), 2917 (m), 1613 (m), 1572 (w), 1497 (m), 1420 (sh), 1370 (s, br), 1323 (sh), 1275 (s, br), 1252 (s, br), 1158 (s), 994 (s, br), 924 (s, br), 864 (m), 814 (m), 758 (m), 710 (m), 660 (w), 523 (sh), 482 (s, br), 426 (s), 413 (s) cm –1 . 10.1002/ejic.201601426 European Journal of Inorganic Chemistry This article is protected by copyright. All rights reserved. 17 Acknowledgements We acknowledge Prof. Dr. Stefan Spange for access to the ATR-IR instrument, Katrin Müller, Brigitte Kempe and Max Hofmann for performing the CHN and CHNS analyses and thermogravimetric measurements, respectively, and Lutz Mertens for measuring the powder X-ray diffractograms. Lydia Wrobel thanks the Deutscher Akademischer Austauschdienst (DAAD) for financial support. Marcus Korb thanks the Fonds der Chemischen Industrie for a PhD Chemiefonds fellowship. References [1] a) J. R. Lambert, P. Midolo, Aliment. Pharmacol. Ther. 1997, 11, 27-33; b) H. Ippen, Hautarzt 1997, 48, 424; c) P. J. Sadler, H. Y. Li, H. Z. Sun, Coord. Chem. Rev. 1999, 185-6, 689-709; d) F. Thomas, B. Bialek, R. Hensel, J. Clinic. Toxicol. 2012, S3: 004, 1-5; e) D. M. Keogan, D. M. Griffith, Molecules 2014, 19, 15258-15297. [2] a) G. G. Briand, N. Burford, Chem. Rev. 1999, 99, 2601-2657; b) H. Li, H. Sun, Curr. Opin. Chem. Biol. 2012, 16, 74-83. [3] a) W. Li, L. Jin, N. Y. Zhu, X. M. Hou, F. Deng, H. Z. Sun, J. Am. Chem. Soc. 2003, 125, 12408-12409; b) N. Yang, H. Sun, Coord. Chem. Rev. 2007, 251, 2354-2366. [4] R. Ge, H. Sun, Acc. Chem. Res. 2007, 40, 267-274. [5] D. Mansfeld, L. Miersch, T. Rüffer, D. Schaarschmidt, H. Lang, T. Böhle, R. W. Troff, C. A. Schalley, J. Müller, M. Mehring, Chem. Eur. J. 2011, 17, 14805-14810. [6] M. Schlesinger, A. Pathak, S. Richter, D. Sattler, A. Seifert, T. Rüffer, P. C. Andrews, C. A. Schalley, H. Lang, M. Mehring, Eur. J. Inorg. Chem. 2014, 4218-4227. [7] P. C. Andrews, G. B. Deacon, C. M. Forsyth, P. C. Junk, I. Kumar, M. Maguire, Angew. Chem. Int. Ed. 2006, 45, 5638-5642. [8] V. André, A. Hardeman, I. Halasz, R. S. Stein, G. J. Jackson, D. G. Reid, M. J. Duer, C. Curfs, M. Teresa Duarte, T. Friščić, Angew. Chem. Int. Ed. 2011, 50, 7858-7861. [9] D. Sattler, M. Schlesinger, M. Mehring, C. A. Schalley, ChemPlusChem 2013, 78, 1005-1014. [10] T. D. Boyd, I. Kumar, E. E. Wagner, K. H. Whitmire, Chem. Commun. 2014, 50, 35563559. [11] a) E. Asato, K. Katsura, M. Mikuriya, T. Fujii, J. Reedijk, Chem. Lett. 1992, 19671970; b) E. Asato, K. Katsura, M. Mikuriya, U. Turpeinen, I. Mutikainen, J. Reedijk, Inorg. Chem. 1995, 34, 2447-2454. [12] a) L. Miersch, T. Rüffer, M. Mehring, Chem. Commun. 2011, 47, 6353-6355; b) M. Schlesinger, L. Miersch, T. Rüffer, H. Lang, M. Mehring, Main Group Met. Chem. 2013, 36, 11-19. [13] a) P. C. Andrews, G. B. Deacon, P. C. Junk, I. Kumar, J. G. MacLellan, Organometallics 2009, 28, 3999-4008; b) V. Chandrasekhar, R. K. Metre, D. Sahoo, Eur. J. Inorg. Chem. 2014, 164-171. [14] a) P. C. Andrews, G. B. Deacon, W. R. Jackson, M. Maguire, N. M. Scott, B. W. Skelton, A. H. White, J. Chem. Soc., Dalton Trans. 2002, 4634-4638; b) J. H. Thurston, K. H. Whitmire, Inorg. Chem. 2002, 41, 4194-4205; c) J. H. Thurston, E. M. Marlier, K. H. 10.1002/ejic.201601426 European Journal of Inorganic Chemistry This article is protected by copyright. All rights reserved. 18 Whitmire, Chem. Commun. 2002, 2834-2835; d) V. Stavila, J. C. Fettinger, K. H. Whitmire, Organometallics 2007, 26, 3321-3328; e) P. C. Andrews, G. B. Deacon, R. L. Ferrero, P. C. Junk, A. Karrar, I. Kumar, J. G. MacLellan, Dalton Trans. 2009, 63776384; f) I. Kumar, P. Bhattacharya, K. H. Whitmire, J. Organomet. Chem. 2015, 794, 153-167. [15] P. C. Andrews, G. B. Deacon, P. C. Junk, I. Kumar, M. Silberstein, Dalton Trans. 2006, 4852-4858. [16] I. Kumar, P. Andrews, K. H. Whitmire, Eur. J. Inorg. Chem. 2015, 605-608. [17] a) P. C. Andrews, R. L. Ferrero, P. C. Junk, I. Kumar, Q. Luu, K. Nguyen, J. W. Taylor, Dalton Trans. 2010, 39, 2861-2868; b) P. C. Andrews, R. Frank, P. C. Junk, L. Kedzierski, I. Kumar, J. G. MacLellan, J. Inorg. Biochem. 2011, 105, 454-461. [18] a) A. D. Rae, G. J. Gainsford, T. Kemmitt, Acta Crystallogr., Sect. B: Struct. Sci. 1998, 54, 438-442; b) N. A. Tumanov, E. V. Timakova, E. V. Boldyreva, Acta Crystallogr., Sect. E: Struct. Rep. Online 2010, 66, m1248. [19] M. Mantina, A. C. Chamberlin, R. Valero, C. J. Cramer, D. G. Truhlar, J. Phys. Chem. A 2009, 113, 5806-5812. [20] P. C. Andrews, V. L. Blair, R. L. Ferrero, P. C. Junk, I. Kumar, Chem. Commun. 2013, 49, 2870-2872. [21] a) A. S. Ito, R. D. F. Turchiello, I. Y. Hirata, M. H. S. Cezari, M. Meldal, L. Juliano, Biospectroscopy 1998, 4, 395-402; b) R. F. Turchiello, M. T. Lamy-Freund, I. Y. Hirata, L. Juliano, A. S. Ito, Biophys. Chem. 1998, 73, 217-225; c) M. Takara, A. S. Ito, J. Fluoresc. 2005, 15, 171-177; d) M. Takara, J. K. Eisenhut, I. Y. Hirata, L. Juliano, A. S. Ito, J. Fluoresc. 2009, 19, 1053; e) O. K. Abou-Zied, B. Y. Al-Busaidi, J. Husband, J. Phys. Chem. A 2014, 118, 103-109. [22] a) A. G. Hill, C. Curran, J. Phys. Chem. 1960, 64, 1519-1522; b) M. Samsonowicz, T. Hrynaszkiewicz, R. Świsłocka, E. Regulska, W. Lewandowski, J. Mol. Struct. 2005, 744–747, 345-352; c) G. S. Shephard, D. A. Thornton, J. Mol. Struct. 1973, 16, 321330. [23] E. Spinner, J. Chem. Soc. B 1967, 874-879. [24] L. Miersch, T. Rüffer, M. Schlesinger, H. Lang, M. Mehring, Inorg. Chem. 2012, 51, 9376-9384. [25] M. Schlesinger, M. Weber, T. Rüffer, H. Lang, M. Mehring, Eur. J. Inorg. Chem. 2014, 302-309. [26] a) L. Miersch, M. Schlesinger, R. W. Troff, C. A. Schalley, T. Rüffer, H. Lang, D. Zahn, M. Mehring, Chem. Eur. J. 2011, 17, 6985-6990; b) L. Miersch, T. Rüffer, D. Schaarschmidt, H. Lang, R. W. Troff, C. A. Schalley, M. Mehring, Eur. J. Inorg. Chem. 2013, 1427-1433. [27] a) E. V. Dikarev, H. Zhang, B. Li, Angew. Chem. Int. Ed. 2006, 45, 5448-5451; b) P. C. Andrews, M. Busse, P. C. Junk, C. M. Forsyth, R. Peiris, Chem. Commun. 2012, 48, 7583-7585. [28] a) I. D. Brown, D. Altermatt, Acta Crystallogr., Sect. B: Struct. Sci. 1985, 41, 244-247; b) N. E. Brese, M. O'Keeffe, Acta Crystallogr., Sect. B: Struct. Sci. 1991, 47, 192-197. 10.1002/ejic.201601426 European Journal of Inorganic Chemistry This article is protected by copyright. All rights reserved. 19 [29] K. Nakamoto, Infrared and Raman Spectra of Inorganic and Coordination Compounds Part B: Applications in Coordination, Organometallic, and Bioinorganic Chemistry, 6 th ed., John Wiley & Sons, New York, 2009. [30] W. Wojdowski, Phys. Status Solidi B 1985, 130, 121-130. [31] a) P. Pfeiffer, Ber. Dtsch. Chem. Ges. 1904, 37, 4620-4623; b) J. V. Supniewski, R. Adams, J. Am. Chem. Soc. 1926, 48, 507-517. [32] D. H. R. Barton, N. Y. Bhatnagar, J.-P. Finet, W. B. Motherwell, Tetrahedron 1986, 42, 3111-3122. [33] A. N. Christensen, M. A. Chevallier, J. Skibsted, B. B. Iversen, J. Chem. Soc., Dalton Trans. 2000, 265-270. [34] K. Brandenburg, H. Putz, Diamond - Crystal and Molecular Structure Visualization (version 3.2k), Bonn, Germany, 1999. [35] ChemDraw ® Prime (version 15.1), PerkinElmer Informatics, Waltham, MA, USA, 2015. [36] CorelDraw ® Graphics Suite (version X8), Corel Corporation, Ottawa, ON, Canada, 2016. [37] Origin ® Pro 2016, OriginLab, Northampton, MA, USA, 2016. [38] G. M. Sheldrick, Acta Crystallogr., Sect. A: Found. Crystallogr. 2008, 64, 112-122. [39] G. M. Sheldrick, Acta Crystallogr., Sect. C: Cryst. Struct. Commun. 2015, 71, 3-8. Entry for the Table of Contents Bismuth anthranilates form coordination polymer solids, which in contrast to e. g. bismuth salicylates are less sensitive to hydrolysis. Thus, the corresponding {Bi 38 O 45 }-anthranilato clusters have to be synthesized from [Bi 6 O 4 (OH) 4 (NO 3 ) 6 ] ∙ H 2 O. The structures were analyzed regarding the coordination modes of the ligands. Bismuth(III) Carboxylates* Lydia Wrobel, Tobias Rüffer, Marcus Korb, Heinrich Lang, Michael Mehring* Page No. – Page No. Bismuth(III) Anthranilates: Synthesis and Characterization of a Coordination Polymer and a Polynuclear Oxido Cluster 10.1002/ejic.201601426 European Journal of Inorganic Chemistry This article is protected by copyright. All rights reserved. | [] | [] | ["[Bi(anth) 3 · 0.5 MeCN] ∞", "[{Bi 38 O 45 (anth) 4 (NO 3 ) 20 (dmso) 24 }{Bi 38 O 45 (anth) 4 (NO 3 ) 20 -(dmso) 24 }] ∙ 6 dmso"] | ["BiPh 3--0.22 g, 0.5 mmol", "Bi 6 O 4 (OH) 4 (NO 3 ) 6 ] ∙ H 2 O--0.5 g, 0.28 mmol"] | [] | ["anthranilic acid--0.21 g, 1.5 mmol"] | ["ambient conditions", "80 °C"] | ["5-6 days", "4 h"] | ["acetonitrile--10 mL", "dmso--10 mL"]
s1600536805003661 | Experimental The title complex was prepared by the addition of stoichiometric amounts of zinc diacetate dihydrate (0.44 g, 5 mmol) and benzimidazole (0.68 g, 10 mmol) to an aqueous solution of 3-CPOAH 2 (0.39 g, 5 mmol), and adjusting the pH to 7 with 0.1 M NaOH. The mixture was sealed in a 50 ml Teﬂon-lined stainless steel bomb and held at 423 K for 3 d. The bomb was cooled slowly to room temperature and colorless prismatic crystals were obtained over several days. Analysis calculated for C 23 H 18 N 4 O 5 Zn: C 55.72, H 3.66, N 11.30%; found: C 55.86, H 3.62, N 11.33%. | [] | [] | ["the title complex"] | ["zinc diacetate dihydrate--0.44 g, 5 mmol"] | [] | ["benzimidazole--0.68 g, 10 mmol", "3-CPOAH 2--0.39 g, 5 mmol"] | ["423 K"] | ["3 d"] | ["aqueous solution--N/A"]
b716398c | [Zn(HL) 2 (1,4-BDC)] n (6). Yield: 25% (based on Zn). Anal.calc. for C 24 H 18 N 6 O 4 Zn: C, 55.45; H, 3.49; N, 16.17. Found: C, 55.27; H, 3.44; N, 16.33%. IR (KBr pellet, cm −1 ): 3114 m, 1605 s, 1570 s, 1433 m, 1383 s, 1308 m, 1291 m, 1258 m, 1233 m, 1150 m, 1091 w, 1065 m, 1020 w, 962 m, 881 m, 809 s, 785 s, 746 s, 711 w, 698 w, 634 w, 525 m and 409 w. | [] | [] | ["Zn(HL) 2 (1,4-BDC)] n", "C 24 H 18 N 6 O 4 Zn"] | [] | [] | [] | [] | [] | []
00958972.2013.860450 | Crystals suitable for X-ray analysis were grown by conti nuous evaporation of the ﬁltrates at 60 °C (for 1 and 3) or at 20 °C (for 2). The chemical analyzes were carried out with a HCNS-0 EA 1112 Flash Elemental Analyser.Anal. Calcd for C 16 H 28 Ca 2 N 8 O 16 S 4 (1): C, 24.12; H, 3.54; N, 14.06; S, 16.10. Found: C, 23.98; H, 3.71; N, 13.88; S, 16.02 (%). Yield = 0.32 g (80%). | [] | [] | ["C 16 H 28 Ca 2 N 8 O 16 S 4"] | [] | [] | [] | [] | [] | []
s0108270113016168 | Experimental For the synthesis of [Zn(2,4-pdc)(H 2 bpp)] n , (I), the hydrothermal treatment of ZnCl 2 4H 2 O (27.5 mg, 0.2 mmol), 2,6-bis(1H-benzimidazol-2-yl)pyridine (62.2 mg, 0.2 mmol) and pyridine-2,4-dicarboxylic acid (36.8 mg, 0.22 mmol) in a mixture of EtOH and water (13 ml, 1:1 v/v) for 3 d at 413 K produced a colourless block-shaped crystalline solid [yield: 70.4 mg, 0.13 mmol, 65% based on 2,6-bis(1Hbenzimidazol-2-yl)pyridine]. Analysis calculated for C 26 H 16 N 6 O 4 Zn: C 57.64, H 2.98, N 15.51%; found: C 57.60, H 2.80, N 15.62%. IR (KBr, ,cm 1 ): 3415 (w), 1641 (m), 1599 (s), 1581 (s), 1544 (m), 1463 (s), 1358 (s), 1321 (s), 997 (m), 745 (m), 720 (s).[Zn(2,5-pdc)(H 2 bpp)] n , (II), was prepared according to a procedure similar to that used for the preparation of (I), except that pyridine-2,5-dicarboxylic acid (36.8 mg, 0.22 mmol) was used in place of pyridine-2,4-dicarboxylic acid [yield: 58.5 mg, 0.11 mmol, 54% based on 2,6-bis(1H-benzimidazol-2-yl)pyridine]. Analysis calculated for C 26 H 16 N 6 O 4 Zn: C 57.64, H 2.98, N 15.51%; found: C 57.58, H 3.00, N 15.55%. IR (KBr, ,cm 1 ): 3425 (w), 1646 (m), 1614 (s), 1594 (m), 1461 (m), 1395 (s), 1337 (s), 1320 (m), 1037 (m), 821 (m), 769 (m). | [] | [] | ["[Zn(2,4-pdc)(H 2 bpp)] n", "[Zn(2,5-pdc)(H 2 bpp)] n"] | ["ZnCl 2 \n4H 2 O--27.5 mg, 0.2 mmol"] | [] | ["2,6-bis(1H-benzimidazol-2-yl)pyridine--62.2 mg, 0.2 mmol", "pyridine-2,4-dicarboxylic acid--36.8 mg, 0.22 mmol", "pyridine-2,5-dicarboxylic acid--36.8 mg, 0.22 mmol"] | ["413 K"] | ["3 d"] | ["EtOH and water--13 ml, 1:1 v/v"]
c1dt10830a | {[Ag 5 (mpda) 2 (bpy) 4 ]·[Ag(bpy)]·[Ag(bpy)(H 2 O)]·[Ag(bpy)(H 2 O)]· (H 2 O) 16 } n (3). The procedure is similar to the synthesis of 2 except that Ag 2 O (0.023 g, 0.1 mmol) was used instead of AgNO 3 .Yield: 50% based on silver. Anal. calcd for C 180 H 190 Ag 16 N 28 O 67 (5543.52): C, 39.00%; H, 3.45%; N, 7.07%. Found: C, 39.08%; H, 3.41%; N, 7.14%. IR/cm -1 (KBr): 3425 (s), 1603 (m), 1578 (s), 1352 (m), 1324 (m), 1224 (w), 818 (w), 709 (w), 644 (w), 499 (w). | [] | [] | ["{[Ag 5 (mpda) 2 (bpy) 4 ]·[Ag(bpy)]·[Ag(bpy)(H 2 O)]·[Ag(bpy)(H 2 O)]· (H 2 O) 16 } n", "3", "C 180 H 190 Ag 16 N 28 O 67"] | ["Ag 2 O--0.023 g, 0.1 mmol"] | [] | [] | [] | [] | []
acs.inorgchem.8b02049 | Synthesis of {[Cd 2 (5-F-1,3-bpeb) 2 (1,3-BDC) 2 ] n · 0.5DMF· 2H 2 O} n (1). A mixture of 5-F-1,3-bpeb (30.1 mg, 0.1 mmol), Cd(NO 3 ) 2 ·4H 2 O (30.2 mg, 0.1 mmol), 1,3-H 2 BDC (21 mg, 0.1 mmol), DMF (0.5 mL), CH 3 CN (2 mL), and H 2 O (4 mL) in a sealed Pyrex glass tube (25 cm in length, 7 mm in inner diameter) was heated at 120 °C for 36 h. White crystals of 1 were ﬁltered, washed with CH 3 CN, and dried in air at room temperature. Yield: 68 mg (73%). Anal. Calcd for C 57.5 H 45.5 Cd 2 F 2 N 4.5 O 10.5 : C, 56.13; H, 3.73%; N, 5.12. Found: C, 56.13; H, 3.90%; N, 4.77. IR (KBr disk): 3404 (m), 1660 (m), 1608 (s), 1556 (m), 1428(m), 1383 (s), 1137 (m), 1017 (m), 959 (m), 847 (m), 748 (m), 719 (m), 676 (w), 537 (w), 513 (m) cm −1 . | [] | [] | ["{[Cd 2 (5-F-1,3-bpeb) 2 (1,3-BDC) 2 ] n · 0.5DMF· 2H 2 O} n", "C 57.5 H 45.5 Cd 2 F 2 N 4.5 O 10.5"] | ["Cd(NO 3 ) 2 \n4H 2 O--30.2 mg, 0.1 mmol"] | [] | ["5-F-1,3-bpeb --30.1 mg, 0.1 mmol", "1,3-H 2 BDC --21 mg, 0.1 mmol"] | ["120 \n°C"] | ["36 h"] | ["DMF--0.5 mL", "CH 3 CN--2 mL", "H 2 O--4 mL"]
ic060221r | Synthesis of [Mn 2 (µ-pz25dc)(phen) 4 ](NO 3 ) 2 ‚10H 2 O (6). Compound 6 was prepared in an aqueous solution (30 mL) by the stoichiometric reaction of H 2 pz25dc‚2H 2 O (0.0510 g, 0.25 mmol), Mn(NO 3 ) 2 ‚4H 2 O (0.1255 g, 0.5 mmol), and 1,10-phenanthroline (phen) (0.1982 g, 1 mmol). The reaction yielded a small amount of a yellow polycrystalline precipitate corresponding to compound 6. After filtering out the precipitate, the resulting solution was allowed to stand at room temperature. The crystal growth of 6 was observed after 6 days. Yield: 60%. Anal. Calcd for C 54 H 54 Mn 2 N 12 O 20 : C, 49.85; H, 4.18; N, 12.92; Mn, 8.44. Found: C, 49.75; H, 4.09; N, 13.05; Mn, 8.33. Main IR features (cm -1 , KBr pellet): 3433 vs for ν(O-H); 3050 w for ν(C-H); 1644 s, 1592 sh for [ν as (O-C-O) + ν(CdC + CdN)]; 1518 m for ν(C ar -C); 1426 m, 1304 m for ν s (O-C-O); 1385 vs for ν s (NO 3 ); 1177 w, 1144 w, 1100 w, 1052 w for δ ip (C-H); 848 m for δ ring ; 825 m for δ(O-C-O); 774 m for δ op (C-H); 724 m for τ ring ; 637 w for F(H 2 O); 511 w, 456 w for ν(M-O + M-N). | [] | [] | ["[Mn 2 (µ-pz25dc)(phen) 4 ](NO 3 ) 2 ‚10H 2 O", "C 54 H 54 Mn 2 N 12 O 20"] | ["Mn(NO 3 ) 2 ‚4H 2 O--0.1255 g, 0.5 mmol"] | [] | ["H 2 pz25dc‚2H 2 O--0.0510 g, 0.25 mmol", "1,10-phenanthroline (phen)--0.1982 g, 1 mmol"] | ["room temperature"] | ["6 days"] | ["aqueous solution--30 mL"]
c3dt51963e | [Mn(mpdh) 2 (H 2 O) 2 ]·2H 2 O4.The yellow columnar crystals of 4 were obtained by a simple hydrothermal self-assembly of MnCl 2 ·4H 2 O (99 mg, 0.5 mmol), 6-methylpyridine-2,3-dicarboxylic acid (mpdca) (90 mg, 0.5 mmol), N 2 H 4 ·H 2 O (0.15 mL) and H 2 C 2 O 4 (83 mg, 0.5 mmol) in a 15 mL aqueous solution (pH = 6 adjusted by CH 3 COOH) at 170 °C for 4 days. Yield: ca. 20% based on Mn( II). Anal. Calcd C 16 H 20 N 6 O 8 Mn 4: C 40.09, H 4.206, N 17.54. Found: C 40.17, H 4.185, N 16.92%.IR (cm −1 ): 1641 s, 1600 m, 1541 m, 1470 s, 1342 w, 1213 m, 887 m, 812 s, 700 w, 475 m.Scheme 1 The structures of the acylhydrazide molecules in the title compounds. | [] | [] | ["[Mn(mpdh) 2 (H 2 O) 2 ]·2H 2 O", "C 16 H 20 N 6 O 8 Mn 4"] | ["MnCl 2 ·4H 2 O--99 mg, 0.5 mmol"] | [] | ["6-methylpyridine-2,3-dicarboxylic acid (mpdca)--90 mg, 0.5 mmol", "N 2 H 4 ·H 2 O--0.15 mL", "H 2 C 2 O 4--83 mg, 0.5 mmol"] | ["170 °C"] | ["4 days"] | ["aqueous solution (pH = 6 adjusted by CH 3 COOH)--15 mL"]
chem.200601246 | Synthesis of 1 a–c: An aqueous mixture (10 mL) of Ln 2 O 3 ,CuACHTUNGTRENNUNG(NO 3 ) 2 ,ip and bpy in the ratio of 1:2:1:2 was placed in a Teflon reactor (23 mL), and heated at 1708C for 5 d, and then it was cooled to room temperature at 58Ch 1 . Green crystals were obtained in 70 (1a), 76 (1b), 68% (1c) yield based on Cu. In addition, LnACHTUNGTRENNUNG(NO 3 ) 3 or LnCl 3 was used instead of Ln 2 O 3 to produce 1a–c, without obviously change in the yield; on the other hand, CuCl 2 or CuSO 4 was also selected to replace CuACHTUNGTRENNUNG(NO 3 ) 2 to produce polymer 1a–c, without obviously change in the yield. The phase purity of the bulk materials of 1a was corroborated by powder X-ray diffraction study (see Figure S5, Supporting Information) and elemental analysis. Elemental analysis calcd (%) for 1a: C 40.59, H 2.00, N 1.63; found: C 40.28, H 1.89, N 1.73; IR (KBr): n˜ = 3466(m), 3066(m), 1728(s), 1631(m), 1604(m), 1471(w), 1453(s), 1408(m), 1275(m), 1175(s), 1116(s), 1019(m), 927(s), 830(s), 714(s), 630(m), 435(m) cm 1 . | [] | [] | [] | ["Ln 2 O 3--not provided", "CuACHTUNGTRENNUNG(NO 3 ) 2--not provided"] | [] | ["ip--not provided", "bpy--not provided"] | ["1708C"] | ["5 d"] | ["water--10 mL"]
b918615h | [{Ag(l-3)} n ][CF 3 CO 2 ] n ,8 To a solution of [AgO 2 CCF 3 ] (0.030 g, 0.136 mmol) in acetone (10 mL) was added a solution of ligand 3 (0.047 g, 0.136 mmol) in amixtureofCH 2 Cl 2 (10 mL) and methanol (2 mL). The mixture was stirred for 4 h, then pentane (20 mL) was added to precipitate the product as a white solid, which was collected by ﬁltration, washed with acetone and dried under vacuum. Yield: 0.050 g (65%). NMR in CD 2 Cl 2 /dmf-d 7 : d( 1 H) = 9.10 [t, 2H, J(HH) = 6 Hz, CONH]; 8.71 [br s, 2H, H2¢]; 8.53 [br s, 1H, H2]; 8.47 [d, 2H, J(HH) = 5Hz,H6¢]; 8.02 [d, 2H, J(HH) = 8Hz,H4¢]; 7.84 [d, 2H, J(HH) = 8 Hz, H4]; 7.47 [t, 1H, J(HH) = 8Hz,H5]; 7.35 [dd, 2H, J(HH) = 8Hz,5Hz,H5¢]; 4.60 [d, 4H, J(HH) = 6Hz,CH 2 ]. NMR in CD 3 CN: d( 1 H) = 9.26 [t, 2H, J(HH) = 6 Hz, CONH]; 8.75 [br s, 2H, H2¢]; 8.47 [br s, 1H, H2]; 8.32 [d, 2H, J(HH) = 5Hz,H6¢]; 7.98 [d, 2H, J(HH) = 8Hz,H4¢]; 7.76 [d, 2H, J(HH) = 8 Hz, H4]; 7.47 [t, 1H, J(HH) = 8 Hz, H5]; 7.31 [dd, 2H, J(HH) = 8 Hz, 5 Hz, H5¢]; 4.54 [d, 4H, J(HH) = 6Hz,CH 2 ]. | [] | [] | ["{Ag(l-3)} n ][CF 3 CO 2 ] n ,8"] | ["[AgO 2 CCF 3 ]--0.030 g, 0.136 mmol"] | [] | ["ligand 3--0.047 g, 0.136 mmol"] | [] | ["4 h"] | ["acetone--10 mL", "CH 2 Cl 2 --10 mL", "methanol--2 mL", "pentane--20 mL"]
j.poly.2014.09.003 | 2.2.2. {[Mn III (5-CH 3 O-salen)(H 2 O)] 2 [Fe III (mqzcq)(CN) 3 ] 2 }2H 2 O(2) An aqueous solution (10 mL) of K[Fe III (mqzcq)(CN) 3 ]H 2 O (0.05 mmol) was slowly added to a methanol solution (10 mL) of [Mn III (5-CH 3 O-salen)(H 2 O)]ClO 4 (0.05 mmol). The resulting solution was ﬁltered and the ﬁltrate was left to allow slow evaporation in dark at room temperature. Black rod crystals of complex 2 were formed in 2 weeks, which were washed with methanol and water, respectively, and dried in air. Anal. Calc. for C 72 H 66 Fe 2 Mn 2 N 18 O 14 : C, 53.09; H, 4.08; N, 15.48. Found: C, 53.29; H, 4.33; N, 15.27%. | [] | [] | ["{[Mn III (5-CH 3 O-salen)(H 2 O)] 2 [Fe III (mqzcq)(CN) 3 ] 2 }\n2H 2 O", "C 72 H 66 Fe 2 Mn 2 N 18 O 14"] | ["K[Fe III (mqzcq)(CN) 3 ]\nH 2 O--0.05 mmol", "[Mn III (5-CH 3 O-salen)(H 2 O)]ClO 4--0.05 mmol"] | [] | [] | ["room temperature"] | ["2 weeks"] | ["methanol--10 mL", "water--10 mL"]
c0dt00560f | 3 Single crystals of 5 were obtained by slow diffusion of a solution of 2bpytm (30 mg, 0.125 mmol) in dichloromethane (3 mL) and a solution of CuBr 2 (14 mg, 0.25 mmol) in methanol (3 mL). The powder X-ray diffraction showed that the crystals selected for crystallographic analysis are representative of the bulk material.Data: Yield: 91%. M.p. 165 ◦ C. Anal. calc. for C 11 H 10 N 2 S 2 Br 2 Cu: C 28.9, H 2.2, N 6.1, S 13.9%; Found: C 29.1, H 2.2, N 6.2, S 13.8%.IR (KBr, cm -1 ): 1585s, 1558m, 1454m, 1217m, 1021m, 771s, 726m, 487m. UV-vis (l max ,cm -1 ): 32232, 13889. m (R.T.): 1.8 MB. | [] | [] | ["Cu(2bpytm)Br 2"] | ["CuBr 2--14 mg, 0.25 mmol"] | [] | ["2bpytm--30 mg, 0.125 mmol"] | [] | [] | ["dichloromethane--3 mL", "methanol--3 mL"]
aoc.6079 | 1 H NMR (400 MHz, DMSO-d 6 ) δ: 1 H NMR (400 MHz, DMSO-d 6 ) δ: 8.71 (s, C N), 7.38–8.59 (m, H aromatic), 4.99 (s, CH 2 ). Selected IR data (KBr, cm −1 ): 2923 (w), 1620 (s, C N), 1598 (m), 1454 (m), 1401 (s), 1283 (s), 1137 (w), 1128 (w), 895 (w), 856 (m), 713 (w), 642 (m), 518 (w), 476 (w).2.3.2 ¦ [Ag (Br 2 -L 1 )NO 3 ] m (Ag2) Yield: 95%. Anal. Calcd for C 13 H 10 AgBr 2 N 3 O 4 :C, 28.92; H, 1.87; N, 7.78%. Found: C, 29.03; H, 1.93; N, 7.64%.1 H NMR (400 MHz, DMSO-d 6 ) δ: 8.69 (s, C N), 7.32–8.48 (m, H aromatic), 4.95 (s, CH 2 ). Selected IR data (KBr, cm −1 ): 3007 (w), 1618 (s, C N), 1595 (s), 1448 (s), 1223 (s), 1125 (w), 795 (w), 751 (m), 638 (m), 516 (w), 475 (w). | [] | [] | ["[Ag (Br 2 -L 1 )NO 3 ] m", "C 13 H 10 AgBr 2 N 3 O 4"] | ["AgNO 3--NaN"] | [] | ["L 1--NaN"] | [] | [] | []
cg201655n | (%) Calcd for C 116 H 84 Cd 6 N 22 O 24 S 6 : C, 45.88; H, 2.79; N, 10.15.Found: C, 45.62; H, 2.71; N, 10.03. IR (KBr pellet, cm −1 ): 3433(br), 2919(w), 2847(w), 1637(m), 1613(m), 1588(s), 1495(s), 1400(s), 1384(vs), 1316(w), 1281(w), 1217(w), 1146(vs), 986(m), 941(w), 816(w), 621(m), 493(m), 467(m).[Hg 2 LBr 4 ] n ·3nCH 2 Cl 2 ·nH 2 O(5). A solution of Hg(NO 3 ) 2 (6 mg, 0.016 mmol) and KBr (4 mg, 0.032 mmol) in methanol (3 mL) was layered over a solution of L (4.2 mg, 0.008 mmol) in CH 2 Cl 2 (3 mL). | [] | [] | ["[Hg 2 LBr 4 ] n ·3nCH 2 Cl 2 ·nH 2 O", "C 116 H 84 Cd 6 N 22 O 24 S 6"] | ["Hg(NO 3 ) 2--6 mg, 0.016 mmol", "KBr--4 mg, 0.032 mmol"] | [] | ["L--4.2 mg, 0.008 mmol"] | [] | [] | ["methanol--3 mL", "CH 2 Cl 2--3 mL"]
j.molstruc.2003.11.020 | Synthesis of [Hg 2 Cl 4 (PEDT) 2 ](2). To an acetonitrile solution (5.0 ml) of HgCl 2 (13.5 mg, 0.1 mmol) was added the ligand PEDT (15 mg, 0.05 mmol) in CH 2 Cl 2 (5.0 ml). The mixed solution was stirred for 30 min at room temperature and then the orange ﬁltrate was slowly evaporated. A red product was obtained which was washed with acetonitrile, and ﬁnally dried in vacuum (yield 60%). Elemental analysis calcd (%) for C 22 H 16 S 10 Hg 2 Cl 4 : C, 21.95; H, 1.52; found (%): C, 22.04; H, 1.45. | [] | [] | ["[Hg 2 Cl 4 (PEDT) 2 ]", "C 22 H 16 S 10 Hg 2 Cl 4"] | ["HgCl 2--13.5 mg, 0.1 mmol"] | [] | ["PEDT--15 mg, 0.05 mmol"] | [] | ["30 min"] | ["acetonitrile--5.0 ml", "CH 2 Cl 2--5.0 ml"]
c1ce05808h | Synthesis of {[Co(L 1 ) 2 (OH 2 ) 2 ]$(ClO 4 ) 2 $(H 2 O) 2 } n (2a) and {[Co (L 2 ) 2 (OH 2 ) 2 ]$(ClO 4 ) 2 $(H 2 O) 2 } n (2b) Complexes 2a and 2b were prepared as follows: an EtOH solution (5 mL) of Co(ClO 4 ) 2 $6(H 2 O) (37 mg, 0.1 mmol) was added to an EtOH solution (5 mL) of ligand L 1 (43 mg, 0.2 mmol) or L 2 (46 mg, 0.2 mmol) and the mixture stirred for 15 min. Upon standing for about two weeks, pink crystals suitable for XRD experiments were collected. 2a, yield: 48 mg (63%). Anal. Calcd for C 24 H 40 Cl 2 CoN 8 O 12 (762.47): C, 37.81; H, 5.29; N, 14.70%. | [] | ["about two weeks"] | ["{[Co(L 1 ) 2 (OH 2 ) 2 ]$(ClO 4 ) 2 $(H 2 O) 2 } n", "{[Co (L 2 ) 2 (OH 2 ) 2 ]$(ClO 4 ) 2 $(H 2 O) 2 } n", "C 24 H 40 Cl 2 CoN 8 O 12"] | ["Co(ClO 4 ) 2 $6(H 2 O)--37 mg, 0.1 mmol"] | [] | ["L 1--43 mg, 0.2 mmol", "L 2--46 mg, 0.2 mmol"] | [] | ["15 min"] | ["EtOH solution--5 mL"]
ejic.201500996 | Preparation of Heterometallic Ag I –Ir III Hydride Coordination Polymers {[Ir(H) 2 (μ-pprd)(PPh 3 ) 2 Ag(η-CF 3 COO)]BF 4 ·Me 2 CO} n (6): AgCF 3 COO (13.3 mg, 0.06 mmol) was dissolved in Me 2 CO (10 mL) under Ar. The precursor complex 1 (18.0 mg, 0.015 mmol) was added to 5 mL of this solution under Ar. After stirring for 1.5 h, the reaction solution was filtered. The pale yellow filtrates were introduced into 7 mm diameter glass tubes and layered with pentane. The glass tubes were sealed and allowed to stand in a cool and dark place for one week. Yellow needle-shaped crystals of coordination polymer 6 were collected near the interface between the two solutions, yield 8.1 mg (49 %). C 50 H 45 AgBF 7 IrN 3 O 3 P 2 (1241.76): calcd. C 48.36, H 3.65, N 3.38; found C 46.57, H 4.22, N 2.97. IR (KBr): ν ˜ =2176(w,Ir– H), 1676 (vs, COO), 1591 (s), 1481 (m), 1435 (vs), 1202 (s), 1124 (s), 1094 (vs, BF 4 – ), 746 (m), 697 (vs), 522 (vs) cm –1 . | [] | ["one week"] | ["{[Ir(H) 2 (μ-pprd)(PPh 3 ) 2 Ag(η-CF 3 COO)]BF 4 ·Me 2 CO} n"] | ["AgCF 3 COO--13.3 mg, 0.06 mmol"] | [] | [] | [] | ["1.5 h"] | ["Me 2 CO--10 mL"]
j.poly.2015.06.001 | 2.2.2. Synthesis of linker H 6 -1 To a solution of the ester t Bu 6 -1 (1.77 g, 1.6 mmol) in CH 2 Cl 2 was added triﬂuoroacetic acid (TFA, 15 mL). The mixture was stirred at room temperature over 5 h, obtaining a precipitate. The suspension was ﬁltered, washed with CH 2 Cl 2 to remove excess TFA, and then dried under vacuum giving H 6 -1 (0.97 g, 1.3 mmol, yield: 81%) as light gray solid.1 H NMR (400 MHz, DMSO) d 13.23 (br, 6H), 8.98 (s, 3H), 8.90 (s, 3H), 8.31 (d, J = 1.2 Hz, 6H), 8.09 (s, 3H), 7.42 (s, 3H). | [] | [] | ["H 6 -1"] | [] | [] | [] | [] | ["5 h"] | ["CH 2 Cl 2--NA", "triﬂuoroacetic acid (TFA)--15 mL"]
j.poly.2016.01.043 | The solution was heated at stirring for 7 min, ﬁltered off, and then slowly cooled to room temperature giving yellow crystals.Yield: 20%. Calc. for C 21 H 26 N 4 O 6.25 Cd: C, 46.12; H, 4.79; N, 10.24. Found C, 45.84; H, 4.67; N, 10.02%. The IR (cm 1 ) m = 2939 (w), 2692 (w), 1613 (m), 1559 (v.s), 1504 (m), 1460 (w), 1426 (m), 1349 (v.s), 1324 (m), 1224 (w), 1165 (w), 1055 (m), 1033 (m), 1018 (m), 975 (m), 901 (m), 881 (m), 808 (s), 751 (s), 709 (w), 614 (w), 518 (m), 426 (w). | [] | [] | ["C 21 H 26 N 4 O 6.25 Cd"] | [] | [] | [] | [] | ["7 min"] | []
cplu.201600009 | Synthesis of 2,6-dibromopyridine N-oxide: 2,6-Dibromopyridine (4.7 g, 20 mmol) was dissolved in CH 2 Cl 2 (50 mL) and the UHP adduct (4.0 g, 42 mmol) was added. The mixture was cooled to 08C and then TFAA was slowly added. A saturated aqueous solution of Na 2 S 2 O 3 (25–30 mL) and a solution of Na 2 CO 3 were added until the resulting mixture became basic. The aqueous layer was extracted with CH 2 Cl 2 (250 mL) and the combined organic layers were dried over Na 2 SO 4 . | [] | [] | ["2,6-dibromopyridine N-oxide"] | [] | ["UHP adduct--4.0 g, 42 mmol", "TFAA--not specified", "Na 2 S 2 O 3--saturated aqueous solution (25–30 mL)", "Na 2 CO 3--solution", "Na 2 SO 4--not specified"] | [] | [] | [] | ["CH 2 Cl 2--50 mL"]
acs.inorgchem.9b00499 | A mixture of InCl 3 (5 mg) and H 4 (G-2) (5 mg) was dissolved in 2 mL of DMF. After being subjected to ultrasonic treatment, the mixture was sealed in a 25 mL Parr Teﬂon-lined stainless steel autoclave under autogenous pressure and heated at 140 °C for 3 days. | [] | [] | ["NaN"] | ["InCl 3--5 mg"] | [] | ["H 4 (G-2)--5 mg"] | ["140 \n°C"] | ["3 days"] | ["DMF--2 mL"]
s11243-010-9454-y | Preparation of (Him) 5 [Cu(im) 2 (P 2 W 18 O 62 )]4H 2 O 3 Complex 3 was prepared following the procedure described for 2 except that bpy was replaced by im. The brown blocklike crystals of 3 were isolated as a major phase (21% yield based on W). The crystals were manually selected for structure determination and further characterization. Anal. | [] | [] | ["(Him) 5 [Cu(im) 2 (P 2 W 18 O 62 )]4H 2 O"] | [] | [] | [] | [] | [] | []
c2ce25174d | Preparation of [Co 1.5 (3,5-dmpy) 3 (N 3 ) 3 ] n (2). The complex was prepared in the same way as 1, using Co(NO 3 ) 2 ?6H 2 O (0.291 g, 1 mmol). Red needle-shaped crystals of 2 suitable for X-ray diffraction were collected within two weeks. Yield: 37.5%. Anal. | [] | [] | ["[Co 1.5 (3,5-dmpy) 3 (N 3 ) 3 ] n"] | ["Co(NO 3 ) 2 ?6H 2 O --0.291 g, 1 mmol"] | [] | [] | [] | ["two weeks"] | []
j.ica.2006.08.021 | When the reaction mixture was worked up after 4 h, i.e.when half of the solvent had been evaporated in the CO 2 stream, co mplex 6 could be isolated as follows: A small amount of the precipitate was removed by ﬁltration and the ﬁltrate kept at 5 °C overnight. 10 mg (2%) of 6 precipitated as colourless crystals, m.p. 238 °C, which were identiﬁed by a structure determination. The mother liquor was concentrated to 5 ml in a stream of CO 2 , precipitating another 58 mg (12%) of impure 6. | [] | [] | [] | [] | [] | [] | [] | ["4 h"] | []
b308944b | Synthesis of the discrete binuclear complex 2. Slow diﬀusion at room temperature of a MeOH solution containing CuCl 2 2H 2 O(6 10 6 moles) into a CHCl 3 solution of the ligand 1 (6  10 6 moles) aﬀorded green crystals after 24 h. | [] | [] | [] | ["CuCl 2 \n2H 2 O--6×10^-6 moles"] | [] | ["ligand 1--6×10^-6 moles"] | ["room temperature"] | ["24 h"] | ["MeOH--solution", "CHCl 3--solution"]
zaac.200900082 | [Ag 2 (μ 2 -pyc) 2 (2-apy) 2 ] · 0.5H 2 O (4) Similar procedure to 1, using 3-pyridinecarboxylic acid (Hpyc) (1 mmol, 123 mg) and 2-aminopyridine (1 mmol, 94 mg). Colorless crystals of 4 were collected, washed three times with water. Then dried in a vacuum desiccator with anhydrous CaCl 2 (yield 55 %).Anal. C 44 H 42 Ag 4 N 12 O 9 : C 40.21, H 3.22, N 12.79 %; Found: C 40.15, H 3.37, N 12.83 %. Syntheses and Structural Characterization of Four New Silver(I) Complexes Table 2. Crystal data for complexes 1⫺4. | [] | [] | ["[Ag 2 (μ 2 -pyc) 2 (2-apy) 2 ] · 0.5H 2 O"] | [] | [] | ["3-pyridinecarboxylic acid (Hpyc)--1 mmol, 123 mg", "2-aminopyridine--1 mmol, 94 mg"] | [] | [] | []
acs.inorgchem.9b02568 | (4)Cu(OAc) 2 . Route B: Starting from imidazolium carboxylate 4CO 2 (68 mg, 0.35 mmol) and Cu(OAc) 2 (62 mg, 0.34 mmol) yielded the title complex as a light blue powder (161 mg, 93% yield).1 H NMR (300 MHz, CD 2 Cl 2 ): δ 7.8 (br), 5.0 (br), 2.33 (sh, s) ppm.13 C{ 1 H} NMR (300 MHz, CD 2 Cl 2 ): δ 129.4, 124.4, 38.8 ppm. HRMS: m/z calculated for [(4)Cu(OAc)] + 218.0117. Found: 218.0115. | [] | [] | ["(4)Cu(OAc) 2"] | ["Cu(OAc) 2--62 mg, 0.34 mmol"] | [] | ["imidazolium carboxylate 4CO 2--68 mg, 0.35 mmol"] | [] | [] | []
ic011305x | 3,3′-DPA was reacted with commercially available nitrate salts of Cd(II), Co(II), and Cu(II) as well as with copper(II) hexafluoroacetylacetonate yielding in all cases polymeric compounds. Four compounds, 1-4, were obtained from different solvent systems. The highest quality single crystals of [Cd(C 10 N 2 H 8 )(NO 3 ) 2 (H 2 O) 2 ] n (1) were grown out of a methanol/acetonitrile system. Slow diffusion of Cd(NO 3 ) 2 ‚ 4H 2 O in methanol into an acetonitrile solution of 3,3′-DPA afforded the infinite coordination polymer 1 as white creamy crystals within 2 days. Other solvent systems, such as methanol/methylene chloride, only gave poor-quality (but single phase) materials. By contrast, several high-quality crystals of [Co(C 10 N 2 H 8 )(NO 3 ) 2 (H 2 O) 2 ] n (2) were obtained from the methanol/methylene chloride system. Large reddish orange crystals of 2 formed at the bottom of the test tube when a methanol solution of Co(NO 3 ) 2 ‚6H 2 O was allowed to diffuse into a methylene chloride solution of 3,3′-DPA. | [] | [] | ["[Cd(C 10 N 2 H 8 )(NO 3 ) 2 (H 2 O) 2 ] n", "[Co(C 10 N 2 H 8 )(NO 3 ) 2 (H 2 O) 2 ] n"] | ["Cd(NO 3 ) 2 ‚ 4H 2 O--commercially available nitrate salts", "Co(NO 3 ) 2 ‚6H 2 O--commercially available nitrate salts"] | [] | ["3,3′-DPA--not specified"] | [] | ["2 days"] | ["methanol/acetonitrile system--not specified", "methanol/methylene chloride system--not specified"]
ic026007u | Synthesis of Poly[CuI(µ-2-iodopyrazine-N,N′)] (II). If the reaction mixture described in the preceding paragraph were stirred for about 15 min, all yellow crystals of I would transform into the red crystals of II. Yield: 92.3%. Anal. (%) Calcd: C, 12.20; N, 6.99; H, 0.67. Found: C, 12.21; N, 7.00; H, 0.70. X-ray powder diffraction: phase pure.Single Crystal Structure Determination. For both compounds, a face-indexed absorption using X-SHAPE 44 and XEMP 45 was applied. The structure solution was performed using SHELXS-97, 46 and structure refinement was done against F 2 using SHELXL-97.47 All non-hydrogen atoms were refined using anisotropic displacement parameters. The hydrogen atoms were positioned with idealized geometry and refined with isotropic displacement parameters using the riding model. For compound I, the absolute structure (15) Batten, S. R.; Jeffery, J. C.; Ward, M. D. Inorg. Chim. Acta 1999, 292, 231-237. | [] | [] | ["Poly[CuI(µ-2-iodopyrazine-N,N′)] (II)"] | [] | [] | ["2-iodopyrazine-N,N′--NaN"] | [] | ["15 min"] | []
ch12462 | Synthesis of 1,4-Bis(4-benzoic acid)-1H-1,2,3-triazole Hydrochloride, H 2 L1(HCl) Potassium hydroxide solution (4 mL, 2 M) was added to a stirred solution of 9 (250 mg, 0.74 mmol) in methanol (16 mL).The reaction mixture was then heated to reflux for 16 h. After the reaction mixture cooled to room temperature, HCl solution (2 M) was added dropwise until pH 1–2 was reached. The resulting precipitate was filtered off, washed well with H 2 O, and dried under high vacuum to afford H 2 L1(HCl) as a white powder (211 mg, 82 %). Anal. Calc. for C 16 H 11 N 3 O 4 HCl: C 55.58, H 3.50, N 12.15. Found: C 56.79, H 3.22, N 12.29 %. | [] | [] | ["1,4-Bis(4-benzoic acid)-1H-1,2,3-triazole Hydrochloride", "C 16 H 11 N 3 O 4 HCl"] | [] | ["Potassium hydroxide solution--4 mL, 2 M", "HCl solution--2 M"] | ["9--250 mg, 0.74 mmol"] | ["reflux"] | ["16 h"] | ["methanol--16 mL"]
b715528j | [Mn 4 (hmp) 6 (CCl 3 COO) 2 (H 2 O) 2 ](ClO 4 ) 2 (2). Trichloroacetic acid (212 mg, 1.3 mmol) is added to the red solution resulting from the ﬁrst step of the synthesis. The sealed solution is then stirred for 1 h and ﬁltered. The ﬁltrate is then left slowly evaporated. Only after almost all the solvent has evaporated (ca. 3 weeks), crystals of 2 are formed that can be recovered by ﬁltration and washed with water. Yield (based on Mn): 13%. Note that this low yield is due to important losses upon washing. Elemental analysis calcd for Mn 4 C 50 H 54 N 6 O 22 Cl 2 (found): C 33.60 (33.95); H 2.82 (2.35); N 5.88 (6.05)%. Main IR bands (KBr, cm −1 ): 3360 (br), 2921 (w), 2846 (w), 1605 (s), 1568 (s), 1483 (s), 1438 (s), 1370 (s), 1284 (s), 1225 (w), 1144 (s), 1115 (s), 1088 (s), 1044 (s), 1019 (s), 941 (w), 825 (w), 765 (s), 718 (s), 675 (m), 660 (m), 636 (m), 627 (m), 568 (m), 536 (w). | [] | ["3 weeks"] | ["[Mn 4 (hmp) 6 (CCl 3 COO) 2 (H 2 O) 2 ](ClO 4 ) 2", "Mn 4 C 50 H 54 N 6 O 22 Cl 2"] | [] | [] | ["Trichloroacetic acid--212 mg, 1.3 mmol"] | [] | ["1 h"] | []
asia.201901489 | Anal. Calc. for C 46 H 48 N 14 O 13 Cd 2 (1229.81): C, 44.93; H, 3.93; N, 15.95%. Found: C, 44.91; H, 3.89; N, 15.98%.Synthesis of {[Cd(L)(sub)]·3H 2 O·DMA} ∞ (3) A mixture of L (0.0939 g, 0.3 mmol), suberic acid (0.0523 g, 0.300 mmol) and Cd(NO 3 ) 2 ·4H 2 O (0.0925 g, 0.3 mmol) in 9 mL component solvent (V DMA /V deionized water = 3:6) was taken in a 25 mL Teflon-lined stainless-steel reactor. The reactor was heated to 120 °C for 4 days. After the autoclave was cooled to room temperature, pale yellow crystals suitable for single crystal X-ray crystallographic analysis were obtained. Yield: 80% based on Cd(II). | [] | [] | ["[Cd(L)(sub)]\n3H 2 O\nDMA", "C 46 H 48 N 14 O 13 Cd 2"] | ["Cd(NO 3 ) 2 \n4H 2 O--0.0925 g, 0.3 mmol"] | [] | ["L--0.0939 g, 0.3 mmol", "suberic acid--0.0523 g, 0.300 mmol"] | ["120 \n°C"] | ["4 days"] | ["component solvent (V DMA /V deionized water = 3:6)--9 mL"]
s10904-014-0054-8 | Complex 5 was prepared in a similar manner as complex 4 except that complex 2 was used instead of complex 1 (38.0 % yield, 0.41 g, 0.57 mmol). Anal. Calc for C 12 H 28 Cu 2 N 2 NiO 20 (%): C, 20.39; H, 3.96; N, 3.96. Found: C, 20.17; H, 4.26; N, 3.98. IR (KBr, cm -1 ): as (COO ) 1,627 s ; s (COO ) 1,398 m .2.3 Physical Measurements The infrared (IR) spectra were recorded using a Nicolet 360 FT-IR spectrometer. The elemental analyses were performed using an EA 1110 elemental analyzer. | [] | [] | ["Complex 5", "C 12 H 28 Cu 2 N 2 NiO 20"] | [] | [] | [] | [] | [] | []
s0277-5387(01)00965-2 | Anal. Found: C, 30.75; H, 5.21; N, 3.96; U, 33.39. Calc.for C 18 H 36 N 2 O 12 U: C, 30.43; H, 5.11; N, 3.94; U, 33.50%. TG/DTA (°C) 129 (−2.4% endo, − 2H 2 O= 2.5%), 183 (endo), 227 (exo), 414 (40.46% exo,UO 3 = 40.3%). IR (KBr disk) w (cm −1 ): 3413 s (br), 1543 vs (br), 1460 m, 1422 w, 1380 m, 1322 w, 1289 m, 1178 w, 1094 w, 906 vs, 817 s, 707 m, 604 m, 583 w. | [] | [] | ["C 18 H 36 N 2 O 12 U"] | [] | [] | [] | [] | [] | []
chem.201602264 | (CCHCH 2 CH 2 CH 2 CH 2 ), 23.7 (CH(CH 3 ) 2 ), 23.7 (CH(CH 3 ) 2 ), 22.5 (CCHCH 2 CH 2 CH 2 CH 2 ), 21.7 ppm (CCHCH 2 CH 2 CH 2 CH 2 ); CI-MS: m/z (%): 392.3298 [M++H] + (100%). | [] | [] | [] | [] | [] | [] | [] | [] | []
ic800623v | {[Nd 3 (Hnica) 6 (H 2 O) 9 ] · 3H 2 O · SO 4 · NO 3 } n (5). Purple crystals were obtained following a procedure similar to that for 4 except that Pr(NO 3 ) 3 · 6H 2 O was replaced by Nd(NO 3 ) 3 · 6H 2 O. Yield: 37% (based on Nd). Anal. calcd for C 36 H 48 N 7 Nd 3 O 37 S (1635.60): C, 26.44; H, 2.96; N, 5.99. Found: C, 26.65; H, 2.60; N, 5.98. IR (KBr, cm -1 ): 3422 (br), 1639 (vs), 1557 (s), 1462 (m), 1427 (m), 1384 (s), 1324 (w), 1235 (vw), 1113 (s), 788 (m), 571 (w). | [] | [] | ["{[Nd 3 (Hnica) 6 (H 2 O) 9 ] · 3H 2 O · SO 4 · NO 3 } n"] | ["Nd(NO 3 ) 3 · 6H 2 O--NaN"] | [] | ["Hnica--NaN"] | [] | [] | []
c9nj02520k | 3.6.4 Preparation of complex [VO(L 2 )(CH 3 O)(CH 3 OH)] (3).To a solution of salicylaldehyde (0.11 mL, 1 mmol) in CH 3 OH (10 mL), 2-aminophenol (0.11 g, 1.0 mmol) was added and the resulting red solution was refluxed for 2 h. Then, it was cooled down to room temperature. Subsequently, a solution of [VO(C 5 H 7 O 2 ) 2 ] (0.27 g, 1.0 mmol) in CH 3 OH (10 mL) was added under continuous stirring and the resulting slightly insoluble brownish solution was refluxed for an additional 2 h. Then, it was cooled down to room temperature. Subsequently, the insoluble material was removed by filtration and the reaction flask with the clear reaction solution was placed at 4 1Cto evaporate slowly. Ten days later, a brown crystalline material Scheme 1 Schematic representation of the ligands (L 1 H 2 , L 2 H 2 , L 3 H 2 ) used in this study. | ["4 1C"] | ["Ten days later"] | ["[VO(L 2 )(CH 3 O)(CH 3 OH)]"] | ["[VO(C 5 H 7 O 2 ) 2 ]--0.27 g, 1.0 mmol"] | [] | ["salicylaldehyde--0.11 mL, 1 mmol", "2-aminophenol--0.11 g, 1.0 mmol"] | ["refluxed", "refluxed"] | ["2 h", "2 h"] | ["CH 3 OH--10 mL"]
c2dt30941f | Found: C 75.58, H 2.67, N 16.47%. IR (cm −1 ): 1640 s, 1579 s, 1490 w, 1452 s, 1333 s, 1265 s, 1246 s, 1194 m, 1143 m, 1076 m, 950 w, 908 w, 843 w, 814 w, 756 m, 647 m, 550 m. | [] | [] | [] | [] | [] | [] | [] | [] | []
1099-0682(200203)2002:4<895::aid-ejic895>3.0.co;2-z | Bis{nickel(II)-tetraaqua-biphenyl-2,29-η 1 ,η 1 -dicarboxylate} (2): C 28 H 32 Ni 2 O 16 (2) was synthesised by the hydrothermal method from [Ni(NO 3 ) 2 ·6H 2 O] (98% Aldrich), diphenic acid (1,19-Biphenyl-2,29-dicarboxylic acid, 98% Across), and KOH (85%, SDS). | [] | [] | ["C 28 H 32 Ni 2 O 16"] | ["[Ni(NO 3 ) 2 \n6H 2 O]--98% Aldrich"] | ["KOH--85%, SDS"] | ["diphenic acid--98% Across"] | [] | [] | []
ic0610841 | 35a Synthesis. One-half gram of 4-(3-hydroxy-2-methyl-4-quinolinoyloxy)-2,2,6,6-tetramethylpiperidine-1-oxyl free radical (QT) (1.4 mmol) was dissolved in 200 mL of 2-propanol, and 157 mg of potassium t-butoxide (1.4 mmol) was added. After 10 min 134 mg of Y(NO 3 ) 3 ‚6H 2 O (0.35 mmol) was added to the solution, and immediately a white precipitate of KNO 3 was formed. After 1 h the solution was filtered, and the solvent evaporated. The orange solid was then dissolved in 3 mL of acetonitrile, and after 1 day large orange-red crystals were obtained. IR (KBr, cm -1 ) : 2977.6 (m), 2939 (m), 1645 (s), 1604.5 (m), 1544.7 (w), 1469.5 (s), 1361.5 (m), 1332.6 (s), 1313.3 (s), 1299.8 (s), 1247.7 (w), 1207.2 (s), 1151.3 (s), 1116.6 (w), 1085.7 (w), 1043.3 (w), 1018.2 (m), 1000.9 (m), 983.5 (m), 968.1 (w), 943 (w), 927.6 (w), 894.8 (w), 869.7 (w), 806.1 (m), 769.5 (m), 750.2 (m), 711.6 (w), 680.7 (w), 644.1 (w), 626.7 (w), 565 (w), 482.1 (m), 451.3 (w). Elemental analysis calcd (%) for C 80 H 96 N 8 O 16 K (crystals were dried under vacuum): C, 61.84; H, 6.23; N, 7.21. Found: C, 61.67; H, 6.43; N, 7.30. | [] | [] | ["QT"] | ["Y(NO 3 ) 3 ‚6H 2 O--134 mg, 0.35 mmol"] | ["potassium t-butoxide--157 mg, 1.4 mmol"] | ["4-(3-hydroxy-2-methyl-4-quinolinoyloxy)-2,2,6,6-tetramethylpiperidine-1-oxyl free radical (QT)--0.5 g, 1.4 mmol"] | [] | ["1 day"] | ["2-propanol--200 mL", "acetonitrile--3 mL"]
c2ce26323h | Fluorescence spectra were recorded with an Edinburgh FLS920 Spectrophotometer analyzer.Synthesis of [Cd(QTZ) 2 ] (1) An aqueous mixture (10 mL) of CdCl 2 (0.092 g, 0.5 mmol), NaN 3 (0.065 g, 1 mmol) and 3-quinolinecarbonitrile (0.077 g, 0.5 mmol) was sealed in a 23 mL Teflon-lined stainless-steel autoclave and heated to 150 uC for 3 days then cooled to room temperature at 5 uCh 21 . Colorless block-shaped crystals were isolated by filtration (yield 36% based on Cd), washed with water, and dried in air. Pure phase crystals of 1 were obtained by manual separation. Elemental anal. calcd (%) for 1, C 20 H 11 CdN 10 : C, 47.68; H, 2.20; N, 27.80; found: C, 47.54; H, 2.32; N, 27.95. IR data (KBr cm 21 ): 3049(w), 1584(s), 1511(s), 1430(s), 1395(s), 1323(s), 1123(m), 962(s), 864(m), 763(m). | [] | [] | ["[Cd(QTZ) 2 ]", "C 20 H 11 CdN 10"] | ["CdCl 2--0.092 g, 0.5 mmol"] | [] | ["NaN 3--0.065 g, 1 mmol", "3-quinolinecarbonitrile--0.077 g, 0.5 mmol"] | ["150 \nC"] | ["3 days"] | ["water--10 mL"]
c9dt00452a | 2-(1-(Diphenylmethylamino)methyl)pyridylferrous chloride, Fe2 H . Using the same procedure and molar ratio of reactants as described for Fe1 H , but ligand L2 H was used instead of L1 H , Fe2 H was obtained as a white powder (228.0 mg, 79% yield). | [] | [] | ["Fe2 H"] | [] | [] | ["L2 H--not provided"] | [] | [] | []
cg700731d | Synthesis of [Sr(µ-DEF)(µ-PDC)] ∞ , 12. Strontium nitrate (30 mg, 0.14 mmol) and H 2 PDC (40 mg, 0.14 mmol) were dissolved in DEF (3 cm 3 ) in a vial. The vial was placed in a Teﬂon-lined stainless steel autoclave and heated to 130 °C for 5 days. This produced colorless needle crystals of X-ray quality. IR (ν max /cm -1 ): 3358b, 1661s, 1436m, 1383s, 1260m, 1112m, 825m.1 H NMR, δ (ppm): 8.37 (s, 4H), 7.90 (s, 1H, HCON), 3.30 (q, 2H, (CH 2 ), 3 J ) 7.2), 3.25 (q, 2H, CH 2 , 3 J ) 7.2), 1.16 (t, 3H, Me, 3 J ) 7.2), 1.04 (t, 3H, Me, 3 J ) 7.2). | [] | [] | ["[Sr(µ-DEF)(µ-PDC)] ∞"] | ["Strontium nitrate--30 mg, 0.14 mmol"] | [] | ["H 2 PDC--40 mg, 0.14 mmol"] | ["130 \n°C"] | ["5 days"] | ["DEF--3 cm 3"]
j.crci.2012.09.001 | FT-IR (neat), n max /cm 1 : 3384 (w, vbr), 2920 (vw), 2857 (vw), 1649 (m), 1599 (m), 1559(m), 1394 (vs), 1422(s), 1371 (vs), 1308 (s), 1266 (m), I.Boldog et al./ C.R.Chimie 15 (2012) 866–877 874 1104 (w), 1045 (m), 1002 (m), 904 (w), 788(s), 765 (s), 698 (m) 667 (m).Elemental analysis, calcd for C 63 H 95 Cu 2 N 9 O 17 C 54.93, H 6.95N 8.59, found C 55.62, H 6.68, N 8.31(%).3  9 DMF was activated by soaking the crystals three times in approximately 10 mL of THF at 60 8C, changing the solvent after each two days and allowing only a short contact of wet crystals with air.The crystals were dried at 70 8C and 10 7 Torr vacuum (using a turbo molecular pump) for 12 h to yield crystal-solvent depleted 3.Direct drying of 3  9 DMF is impossible, as 3 demonstrated instability at temperatures exceeding about 80 8C. | ["70 8C"] | ["12 h"] | [] | ["NaN--NaN"] | [] | ["NaN--NaN"] | [] | [] | ["DMF--NaN", "THF--10 mL"]
j.jssc.2012.06.012 | 2.2. Syntheses of HCPs 1–3 For 1: A mixture of La 2 O 3 (0.50 mmol), AgNO 3 (0.40 mmol), Hina (1.0 mmol), H 3 hma (0.60 mmol) and HClO 4 (0.70 mmol) in deionized water (10 mL) was placed in a 23 mL Teﬂon-lined stainless autoclave. After 30 min of stirring, it was sealed and heated at 165 1C for 165 h, and then slowly cooled down to room temperature at a rate of 2 1C/h. Colorless block-shaped crystals were collected by ﬁltration, washed with distilled water and air dried. Yield: 83% (based on H 3 hma). Calcd for C 24 H 16 AgLa 2 NO 17 (%): C, 29.53; H, 1.65; N, 1.44. Found: C, 29.38; H, 1.69; N, 1.41. IR (KBr pellet, cm  1 ): 3503 (br), 1586 (vs), 1450 (m), 1416 (m), 1373 (s). | [] | [] | ["LaAg(Hina)(H 3 hma)(HClO 4 )"] | ["La 2 O 3--0.50 mmol", "AgNO 3--0.40 mmol"] | [] | ["Hina--1.0 mmol", "H 3 hma--0.60 mmol", "HClO 4--0.70 mmol"] | ["165 \nC"] | ["165 h"] | ["deionized water--10 mL"]
s0020-1693(01)00719-8 | Thermal analyses were performed on a SEIKO Instrument Co. Ltd. TG/DTA 200 with a scanning rate of 10 °Cmin −1 when heating an atmosphere of nitrogen (200 ml min −1 ). Diffuse reﬂection spectra were obtained with a HITACHI U-4000 in the 350–800 nm range.2 .2 . Syntheses 2 .2 .1 . htsb Ligand htsb was synthesized essentially according to a literature [6] method. Recrystallization from CHCl 3 n-pentane yielded yellow needles (84%), m.p. 196– 198 °C. IR (KBr disc): w (cm −1 ) 3071w, 3020m, 2922s, 2855s, 1489s, 1450m, 1273m, 1176m, 1076m, 1016s, 810s, 491s, 416m.1 H NMR (300 MHz, d 8 -THF): l H (ppm) 2.58 (18H, s), 6.80–6.83 (12H, d), 6.93 –6.96 (12H, d). EI Mass spectrum: m/z 811 (100%, M).2 .2 .2 .[ Ag ( htsb )]( PF 6 )(1) Crystals suitable for X-ray analysis were obtained by the reaction of AgPF 6 (3.79 mg, 3 mM) dissolved in 5 cm 3 of C 3 H 6 OandC 3 H 6 O solution (5 cm 3 ) containing htsb (3.04 mg, 0.75 mM). The mixture was stirred for 1 h and the yellow ﬁltrate was transferred to a glass tube and layered with 2 cm 3 of n-pentane as the diffusion solvent. After standing for 7 days at ambient temperature, yellow columnar crystals of complex 1 were isolated. Yield: 43% based on silver. IR (KBr disc): w (cm −1 ) 3022w, 2918m, 2868w, 1595m, 1491s, 1450m, 1278m, 1014m, 848s, 804s, 557s, 489s. | [] | [] | ["[Ag(htsb)](PF 6 )", "AgPF 6"] | ["AgPF 6--3.79 mg, 3 mM"] | [] | ["htsb--3.04 mg, 0.75 mM"] | [] | ["1 h", "7 days"] | ["C 3 H 6 O--5 cm 3", "C 3 H 6 O--5 cm 3", "n-pentane--2 cm 3"]
ja010825o | Zn 3 O(HBTB) 2 (H 2 O)‚(DMF) 0.5 (H 2 O) 3 ) MOF-39. H 3 BTB (0.030 g, 0.07 mmol), Zn(NO 3 ) 2 ‚4H 2 O (0.070 g, 0.27 mmol), DMF (3 mL), C 2 H 5 OH (3 mL), and H 2 O (1 mL) were added respectively to a vessel, which was sealed and heated to 90 °C at a rate of 2 °C/min for 24 h and then cooled to room temperature at a rate of 1 °C/min. The solid was filtered, and the filtrate was placed in a 20-mL vial for several days. Small hexagonal crystals of the compound were mechanically separated from the resulting mixture.Single-Crystal X-ray Diffraction Studies. Relevant parameters for data collection, structure solution, and refinement are assembled for MOF-31-39 in Table 1. Further details have been deposited as Supporting Information. | [] | ["several days"] | ["Zn 3 O(HBTB) 2 (H 2 O)‚(DMF) 0.5 (H 2 O) 3", "MOF-39"] | ["Zn(NO 3 ) 2 ‚4H 2 O--0.070 g, 0.27 mmol"] | [] | ["H 3 BTB--0.030 g, 0.07 mmol"] | ["90 °C"] | ["24 h"] | ["DMF--3 mL", "C 2 H 5 OH--3 mL", "H 2 O--1 mL"]
ic302847g | Synthesis of UPhP-1. A mixture of (UO 2 )(OAc) 2 ·2H 2 O (40 mg, 0.1 mmol), phenylphosphonic acid (20 mg, 0.13 mmol), tib (20 mg, 0.07 mmol), and deionized water (1.0 mL) was loaded into a 20 mL Teﬂon-lined stainless steel autoclave (pH 3.0). The autoclave was sealed and heated at 160 °C for 2 days, and then cooled to room temperature. Yellow rodlike crystals were isolated, yield 15 mg (26% based on uranium). Anal. Calcd (wt %) for C 39 H 32 N 6 O 20 P 4 U 3 :C, 26.86; H, 1.84; N, 4.82. Found: C, 27.08; H, 1.98; N, 4.58. | [] | [] | ["UPhP-1", "C 39 H 32 N 6 O 20 P 4 U 3"] | ["(UO 2 )(OAc) 2 ·2H 2 O--40 mg, 0.1 mmol"] | [] | ["phenylphosphonic acid--20 mg, 0.13 mmol", "tib--20 mg, 0.07 mmol"] | ["160 \nC"] | ["2 days"] | ["deionized water--1.0 mL"]
ejic.200400170 | Preparation of 2: Hydrothermal treatment of Zn(ClO 4 ) 2 ·6H 2 O (0.1 mmol, 0.037 g), 5-(4-pyridyl)tetrazole (0.2 mmol, 0.015 g), ethanol (0.6 mL), water (0.2 mL) and pyridine (0.2 mL) at 120 °C for 12 h yielded colorless plate crystals (0.014 g, only one pure phase) in 57% yield based on Zn(ClO 4 ) 2 ·6H 2 O. C 6 H 7 N 5 O 2 Zn (246.54): calcd. C 29.20, H 2.84, N 28.39; found C 29.33, H 2.94, N 28.54. IR (KBr): ν ˜ ⫽ 3250 (m), 3043 (w), 1626 (s), 1557 (w), 1453 (w), 1439 (s), 1382 (w), 1230 (m), 1172 (w), 1087 (w), 1049 (w), 1018 (m), 854 (m), 754 (w), 719 (m), 538 (w), 512 (m), 472 (w) cm ⫺1 . | [] | [] | ["2", "C 6 H 7 N 5 O 2 Zn"] | ["Zn(ClO 4 ) 2 \n6H 2 O--0.1 mmol, 0.037 g"] | [] | ["5-(4-pyridyl)tetrazole--0.2 mmol, 0.015 g"] | ["120 \n°C"] | ["12 h"] | ["ethanol--0.6 mL", "water--0.2 mL", "pyridine--0.2 mL"]
ic801091n | A small number of crystals deposited from a solution of [InCl 2 {o-C 6 H 4 (PMe 2 ) 2 }][InCl 4 ]inCH 2 Cl 2 proved to contain a polymeric cation, [In 2 Cl 5 {o-C 6 H 4 (PMe 2 ) 2 } 2 ] n [InCl 4 ] n (14). | [] | [] | ["[In 2 Cl 5 {o-C 6 H 4 (PMe 2 ) 2 } 2 ] n [InCl 4 ] n"] | ["InCl 2--not specified", "InCl 4--not specified"] | [] | ["o-C 6 H 4 (PMe 2 ) 2--not specified"] | [] | [] | ["CH 2 Cl 2--not specified"]
ic0701209 | Isolation of Iron(III) µ-Oxo Dimers. The compound [Fe(pyCldioneN 5 )(DMSO)] 2 O was obtained by the slow diffusion of air into a septum covered test tube, which contained 65 mg of Fe(pyCldioneN 5 )(MeOH) 2 dissolved in 4 mL of DMSO. The slow diffusion of air is essential for the formation of a crystalline solid. | [] | [] | ["[Fe(pyCldioneN 5 )(DMSO)] 2 O"] | ["Fe(pyCldioneN 5 )(MeOH) 2--65 mg"] | [] | [] | [] | [] | ["DMSO--4 mL"]
cg3004036 | [Eu(FDA)(OX) 0.5 (H 2 O) 2 ]·(H 2 O) (3). This compound was synthesized by a procedure similar to that of 1 except with Eu(NO 3 ) 3 ·6H 2 O instead of Pr(NO 3 ) 3 ·6H 2 O. Colorless prismatic crystals were obtained (yield = 18% based on Eu). FT-IR (KBr pellets, cm −1 ): 3133 s, 1568 m, 1400 s, 1024 w, 968 w, 783 w, 524 w. Anal. Calcd for C 7 H 8 O 10 Eu: C, 20.79; H, 1.98%. Found: C, 21.63; H, 2.14%. | [] | [] | ["[Eu(FDA)(OX) 0.5 (H 2 O) 2 ]·(H 2 O)", "C 7 H 8 O 10 Eu"] | ["Eu(NO 3 ) 3 ·6H 2 O--not specified"] | [] | ["FDA--not specified", "OX--not specified"] | [] | [] | []
j.molstruc.2010.03.048 | 2.1. Preparation of compounds 2.1.1. Synthesis of [Zn 2 (L)Br 2 ](ClO 4 ) 2 (1) A solution of L8HBr (57.2 mg, 0.05 mmol) in water (3 mL) was added slowly to an aqueous solution (3 mL) of Zn(ClO 4 ) 2 6H 2 O (37.1 mg, 0.1 mmol), and the solution was adjusted to pH 9 with 1 M NaOH, the resulted precipitate was dissolved by addition of acetonitrile (5 mL), and the ﬁltrate was allowed to stand at room temperature for 7 days, during which time colorless crystals formed. Yield: 81%. Anal. cacl. for C 28 H 48 Br 2 Cl 2 N 8 O 8 Zn 2 : C 34.11, H 4.87, N 11.37; found: C 34.16, H 5.10, N 11.62. IR (KBr, cm 1 ): 3421(br), 3252(br), 2940(m), 2882(m), 1624(m), 1452(s), 1339(m), 1284(m), 1113(s), 959(m), 810(w), 710(w), 622(w).2.1.2. Synthesis of [Cu 2 (L)Br 2 ]Br 2 2H 2 O(2) The complex was obtained by the same procedure as that used for preparation of 1 except that CuCl 2 2H 2 O (17.0 mg, 0.1 mmol) was used. Blue crystals were obtained with yield of 76%. Anal. cacl.for C 28 H 52 Br 4 N 8 O 2 Cu 2 : C 34.35, H 5.31, N 11.44; found: C 34.22, H 5.46, N 11.39. IR (KBr, cm 1 ): 3388(br), 3273(br), 3191(br), 2919(m), 1636(m), 1459(s), 1342(w), 1278(w), 1159(w), 1045 (m), 1002(m), 971(w), 803(w), 718(w), 663(w), 619(w).2.1.3. Synthesis of [Cu 2 (L)(H 2 O) 2 ](ClO 4 ) 4 1.03H 2 O(3) A solution of L (24.8 mg, 0.05 mmol) in water (3 mL) was added to a solution of Cu(ClO 4 ) 2 6H 2 O (37.0 mg, 0.1 mmol) dropwise with stirring, the resulting blue precipitate was dissolved by addition of acetonitrile (5 mL), and the ﬁltrate was allowed to stand for 10 days, during which time blue crystals formed. Yield 55%. Anal. cacl. | [] | [] | ["[Zn 2 (L)Br 2 ](ClO 4 ) 2", "[Cu 2 (L)Br 2 ]Br 2 2H 2 O", "[Cu 2 (L)(H 2 O) 2 ](ClO 4 ) 4 1.03H 2 O"] | ["Zn(ClO 4 ) 2 6H 2 O--37.1 mg, 0.1 mmol", "CuCl 2 2H 2 O--17.0 mg, 0.1 mmol", "Cu(ClO 4 ) 2 6H 2 O--37.0 mg, 0.1 mmol"] | [] | ["L8HBr--57.2 mg, 0.05 mmol", "L--24.8 mg, 0.05 mmol"] | [] | ["7 days", "10 days"] | ["water--3 mL", "acetonitrile--5 mL"]
00958972.2015.1004326 | 2.2.4. [Ni 8 Y 4 (L) 8 (CO 3 ) 4 (CH 3 OH) 4 (H 2 O) 8 ]·(ClO 4 ) 4 ·8H 2 O (4). This compound was obtained as deep brown block crystals according to the procedure for 3 using Y (NO 3 ) 3 ·5H 2 O (0.20 mM, 75 mg) in place of Dy(NO 3 ) 3 ·6H 2 O. Yield: 50 mg (26%, based on the metals). Elemental analysis (%) calcd for C 120 H 136 N 8 O 72 Cl 4 Ni 8 Y 4 : C, 37.83; H, 3.60; N, 2.94. Found: C, 37.56; H, 3.89; N, 2.97. IR (KBr, cm −1 ): 3350(m), 1617(s), 1587 (m), 1553(m), 1522(m), 1481(s), 1463(s), 1409(s), 1386(s), 1308(s), 1290(s), 1255(m), 1226(m), 1183(m), 1152(w), 1094(w), 966(s) , 876(w), 857(w), 823(s), 782(w), 736(m), 640 (w), 626(w), 576(w), 559(w), 518(m), 445(w). | [] | [] | ["[Ni 8 Y 4 (L) 8 (CO 3 ) 4 (CH 3 OH) 4 (H 2 O) 8 ]·(ClO 4 ) 4 ·8H 2 O"] | ["Y (NO 3 ) 3 ·5H 2 O--0.20 mM, 75 mg"] | [] | [] | [] | [] | []
00958972.2018.1427234 | 2.2.2. [Ag 4 (Hfkz) 2 ][SiW 12 O 40 ](AgFkzSiW 12 ) AgFkzSiW 12 was prepared in a manner similar to that described for AgFkzPW 12 , except that H 4 SiW 12 O 40 replaced H 3 PW 12 O 40 . Yellow crystals were obtained. C 26 Ag 4 H 24 F 4 N 12 O 42 SiW 12 (3918.16): calcd. C 7.96, H 0.61 N 4.28, Ag 11.02%; found: C 7.91, H 1.01, N 4.25, Ag 10.99%.2.3. Syntheses of AgFkzPW 12 @PPy and AgFkzSiW 12 @PPy Pyrrole (8.5 μL, 1.25 × 10 −4 mol) was dissolved in 10 mL H 2 O in a beaker. AgFkzPW 12 / AgFkzSiW 12 (4.671 g, 2.5 × 10 −3 mol) was also placed in the above solution and supersonically dispersed for 30 min. Finally, 5 mL ammonium persulfate (APS) (57 mg, 2.5 × 10 −4 mol) solution was slowly added to the above mixture as oxidant. The product was stirred for 10 h and then left undisturbed for 12 h. The resulting AgFkzPW 12 @PPy and AgFkzSiW 12 @PPy were separated, subsequently rinsed with water, alcohol and nally, dried at 60 °C for 24 h in an oven. | ["60 °C"] | ["12 h"] | ["[Ag 4 (Hfkz) 2 ][SiW 12 O 40 ](AgFkzSiW 12 )", "AgFkzSiW 12", "C 26 Ag 4 H 24 F 4 N 12 O 42 SiW 12"] | [] | ["AgFkzPW 12 / AgFkzSiW 12--4.671 g, 2.5 × 10 −3 mol"] | ["Pyrrole--8.5 μL, 1.25 × 10 −4 mol"] | [] | ["10 h"] | ["H 2 O--10 mL", "ammonium persulfate (APS) solution--5 mL (57 mg, 2.5 × 10 −4 mol)"]
c9dt04606b | Syntheses Synthesis of Me 4 L: 5-bromomethylisophthalate dimethyl ester (2.000 g, 6.96 mmol) and potassium carbonate (1.860 g, 13.50 mmol) were dissolved in acetonitrile (100 mL). N,N’-dimethyl-1,3diaminopropane (0.414 mL, 3.31 mmol) was added dropwise while the reaction mixture was being stirred at room temperature. The reaction was heated under reflux for 24 h before being left to cool to room temperature. The undissolved potassium carbonate was removed using vacuum filtration. The filtrate was collected and the solvent was removed by rotary evaporation, to yield a yellow coloured oil. The obtained product was used for the following step without additional purification. Yield, 1.49 g (88 %). 1 H-NMR (400 MHz, CDCl 3 ): δ 1.72 (m, 4H), 2.17 (s, 6H), 2.61 (m, 2H), 3.55 (s, 4H), 3.91 (s, 12H), 8.14 (s, 4H), 8.52 (s, 2H). 13 C-NMR (100 MHz, CDCl 3 ): δ 25.16, 29.60, 41.99, 52.16, 55.33, 61.39, 129.29, 130.42, 133.99, 140.50, 166.19, 178.36. m/z (ES+): 515.1 ([M+H] + , C 27 H 35 N 2 O 8 , MW = 515.23). FTIR (ν/cm -1 ): 682 (w), 721 (m), 753 (s), 790 (w), 836 (m), 884 (w), 902 (w), 1006 (m), 1028 (m), 1056 (w), 1104 (w), 1123 (w), 1182 (m), 1203 (m), 1238 (s), 1285 (w), 1326 (m), 1433 (m), 1511 (w), 1572 (w), 1605 (w), 1719 (s), 2792 (w), 2840 (w), 2951 (w), 3320 (w). Synthesis of (H 6 L)Cl 2 ·5H 2 O: Me 4 L (1.500 g, 2.91 mmol) was dissolved in THF (20 mL) and then added to a solution of KOH (1.635 g, 29.1 mmol) in water (40 mL). The reaction mixture was heated at reflux for 48 hours, after which time the reaction was left to cool to room temperature and then half of the solvent was removed by rotary evaporation. Afterwards, concentrated hydrochloric acid (12 M) was added drop wise until pH 3 was reached. The resulting precipitate was recovered by vacuum filtration, washed with distilled water (20 mL), and then dried in a desiccator overnight. Crude yield 1.349 g (97 %). 1 H-NMR (400 MHz, D 2 O, NaOD): δ 1.83 (broad, 2H), 2.21 (s, 6H), 2.46 (broad, 4H), 3.69 (s, 4H), 7.93 (s, 4H), 8.26 (s, 2H). 13 C-NMR (100 MHz, D 2 O): δ 23.02, 40.86, 54.51, 60.49, 128.22, 132.95, 136.57, 137.16, 175.04. m/z (ES ): 457.1 ([M-H] , C 23 H 25 N 2 O 8 , MW = 458.47). FTIR (ν/cm -1 ): 669 (s), 701 (m), 729 (m), 757 (m), 780 (m), 1066 (m), 1161 (m), 1281 (m), 1365 (s), 1412 (s), 1460 (m), 1561 (m), 1615 (m), 1715 (m), 1967 (w), 2025 (w), 2207 (w), 2876 (w), 2925 (w), 2958 (w), 3400 (w) cm-1. Found: C, 44.68; H 6.46; N 4.56 %; calculated for C 23 H 26 N 2 O 8 ·2HCl·5H 2 O: C, 44.45; H, 6.16; N, 4.51 %. TGA: 30-130 °C, mass loss = 13 % (calc. 14.5 % for 5H 2 O). The sample started to decompose at 269 °C. | [] | [] | ["Me 4 L: 5-bromomethylisophthalate dimethyl ester", "(H 6 L)Cl 2 ·5H 2 O"] | [] | ["potassium carbonate--1.860 g, 13.50 mmol", "KOH--1.635 g, 29.1 mmol"] | ["5-bromomethylisophthalate dimethyl ester--2.000 g, 6.96 mmol", "N,N’-dimethyl-1,3diaminopropane--0.414 mL, 3.31 mmol", "Me 4 L--1.500 g, 2.91 mmol"] | ["reflux", "room temperature"] | ["24 h", "48 hours"] | ["acetonitrile--100 mL", "THF--20 mL", "water--40 mL"]
s0108270104007802 | Experimental All reagents and solvents were used as obtained without further puri®cation. Silver cinnamate (1 mmol, 255 mg) and 1,6-diaminohexane (1 mmol, 116 mg) were dissolved in an ammonia solution (10 ml, 30%), and the mixture was stirred for about 20 min at room temperature. The resulting clear colorless solution was kept in air and, after slow evaporation of the solvent over a period of a week, large colorless crystals of (I) formed at the bottom of the vessel. The crystals were isolated, washed three times with water and dried in a vacuum desiccator using anhydrous CaCl 2 (yield 78.7%). Analysis found: C 44.19, H 6.72, N 6.82%; calculated for C 15 H 27 AgN 2 O 4 :C 44.24, H 6.68, N 6.88%. | [] | ["a week"] | ["silver cinnamate", "1,6-diaminohexane"] | ["silver cinnamate--1 mmol, 255 mg"] | [] | ["1,6-diaminohexane--1 mmol, 116 mg"] | ["room temperature"] | ["20 min"] | ["ammonia solution--10 ml, 30%"]
ejic.201402536 | [Co 4 (HL 2 ) 2 (OAc) 6 (MeOH) 2 ] (4b): By a procedure similar to that for 1a with Co(OAc) 2 ·4H 2 O (124 mg, 0.50 mmol), H 2 L 2 (56 mg, 0.15 mmol), and NEt 3 (55 mg, 0.54 mmol) in CH 3 CN (10 mL), purple crystals of [Co 4 (HL 2 ) 2 (OAc) 6 (MeOH) 2 ] were obtained (91 mg, 0.08 mmol, 66 %). C 40 H 68 Co 4 N 2 O 18 (1100.71): calcd. C 43.65, H 6.23, N 2.55; found C 43.19, H 6.44, N 2.52. IR (KBr): ν ˜ = 1577 (s), 1417 (s), 1342 (m), 1047 (m), 675 (m) cm –1 .[Co 4 (HL 3 ) 2 (OAc) 6 (MeOH) 2 ]·2MeOH (4c·2MeOH): Byaprocedure similar to that for 1a with Co(OAc) 2 ·4H 2 O (37 mg, 0.15 mmol), H 2 L 3 (37 mg, 0.15 mmol), and NEt 3 (17 mg, 0.15 mmol) in CH 3 CN (10 mL), purple crystals of [Co 4 (HL 3 ) 2 (OAc) 6 (MeOH) 2 ]·2MeOH were obtained (29 mg, 0.02 mmol, 65%). | [] | [] | ["[Co 4 (HL 2 ) 2 (OAc) 6 (MeOH) 2 ]", "[Co 4 (HL 3 ) 2 (OAc) 6 (MeOH) 2 ]·2MeOH", "C 40 H 68 Co 4 N 2 O 18"] | ["Co(OAc) 2 \n4H 2 O--124 mg, 0.50 mmol", "Co(OAc) 2 \n4H 2 O--37 mg, 0.15 mmol"] | ["NEt 3--55 mg, 0.54 mmol", "NEt 3--17 mg, 0.15 mmol"] | ["H 2 L 2--56 mg, 0.15 mmol", "H 2 L 3--37 mg, 0.15 mmol"] | [] | [] | ["CH 3 CN--10 mL"]
b102903g | Experimental Syntheses Compound 1 was prepared from a mixture containing MoO 3 (0.213 g), (0.37 ml), (0.23 g), 2,2@-H 3 PO 4 Fe 2 (C 2 O 4 ) 3 É 5H 2 O bipyridine (0.09 g), (0.19 g) and (6 ml).H 2 C 2 O 4 É 2H 2 OH 2 O The Ðnal mixture, with an approximate composition of 2.9 : 15.5 : 1 : 1.2 : 3 : 667 of the respective reactants, was sealed in a 23 ml PTFE-lined stainless steel autoclave and heated at 160 ¡C for 4 days. After cooling to room temperature, a crop of blackÈred block-shaped crystals of 1 were isolated by suction Ðltration, washed with deionized water and dried at room temperature (0.38 g, 85% yield based on Mo). Anal. calc. for C, 15.65;C 90 H 36 Fe 7 Mo 24 N 18 O 140 P 16 : H, 1.97; N, 3.65 ; found : C, 15.59 ; H, 1.93 ; N, 3.12%.Compound 2 was obtained similarly, with the mol ratio being 5.7 : 21.5 : 1 : 2.2 : 5.8 : 1278 for the same reactants, after heating at 180¡ for 4 days (0.27 g, 58% yield based on Mo). Anal. calc. for C, 19.12 ; H,C 60 H 85 Fe 4 Mo 12 N 12 O 73 P 8 : 2.26; N, 4.46 ; found : C, 19.25 ; H, 2.16 ; N, 4.08%. | [] | [] | ["Compound 1", "Compound 2"] | ["MoO 3--0.213 g", "Fe 2 (C 2 O 4 ) 3 É 5H 2 O--0.23 g"] | [] | ["2,2@-H 3 PO 4--0.37 ml", "bipyridine--0.09 g"] | ["160 ¡C", "180¡"] | ["4 days", "4 days"] | ["H 2 C 2 O 4 É 2H 2 OH 2 O--6 ml"]
c2ce25529d | The colorless solution was transferred to a 23 mL Teflon-lined Parr bomb, sealed, and heated at 110 uC for 24 h. The bomb was cooled at a rate of 3.7 uCh 21 . Colorless crystals of Zn(L2)(DMA) were isolated in 52% yield. FT-IR (cm 21 ): 3282 (w), 2925 (m), 2852 (m), 1623 (s), 1538 (m), 1426 (s), 1394 (s), 1362 (s), 1199 (w), 1024 (w), 904 (w), 799 (w), 773 (s), 714 (m), 454 (m, br). Elem Calcd for C 24 H 34 NO 4 S 2 Zn: C, 52.69; H, 6.45; N, 2.56. Found: C, 52.92; H, 6.85; N, 2.32. | [] | [] | ["Zn(L2)(DMA)"] | [] | [] | [] | ["110 uC"] | ["24 h"] | []
00958972.2017.1381881 | Synthesis of bis(phenanthroline) hexakis(2,2’-oba) tetralanthanide(III) [Ln 4 (2,2’-oba) 6 (phen) 2 ] (Eu 3, Tb 4). | [] | [] | ["Ln 4 (2,2’-oba) 6 (phen) 2", "Eu 3, Tb 4"] | [] | [] | [] | [] | [] | []
c5ce00690b | Synthesis of {[trans-CdĲpyim 2 ) 2 ĲH 2 O) 2 ]·ĲNO 3 ) 2 } n (3). To a solution of CdĲNO 3 ) 2 ·4H 2 O (0.154 g, 0.5 mmol) in H 2 O(3 mL), a solution of ethylenediamine (0.03 mL, 0.05 mmol) in H 2 O (2 mL) was added followed by a solution of pyim 2 (0.211 g, 1.0 mmol) in methanol (5 mL). The solution was allowed to stand at RT to afford colorless crystals in one week. Yield: 0.056 g, 36% based on CdĲNO 3 ) 2 ·4H 2 O. Elemental analysis (%) for C 22 H 22 CdN 12 O 8 (694.92): calcd. C, 38.03; H, 3.19; N, 24.19; found C, 38.01; H, 3.14; N, 24.15. IR (KBr, cm −1 ): 3411 (s), 3157 (m), 3124 (m), 1674 (w), 1605 (vs), 1589 (s), 1491 (vs), 1463 (vs), 1385 (s), 1345 (s), 1289 (s), 1253 (s), 1242 (s), 1180 (s), 1137 (w), 1111 (m), 1079 (m), 1068 (s), 1005 (s), 992 (w), 963 (m), 927 (m), 868 (m), 803 (s), 762 (m), 676 (w), 656 (s), 619 (w), 535 (w). | [] | [] | ["{[trans-Cd(pyim)2)2(H2O)2]·(NO3)2} n", "C22H22CdN12O8"] | ["Cd(NO3)2·4H2O--0.154 g, 0.5 mmol"] | [] | ["ethylenediamine--0.03 mL, 0.05 mmol", "pyim2--0.211 g, 1.0 mmol"] | [] | ["one week"] | ["H2O--3 mL", "methanol--5 mL"]
c4ta01749h | Zn(NO 3 ) 2 $6H 2 O (60 mg, 0.2 mmol), 1,2,4-triazole (14 mg, 0.2 mmol), and Brbdc (24 mg, 0.1 mmol) were dissolved in 6 mL of DMA–MeOH (1 : 1, v/v). The nal mixture was placed in a Parr Teon-lined stainless steel vessel (15 mL) under autogenous pressure and heated at 100  C for 3 days. Colorless crystals were obtained, which were washed with mother liquid, and dried under ambient conditions. Elemental analysis: anal. calcd for C 17 H 20 N 7 O 6 BrZn 2 : C 32.46; H 3.20; N 15.59%. Found: C 32.42; H 3.22; N 15.55%. IR (KBr, cm 1 ): 3031.67 (w), 2936.11 (w), 475.43 (w), 3612.72 (w), 3443.61 (w), 918.39 (w), 586.53 (w), 1723.68 (w), 3100.03 (w), 770.76 (w), 841.36 (w), 1037.39 (w), 1217.73 (w), 1478.90 (w), 1007.56 (m), 1300.21 (m), 1523.48 (m), 1168.56 (m), 1090.59 (s), 667.24 (s), 1373.71 (s), 1623.82 (s). | [] | [] | [] | ["Zn(NO 3 ) 2 $6H 2 O--60 mg, 0.2 mmol"] | [] | ["1,2,4-triazole--14 mg, 0.2 mmol", "Brbdc--24 mg, 0.1 mmol"] | ["100  C"] | ["3 days"] | ["DMA–MeOH--6 mL"]
cg201577w | Synthesis of [Zn(suc) 0.5 (3,3′-bpt)(H 2 O)] (7). 7 was synthesized similarly to compound 1 except using Zn(NO 3 ) 2 ·6H 2 O and 3,3′-Hbpt instead of Co(NO 3 ) 2 ·6H 2 O and 4,4′-abpt, respectively, giving colorless block crystalline products in a 48% yield (base on Zn(II)). Anal. Calcd for C 14 H 12 ZnN 5 O 3 : C, 46.19; H, 3.30; N, 19.25. Found: C, 45.89; H, 3.01; N, 19.49. IR (KBr, cm −1 ): 3079m, 1639s, 1438m, 1314m, 1155m, 1062w, 821w, 705m, 559w. | [] | [] | ["[Zn(suc) 0.5 (3,3′-bpt)(H 2 O)] (7)", "C 14 H 12 ZnN 5 O 3"] | ["Zn(NO 3 ) 2 ·6H 2 O--NaN"] | [] | ["3,3′-Hbpt--NaN"] | [] | [] | []
j.poly.2012.11.045 | 2.2.4. Synthesis of [Cd 2 (L) 2 (pytp) 2 ]H 2 O(3) A mixture of CdCl 2 2.5H 2 O (0.011 g, 0.05 mmol), H 2 L (0.018 g, 0.05 mmol), pytp (0.015 g, 0.05 mmol), NaOH (0.004 g, 0.1 mmol), methanol (2.6 mL) and water (5.4 mL) was placed in a Teﬂon reactor, which was heated at 140 °C for 3 days, and then it was cooled to room temperature at 10 °Ch 1 . Colorless block crystals of 3 were obtained in a 30% yield based on Cd(II). Anal. Calc. for C 84 H 62Cd 2 N 8 O 11 (Mr = 1584.22): C, 63.68; H, 3.94; N, 7.07. Found: C, 63.56; H, 3.80; N, 7.19%. IR data (KBr, cm 1 ): 3061 (s), 1651 (w), 1542 (w), 1443 (m), 1399 (w), 1367 (w), 1249 (m), 1193 (s), 855 (s), 768 (m), 747 (m), 687 (s). | [] | [] | ["[Cd 2 (L) 2 (pytp) 2 ]\nH 2 O", "C 84 H 62Cd 2 N 8 O 11"] | ["CdCl 2 \n2.5H 2 O--0.011 g, 0.05 mmol"] | ["NaOH--0.004 g, 0.1 mmol"] | ["H 2 L--0.018 g, 0.05 mmol", "pytp--0.015 g, 0.05 mmol"] | ["140 \n°C"] | ["3 days"] | ["methanol--2.6 mL", "water--5.4 mL"]
zaac.201700396 | Synthesis of Complexes 2–7: Complexes 2–7 were obtained by the similar method as described for 1 except for the replacements of Tb 4 O 7 (0.1865 g, 0.25 mmol) with Eu 2 O 3 (0.0053 g, 0.02 mmol) and Tb 4 O 7 (0.1809 g, 0.24 mmol): C 5 H 6 N) 2 [Eu 0.06 Tb 1.94 (H 2 O) 2 (C 2 O 4 ) 4 ]·2H 2 O (2); Eu 2 O 3 (0.0080 g, 0.03 mmol) and Tb 4 O 7 (0.1781 g, 0.23 mmol): (C 5 H 6 N) 2 [Eu 0.09 Tb 1.91 (H 2 O) 2 (C 2 O 4 ) 4 ]·2H 2 O(3); Eu 2 O 3 (0.0132 g, 0.04 mmol) and Tb 4 O 7 (0.1725 g, 0.22 mmol): (C 5 H 6 N) 2 [Eu 0.15 Tb 1.85 (H 2 O) 2 (C 2 O 4 ) 4 ]·2H 2 O(4); Eu 2 O 3 (0.0176 g, 0.05mmol) and Tb 4 O 7 (0.1678 g, 0.21mmol): (C 5 H 6 N) 2 [Eu 0.20 Tb 1.80 (H 2 O) 2 (C 2 O 4 ) 4 ]·2H 2 O(5); Eu 2 O 3 (0.0352 g, 0.10 mmol) and Tb 4 O 7 (0.1492 g, 0.20 mmol): (C 5 H 6 N) 2 [Eu 0.36 Tb 1.64 (H 2 O) 2 (C 2 O 4 ) 4 ]·2H 2 O(6); Eu 2 O 3 (0.0880 g, 0.25 mmol) and Tb 4 O 7 (0.0933 g, 0.13 mmol): (C 5 H 6 N) 2 [Eu 0.94 Tb 1.06 (H 2 O) 2 (C 2 O 4 ) 4 ]·2H 2 O(7), respectively. | [] | [] | ["C 5 H 6 N) 2 [Eu 0.06 Tb 1.94 (H 2 O) 2 (C 2 O 4 ) 4 ]·2H 2 O", "C 5 H 6 N) 2 [Eu 0.09 Tb 1.91 (H 2 O) 2 (C 2 O 4 ) 4 ]·2H 2 O", "C 5 H 6 N) 2 [Eu 0.15 Tb 1.85 (H 2 O) 2 (C 2 O 4 ) 4 ]·2H 2 O", "C 5 H 6 N) 2 [Eu 0.20 Tb 1.80 (H 2 O) 2 (C 2 O 4 ) 4 ]·2H 2 O", "C 5 H 6 N) 2 [Eu 0.36 Tb 1.64 (H 2 O) 2 (C 2 O 4 ) 4 ]·2H 2 O", "C 5 H 6 N) 2 [Eu 0.94 Tb 1.06 (H 2 O) 2 (C 2 O 4 ) 4 ]·2H 2 O"] | ["Tb 4 O 7--0.1865 g, 0.25 mmol", "Eu 2 O 3--0.0053 g, 0.02 mmol", "Tb 4 O 7--0.1809 g, 0.24 mmol", "Eu 2 O 3--0.0080 g, 0.03 mmol", "Tb 4 O 7--0.1781 g, 0.23 mmol", "Eu 2 O 3--0.0132 g, 0.04 mmol", "Tb 4 O 7--0.1725 g, 0.22 mmol", "Eu 2 O 3--0.0176 g, 0.05 mmol", "Tb 4 O 7--0.1678 g, 0.21 mmol", "Eu 2 O 3--0.0352 g, 0.10 mmol", "Tb 4 O 7--0.1492 g, 0.20 mmol", "Eu 2 O 3--0.0880 g, 0.25 mmol", "Tb 4 O 7--0.0933 g, 0.13 mmol"] | [] | [] | [] | [] | []
j.jssc.2014.02.035 | After being cooled to room temperature, colorless needle-shaped crystals of 5 were isolated manually, and washed with distilled water. Yield: 55% (based on 5-BrnicH). Calcd for C 24 H 16 Br 2 CdN 4 O 5 : C 40.45%, H 2.26%, N 7.86%. Found: C 40.12%, H 2.49%, N 7.51%. IR (KBr, cm 1 ): 3379w, 3075w, 1605vs, 1585s, 1541m, 1514m, 1430s, 1376vs, 1352m, 1285w, 1230w, 1178w, 1118w, 1097w, 1023 m, 906w, 926w, 875m, 784m, 749m, 730m, 690w, 637w, and 419 w. | [] | [] | ["C 24 H 16 Br 2 CdN 4 O 5"] | [] | [] | [] | [] | [] | []
j.ica.2015.02.010 | 2.3. Preparation of [Ni 2 (ctpy) 2 (ox)] n 2.5nH 2 O(2) Compound 2 was synthesized in a similar procedure as 1,by using Ni(NO 3 ) 2 6H 2 O (0.0166 g, 0.1 mmol) in place of Co(NO 3 ) 2 6H 2 O. The green rod crystals were ﬁltered and washed with water and dried in air to give 0.0327 g (yield 77% based on Ni). Anal. Calc. for C 17 H 10 N 3 Ni O 5.25 : C, 60.00; H, 2.96; N, 12.35. | [] | [] | ["[Ni 2 (ctpy) 2 (ox)] n 2.5nH 2 O", "C 17 H 10 N 3 Ni O 5.25"] | ["Ni(NO 3 ) 2 6H 2 O--0.0166 g, 0.1 mmol"] | [] | [] | [] | [] | []
j.inoche.2006.07.021 | Colorless crystals was obtained after allowing triethylamine vapor to diﬀuse into the chloroform mixture for 25 days at 4 °C. The crystal was washed with ethanol and dried at room temperature to give a yield of 35% based on AgNO 3 . Anal. Calc. for C 9 H 13 Ag 2 N 3 S 6 :N 7.35, C 18.92, H 2.29; Found: N 7.31, C 18.88, H 2.32 %. Main IR spectrum (KBr, cm 1 ): 3029(vs), 2360 (ms), 1548(ms), 1429(ms), 1079(m), 917(m), 669(m). | [] | [] | ["C 9 H 13 Ag 2 N 3 S 6"] | ["AgNO 3--not specified"] | ["triethylamine--not specified"] | [] | ["4 °C"] | ["25 days"] | ["chloroform--not specified", "ethanol--not specified"]
174751915x14449331711796 | 7-Nitro-2,3-dihydro-1H-phenothiazin-4(10H)-one (3e): Yield 72%; yellow solid; m.p. 278–280 ºC; IR (KBr) cm -1 : 3445, 2961, 1594, 1465, 1418, 1388, 1310, 1262, 1095, 1023, 808, 881; 1 H NMR (600 MHz, DMSO-d 6 , ppm): 9.46 (s, 1H), 7.74 (d, J = 8.7 Hz, 1H), 7.55 (s, 1H), 6.62 (d, J = 8.7 Hz, 1H), 2.32 (t, J = 5.8 Hz, 2H), 2.28 (t, J = 6.3 Hz, 2H), 1.86-1.81 (m, 2H); 13 C NMR (150 MHz, DMSO-d 6 , ppm): 190.2, 155.0, 143.8, 143.5 , 124.2, 122.3 , 121.5, 115.3, 100.0, 36.3, 28.0, 20.2; MS (EI): m/z = 262 [M] + . HRMS-(ESI) (m/z) (M+Na) + calcd for C 12 H 10 N 2 O 3 SNa 285.0304; found: 285.0296. | [] | [] | ["7-Nitro-2,3-dihydro-1H-phenothiazin-4(10H)-one (3e)"] | [] | [] | [] | [] | [] | []
c0ce00134a | The product was ﬁltered and left to evaporate slowly at room temperature, yielding colorless crystals after 3 weeks. IR (KBr cm 1 ): 3407 (br, n O–H coordinated water), 3054 (w, n C–H aromatic), 1626 (m, n C]O asymmetric), 1560 (s, n C]C aromatic), 1360 (w, n nitro group), 1331 (m, n C]O symmetric), 1172, 959, 832, 783, 752, 630, 531. Compound 5 was prepared in a similar way, using BFDC (0.2 mmol, 41.2 mg), trans-1,2-di-4-pyridylethylene (0.2 mmol, 36 mg) and Ce(NO 3 ) 3 $6H 2 O (0.6 mmol, 260 mg) in a solution of 1 : 1 water–methanol (20 ml). After 1½ hour reﬂux and slow evaporation at room temperature, yellow crystals were obtained within 1 month. IR (KBr cm 1 ): 3372 (bs, n O–H coordinated water), 1624 (m, n C]O asymmetric), 1559 (m, n C]C aromatic), 1384 (s, n nitro group), 1330 (m, n C]O symmetric) 1199, 1034, 827, 781, 666, 545. Compound 6 was prepared by a similar procedure, but using a corresponding solution of a dysprosium salt Dy(NO 3 ) 3 $6H 2 O (0.3 mmol, 140 mg), yielding colorless crystals after 1 month. IR (KBr cm 1 ): 3438 (bw, n O–H coordinated water), 3097 (w, n C–H aromatic), 1572 (s, n C]O asymmetric), 1481 and 1422 (w and m, n C]C , aromatic), 1335 (w, n C]O symmetric), 1166, 1112, 1079, 942, 824, 752, 517. The synthesis of the isomorphous compound 7 involved a mixture of BFDC (0.1 mmol, 20 mg) and NaOH (0.1 mmol, 4 mg) in 10 ml of water, to which was added a 5 ml methanol solution of Tb(NO 3 ) 3 $5H 2 O (0.2 mmol, 87 mg) and a 5 ml water solution of trans-1,2-di-4-pyridylethylene (0.1 mmol, 18 mg). The resulting mixture was reﬂuxed overnight, ﬁltered and left for slow evaporation at room temperature, to yield colorless crystals after 2 months. Reagents for compound 8 involved BFDC (0.1 mmol, 20 mg), trans-1,2-di-4-pyridylethylene (0.1 mmol, 18 mg) and Sm(NO 3 ) 3 $6H 2 O (0.3 mmol, 130 mg) dissolved in 20 ml of 1 : 1 water–methanol. Colorless crystals were obtained after 2 months of slow evaporation. IR (KBr cm 1 ): 3394 (bs, n O–H coordinated water), 3091 (w, n C–H aromatic), 1610 (s, n C]O asymmetric), 1553 (s, n C]C aromatic), 1372 (m, n nitro group), 1327 (m, n C]O symmetric), 1171, 1062, 1017, 836, 787, 751, 639, 550, 437. For compound 9, BFDC (10 mg, 0.05 mmol) and AgNO 3 (17 mg, 0.1 mmol) were dissolved in 4 ml of water. The reaction mixture was heated at 80  C for 2 days in a bath-reactor. Colorless crystals were obtained after slowly cooling the reactor to room temperature. | [] | [] | ["Compound 5", "Compound 6", "Compound 7", "Compound 8", "Compound 9"] | ["Ce(NO 3 ) 3 $6H 2 O--0.6 mmol, 260 mg", "Dy(NO 3 ) 3 $6H 2 O--0.3 mmol, 140 mg", "Tb(NO 3 ) 3 $5H 2 O--0.2 mmol, 87 mg", "Sm(NO 3 ) 3 $6H 2 O--0.3 mmol, 130 mg", "AgNO 3--0.1 mmol, 17 mg"] | [] | ["BFDC--0.2 mmol, 41.2 mg", "trans-1,2-di-4-pyridylethylene--0.2 mmol, 36 mg", "BFDC--0.1 mmol, 20 mg", "NaOH--0.1 mmol, 4 mg", "trans-1,2-di-4-pyridylethylene--0.1 mmol, 18 mg"] | ["room temperature", "80  C", "708C"] | ["1½ hour reﬂux", "overnight", "2 days", "48 h", "2 months"] | ["water–methanol--20 ml", "water--10 ml", "water–methanol--20 ml", "water--4 ml", "1 : 1 water–methanol--20 ml"]
cg1014913 | {[Cd(L 2 )I 2 ]]} n (5). 5 was prepared in the same way for 4 by using corresponding L 2 instead of L 1 . Yellow crystals appeared in 40% yield based on the ligand. Anal. Calcd. for C 22 H 14 N 4 O 4 I 2 Cd: C, 34.56; H, 1.85; N, 7.33. Found: C, 34.30; H, 1.97; N, 7.37%. IR (KBr, cm 1 ): 3460w, 1766 m, 1710vs, 1607w, 1433w, 1391s, 1333m, 1310w, 1096w, 1053w, 928w, 705 m, 633w, 558w. | [] | [] | ["[Cd(L 2 )I 2 ] n", "C 22 H 14 N 4 O 4 I 2 Cd"] | [] | [] | ["L 2--corresponding"] | [] | [] | []
c9ce01230c | {[Zr 6 O 4 ĲOH) 8 ĲL1) 4 ĲH 2 O) 2 ] n }·(DMF) x (PUMflex1-Zr). ZrCl 4 (55 mg, 0.24 mmol) was dissolved in 10 mL of DMF in a 17 mL Pyrex tube. Then 0.27 mL of TFA was added and the solution heated at 80 °C for 1 h. After slowly cooling to room temperature, H 2 L1 (50 mg, 0.12 mmol) was added and the sealed tube was heated at 120 °C for 4 days. White needle crystals were formed. FTIR (cm −1 ): 3240, 1663, 1596, 1366, 1330, 1179, 649. Elemental analysis was not reproducible owing to the partial loss of the solvent.{[CdĲH 2 L2)ĲDMF) 3 ]ĲDMF)} n (PUMflex2-Cd). H 4 L2 (15 mg, 0.029 mmol) and CdĲNO 3 ) 2 ·4H 2 O (22.6 mg, 0.073 mmol) were dissolved in 6 mL of DMF in a 10 mL Pyrex tube. The solution was heated at 80 °C for 4 days, after which brownish crystals were formed. FTIR (cm −1 ): 3282, 2929, 1642, 1539, 1365, 1099, 778, 660. Elemental analysis calcd. for C 40 H 46 CdN 6 O 12 (found): C, 52.49 (52.45); H, 5.07 (4.99); N, 9.18 (9.09). | [] | [] | ["{[Zr 6 O 4 ĲOH) 8 ĲL1) 4 ĲH 2 O) 2 ] n }·(DMF) x (PUMflex1-Zr)", "{[CdĲH 2 L2)ĲDMF) 3 ]ĲDMF)} n (PUMflex2-Cd)"] | ["ZrCl 4--55 mg, 0.24 mmol", "CdĲNO 3 ) 2 ·4H 2 O--22.6 mg, 0.073 mmol"] | [] | ["H 2 L1--50 mg, 0.12 mmol", "H 4 L2--15 mg, 0.029 mmol"] | ["80 \nC", "120 \nC"] | ["1 h", "4 days"] | ["DMF--10 mL", "DMF--6 mL"]
ejic.201000228 | [Co(OCH 3 )L] n (1): A mixture of Co(HCO 2 ) 2 ·4H 2 O (1 mmol) and HL (L = isonicotinate N-oxide) (0.75 mmol) in methanol (15 mL) was sealed in a Teflon-lined stainless steel vessel, heated at 140 °C for 2 d under autogenous pressure, and then cooled to room temperature. Brown crystals of 1 were isolated in approximately 20 % yield based on HL. FTIR (KBr pellets): ν ˜ = 3036, 2904, 2800, 2557, 1615, 1501, 1396, 1197, 1147, 1050, 889, 866, 812, 782, 686, 648, 513, 460 cm –1 .C 7 H 7 CoNO 4 (228.07): calcd. C 36.86, H 3.09, N 6.14; found C 36.58, H 3.10, N 6.28. | [] | [] | ["[Co(OCH 3 )L] n", "C 7 H 7 CoNO 4"] | ["Co(HCO 2 ) 2 ·4H 2 O--1 mmol"] | [] | ["HL (L = isonicotinate N-oxide)--0.75 mmol"] | ["140 °C"] | ["2 d"] | ["methanol--15 mL"]
s11243-009-9231-y | Mo, 35.14%; Co, 5.40%; P, 7.56%, C, 7.33%; H, 2.34%; and N, 1.71%.Preparation of compound (2) Compound 2 was prepared from a mixture of MoO 3 (0.058 g, 0.4 mmol), CoCl 2  6H 2 O (0.190 g, 0.8 mmol), 2,2 0 -bipy (0.093 g, 0.6 mmol), H 3 PO 4 (85%, 0.3 mL), and 6mLofH 2 O. The starting pH value was adjusted to 3.0 by the addition of 1 M NaOH and the mixture was stirred for 20 min in air. The mixture was subsequently transferred to a 23 mL Teﬂon-lined autoclave and kept at 170 °C for 4 days. After slow cooling at a rate of 10 °C/h to room temperature, orange block crystals were ﬁltered off, washed with distilled water, and then dried at room temperature (Yield 0.73 g, 44% based on Mo). Elemental analysis for C 80 H 64 Co 6 Mo 12 N 16 O 70 P 8 2: Found. Mo, 27.96%; Co, 8.52%; P, 6.06%; C, 23.34%; H, 1.59%; N, 5.49%. calcd. Mo, 27.93%; Co, 8.58%; P, 6.01%; C, 23.31%; H, 1.56%; and N, 5.44%. | [] | [] | ["Compound (2)"] | ["MoO 3--0.058 g, 0.4 mmol", "CoCl 2 \n6H 2 O--0.190 g, 0.8 mmol"] | ["NaOH--1 M"] | ["2,2 0 -bipy--0.093 g, 0.6 mmol", "H 3 PO 4 (85%)--0.3 mL"] | ["170 \nC"] | ["4 days"] | ["H 2 O--6 mL"]
c3dt50664a | 16b A solution of (1R,2R)-(+)-1,2-diphenylethylenediamine (0.424 g, 2 mmol) in THF (20 mL) was added dropwise to a solution of H 2 tbfha (0.981 g, 4 mmol) in THF (50 mL) at room temperature and then the reaction mixture was stirred for 72 h. After removing THF in a vacuum, the resulting solid was dissolved in EtOH. H 2 O was then added to precipitate a pale green yellow solid (1.20 g, 82% yield). | [] | [] | ["(1R,2R)-(+)-1,2-diphenylethylenediamine"] | ["H 2 tbfha--0.981 g, 4 mmol"] | [] | [] | ["room temperature"] | ["72 h"] | ["THF--20 mL", "EtOH--not specified", "H 2 O--not specified"]
ja807357r | Preparation of [Cu 12 (BTC) 8 ][H 3 PW 12 O 40 ] (NENU-3a). The assynthesized blue octahedral crystals of 3, which had an exact weight of 2.0012 g, were placed in a high vacuum oven at 200 °C for 12 h with a weight loss of 13.41% (calcd 13.35% for all of the water molecules and (CH 3 ) 4 N + cations). Then the solvent-free phase [Cu 12 (BTC) 8 ][H 3 PW 12 O 40 ](3a) was obtained as black crystals (1.7330 g). IR: 1652, 1450, 1374, 1104, 1079, 980, 903, 825, 795, 756, 729, and 494 cm -1 . Elemental Anal. Calcd (Found %) for C 72 H 27 O 88 Cu 12 PW 12 : C, 16.32 (16.48); H, 0.51 (0.49); P, 0.58 (0.47); Cu, 14.39 (14.99); and W, 41.63 (42.02). The presence of three acidic protons in 3a was conﬁrmed by acid-base titration. | [] | [] | ["[Cu 12 (BTC) 8 ][H 3 PW 12 O 40 ]", "NENU-3a"] | [] | [] | [] | ["200 \nC"] | ["12 h"] | []
j.poly.2014.12.001 | 2.2.4. Preparation of {[Zn 2 (L) 2 ]4DMF5H 2 O} n (3) The mixture of H 2 L (21 mg, 0.054 mmol), Zn(NO 3 ) 2 6H 2 O (90 mg, 0.303 mmol) and 40% HBF 4 (10 drops) in the mixture of DMF (8 ml) were placed in a small vial and heated at 60 °C for 48 h and then cooled to room temperature. Colorless prism crystals of the product were formed and collected by ﬁltration (yield: 0.020 g, 58% based on H 2 L). Anal. Calc. for Zn 2 C 40 H 54 N 20 O 21 :C, 37.48; H, 4.25; N, 21.86. Found: C, 37.64; H, 4.40; N, 21.84%. IR (KBr, cm 1 ): 3496 (m), 3135 (s), 2930 (s), 1705 (s), 1650(vs), 1597 (s), 1548 (s), 1493 (m), 1396 (vs), 1341 (vs), 1247 (m), 1207 (m), 1103 (s), 1075 (s), 1018 (m), 923 (w), 886 (w), 848 (m), 816 (m), 750 (w), 702 (w), 660 (m), 624 (m), 543 (m). | [] | [] | ["{[Zn 2 (L) 2 ]4DMF5H 2 O} n", "Zn 2 C 40 H 54 N 20 O 21"] | ["Zn(NO 3 ) 2 6H 2 O--90 mg, 0.303 mmol"] | ["40% HBF 4--10 drops"] | ["H 2 L--21 mg, 0.054 mmol"] | ["60 °C"] | ["48 h"] | ["DMF--8 ml"]
j.poly.2010.12.027 | 2.3.9. Synthesis of [ZnCl(L3) 0.5 (L2) 0.5 ](9) A mixture of H 2 L3 (0.076 g, 0.20 mmol), L2 (0.068 g, 0.20 mmol), ZnCl 2 (0.028 g, 0.20 mmol), and water (10 mL) was sealed in a 15 mL Teﬂon-lined stainless-steel container. The container was heated to 170 °C for 3 days. The reaction system was then slowly cooled to room temperature at 10 °Ch 1 . Colorless crystals of 9 suitable for single-crystal X-ray diffraction analysis were collected from the ﬁnal reaction system by ﬁltration, washed several times with distilled water, and dried in air at ambient temperature. Yield: 62%. Anal. Calc. for C 22 H 22 ClN 3 O 2 Zn (M r = 461.29): C, 57.28; H, 4.81; N, 9.11. Found: C, 57.18; H, 4.75; N, 9.08%. IR data (KBr, cm 1 ): 2929 (w), 1564 (m), 1396 (w), 1055 (w).2.3.10. Synthesis of [CoCl(L3) 0.5 (L2) 0.5 ](10) A mixture of H 2 L3 (0.076 g, 0.20 mmol), L2 (0.068 g, 0.20 mmol), CoCl 2 6H 2 O (0.048 g, 0.20 mmol), and ethanol/H 2 O (9:1) (10 mL) was placed in a 15 mL Teﬂon-lined stainless-steel container. The container was heated to 140 °C for 3 days. The reaction system was then slowly cooled to room temperature at 10 °Ch 1 . | [] | [] | ["[ZnCl(L3) 0.5 (L2) 0.5 ](9)", "C 22 H 22 ClN 3 O 2 Zn"] | ["ZnCl 2--0.028 g, 0.20 mmol"] | [] | ["H 2 L3--0.076 g, 0.20 mmol", "L2--0.068 g, 0.20 mmol"] | ["170 °C"] | ["3 days"] | ["water--10 mL"]
j.ica.2010.01.005 | above 3.0 M X in-house using a Barnstead Model 525 Biopure Distilled Water Center. The reactions initial and ﬁnal pH was measured using Hydrion pH sticks.2.2. Synthesis of [Cu{O 3 PC 10 H 6 CO 2 H}] (1) The reaction of cupric acetate hydrate (0.211 g, 0.50 mmol), 2,6carboxynaphthalene phosphonic acid (0.078 g, 0.27 mmol), HF(0.800 mL, 23.20 mmol) and H 2 O (5.00 mL, 554.94 mmol) in the mole ratio 3.74:1.00:895:74.84 at 180 °C for 72 h produced green blocks of 1 in 80% yield (initial pH: 1.0, ﬁnal pH: 1.5). IR (KBr pellet, cm 1 ): 3013(w), 1691(s), 1425(w), 1288(w), 1241(m), 1081(s), 1033(s), 943(m), 922(m), 830(w), 754(w), 677(w), 648(w), 576(m), 548(m), 495(w). | [] | [] | ["[Cu{O 3 PC 10 H 6 CO 2 H}]", "C 10 H 6 CuO 3 P"] | ["cupric acetate hydrate--0.211 g, 0.50 mmol"] | ["HF--0.800 mL, 23.20 mmol"] | ["2,6carboxynaphthalene phosphonic acid--0.078 g, 0.27 mmol"] | ["180 \nC"] | ["72 h"] | ["H 2 O--5.00 mL, 554.94 mmol"]
b717787a | Preparation of 1-octadecanylbenzimidazole gold( I) chloride, [Au(C 18 -bim)Cl] A mixture of C 18 -bim (130 mg, 0.34 mmol) and [Au(SMe 2 )Cl] (100 mg, 0.34 mmol) in CH 2 Cl 2 (20 mL) was stirred in the dark at room temperature. After 2 hours, the reaction was stopped, and the volume of the solution was reduced to ∼5mLbyrotary evaporator. Diethyl ether (50 mL) was then added to give a white precipitate. The product was collected by ﬁltration and was recrystallized from dichloromethane–diethyl ether. The yield was 89%. | [] | [] | ["[Au(C 18 -bim)Cl]", "C 18 -bim"] | ["[Au(SMe 2 )Cl]--100 mg, 0.34 mmol"] | [] | ["C 18 -bim--130 mg, 0.34 mmol"] | ["room temperature"] | ["2 hours"] | ["CH 2 Cl 2--20 mL", "diethyl ether--50 mL", "dichloromethane–diethyl ether--recrystallized"]
zaac.201800056 | ARTICLE 2362(w), 1601(m), 1512 (s), 1389 (s), 1250 (m), 1152 (m), 1057 (m), 1018(w), 801(w), 615(m). Synthesis of [Tb(2-stp)(4,4'-bbpi)(H 2 O) 2 ]·H 2 O (2). A mixture of Tb(OAc) 3 · 6H 2 O (0.022 g, 0.05 mmol), NaH 2 stp (0.013 g, 0.05 mmol) , 4,4'-bbpi (0.02g, 0.1 mmol) and NaOH solution (0.5mL, 0.065M) was added to 3mL water . The mixture was stirred for 10 minutes and was placed in a 23 mL Teflon-lined stainless steel autoclave and heated at 140 °C for 72 h. The autoclave was cooled over a period of 16 h in air. The colorless sheet-like crystals of 2 were collected by filtration, washed with ethanol, and dried in air (yield 55 % based on Tb). Elemental analyses: calcd for C 26 H 23 TbN 4 O 10 S (2): C:42.60, H:3.12, N:7.55 %; Found for C:42.78, H: 3.43, N:7.23 %. IR (cm −1 ): 3432 (m), 2361(w), 1602(m), 1512 (s), 1387 (s), 1251 (m), 1152 (m), 1058 (m), 1015(w), 806(w), 611(m). Synthesis of [Dy(2-stp)(4,4'-bbpi)(H 2 O) 2 ]·H 2 O (3). The synthesis process of 3 is similar to that of 2, except for Dy(OAc) 3 · 6H 2 O in place of Tb(OAc) 3 · 6H 2 O. The colorless sheet-like crystals of 3 were collected by filtration, washed with ethanol, and dried in air (yield 52 % based on Dy). Elemental analyses: calcd for C 26 H 23 DyN 4 O 10 S (3): C:41.86, H:3.11, N:7.51 %; Found for C:41.65, H:2.96, N:7.66 %. IR (cm −1 ): 3431 (m), 2364(w), 1605(m), 1514 (s), 1386 (s), 1255 (m), 1153 (m), 1058 (m), 1018(w), 809(w), 613(m). X-ray data collection and structure determinations Single crystal X-ray diffraction analyses of the coordination polymers 1-3 were carried out on a Bruker SMART APEX CCD diffractometer equipped with a graphite monochromated Mo-Kα radiation (λ = 0.71073 Å). Raw data were integrated with the SAINT program [15]. The structures were solved by direct methods with SHELXS-97 and refined by full-matrix least-squares on F 2 using SHELXS-97 [16]. | [] | ["16 h"] | ["[Tb(2-stp)(4,4'-bbpi)(H 2 O) 2 ]·H 2 O", "[Dy(2-stp)(4,4'-bbpi)(H 2 O) 2 ]·H 2 O"] | ["Tb(OAc) 3 · 6H 2 O--0.022 g, 0.05 mmol", "Dy(OAc) 3 · 6H 2 O--N/A"] | ["NaOH solution--0.5 mL, 0.065M"] | ["NaH 2 stp--0.013 g, 0.05 mmol", "4,4'-bbpi--0.02 g, 0.1 mmol"] | ["140 \nC"] | ["72 h"] | ["water--3 mL", "ethanol--N/A"]
c0ce00761g | Synthesis of [Cu I 4 L 4 ][SiMo 12 O 40 ] (3). The preparation of compound 3 was similar to that of 2 except that Na 2 SiO 3 $2H 2 O (0.10 g, 0.35 mmol) was used instead of phosphoric acid. Dark green block crystals were ﬁltered and washed with distilled water and ethanol (53% yield based on Mo). Elemental Analysis: Calc. | [] | [] | ["[Cu I 4 L 4 ][SiMo 12 O 40 ]"] | [] | ["Na 2 SiO 3 $2H 2 O--0.10 g, 0.35 mmol"] | [] | [] | [] | []
cg5013796 | Synthesis of Ligand (s-nip).L-Histidine (1.5516 g, 10 mmol) was dissolved in water (25 mL) and was allowed to stir for half an hour, and then an ethanol solution (75 mL) of 1,8-naphthalic anhydride (1.9817 g, 10 mmol) was added. The mixed solution was heated 100 °C for 8 h. The reaction mixture was cooled to room temperature, and white precipitate was ﬁltered and air-dried to yield 2.656 g (7.92 mmol, 79.2%). Anal. Calcd for C 18 H 13 N 3 O 4 (%): C 64.47, H 3.91, N 12.53; found (%): C 64.58, H 3.93, N 12.44. | [] | [] | ["L-Histidine", "1,8-naphthalic anhydride"] | [] | [] | ["L-Histidine--1.5516 g, 10 mmol", "1,8-naphthalic anhydride--1.9817 g, 10 mmol"] | ["100 \nC "] | ["8 h"] | ["water--25 mL", "ethanol--75 mL"]
s10876-013-0613-0 | Synthesis of [Cd(bpda)(btx)H 2 O] n (1) A mixture of H 2 bpda (27.1 mg, 0.1 mmol), Cd(NO 3 ) 2 6H 2 O (34.5 mg, 0.1 mmol), btx (21.1 mg, 0.1 mmol), KOH (11.2 mg, 0.2 mmol) in H 2 O (10 mL) was sealed in a 16 mL Teﬂon-lined stainless steel container and heated at 180 °C for 72 h. White single crystals 1 were obtained (yield: 11.3 % based on H 2 bpda) from cooling the solution to room temperature at 5 °Ch -1 . Elemental analysis for C 27 H 22 CdN 6 O 6 (Mw = 638.92): C 50.76, H 3.47, N 13.15 %; found: C 50.89, H 3.49, N 13.19 %. | [] | [] | ["[Cd(bpda)(btx)H 2 O] n", "C 27 H 22 CdN 6 O 6"] | ["Cd(NO 3 ) 2 6H 2 O--34.5 mg, 0.1 mmol"] | ["KOH--11.2 mg, 0.2 mmol"] | ["H 2 bpda--27.1 mg, 0.1 mmol", "btx--21.1 mg, 0.1 mmol"] | ["180 \b0C"] | ["72 h"] | ["H 2 O--10 mL"]
ejic.201402115 | Monomers [Pr(IPhacac) 3 (dmf) 2 ] (1): Yield (single crystals): 811 mg, 38 %. IR: ν ˜ = 3046, 2927, 2887, 2802, 2648, 2323, 2112, 1911, 1673, 1650, 1578, 1533, 1514, 1470, 1410, 1366, 1300, 1282, 1217, 1179, 1100, 1063, 1045, 1002, 865, 840, 766, 690, 670, 626 cm –1 . ESI-MS (MeOH/DMF, positive): m/z = 1236.7 {100) [M – (IPhacac)] + }. | [] | [] | ["[Pr(IPhacac) 3 (dmf) 2 ]"] | [] | [] | [] | [] | [] | []
cg500269h | The reaction mixture was exposed to air, stirred for 30 min, and concentrated in vacuo. Chloroform (100 mL) and water (100 mL) were added, and the layers were separated. The aqueous layer was subsequently washed with chloroform (50 mL) three times. The organic extracts were combined, dried with MgSO 4 , and ﬁltered. The volatile chloroform was removed under vacuum to leave a green solid.Puriﬁcation by column chromatography (petroleum ether) yielded the pure product as a white solid (10.1 g, 50%). | [] | ["30 min"] | [] | [] | [] | [] | [] | [] | ["Chloroform--100 mL", "water--100 mL"]
cg100093n | Synthesis of catena-{[Zn(NO 3 ) 2 L 2 3 2C 7 H 8 ]} n (4). The synthesis of 4 was similar to that of 1c, except that Zn(NO 3 ) 2 3 6H 2 O (29.8 mg, 0.20 mmol) was used instead of ZnCl 2 . Yield: 23.6 mg, 60%. Anal.Calc for Zn(NO 3 ) 2 L 2 : C, 70.69; H, 6.76; N, 11.50%. Found: C, 70.33; H, 6.68; N, 11.31%. IR (KBr, cm -1 ): 2960, 1644 (ν CdN ), 1603, 1575, 1458, 1438, 1366, 1298, 1252, 1186, 1118, 1035, 882, 806, 710.Synthesis of catena-{[CdCl 2 L 2 ] 3 2CH 2 Cl 2 } n (5). A solution of the ligand L (31.8 mg, 0.05 mmol) in CH 2 Cl 2 (2 mL), a buffer layer of CH 3 OH/toluene/CH 2 Cl 2 (v/v/v 1:1:1, 6 mL), and a solution of CdCl 2 3 2.5H 2 O (22.8 mg, 0.10 mmol) in CH 3 OH (2 mL) were in turn placed carefully into a glass tube. Yellow crystals were obtained after diffusion of the solutions for 10 days at room temperature. | [] | [] | ["catena-{[Zn(NO 3 ) 2 L 2 3 2C 7 H 8 ]} n", "Zn(NO 3 ) 2 L 2"] | ["Zn(NO 3 ) 2 3 6H 2 O--29.8 mg, 0.20 mmol"] | [] | ["L--not provided"] | [] | [] | ["not provided--not provided"]
24701556.2020.1783314 | For complex 2,amixtureofH 3 TCA (3.8 mg, 0.01 mmol), DPE (5.8 mg, 0.03 mmol), and Cu(NO 3 ) 2 3H 2 O (15 mg, 0.05 mmol) were dissolved in 1 mL of anhydrous DMF in a sealed glass vial. The resulting mixture was ultrasonicated to dissolve all the starting materials and then heated at 80  C for 24 h.After cooling to room temperature, blue block crystals of assynthesized 1 were collected by filtration, washed with anhydrous DMF. Anal. Calc. (%) for C 82 H 114 Cu 3 N 16 O 28 :C,50.19; H, 5.86; N, 11.42. Found: C, 50.57; H, 5.81; N, 11.68. IR (KBr, cm 1 ): 3433 (w), 3141 (w), 2944 (w), 1601 (s), 1517 (s), 1392 (s), 1249 (s), 1168 (m), 1107 (m), 1060 (m), 937 (m), 862 (m), 781 (m), 666 (m), 510 (w). | [] | [] | ["complex 2", "C 82 H 114 Cu 3 N 16 O 28"] | ["Cu(NO 3 ) 2 \n3H 2 O--15 mg, 0.05 mmol"] | [] | ["H 3 TCA--3.8 mg, 0.01 mmol", "DPE--5.8 mg, 0.03 mmol"] | ["80 \nC"] | ["24 h"] | ["anhydrous DMF--1 mL"]
s0277-5387(01)00965-2 | 2 .3 .12 . Synthesis of N,N,N%,N%-tetraethylethylenediammonium pentakis ( diethylmalonato ) tris [ dioxouranate ( VI )] dihydrate (C 10 H 26 N 2 ) 2 [(UO 2 ) 3 (C 7 H 10 O 4 ) 5 ]·2H 2 O(11), yield 75% at 30 °C. Anal. Found: C, 33.55; H, 5.47; N, 2.51; U, 35.76. Calc. for C 55 H 106 N 4 O 28 U 3 : C, 33.27; H, 5.34; N, 2.82; U, 35.99%. TG/DTA (°C) 106 (−1.6% endo, −2H 2 O= 1.8%), 197 ( −28.0% exo, −2 cations-ligand= 27.3%), 402 (43.8% exo,UO 3 =43.2%). IR (KBr disk) w (cm −1 ): 3457 vs (br), 2972 m, 2363 w, 1626 s, 1598 w, 1548 m, 1507 w, 1463 m, 1383 s, 1319 m, 1296 m, 1180 w, 931 s, 919 m, 819 m, 710 m, 593 w. | [] | [] | ["C 10 H 26 N 2 ) 2 [(UO 2 ) 3 (C 7 H 10 O 4 ) 5 ]·2H 2 O", "C 55 H 106 N 4 O 28 U 3"] | [] | [] | ["N,N,N%,N%-tetraethylethylenediammonium pentakis ( diethylmalonato ) tris [ dioxouranate ( VI )] dihydrate--NaN"] | ["30 \nC"] | [] | []
c7nj00835j | After removal of CH 2 Cl 2 under reduced pressure, a white residue (3.6 g, 82.0 %) was obtained, which was separated by silica gel (200‒300 mesh) column chromatography using petroleum ether, CH 2 Cl 2 and THF [V(petroleum ether) : V(CH 2 Cl 2 ) : V(THF) = 15 : 2.5 : 1] as eluent to obtain 2a, 2b, 2c, respectively. Crystallization of 2b from MeOH–H 2 O (V/V = 5:1) afforded diffraction quality single crystals after about a week at room temperature. | [] | [] | [] | [] | [] | [] | [] | [] | ["CH 2 Cl 2--NaN", "petroleum ether--NaN", "THF--NaN", "MeOH–H 2 O--V/V = 5:1"]
b612163m | Syntheses of the coordination polymers [{Zn(L1)(Cl) 2 }?EG.MeOH] n (1a). Coordination polymer 1a is synthesised by layering of a methanolic solution (10 mL) of L1 (42.8 mg, 0.2 mmol) over an aqueous ethylene glycol solution (10 mL) of ZnCl 2 (27.2 mg, 0.2 mmol). After a period of two weeks, X-ray quality single crystals are obtained (48.01 mg, 0.11 mmol, Yield: 53.9%) Anal. Calc. for C 14 H 20 Cl 2 N 4 O 4 Zn: C, 37.82; H, 4.53; N, 12.60. Found: C, 37.19; H, 4.21; N, 11.90. | [] | [] | ["{Zn(L1)(Cl) 2 }?EG.MeOH", "C 14 H 20 Cl 2 N 4 O 4 Zn"] | ["ZnCl 2--27.2 mg, 0.2 mmol"] | [] | ["L1--42.8 mg, 0.2 mmol"] | [] | ["two weeks"] | ["methanolic solution--10 mL", "aqueous ethylene glycol solution--10 mL"]
ic801311j | The mixture was ﬁltered, and the ﬁltrate was concentrated. Et 2 O was added to precipitate out a yellow solid, which was collected by ﬁltration and washed with Et 2 O and dried under a vacuum (35% yield, 0.0364 g).31 P{ 1 H} NMR: δ 5.3 (br) (300 K); 7.3, 3.3, 3 J P-P 62 Hz (193K).1 H NMR: δ 8.83, 8.11 (d) (Py), 7.4-7.6 (m) (Ph), 4.50, 3.92 (s) (Cp) (300 K). ESI-MS: m/z (%) 1232.8 (100) ([Ag 4 (isonic) 2 (dppf) - H + ] + ). | [] | [] | ["Ag 4 (isonic) 2 (dppf)"] | [] | [] | [] | [] | [] | ["Et 2 O--NaN"]
ic401192x | Found: C, 71.93; H, 10.12; N, 18.03.Lithium{2,5-bis{ (pyrrolidino)methyl}-pyrrolide} (2). 2,5-Bis{(pyrrolidino)-methyl}pyrrole (1.00 g, 4.29 mmol) was dissolved in toluene (20 mL) and cooled to 0 °C. A solution of n-butyl lithium (nhexane, 6.0 M, 0.71 mL, 4.29 mmol) was added dropwise, and the solution was stirred for 1 h at 0 °C. Subsequently, the ice bath was removed and the solution stirred for 15 h at room temperature. | [] | [] | [] | [] | ["n-butyl lithium (nhexane, 6.0 M)--0.71 mL, 4.29 mmol"] | ["2,5-Bis{(pyrrolidino)-methyl}pyrrole--1.00 g, 4.29 mmol"] | ["0 \nC", "room temperature"] | ["1 h", "15 h"] | ["toluene--20 mL"]
cg1016005 | Synthesis of Zn 2 (L2) 2 (tdc) 2 3 DMF (5). The synthesis of complex 5 was carried out as described above for complex 2 but starting with the mixture of Zn(NO 3 ) 2 3 6H 2 O (0.1 mmol, 0.030 g), H 2 tdc (0.1 mmol, 0.017 g), L2 (0.1 mmol, 0.032 g), and DMF (8 mL). The yield of the colorless prismatic crystals is ca. 30% based on Zn. Elemental anal. | [] | [] | ["Zn 2 (L2) 2 (tdc) 2 3 DMF (5)"] | ["Zn(NO 3 ) 2 3 6H 2 O--0.1 mmol, 0.030 g"] | [] | ["H 2 tdc--0.1 mmol, 0.017 g", "L2--0.1 mmol, 0.032 g"] | [] | [] | ["DMF--8 mL"]
10610270600584080 | The temperature-dependent magnetic susceptibilities in the temperature range of 1.8-300 K under a constant external magnetic field of 2000 G were performed on an MPMS-SQUID magnetometer. The diamagnetic contributions of the samples were corrected by using Pascal's constants.Preparation of [La(bta)(H2O)ln (1) A mixture of Hjbta (37.8 mg, 0.15 mmol), La(NO3)3-6 H2O (21.7mg, 0.05mmol), ¥eCh (12.2mg, 0.075 mmol), C2H5OH (2mL) and HjO (12 mL) was kept in a Teflon liner autoclave at 160 °C for 3 days.After the mixture was cooled to room temperature, yellow platelet crystals were collected with a yield of 30%. Anal. Cacld for CsHnLaOy: C, 35.49; H, 2.73.Found: C, 35.51; H, 2.79%. IR {KBr, cm '): 3385 (br), 1599 (s), 1537 (vs), 1458 (m), 1434 (s), 1405 (s), 1283 (m), 1261 (m), 1160 (m), 954 (m), 811 (m), 694 (m), 684 (m).Preparation of [La(bta)(H2O)2-H2O]n (2) The solvothermal reaction of (21.7mg, 0.05mmol), ZnO (16.3mg, 0.15mmol), H3bta (25.2mg, 0.1 mmol), H2O (12mL) and C2H5OH (2mL) at 160°C for 3 days led to the formation of colorless crystals of complex 2. Yield: 50%. Anal. Cacld for Ci2Hi5LaO9: C, 32.60; H, 3.42.Found: C, 32.69; H, 3.37%. IR (KBr, cm"^): 3406 (br), 1637 (m), 1604 (m), 1542 (vs), 1446 (s), 1411 (vs), 1304 (m), 1282 (w), 1174 (m), 944 (w), 816 (m), 696 (m), 643 (m). | [] | [] | ["[La(bta)(H2O)ln"] | ["La(NO3)3-6 H2O--21.7 mg, 0.05 mmol"] | ["¥eCh--12.2 mg, 0.075 mmol"] | ["Hjbta--37.8 mg, 0.15 mmol"] | ["160 \nC"] | ["3 days"] | ["C2H5OH--2 mL", "HjO--12 mL"]
c9dt03304a | Complex 5. The solutions of OV (0.3061 g, 2.01 mmol) in 10 ml of methanol, 3AP (0.189 g, 2.01 mmol) in 10 ml of methanol and zinc acetate dihydrate (0.1795 g, 0.82 mmol) in 20 ml of methanol were mixed. After 1 h, a solution of copper( II) acetate dihydrate (0.1992 g, 0.92 mmol) was added and the reaction mixture was stirred for the next 3 h. Compound 5 crystallized as brownish needles after 3 weeks at 277 K. Mp. 429–438 K (shrinks and finally melts). Cu 2 Zn 2 C 62 H 66 N 8 O 19 (1485.04 g mol −1 ): calcd C 50.12, H 4.48, N 7.55; found C 49.87, H 4.39, N 7.60. FT-IR: 3432m,vbr, 3120vw, 3082vw,sh, 3048w, 2997m, 2961vw, 2932m, 2905w, 2829m, 1620s, 1595vs, 1570s, 1545s, 1465s, 1454s, 1435s, 1386vs, 1332s, 1322m, 1244s, 1207m, 1187s, 1111m, 1078m, 1054w, 1034w, 988m, 980m, 928w, 885w, 862m, 834w, 813w, 782vw, 741m, 705m, 680w, 665w, 641w, 615w, 576w, 557w, 527w, 448w, 429w. | ["277 K"] | ["3 weeks"] | ["Cu 2 Zn 2 C 62 H 66 N 8 O 19"] | ["OV--0.3061 g, 2.01 mmol", "zinc acetate dihydrate--0.1795 g, 0.82 mmol", "copper( II) acetate dihydrate--0.1992 g, 0.92 mmol"] | [] | ["3AP--0.189 g, 2.01 mmol"] | [] | ["1 h", "3 h"] | ["methanol--10 ml", "methanol--20 ml"]
acs.inorgchem.8b03294 | Synthesis. Compound 1 was synthesized by slow diﬀusion method. A methanolic solution (2 mL) of 4-nvp (0.046 g, 0.2 mmol) was carefully added to an aqueous solution (2 mL) of Cd(NO 3 ) 2 ·4H 2 O (0.062 g, 0.2 mmol), using 2 mL of a 1:1 (v/v) buﬀer solution of MeOH and H 2 O. Then an ethanolic solution (2 mL) of H 2 adc (0.0308 g, 0.2 mmol) neutralized with Et 3 N (0.010 g, 0.1 mmol) was layered upon it. After 3 days, yellow color needle shaped crystals of {[Cd 2 (adc) 2 (4-nvp) 6 ]·(MeO H)·(H 2 O)} n (1) appeared in 65% yield (0.284 g). Elem. Anal. (%) Calcd for C1 35 H 101 Cd 2 N 6 O 10 : C, 73.97; H, 4.79; N, 3.81. Found: C, 74.10; H, 4.65; N, 4.01.Crystallographic Data Collection and Reﬁnement. The crystal data of a properly shaped single crystal of compound 1 were collected on a Bruker SMART APEX II diﬀractometer attached with a graphite-monochromated Mo Kα radiation source (λ = 0.71073 Å). | [] | [] | ["{[Cd 2 (adc) 2 (4-nvp) 6 ]·(MeOH)·(H 2 O)} n", "C 135 H 101 Cd 2 N 6 O 10"] | ["Cd(NO 3 ) 2 \n4H 2 O--0.062 g, 0.2 mmol"] | ["Et 3 N--0.010 g, 0.1 mmol"] | ["4-nvp--0.046 g, 0.2 mmol", "H 2 adc--0.0308 g, 0.2 mmol"] | [] | ["3 days"] | ["methanol--2 mL", "water--2 mL", "ethanol--2 mL"]
j.ica.2005.03.053 | 1 H NMR (CDCl 3 , ppm): d 1.15(t, 6H), 1.56– 1.78(m, 12H), 7.01(s, 1H), 7.80(s, 1H).13 C NMR (CDCl 3 , ppm): d 27.5, 26.8, 26.3, 13.6, 122.9, 124.2, 135.8, 223.3.119 Sn NMR (CDCl 3 , ppm): 72.1.2.2.11. (Ph) 2 Sn(SSCC 3 H 2 N 2 )(11) The solid is obtained from ethyl ether. Yield: 82%. | [] | [] | ["(Ph) 2 Sn(SSCC 3 H 2 N 2 )"] | ["Sn--NaN"] | [] | ["SSCC 3 H 2 N 2--NaN"] | [] | [] | ["ethyl ether--NaN"]
c4cy00125g | 8b. Procedure L-a with diethyl (ethoxymethylene)malonate (27.70 g, 16.5 ml, 81.85 mmol) and 2-aminobenzylamine (5.00 g, 40.93 mmol). Yield: yellowish solid (15.94 g, 34.46 mmol, 84%). T e =113.0°C. | [] | [] | [] | [] | [] | ["diethyl (ethoxymethylene)malonate--27.70 g, 16.5 ml, 81.85 mmol", "2-aminobenzylamine--5.00 g, 40.93 mmol"] | ["113.0°C"] | [] | []
j.poly.2012.07.038 | 2.3. Preparation of [Zn(L)(CH 3 COO) 2 ] 2 (2) Following the same synthesis procedure as for complex 1, only with ZnCl 2 being replaced with Zn(CH 3 COO) 2 2H 2 O (21.9 mg, 0.1 mmol), colorless prismatic crystals of complex 2 were obtained three weeks later (yield: 62%, based on Zn). Anal. Calc. for C 21 H 19 N 5 O 6 Zn 1 : C, 50.29; H, 3.82; N, 13.97. Found: C, 49.89; H, 3.69; N, 14.23%. Selected IR (KBr, cm –1 ): 3316 (m), 1691 (vs), 1588 (s), 1530 (s), 1445 (m), 1311 (m), 1154 (m), 1071 (m), 1025 (m), 807 (m), 693 (m), 619 (m). | [] | [] | ["[Zn(L)(CH 3 COO) 2 ] 2", "C 21 H 19 N 5 O 6 Zn"] | ["Zn(CH 3 COO) 2 \n2H 2 O--21.9 mg, 0.1 mmol"] | [] | ["L--NaN"] | [] | ["three weeks"] | []
b909053c | Synthesis of the complexes 1–3 [Co 2 (butca)(o-bix) 2 $8H 2 O] n (1). A mixture of Co(NO 3 ) 2 $6H 2 O (0.1 mmol), H 4 butca (0.1 mmol), o-bix (0.2 mmol), NaOH (0.1 mmol) and H 2 O (8.0 mL) was sealed in a 23 ml Teﬂon-lined autoclave and heated at 120  C for 3 days. After the mixture was cooled to room temperature at 2  C/min, magenta block single crystals of 1 were obtained (yield: 89% based on cobalt). Anal.Calcd for C 18 H 25 CoN 4 O 8 : C 44.64, H 5.20, N 11.57. Found: C 44.39, H 4.95, N 11.32%. IR (cm 1 , KBr): 3422 (s), 3130 (s), 1621 (s), 1601 (w), 1568 (s), 1548 (s), 1532 (w), 1520 (m), 1384(s), 1287 (s), 1232 (m), 1107 (m), 1091 (s), 948 (w), 838 (w), 754 (w), 735 (w), 720 (w), 656 (s), 623 (w). | [] | [] | ["[Co 2 (butca)(o-bix) 2 $8H 2 O] n", "C 18 H 25 CoN 4 O 8"] | ["Co(NO 3 ) 2 $6H 2 O--0.1 mmol"] | ["NaOH--0.1 mmol"] | ["H 4 butca--0.1 mmol", "o-bix--0.2 mmol"] | ["120 \nC"] | ["3 days"] | ["H 2 O--8.0 mL"]
jacs.9b13772 | Preparation of 3-(5,6-dimethyl-1Hbenzo[d][1,2,3]triazol-1-yl)-N,N,N-trimethylpropan-1aminium (L 7 , 5,6-dm-bttmp) iodide. The mixture of the solution of Cl-5,6-dm-pbt (5.6 g, 0.025 mol) in acetone (100 ml) and KI (5 g) stirred for 2 h at room temperature before the solution was filtered. The filtrate was evaporated under reduced pressure. The residue was dissolved in acetonitrile (100 ml) and then added with trimethylamine (33 wt.% in ethanol solution 7.1 ml). The reaction mixture was stirred at 60 °C for 2 days and then evaporated under reduced pressure to afford the crude product. Then purified by washing with ethyl ether and dried under vacuum as the final product. The yield is 62%. | [] | [] | ["3-(5,6-dimethyl-1Hbenzo[d][1,2,3]triazol-1-yl)-N,N,N-trimethylpropan-1aminium iodide", "L 7 , 5,6-dm-bttmp"] | [] | ["KI--5 g"] | ["Cl-5,6-dm-pbt--5.6 g, 0.025 mol", "trimethylamine--33 wt.% in ethanol solution 7.1 ml"] | ["60 \n°C"] | ["2 days"] | ["acetone--100 ml", "acetonitrile--100 ml"]
ejic.201403177 | Synthesis of {[Zn(L1)(chda)]·H 2 O} n (4): Complex 4 was prepared in the same way as 1 except that H 2 mip was replaced by H 2 chda (26.0 mg, 0.15 mmol). Colourless block crystals of pure 4 were gained, yield 31 % (based on Zn). IR (KBr): ν ˜ = 3429 (w), 3252 (w), 1689 (s), 1597 (s), 1557 (s), 1423 (s), 1398 (m), 1344 (m), 1128 (w), 819 (w), 746 (m), 685 (w) cm –1 . | [] | [] | ["{[Zn(L1)(chda)]·H 2 O} n", "Complex 4"] | [] | [] | ["H 2 chda--26.0 mg, 0.15 mmol"] | [] | [] | []
c2dt30907f | [Cu(3-bpcd)(1,3,5-HBTC)(H 2 O)] 2 ·2H 2 O (7). The synthesis process was similar to that of complex 5, except that 1,3-H 2 BDC was replaced by 1,3,5-H 3 BTC (0.025 g, 0.12 mmol), and a different amount of NaOH (0.0144 g, 0.36 mmol) was added to adjust the pH. Blue crystals of complex 7 were isolated. Yield 25% based on Cu. Anal. Calc. for C 54 H 56 Cu 2 N 8 O 20 (1264.17): C, 51.31; H, 4.47; N, 8.86%. Found: C, 51.42; H, 4.27; N, 8.92%. IR (KBr, cm −1 ): 3459w, 3273w, 3068w, 2937w, 2862w, 2360m, 2343m, 1735m, 1676s, 1652w, 1618s, 1585m, 1541s, 1487s, 1429s, 1361s, 1326w, 1278m, 1244w, 1103w, 937m, 810m, 759m, 734m, 698m, 669w, 650w.X-Ray crystallographic study The structures of complexes 1–7 were determined by singlecrystal X-ray diffraction. Data were collected with a Bruker APEX diffractometer with Mo-Kα (graphite monochromator, λ = 0.71069 Å for 1, 3–6, 0.71073 Å for 2, 7). The structures were solved by direct methods and reﬁned by full-m atrix leastsquares methods on F 2 using the SHELXTL package. | [] | [] | ["[Cu(3-bpcd)(1,3,5-HBTC)(H 2 O)] 2 ·2H 2 O", "C 54 H 56 Cu 2 N 8 O 20"] | ["NaN--NaN"] | ["NaOH--0.0144 g, 0.36 mmol"] | ["1,3,5-H 3 BTC--0.025 g, 0.12 mmol"] | [] | [] | ["NaN--NaN"]
ch09473 | The colourless rod-like crystals formed at the solvent junction were separated and dried under vacuum. Yield: 100 mg (61%). ν max (KBr)/cm −1 1698s, 1613s, 1561m, 1471m, 1431s, 1208s, 1131s, 1022s, 969m, 846s, 797s, 729s, 553s, 519m. δ H ([D6]DMSO, 300 MHz, 298 K) 8.60 (d, 4H, Py–H), 7.62 (d, 4H, Py–H), 7.54 (s, 2H, CH=CH). The PXRD pattern matched exactly with the simulated powder pattern of the compound synthesized by method A. | [] | [] | [] | [] | [] | [] | [] | [] | []
b303422d | Synthesis 1-(2-Methoxyethyl)tetrazole (teeOMe) was synthesised by reﬂuxing a mixture of 0.5 mol of 1-methoxyethylamine and 0.5 mol of sodium azide in 200 ml of acetic acid and 400 ml of triethylorthoformate for 5 h. After evaporation of the excess of solvents and removal of the formed salts by ﬁltration, the yellow oil obtained was dissolved in water. The acetic acid was neutralised by the addition of sodium carbonate, until the pH is above 6. The product was extracted with dichloromethane.After drying on sodium sulfate and evaporation of the dichloromethane, the product was isolated as a yellow oil, in a yield of approximately 90%. 1 H NMR (d 6 -dmso): δ 9.34 (s); 4.66 (t); 3.75 (t); 3.22 (s).α-[Cu(teeOMe) 2 Br] 2 (1) was prepared by dissolving 0.1 mmol (0.22 g) of CuBr 2 and 0.2 mmol (0.26 g) of teeOMe in 10 ml of methanol. Green plate-shaped crystals suitable for X-ray analysis formed after one week after slow evaporation of the solvent. Elemental analysis for C 8 H 16 N 8 O 2 CuBr 2 : found (calc.): C, 19.9 (20.0); H, 3.2 (3.4); N, 23.4 (23.4); Cu, 13.4 (13.2); Br, 32.9 (33.3%).β-[Cu(teeOMe) 2 Br] 2 (2) was prepared by dissolving 0.1 mmol (0.22 g) of CuBr 2 and 0.2 mmol (0.26 g) of teeOMe in 20 ml of ethanol. Yellow–brown plate-shaped crystals formed overnight.Unfortunately, these were not of suitable quality for X-ray analysis. Elemental analysis for C 8 H 16 N 8 O 2 CuBr 2 : found (calc.): C, 20.1 (20.0); H, 3.2 (3.4); N, 23.5 (23.4); Cu, 13.0 (13.2); Br, 32.7 (33.3%).Crystal structure determination of -[Cu(teeOMe) 2 Br 2 ] At 123 K and 297 K: Intensity data were collected for a single crystal on a Bruker SMART CCD three-circle diﬀractometer using Mo-Kα radiation from a sealed X-ray tube, at 123 and at 297 K. A semi-empirical correction was applied (SADABS 25 ).The structures were solved by automated direct methods using SHELXS97 26 and reﬁned on F 2 by least-squares techniques using SHELXL97.27 At 150 K: Intensity data were collected for a single crystal on a Nonius Kappa CCD diﬀractometer using Mo-Kα radiation from a rotating anode, at 150 K. A multi-scan absorption correction was applied using MULABS in PLATON.28 The structure was solved by automated direct methods using SHELXS97, 26 and reﬁned on F 2 by least-squares procedures using SHELXL97.27 All non-hydrogen atoms were reﬁned with anisotropic displacement parameters. Hydrogen atoms were constrained to idealised geometries and allowed to ride on their carrier atoms with an isotropic displacement parameter related to the equivalent displacement parameter of their carrier atoms. Structure validation and molecular graphics preparation were performed with the PLATON package.28 CCDC reference numbers 207021–207023.See http://www.rsc.org/suppdata/dt/b3/b303422d/ for crystallographic data in CIF or other electronic format.Acknowledgements The work described in the present paper has been supported by the Leiden University Study Group WFMO and has been 3632 Dalton Trans., 2003, 3628– 3633 Published on 14 August 2003. Downloaded by State University of New York at Stony Brook on 24/10/2014 01:57:04. View Article Online performed under the auspices of the Graduate Research School HRSMC. Financial support was provided by the European Union, allowing regular exchange of preliminary results with several European colleagues in the TOSS network, under contract ERB-FMNRX-CT98-0199, and by the ESF Programme Molecular Magnets (1998–2003). This work was also supported in part (A. M. M. and A. L. S.) by the Netherlands Foundation of Chemical Research (CW) with ﬁnancial aid from the Netherlands Organisation for Scientiﬁc Research (NWO). Jos van Brussel is kindly acknowledged for the elemental analysis.References 1 P. E. M. Wijnands, J. S. Wood, J. Reedijk and W. J. A. Maaskant, Inorg. Chem., 1996, 35, 1214–1222.2 A. F. Stassen, H. Kooijman, A. L. Spek, J. G. Haasnoot and J. Reedijk, J. Chem. Crystallogr., 2001, 31, 307–314.3 A. V. Virovets, I. A. Baidina, V. I. Alekseev, N. V. Podberezskaya and L. G. Lavrenova, J. Struct. Chem., 1996, 37, 288–294.4 A. V. Virovets, N. V. Podberezskaya, L. G. Lavrenova and G. A. Bikzhanova, Acta Crystallogr., Sect. C, 1995, 51, 1084–1087.5 L. G. Lavrenova, A. N. Bogatikov, V. N. Ikorskii, L. A. Sheludyakova, E. G. Boguslavskii, P. N. Gaponik and S. V. Larionov, Zh. Neorg.Khim., 1996, 41, 423–426.6 A. F. Stassen, H. Kooijman, A. L. Spek, L. J. de Jongh, J. G. Haasnoot and J. Reedijk, Inorg. Chem., 2002, 41, 6468–6473.7 D. O. Ivashkevich, A. S. Lyakhov, P. N. Gaponik, A. N. Bogatikov and A. A. Govorova, Acta Crystallogr., Sect. E, 2001, 57, m335– m337.8 L. J. De Jongh, W. D. Van Amstel and A. R. Miedema, Physica, 1972, 58, 277–304.9 O. Kahn, Molecular Magnetism, Wiley-VCH, New York, 1993.10 A. F. Stassen, W. L. Driessen, J. G. Haasnoot and J. Reedijk, Inorg.Chim. Acta, 2003, 350, 57–61.11 A. V. Virovets, N. V. Podberezskaya and L. G. Lavrenova, Polyhedron, 1994, 13, 2929–2932.12 A. V. Virovets, G. A. Bikzhanova, N. V. Podberezskaya and L. G. Lavreneva, Zh. Strukt. Khim., 1997, 38, 128.13 E. O. J. John, R. D. Willet, B. Scott, R. L. Kirchmeier and J. M. Shreeve, Inorg. Chem., 1989, 28, 893–897.14 E. G. John, R. L. Kirchmeier and J. M. Schreeve, Eur. J. Solid State Inorg. Chem., 1992, 29, 873–885.15 L. L. Garber, Inorg. Chem., 1982, 21, 3244–3245.16 J. G. Haasnoot, Coord. Chem. Rev., 2000, 200, 131–185.17 D. W. Engelfriet, W. Den Brinker, G. C. Verschoor and S. Gorter, Acta Crystallogr., Sect. B, 1979, 35, 2922–2927.18 B. J. Hathaway, Comprehensive Coordination Chemistry; Pergamon Press, Oxford, 1987.19 A. F. Stassen, PhD Thesis, Leiden University, The Netherlands, 2002.20 D. W. Engelfriet, Leiden University, Leiden, 1980.21 R. L. Carlin, Magneto Chemistry; Springer Verlag, Berlin, 1986.22 L. J. De Jongh and A. R. Miedema, Adv. Phys., 1974, 23, 1–265.23 G. A. Baker, H. E. Gilbert, J. Eve and G. S. Rushbrooke, Phys. Lett.A, 1967, 25, 207–209.24 I. M. Kolthoﬀ and P. J. Elving, Treatise on Analytical Chemistry, Wiley: New York, 1963.25 Bruker; SMART, v5.054; SAINT v. 6.2.9; SADABS, v. 2.03; XPREP, v 5.1; SHELXTL v. 5.1, AXS Inc., Madison, WI, USA, 2001.26 G. M. Sheldrick, SHELXS-97 Program for Crystal Structure Determination, University of Göttingen, Germany, 1997.27 G. M. Sheldrick, SHELXL-97. Program for Crystal Structure Reﬁnement, University of Göttingen, Germany, 1997.28 A. L. Spek, PLATON, A multi-purpose crystallographic tool, Utrecht University, The Netherlands, 2001, Internet: http:// www.cryst.chem.uu.nl/platon.29 C. Carson, POVRAY, rendering engine for Windows; 1996–1999.3633 Dalton Trans., 2003, 3628– 3633 Published on 14 August 2003. Downloaded by State University of New York at Stony Brook on 24/10/2014 01:57:04. View Article Online | [] | [] | ["1-(2-Methoxyethyl)tetrazole (teeOMe)"] | ["CuBr 2 --0.1 mmol, 0.22 g"] | [] | ["teeOMe--0.2 mmol, 0.26 g"] | ["453 K"] | ["24 h"] | ["methanol--10 ml"]
c6dt04516b | Synthesis of [Co(L1)(DCTP)] n (1) A reaction mixture of Co(OAc) 2 ·4H 2 O (24.9 mg, 0.1 mmol), H 2 DCTP (23.5 mg, 0.1 mmol), the L1 ligand (29.0 mg, 0.1 mmol), and water (10 ml) was put into a 25 ml Teflon-lined stainless steel vessel, heated from room temperature to 140 °C for 72 h under autogenous pressure and then cooled slowly to 25 °C over a period of 28 h. After filtration, washing with small quantities of distilled water and overnight drying, some red block-shaped crystals were obtained, 57.6% referred to Co(OAc) 2 ·4H 2 O. Anal. Calc. for C 26 H 20 CoCl 2 N 4 O 4 (Mr = 582.29): C, 53.63; H, 3.46; N, 9.62%. Found: C, 53.49; H, 3.39; N, 9.57%. IR (KBr, cm -1 ): 3108w, 2948w, 1625s, 1589s, 1463m, 1380s, 1318s, 1220m, 1195m, 1074s, 939m, 847m, 753s, 622m. Synthesis of [Co(L2)(DCTP)] n (2) The synthesis of CP 2 was analogous to that of CP 1 except that ligand L1 was replaced by L2 (34.4 mg, 0.1 mmol). Red block-shaped crystals were collected, 53.8% referred to Co(OAc) 2 ·4H 2 O. Anal. Calc. for C 30 H 26 CoCl 2 N 4 O 4 (Mr = 636.38): C, 56.62; H, 4.12; N, 8.80%. Found: C, 56.48; H, 4.05; N, 8.68%. IR (KBr, cm -1 ): 3091w, 2971w, 1572s, 1505s, 1376s, 1320w, 1222w, 1075m, 970w, 844s, 796m, 665m, 498w. Synthesis of [Co(L3)(DCTP)] n (3) The synthesis of CP 3 was analogous to that of CP 1 except that the L3 ligand (36.6 mg, 0.1 mmol) was used instead of L1. Red block-shaped crystals were obtained, 47.6% referred to Co(OAc) 2 ·4H 2 O. Anal. Calc. for C 32 H 24 CoCl 2 N 4 O 4 (Mr = 658.38): C, 58.38; H, 3.67; N, 8.51%. Found: C, 58.16; H, 3.55; N, 8.39%. IR (KBr, cm -1 ): 3066w, 2926w, 1577s, 1465s, 1396s, 1271w, 1076m, 937w, 855m, 743s, 616m, 509m. Synthesis of {[Co 3 (L4) 3 (DCTP) 3 ·H 2 O]·H 2 O} n (4) Page 7 of 61 Dalton Transactions Dalton Transactions Accepted Manuscript Published on 11 January 2017. Downloaded by University of California - San Diego on 12/01/2017 05:41:19. View Article Online DOI: 10.1039/C6DT04516B | ["room temperature", "NaN", "NaN", "NaN"] | ["28 h", "NaN", "NaN", "NaN"] | ["[Co(L1)(DCTP)] n", "[Co(L2)(DCTP)] n", "[Co(L3)(DCTP)] n", "{[Co3(L4)3(DCTP)3·H2O]·H2O} n"] | ["Co(OAc) 2 ·4H 2 O--24.9 mg, 0.1 mmol", "Co(OAc) 2 ·4H 2 O--Co(OAc) 2 ·4H 2 O", "Co(OAc) 2 ·4H 2 O--Co(OAc) 2 ·4H 2 O", "NaN--NaN"] | [] | ["H 2 DCTP--23.5 mg, 0.1 mmol", "L1 ligand--29.0 mg, 0.1 mmol", "L2--34.4 mg, 0.1 mmol", "L3 ligand--36.6 mg, 0.1 mmol"] | ["140 °C", "NaN", "NaN", "NaN"] | ["72 h", "NaN", "NaN", "NaN"] | ["water--10 ml", "NaN--NaN", "NaN--NaN", "NaN--NaN"]
acs.inorgchem.5b00928 | TGA showed a weight loss of 6.7% up to 150 °C (calcd: for loss of 2H 2 O, 8.5%; for loss of 1.5H 2 O, 6.5%). Selected FT-IR (KBr, cm −1 ): ν = 3397 (s, br), 3313 (s, br), 3112 (m), 3079 (m), 3035 (m), 1650 (m), 1600 (s), 1575 (w), 1567 (w), 1540 (vw), 1494 (m), 1475 (m), 1446 (s), 1313 (m), 1170 (m), 1160 (w), 1122 (w), 1029 (m), 979 (w), 939 (m), 883 (vs), 846 (s), 775 (vs), 655 (vs), 455 (m), 435 (w), 414 (m), 372 (m), 349 (s).13 C{ 1 H} CP MAS NMR: δ = 123.8, 124.5, 125.7 (C3/C3′, C5/C5′), 138.8, 142.4 (C4/C4′), 148.4 (C6/C6′), 149.6, 150.6 (C2/C2′) ppm. | [] | [] | [] | [] | [] | [] | [] | [] | []
j.inoche.2012.04.018 | A mixture of Eu 2 O 3 (0.1267 g, 0.36 mmol), HIN (0.2461 g, 2.00 mmol), HCOOH (88 %, 0.0186 g, 0.36 mmol) and H 2 O (8.0 mL) was stirred for 9 h in the air until all reagents dissolve. The solution was sealed in a 25 mL Teﬂon-lined autoclave and kept at 170 °C for 7 days. Crystals were obtained (yield 48%, with respect to Eu), which were washed with deionized water and dried at room temperature for 24 h. IR (cm − 1 ): 3395 (s), 3176 (s), 1598 (s), 1537 (s), 1502 (w), 1415 (s), 1222 (w), 1047 (w), 994 (w), 863 (vs), 775 (s), 722 (s), 670 (s). Elemental analysis calc: C, 23.71, H, 1.82, N, 4.02 %; found: C, 23.88, H, 1.72, N, 4.00 %.[18] Crystal data for 1:C 7 H 6 LaNO 6 ,M r =339.04, in monoclinic crystal system, space group P2(1)/c with cell dimension: a=5.0138(19) Å, b=8.039(3) Å, c=21.999(8) Å, α=90° β=92.024(4)° γ=90° V=886.2(6) Å 3 , Z =4, ρ=2.541 mg·m −3 , μ(MoKα)=4.829 mm −1 , F(000)=640, goodness-of-ﬁt= 1.144, R1= 0.0638, and wR2=0.1479. Crystal data for 2:C 7 H 6 EuNO 6 ,M r =352.09, in monoclinic crystal system, space group P2(1)/c with cell dimension: a=4.8808(5) Å, b=7.8366(9) Å, c=22.194(2) Å, α = 90.00° β = 93.079(2)° γ =90.00° V=847.69(16) Å 3 , Z=4, ρ=2.759 mg·m −3 , μ(Mo-Kα)=7.408 mm −1 , F(000) = 664, goodness-ofﬁt=1.02, R1=0.0328, and wR2=0.0612. The diffraction data were collected on a Bruker Apex II CCD wit h Mo-Kα radiation (λ =0.71073 Å) at 293 K using ω-2θ scan method. An empirical absorption cor rection was applied. Both structure was solved by the direct method and reﬁned by full-matrix least squares on F2 using the SHELXL-97 software. All of the non-hydrogen atoms were reﬁned anisotropically, while the hydrogen atoms of organic molecule were reﬁned in calculated positions, assigned isotropic thermal parameters, and allowed to ride their parent atoms.[19] S.C. Xiang, S.M. Hu, T.L. Sheng, J.S. Chen, X.T. Wu, Structural diversity of inﬁnite 3d–4f heterometallic cluster compounds driven by various lanthanide radii, Chem. Eur. J 15 (2009) 12496–12502.[20] S.Y. Zhang, J.G. Mao, Syntheses, crystal structures, syntheses, crystal structures, magnetic and luminescent properties of two classes of molybdenum(VI) rich quaternary lanthanide selenites, Inorg. Chem. 50 (2011) 4934–4943.[21] L. Huang, L.J. Han, W.J. Feng, L. Zheng, Z.B. Zhang, Y. Xu, Two 3D coordination frameworks based on nanosized huge Ln 26 (Ln=Dy and Gd) spherical clusters, Cryst. Growth Des. 10 (2010) 2548–2552.[22] C. Serre, J. Marrot, G. Ferey, An open-framework rare-earth acetylenedicarboxylate: MIL-95, Eu III 2 (H 2 O) 2 (CO 3 ) 2 ·{O 2 C–C 2 -CO 2 }·{H 2 O} x , Inorg. Chem. 44 (2005) 654–657.[23] L.J. Han, W.L. Zhou, Y.H. Yang, Y. Xu, Synthesis, characterization and luminescence of two unusual 4d-4f Ln-Ag coordination compounds, Inorg. Chem. Commun. 12 (2009) 385–387.Fig. 5. The emission spectrum of Eu(IN)(CO 3 )(H 2 O) (2) in the solid state at room temperature (excit ation at 395 nm).82 L. Huang et al. / Inorganic Chemistry Communications 21 (2012) 80–83 [24] J.C.G. Bünzli, C. Piguet, Taking advantage of luminescent lanthanide ions, Chem.Soc. Rev. 34 (2005) 1048–1077.[25] Y.Q. Sun, J. Zhang, Y.M. Chen, G.Y. Yang, Porous lanthanide–organic open frameworks with helical tubes constructed from interweaving triple-helical and double-helical chains, Angew. Chem. Int. Ed. 44 (2005) 5814–5817.[26] Y.Q. Sun, J. Zhang, G.Y. Yang, A series of luminescent lanthanide-cadmium-organic frameworks with helical channels and tubes, Chem. Commun. 45 (2006) 4700–4702.[27] A.P. Souza, F.A.A. Paz, R.O. Freire, L.D. Carlos, O.L. Malta, S.A. Jr, G.F. deSá, Synthesis, crystal structure, and modelling of a new tetramer complex of europium, J. Phys.Chem. 111 (2007) 9228–9238.83L. Huang et al. / Inorganic Chemistry Communications 21 (2012) 80–83 | [] | ["24 h"] | ["[Eu(IN)(CO3)(H2O)]"] | ["Eu2O3--0.1267 g, 0.36 mmol"] | [] | ["HIN--0.2461 g, 2.00 mmol", "HCOOH--88 %, 0.0186 g, 0.36 mmol"] | ["170 \nC"] | ["7 days"] | ["H2O--8.0 mL"]
j.poly.2015.07.021 | 2.1.3. Synthesis of [Co(bpda)(H 2 O) 4 ](3) Cobalt(II) chloride CoCl 2 6H 2 O (0.07 g, 0.26 mmol) dissolved in 20 mL of water and aqueous suspension (10 mL) of biphenyl-4,4 0 diacetic acid (0.08 g, 0.3 mmol) were stirred at room temperature for 15 min, and then placed in the Teﬂon-lined stainless autoclave. | [] | [] | ["[Co(bpda)(H 2 O) 4 ]", "CoCl 2 6H 2 O"] | ["CoCl 2 6H 2 O--0.07 g, 0.26 mmol"] | [] | ["biphenyl-4,4 0 diacetic acid--0.08 g, 0.3 mmol"] | [] | ["15 min"] | ["water--20 mL", "aqueous suspension--10 mL"]
j.jssc.2011.05.018 | 2.2.4. Synthesis of [Tb 2 (aba) 4 (phen) 2 (NO 3 ) 2 ]  2C 2 H 5 OH (4) A mixture of Tb(NO 3 ) 3  6H 2 O (0.077 g, 0.17 mmol), phen (0.034 g, 0.17 mmol), Haba (0.090 g, 0.50 mmol), triethylamine (0.1 mL) and ethanol (8 mL) was placed in a 15 mL Teﬂon-lined stainless-steel reactor and heated at 20 1C/h to 100 1C for 48 h under autogenous pressure. Colorless block crystals of compound 4 were obtained with a yield of 60%. Calcd for C 64 H 60 Tb 2 N 10 O 20 (1607.07): C 47.83, H 3.76, N 8.72; found: C 47.65, H 3.62, N 8.56%. IR (KBr, cm 1 ): 3445 br, 1678 m, 1603 s, 1522 s, 1420 s, 1321 m, 1267 m, 1179 m, 1105 w, 864 w, 845 w, 787 m, 727 m. | [] | [] | ["[Tb 2 (aba) 4 (phen) 2 (NO 3 ) 2 ] \n2C 2 H 5 OH", "C 64 H 60 Tb 2 N 10 O 20"] | ["Tb(NO 3 ) 3 \n6H 2 O--0.077 g, 0.17 mmol"] | [] | ["phen--0.034 g, 0.17 mmol", "Haba--0.090 g, 0.50 mmol"] | ["100 \n1C"] | ["48 h"] | ["triethylamine--0.1 mL", "ethanol--8 mL"]
j.poly.2012.08.007 | 2.6. Synthesis of [Cu 3 (OH)(4-pyrtet) 3 (4H 2 pyrtet)(H 2 O)][Mo 12 PO 40 ]7.5H 2 O(47.5H 2 O) A solution of cupric acetate (0.137 g, 0.6862 mmol), molybdenum(VI) oxide (0.197 g, 1.3689 mmol), 1,3-propylenediphosphonic acid (0.138 g, 0.7304 mmol), 4-Hpt (0.053 g, 0.3605 mmol), and H 2 O (10.00 g, 556 mmol) with the mole ratio 1.90:3.78:2.03:1.00:1542.30 was stirred brieﬂy before heating to 150 °C for 4 days (initial and ﬁnal pH values of 3.0 and 1.0, respectively). Green block crystals were isolated in 30% yield. IR (KBr pellet, cm 1 ): 3422(s), 1638(s), 1543(s), 1524(s), 1437(m), 1203(m), 1063(s), 1016(w), 962(s), 880(s), 805(s), 755(w), 503(w). Anal. Calc. | [] | [] | ["[Cu 3 (OH)(4-pyrtet) 3 (4H 2 pyrtet)(H 2 O)][Mo 12 PO 40 ]\n7.5H 2 O"] | ["cupric acetate--0.137 g, 0.6862 mmol", "molybdenum(VI) oxide--0.197 g, 1.3689 mmol"] | [] | ["1,3-propylenediphosphonic acid--0.138 g, 0.7304 mmol", "4-Hpt--0.053 g, 0.3605 mmol"] | ["150 \nC"] | ["4 days"] | ["H 2 O--10.00 g, 556 mmol"]
j.ica.2012.06.041 | 2.2.4. (R,S) 2-((1-(2-pyridyl)ethylamino)methyl)phenol (L1 0 H) (R,S)-1-(2-pyridyl)ethylamine (0.6 g, 5 mmol) and 2-hydroxybenzaldehyde (0.6 g, 5 mmol) in MeOH (50 mL) were stirred for 1 h at ambient conditions. The resultant yellow solution was cooled in an ice bath and solid NaBH 4 (0.57 g, 10 mmol) was added with stirring, which turned the color of the solution to colorless and stirring was continued overnight. The volatiles were removed in vacuum and the residue was dissolved in water (50 ml), extracted with CH 2 Cl 2 (3  20 ml), dried over anhydrous Na 2 SO 4 and L1 0 H was obtained as colorless oil after removal of the solvent. | [] | [] | ["(R,S) 2-((1-(2-pyridyl)ethylamino)methyl)phenol (L1 0 H)"] | [] | ["NaBH4--0.57 g, 10 mmol"] | ["(R,S)-1-(2-pyridyl)ethylamine--0.6 g, 5 mmol", "2-hydroxybenzaldehyde--0.6 g, 5 mmol"] | [] | ["1 h", "overnight"] | ["MeOH--50 mL"]
cg400913f | Synthesis of (Me 2 NH 2 ) 4 [Cd 2 (L) 2 ]·(DMF) 2 (3). A mixture of Cd(NO 3 ) 2 (1.4 mg, 4.5 μmol), H 4 L (4 mg, 8.9 μmol), H 2 O (0.2 mL) and DMF (1 mL) was placed in a capped vial (20 mL). The capped vial was heated at 110 °C for 3 days. Colorless leaf-shaped crystals were obtained. Yield: ca. 70% based on Cd. Anal. Calcd (%) for C 62 H 76 Cd 2 N 8 O 18 : C, 51.49; H, 5.30; N, 7.75. Found (%): C, 51.32; H, 5.33; N, 7.84. IR (KBr, cm −1 ): 3424 (m), 3034 (w), 2930 (w), 2768 (w), 2486 (w), 1661 (s), 1571 (s), 1443 (w), 1389 (s), 1021 (w), 991 (w), 963 (w), 925 (w), 777 (m), 671 (w), 411 (w). | [] | [] | ["(Me 2 NH 2 ) 4 [Cd 2 (L) 2 ]·(DMF) 2", "C 62 H 76 Cd 2 N 8 O 18"] | ["Cd(NO 3 ) 2--1.4 mg, 4.5 μmol"] | [] | ["H 4 L--4 mg, 8.9 μmol"] | ["110 \nC"] | ["3 days"] | ["H 2 O--0.2 mL", "DMF--1 mL"]
cg8004568 | {[Cu 3 I 3 (bpp) 3 ] · 2aniline· MeCN} n (2). Compound 2 (yellow block crystals) was prepared as above starting from Cu 2 (OH) 2 CO 3 (22 mg, 0.1 mmol), bpp (20 mg, 0.1 mmol), iodobenzene (150 mg, 0.74 mmol), 1.5 mL of aqueous ammonia (25%), and 2 mL of MeCN. Yield: 26 mg (57% based on bpp). Anal. calcd for C 53 H 59 Cu 3 I 3 N 9 : C, 45.68; H, 4.27; N, 9.05. Found: C, 45.82; H, 4.26; N, 8.99. IR (KBr, cm -1 ): 3437w, 3342w, 3206w, 3040w, 2941w, 2860w, 2247w, 1609vs, 1556w, 1498m, 1422s, 1283w, 1220m, 1068w, 1012w, 810m, 755w, 695w, 609w, 572w, 510m.* To whom correspondence should be addressed. Tel/Fax: +86 512 65880089.E-mail: jplang@suda.edu.cn. | [] | [] | ["{[Cu 3 I 3 (bpp) 3 ] · 2aniline· MeCN} n", "C 53 H 59 Cu 3 I 3 N 9"] | ["Cu 2 (OH) 2 CO 3--22 mg, 0.1 mmol"] | [] | ["bpp--20 mg, 0.1 mmol", "iodobenzene--150 mg, 0.74 mmol"] | [] | [] | ["aqueous ammonia (25%)--1.5 mL", "MeCN--2 mL"]
s10904-014-0149-2 | Synthesis of [Zn(l-mptrz)(mptrz)(l-en) 0.5 ] n (1) 4-Methyl-1,2,4-triazole-3-thiol (0.37 g, 3.20 mmol) was dissolved in a mixture of 10 ml methanol and 8 ml ethylene diamine (0.2 M in methanol solution, 1.60 mmol). The solution wasthenstirredfor5minandadded gradually to a solution of ZnBr 2 (0.41 g, 1.60 mmol) in CH 3 OH (5 ml) at room temperature and the resulting colorless solution was stirred at 40 °Cfor 30 min. Suitable crystals for X-ray diffraction measurement were obtained by methanol diffusion into the colorless solution of 1 in DMSO over 2 weeks (yield 0.40 g, 77.2 %, m.p. | [] | ["2 weeks"] | ["[Zn(l-mptrz)(mptrz)(l-en) 0.5 ] n", "NaN"] | ["ZnBr 2--0.41 g, 1.60 mmol"] | [] | ["4-Methyl-1,2,4-triazole-3-thiol--0.37 g, 3.20 mmol", "ethylene diamine--0.2 M in methanol solution, 1.60 mmol"] | ["room temperature ", "40 °C"] | ["30 min"] | ["methanol--10 ml", "ethylene diamine--8 ml", "CH 3 OH--5 ml", "DMSO--NaN"]
00958970802621504 | 4.4. Synthesis of [Mn(4-OHC 6 H 4 CO 2 ) 2 (PyO)] n (1d) To a solution of 4-hydroxybenzoic acid (2 mmol, 0.276 g) in methanol (20 mL) Mn(OAc) 2  4H 2 O (1 mmol, 0.245 g) was added and stirred for 10 min. To this homogeneous solution PyO (3 mmol, 0.285 g) was added with constant stirring at room temperature; the color changed to yellow. A small amount of acetonitrile: water (1 : 1, 10 mL) was added to dissolve the precipitate that appeared after addition of PyO. Yellow crystals were collected after 3–4 days and dried in air.Yield of the pure crystalline complex was 26% (crude yield 470%). IR (KBr, cm 1 ): 3299 (b), 1608 (m), 1591 (m), 1552 (s), 1478 (m), 1391 (s), 1341 (m), 1205 (m), 793 (m). Elemental anal. calcd. for [C 19 H 15 MnNO 7 ] n : C, 53.79; H, 3.56; found: C, 53.85; H, 3.60. | [] | [] | ["[Mn(4-OHC 6 H 4 CO 2 ) 2 (PyO)] n", "[C 19 H 15 MnNO 7 ]"] | ["Mn(OAc) 2  4H 2 O--1 mmol, 0.245 g"] | [] | ["4-hydroxybenzoic acid--2 mmol, 0.276 g", "PyO--3 mmol, 0.285 g"] | ["room temperature"] | ["3–4 days"] | ["methanol--20 mL", "acetonitrile: water (1 : 1)--10 mL"]
c2dt32547k | ligand. IR data (KBr): ν = 3403 [br, OH (str)], 2965 (w), 2954 (w), 2945 (s) [all C–H (str)], 1602 [m, CvO (str)], 1493 (s), 1465 (m), 1445 (s), 1412 (w), 1312 (s), 1234 (s), 1201 (m), 1157 (m), 978 (w), 921 (m), 867 (w) cm −1 . Elemental analyses: expected for C 64 H 92 Mn 3 N 2 O 21 : %C 55.27, %H 6.67, %N 2.02, found %C 55.69, %H 6.53, %N 2.06. | [] | [] | ["C 64 H 92 Mn 3 N 2 O 21"] | [] | [] | [] | [] | [] | []
ejic.200700701 | Afterwards diethyl ether (1.0 mL) was added for precipitation.Yield: 129.3 mg (84.71%). C 4 H 4 Br 2 N 2 Zn (305.28): calcd. C 15.74, H 1.32, N 9.18; found C 15.87, H 1.29, N 9.09. IR (KBr): ν ˜ = 3121 (w), 3075 (w), 1595 (s), 1569 (m), 1465 (s), 1402 (s), 1356 (w), 1220 (m), 1180 (m), 1145 (w), 1081 (s), 1028(m), 933 (w), 801 (m), 688 (s), 661(s) cm –1 . Single crystals were prepared by the reaction of ZnBr 2 (22.51 mg, 0.1 mmol) and pyrimidine (8.08 mg, 0.1 mmol) in water (0.3 mL). Slow evaporation of the solvent yielded colourless crystals in about one week. | [] | ["about one week"] | ["C 4 H 4 Br 2 N 2 Zn"] | ["ZnBr 2--22.51 mg, 0.1 mmol"] | [] | ["pyrimidine--8.08 mg, 0.1 mmol"] | [] | [] | ["water--0.3 mL", "diethyl ether--1.0 mL"]
zaac.201500627 | Preparation of [Mn((R,R)-5-MeOSalcy)Cr(Tp)(CN) 3 ·2CH 3 CN] n (1-RR): A solution of (nBu 4 N)[(Tp)Cr(CN) 3 ] (24.0 mg, 0.04 mmol) in acetonitrile (4 mL) was added to a solution of [Mn((R,R)-5MeOSalcy)(H 2 O) 2 ]ClO 4 (22.7 mg, 0.04 mmol) in acetonitrile (4 mL), resulting in immediate formation of a dark-brown solution, which was magnetically stirred for 10 min and finally filtered. Diffusion of ether vapor into this solution produced dark-brown rod-like crystals of 1-RR. | [] | [] | ["[Mn((R,R)-5-MeOSalcy)Cr(Tp)(CN) 3 ·2CH 3 CN] n", "1-RR"] | ["(nBu 4 N)[(Tp)Cr(CN) 3 ]--24.0 mg, 0.04 mmol", "[Mn((R,R)-5MeOSalcy)(H 2 O) 2 ]ClO 4--22.7 mg, 0.04 mmol"] | [] | [] | [] | ["10 min"] | ["acetonitrile--4 mL"]
zaac.200600309 | [{Cu(salhyhh)} n ] (3b): Melting point > 300 °C (from ethanol). Analysis: (based on C 13 H 16 N 2 O 3 Cu, M ⫽ 311.82) calcd.: C 50.07, H 5.17, N 8.98, found: C 49.99, H 5.13, N 8.79 %.IR (KBr, cm ⫺1 ): 3454, 3396, 3087, 3059, 3025, 2937, 2859, 1619, 1601, 1538, 1516, 1470, 1440, 1381, 1341, 1312, 1204, 1155, 1109, 1087, 1054, 909, 853, | [] | [] | ["[Cu(salhyhh)] n", "C 13 H 16 N 2 O 3 Cu"] | [] | [] | [] | [] | [] | []
j.solidstatesciences.2012.12.018 | 2.4. Synthesis of Mn(H 2 O)(C 6 H 8 O 4 )(3) The synthetic procedure was similar to 1, except that 0.3654 g (2.5 mmol) adipic acid was used instead of glutaric acid. After ﬁltration, colorless block-like crystals were grown in the white ﬁltrate (pH ¼ 6.51) for several weeks (yield: 79.4% based on the initial MnCl 2 $4H 2 O input). The crystalline product was conﬁrmed to be Xray purity since the measured powder of X-ray diffraction patterns (Fig. S3) matched well with the simulated one based on the single crystal data. Anal. Calc. for C 6 H 10 MnO 5 (%): C 33.19, H 4.64. Found: C 33.07, H 4.37. IR spectrum (cm 1 , KBr): 3504(w) [ n OeH ], 3047(w), 2943(m) [ n eCeH ], 2873(m) [ n eCeH ], 1558(s) [ n as COO  ], 1419(s) [ n s COO  ], 1319(s), 1205(m), 1041(w), 914(w), 709(m), 590(w), 514(m) (Fig. S3). The corresponding TG curve shows that complete dehydration of 3 is observed in the temperature range of 20e200  C with the weight loss of 7.6% in good agreement with the calculated value of 8.3% for release of one aqua ligand. Afterward, the formed anhydrous intermediate product experiences two endothermic decompositions with the total weight loss of 59.1% up to 80 0  C, slightly less than the value of 59.0% calculated for decomposition of the adipate anion, and the ﬁnal black remnant remains at 33.3% (Fig. S3). | [] | [] | ["C 6 H 10 MnO 5"] | ["MnCl 2 $4H 2 O--0.3654 g (2.5 mmol)"] | [] | ["adipic acid--0.3654 g (2.5 mmol)"] | [] | ["several weeks"] | []
c2ce25174d | Preparation of [Ni(3,5-dmpy) 2 (N 3 ) 2 ] n (1). A methanolic solution (10 mL) containing NaN 3 (0.130 g, 2 mmol) was added subsequently to 10 mL of a green methanolic solution of 3,5dmpy (0.214 g, 2 mmol) and Ni(NO 3 ) 2 ?6H 2 O (0.290 g, 1 mmol) with continuous stirring. Green crystals suitable for X-ray diffraction were obtained from the filtrate by slow evaporation within several weeks. Yield: 46.2%. Anal. Calcd. for C 14 H 18 N 8 Ni: C, 47.09; H, 5.08; N, 31.38. Found: C, 47.22; H, 5.34; N, 31.06. Main IR bands: 3371, 2922, 2073, 1601, 1436, 1341, 1151, 703 cm 21 . | [] | ["several weeks"] | ["[Ni(3,5-dmpy) 2 (N 3 ) 2 ] n", "C 14 H 18 N 8 Ni"] | ["Ni(NO 3 ) 2 ?6H 2 O--0.290 g, 1 mmol"] | [] | ["3,5dmpy--0.214 g, 2 mmol", "NaN 3--0.130 g, 2 mmol"] | [] | [] | ["methanol--10 mL"]
c0ce00633e | calcd for 5 (%): H 3.81, C 32.41, N 7.56. Found: H 3.77, C 32.75, N 7.26. IR (KBr pellet, v/cm 1 ): 1676 w, 1592 s, 1576 s, 1501 w, 1485 w, 1463 w, 1426 s, 1417 s, 1401 s, 1350 w, 1327 m, 1304 w, 1268 w, 1250 w, 1225 m, 1198 m, 1113 m, 1098 m, 1076 w, 1067 w, 1056 w, 1017 m, 994 m, 974 w, 959 w, 935 w, 921 w, 880 m, 856 w, 848 w, 830 w, 806 m, 743 w, 719 w, 698 m, 636 w, 617 m, 551 w, 506 w. | [] | [] | ["NaN"] | [] | [] | [] | [] | [] | []
b306090j | The red crystals of 2 crystallized from the acetonitrile mixture within 6 days. They were ﬁltered oﬀ and washed with a small amount of acetonitrile. Monocrystals suitable for X-ray analysis formed within 2 days on crystallization from the ﬁltrate. | [] | [] | ["2"] | [] | [] | [] | [] | ["6 days", "2 days"] | ["acetonitrile--NaN"]
cg200068v | Pale-blue block crystals of 3 were obtained in 87% yield. Anal. Calcd for C 20 H 26 N 6 O 15 Ni: C 37.00, H 4.04, N 12.95%. Found: C 36.96, H 4.11, N 12.89%. IR (KBr pellet, cm 1 ): 3355 (m, br), 1709 (s), 1570 (s), 1425 (m), 1377 (m), 1267 (m), 1215 (m), 1169 (m), 1099(m), 884(w), 767 (m), 730 (m), 609 (w), 540 (w), 470 (w). | [] | [] | ["C 20 H 26 N 6 O 15 Ni"] | [] | [] | [] | [] | [] | []
chem.201002161 | After leaving the solvent to evaporate slowly, the product was obtained as a slightly yellow solid (0.330 g, 99%). Elemental analysis calcd (%) for C 3 H 7 N 9 (169.15): C 21.30, H 4.17, N 74.53; found: C 21.08, H 3.90, N 74.01; DSC (5 8 C min 1 ) onset: 87 (m.p.), 220 8 C (decomp); FAB + (xenon, 6 keV, m-NBA matrix): m/z: 75.1 [M] + ;FAB  (xenon, 6 keV, mNBA matrix): m/z: 94.0 [M]  ; 1 H NMR: d =8.53 (s, 1H; NH), 4.66 ppm (2H; NH  NH 2 ); 13 C{ 1 H} NMR: d = 158.8 (1 C; C=NH 2 + ), 137.9 (1C; C  CN), 115.1 ppm (1 C; CN); 14 N NMR: d = 18 (2 N; n 1/2 = 380 Hz, N3/4), 48 (2 N; n 1/2 = 400 Hz, N2/5), 120 (1 N; n 1/2 = 600 Hz, CN), 319 ppm (2N; n 1/2 = 1600 Hz, NH/NH 2 ); Raman (rel. int.): n˜ = 2263ACHTUNGTRENNUNG(100), 2242(4), 2236(4), 1417(92), 1191(16), 1157(9), 1075(44), 1064(11), 1058(19), 1053(14), 1051(14), 969(20), 736(9), 605(19), 514(15), 494(17), 207(19) cm 1 ; IR (KBr, rel. int.): n˜ = 3674(w), 3454(s), 3345(vs), 3241(s), 3151(s), 2962(m), 2924(m), 2839(w), 2471(w), 2261(m), 2107(w), 1660(s), 1601(m), 1464(w), 1416(w), 1384(m), 1367(m), 1207(w), 1190(w), 1156(w), 1116(w), 1057(w), 1042(w), 974(w), 956(w), 825(vw), 735(w), 654(w), 623(w), 605(w), 546(w), 514(m), 492(m) cm 1 . | [] | [] | ["C 3 H 7 N 9"] | [] | [] | [] | [] | [] | []
acs.inorgchem.9b01891 | Finally, prismatic crystals of 2 were obtained. Anal. Calcd for C 10 H 12 Mn 3 N 20 O 5 : C, 18.28%; H, 1.84%; N, 42.63%. Found: C, 18.29%; H, 1.86%; N, 42.61%. IR (KBr): 3383 (vw), 2170 (vw), 2140 (s), 2041(w), 19830 (vw), 1649(vs), 1461 (m), 1421(s), 1161 (w), 1044 (vw), 921 (w), 757 (vw), 722 (vw) cm −1 . | [] | [] | ["C 10 H 12 Mn 3 N 20 O 5"] | [] | [] | [] | [] | [] | []
c4dt01812e | δ: 7.25–7.27 (4H, m, Ph), 7.30–7.33 (2H, m, Ph), 7.42–7.46 (4H, m, Ph); 13 C{ 1 H} NMR (CDCl 3 ), δ: 121.92, 127.62, 130.39, 137.71 (Ph), 113.65 (NCN). Crystals suitable for X-ray diﬀraction were obtained by a slow evaporation of an acetone–toluene (1/1, v/v) solution at RT.[ZnI 2 (NCNPh 2 ) 2 ] (9). Yield 1.04 g, 82%. Found: Zn, 9.02 (Calc. for C 26 H 20 N 4 I 2 Zn: Zn, 9.24); m/z (HRESI + ,CH 2 Cl 2 ) 773.0833 (M − I + NCNPh 2 ] requires 773.0868), 579.0001 ([M − I] + requires 579.0024); IR ν max /cm −1 (KBr, selected bands): 2258 m, 2226 s (CN); 1 H NMR (CDCl 3 ), δ: 7.26–7.30 (4H, m, Ph), 7.34–7.38 (2H, m, Ph), 7.45–7.49 (4H, m, Ph); 13 C{ 1 H} NMR (acetone-d 6 ), δ: 122.16, 127.34, 130.97, 140.14 (Ph), 113.04 (NCN).Preparation of crystals of 10 and 11 for X-ray diﬀraction studies The crystals of 10 were prepared by the slow (for 2 months) evaporation of CDCl 3 solution of 7 at RT from an NMR tube.The crystals of 11 were obtained by evaporation of acetone– toluene (1/1, v/v) solution of 8 at RT for 2 d. Despite that the amounts of 10 and 11 were small, we succeeded in their identification not only by X-ray crystallography, but also by HRESI-MS and 1 H NMR.Synthesis of 11. A mixture of ZnBr 2 (0.161 g, 0.71 mmol) and NCNPh 2 (0.184 g, 0.95 mmol) in CH 2 Cl 2 (2 mL) was stirred at RT for 6 d. During this time 3/4 of the initial volume of the solvent evaporated and large colorless crystals formed.The crystals were filtered, and washed with hexane to give 0.184 g (54%) of colorless precipitate of 11. | [] | [] | ["[ZnI 2 (NCNPh 2 ) 2 ]", "C 26 H 20 N 4 I 2 Zn"] | ["ZnI 2 --NaN"] | [] | ["NCNPh 2--NaN"] | [] | [] | ["acetone–toluene--1/1, v/v", "CH 2 Cl 2--2 mL"]
c5ce02294k | [FeĲphen) 3 ] 2 ĳ(UO 2 ) 4 ĲTDC) 6 ]ĳUO 2 ĲNMP) 2 ĲNO 3 ) 2 ]·2NMP (3).H 2 TDC (17 mg, 0.10 mmol), UO 2 ĲNO 3 ) 2 ·6H 2 O (50 mg, 0.10 mmol), [FeĲphen) 3 ]ĲCF 3 SO 3 ) 2 (22 mg, 0.025 mmol), NMP (0.3 mL), and demineralized water (0.5 mL) were placed in a 15 mL tightly closed glass vessel and heated at 140 °C under autogenous pressure, giving light yellow crystals of complex 3 overnight (21 mg, 41% yield based on Fe). Anal. calcd for C 128 H 96 Fe 2 N 18 O 44 S 6 U 5 : C, 37.64; H, 2.37; N, 6.17. Found: C, 37.75; H, 2.35; N, 5.83%. | [] | [] | ["[Fe(phen) 3 ] 2 (UO 2 ) 4 (TDC) 6 ]UO 2 (NMP) 2 (NO 3 ) 2 ]·2NMP", "C 128 H 96 Fe 2 N 18 O 44 S 6 U 5"] | ["UO 2 ĲNO 3 ) 2 ·6H 2 O--50 mg, 0.10 mmol", "[Fe(phen) 3 ]ĲCF 3 SO 3 ) 2--22 mg, 0.025 mmol"] | [] | ["H 2 TDC--17 mg, 0.10 mmol"] | ["140 °C"] | ["overnight"] | ["NMP--0.3 mL", "demineralized water--0.5 mL"]
cg800294c | Synthesis of [KNd(suc) 0.5 (ox) 1.5 (H 2 O)] · H 2 O (4). Nd(NO 3 ) 3 · 6H 2 O (0.30 g, 0.66 mmol), succinic acid (H 2 suc, 0.06 g, 0.50 mmol), oxalic acid (H 2 ox · 2H 2 O, 0.18 g, 1.5 mmol), KOH (0.22 g, 4mmol) and H 2 O (15 mL) were mixed in a 25 mL beaker. After stirring for 2 h, the mixture was sealed in the bomb and heated at 180 °C for four days, then cooled at 10 °C/3 h to 100 °C, followed by slowly cooling to room temperature. Light-puple block crystals were obtained in a 21.54% yield based on Nd(III). Elemental analysis results for C 5 H 6 O 10 KNd (M r ) 409.44), calcd: C, 14.61; H, 1.48; Nd, 35.25. Found: C, 14.65; H: 1.47; Nd, 35.23. IR data (KBr pellet, ν [cm -1 ]): 3607, 3501, 2932, 1750, 1614, 1545, 1418, 1315, 1218, 951, 793, 757, 680, 647, 531, 499, 382. | ["10 \nC/3 h to 100 \nC, followed by slowly cooling to room temperature"] | ["four days"] | ["[KNd(suc) 0.5 (ox) 1.5 (H 2 O)] · H 2 O", "C 5 H 6 O 10 KNd"] | ["Nd(NO 3 ) 3 · 6H 2 O--0.30 g, 0.66 mmol"] | ["KOH--0.22 g, 4mmol"] | ["succinic acid--0.06 g, 0.50 mmol", "oxalic acid--0.18 g, 1.5 mmol"] | ["180 \nC"] | ["2 h"] | ["H 2 O--15 mL"]
b009091n | Synthesis of Co 2 (2-pzc)(H 2 O)(VO 3 ) 3 3 A mixture of Co(2-pzc) 2 (H 2 O) 2 (0.1712 g, 0.5 mmol), NH 4 VO 3 (0.0884 g, 0.75 mmol) and H 2 O (8 mL) was heated at 160 ‡C for 2 d to produce a pure phase of brown, ﬂat needles. Yield: 71% based on vanadium. IR (KBr, cm 21 ): 3509m, 3380m, 1528m, 1580m, 1532vw, 1472w, 1433m, 1377m, 1238vw, 1192m, 1161w, 1076m, 1042m, 955m, 932m, 907s, 891s, 837m, 820m, 774s, 733m, 625s, 536m, 480m. | [] | [] | ["Co 2 (2-pzc)(H 2 O)(VO 3 ) 3"] | ["Co(2-pzc) 2 (H 2 O) 2--0.1712 g, 0.5 mmol", "NH 4 VO 3--0.0884 g, 0.75 mmol"] | [] | [] | ["160 ‡C"] | ["2 d"] | ["H 2 O--8 mL"]
ic901113p | [Ni 4 (HL) 4 (bpy)(py)(H 2 O) 5 ] 2 3 0.5H 2 O (1). A mixture of Ni(NO 3 ) 2 3 6H 2 O (0.0291 g, 0.1 mmol), H 3 L (0.0233 g, 0.1 mmol), bpy (0.0198 g, 0.1 mmol), py (0.2 mL), and H 2 O (10 mL) sealed into a Teflon-lined stainless autoclave had been heated at 160 C for 3 days. After a gradual cooling to room temperature, green block crystals were obtained in 60% yield (based on Ni). Elem anal. Calcd for C 110 H 87 N 30 Ni 8 O 42.5 : C, 44.43; H, 2.95; N, 14.14. | [] | [] | ["[Ni 4 (H 3 L) 4 (bpy)(py)(H 2 O) 5 ] 2 3 0.5H 2 O"] | ["Ni(NO 3 ) 2 3 6H 2 O--0.0291 g, 0.1 mmol"] | [] | ["H 3 L--0.0233 g, 0.1 mmol", "bpy--0.0198 g, 0.1 mmol"] | ["160 \nC"] | ["3 days"] | ["py--0.2 mL", "H 2 O--10 mL"]
c2nj40177k | Complexes with HL 1 All these complexes were synthesized following a similar procedure: solutions of HL 1 (152 mg, 0.335 mmol) in acetone (60 ml) and the appropriate metallic salt (0.167 mmol) in water (30 ml) were mixed with stirring into a 100 ml two-necked ﬂask equipped with a magnetic stirring bar and a reﬂux condenser.After 2 h at 65 1C, the resulting solution was cooled to room temperature and the pH was slowly basiﬁed to about 8 (with aqueous NaOH 0.1 M). Acetone was removed in vacuo and the solid was collected by ﬁltration, washed with water and small portions of cold acetone. The solid was then dried with a high vacuum pump.Characterisation data for Fe(L 1 ) 2 FeSO 4 7H 2 O was used as the metallic salt. A violet solid was obtained with a yield of 86%. Anal. found (%): C, 56.05; H, 3.89; N, 8.27. Calcd for Fe 3 C 46 H 32 N 6 O 8 (+1 equiv. H 2 O) (%): C, 56.24; H, 3.49; N, 8.55. ESI-Mass: 987 ([M + Na] + ), 965 ([M + H] + ). | [] | [] | ["HL 1"] | ["metallic salt--0.167 mmol"] | ["aqueous NaOH 0.1 M--slowly basified to about 8"] | ["HL 1--152 mg, 0.335 mmol"] | ["65 1C"] | ["2 h"] | ["acetone--60 ml", "water--30 ml"]
cg800710q | Synthesis of [Ag 2 (R-Hopa)(S-Hopa)(bpp) 2 ]· 2MeOH (5 · 2MeOH).Crystals of [Ag 2 (R-Hopa)(S-Hopa)(bpp) 2 ] · 2MeOH (5 · 2MeOH) were obtainedbyexposingthecrystalsof 4 · H 2 OinmixedMeOH-EtOH-DMF for one week. Elemental analysis calcd (%) for C 44 H 50 O 8 N 4 Ag 2 :C, 54.00; H, 5.15; N, 5.73. Found: C, 54.15; H, 4.80; N, 5.57 IR (KBr, cm -1 ): 3405(m), 3060(w), 3029(w), 2925(m), 2860(m), 1605(vs), 1497(m), 1455(m), 1422(s), 1359(s), 1221(m), 1190(m), 1087(m), 1057(s), 1025(m), 1007(m), 933(m), 900(m), 839(w), 809(vs), 735(m), 700(m), 614(m), 510(m).X-Ray Crystallography. Data collections were performed on Oxford Gemini S Ultra diffractometer with Cu KR radiation (λ ) 1.54178 Å) at 150 K for 1 and on Bruker Apex CCD diffractometer with Mo KR radiation (λ ) 0.71073 Å) at 150(2) or 293(2) K for 2-5. The intensities were integrated with SAINT + , which were also applied corrections for Lorentz and polarization effects. Absorption corrections were applied by using the multiscan program SADABS. | [] | [] | ["[Ag 2 (R-Hopa)(S-Hopa)(bpp) 2 ]· 2MeOH", "C 44 H 50 O 8 N 4 Ag 2"] | [] | [] | [] | [] | ["one week"] | ["MeOH--2", "EtOH--not specified", "DMF--not specified"]
ejic.201402736 | Disodium 6,6⬘-Bis(sulfonatomethyl)-2,2⬘-bipyridine [Na 2 (smbipy), 2]: A mixture of 6,6⬘-bis(chloromethyl)-2,2⬘-bipyridine (2.05 g, 8.23 mmol) and disodium sulfite (2.11 g, 16.74 mmol) was suspended in water (50 mL) and heated to reflux for 4 h. The remaining residue was removed by filtration, and the resulting pale yellow solution was evaporated to dryness. The crude product was digested once with tetrahydrofuran (THF) and twice with methanol (80 mL each). The dried colourless powder was tested with AgNO 3 (aq.)/HNO 3 and BaCl 2 (aq.) and showed no significant halide content but some sulfate/sulfite impurities. Thus, it was dissolved in water (80 mL), and ethanol (ca. 150 mL) was added to the hot solution until it stayed turbid. The mixture was cooled to room temperature overnight, and the precipitate was collected by filtration and dried in vacuo. A second crop was obtained by treating the mother liquor with additional ethanol (200 mL). Both fractions showed no significant halide or sulfate/sulfite content. Yield: 2.01 g (63%), colourless powder. An analytically pure sample was obtained as follows: An aqueous solution of 2 was passed over an acidic ion exchange resin, concentrated to dryness and washed with methanol and ether. The obtained free acid was dissolved in water, and 2 was regenerated by the addition of aqueous sodium hydroxide to pH 7. The solution was concentrated, and ethanol was added until the solution became turbid, whereupon it was cooled to 4 °C; the resulting precipitate was dried to afford the product. | [] | [] | ["Disodium 6,6⬘-Bis(sulfonatomethyl)-2,2⬘-bipyridine", "Na 2 (smbipy)"] | [] | [] | ["6,6⬘-bis(chloromethyl)-2,2⬘-bipyridine--2.05 g, 8.23 mmol", "disodium sulfite--2.11 g, 16.74 mmol"] | ["reflux"] | ["4 h"] | ["water--50 mL", "tetrahydrofuran (THF)--NA", "methanol--80 mL", "ethanol--ca. 150 mL"]
s1600536807058485 | Experimental A mixture of NiCl 2 ·6H 2 O (24 mg, 0.1 mmol), NaN 3 (26 mg, 0.4 mmol) and pyridine (20 mg, 0.25 mmol) in 10 ml of water was sealed in a Teflon-lined stainless-steel Parr bomb that was heated at 413 K for 48 h. Green crystals of the title compound were collected after the bomb was allowed to cool to room temperature spontaneously. Yield, 10% with respect to Cu(II).Caution: Azide is potentially explosive, especially in a hydrothermal manipulation. Although we have met no problems in this work, only a small amount of them should be prepared and handled with great caution. | [] | [] | [] | ["NiCl 2 ·6H 2 O--24 mg, 0.1 mmol"] | [] | ["NaN 3--26 mg, 0.4 mmol", "pyridine--20 mg, 0.25 mmol"] | ["413 K"] | ["48 h"] | ["water--10 ml"]
ic5018906 | All chemicals were purchased as reagent grade and were used to prepare aqueous solutions without further puriﬁcation. All syntheses reactions were done in 5 mL glass vials under ambient conditions. In each synthesis, yellow crystals grew from solutions with pH in the range of 5−7 during evaporation of the solution in air. | [] | [] | [] | [] | [] | [] | [] | [] | []
bcsj.76.301 | [Mn 0.5 Co 0.5 K 2 (pdc) 2 (H 2 O) 7 ] n (4): The preceding procedure was utilized to synthesize complex 4 using Mn(OAc) 2 •4H 2 O (1 mmol) and Co(OAc) 2 •4H 2 O (1 mmol) as a transition-metal acetate. Green-blue block crystals of 4 were obtained (yield, 77%) after one week. Anal. Calcd for C 14 H 20 Co 0.5 K 2 Mn 0.5 N 2 O 15 : C, 28.43; H, 3.41; N, 4.74; Mn, 4.64; Co, 4.98%; Found: C, 28.51; H, 3.35; N, 4.65; Mn, 4.78; Co, 5.07%. IR data of 4 were very close to those of 1.{[Na 2 (H 2 O) 8 (CH 3 OH) 0.5 ][Mn 2 Na 2 (C 7 H 3 NO 4 ) 4 (H 2 O) 8 ]} n (5): The replacement of KOH by NaOH in the procedure for preparation of 1 afforded a yellow powder, which was recrystallized from 20 mL of a H 2 O/CH 3 OH solution (v/v, ca 1:5) to give yellow prismatic crystals of 5 (yield, 64%) after two weeks. Anal. Calcd for C 28.5 H 46 Mn 2 N 4 Na 4 O 32.5 : C, 29.34; H, 3.97; N, 4.80; Na, 7.88; Mn, 9.42%; Found: C, 30.03; H, 3.01; N, 5.00; Na, 8.55; Mn, 9.98%.IR (KBr) 3539 (s), 3447 (s), 3232 (br s), 1639 (s), 1628 (s), 1610 (s), 1585 (s), 1429 (s), 1379 (s), 1277 (m), 1184 (m), 1076 (s), 1028 (m), 914 (m), 779 (s), 735 (m), 698 (m), 667 (m), 434 cm −1 (m). The crystals rapidly efﬂoresce and may partly dehydrate when exposed to air, leading to an unsatisfactory elemental analysis result.[Ni(H 2 O) 6 ][Ni 2 K 2 (pdc) 4 (H 2 pdc) 2 (H 2 O) 2 ]•2H 2 O (6): The reaction of H 2 pdc (4 mmol) with KOH (8 mmol) and NiSO 4 •4H 2 O (2 mmol) in 20 mL of H 2 O under stirring at room temperature for 1 h resulted in a blue solution. Slow diffusion of Et 2 O vapor into the resulting solution produced blue-plate crystals of 6 (yield, 67%). Anal. Calcd for C 42 H 42 K 2 N 6 Ni 3 O 34 : C, 35.30; H, 2.96; N, 5.88; O, 38.06; K, 5.47; Ni, 12.32%; Found: C, 35.38; H, 2.89; N, 5.97; O, 38.30; K, 5.53; Ni, 12.18%. IR (KBr): 3521 (s), 3448 (br s), 3089 (s), 1714 (s), 1618 (s), 1591 (s), 1574 (s), 1443 (m), 1427 (s), 1398 (s), 1369 (m), 1356 (s), 1315 (s), 1281 (m), 1248 (s), 1186 (s), 1076 (s), 1038 (m), 1001 (m), 922 (m), 883 (m), 847 (m), 820 (s), 775 (s), 758 (m), 731 (s), 692 (s), 436 cm −1 (m).Table 5. Crystallographic Data for Compounds 1–6 Complex 123 45•0.25MeOH•2H 2 O 6 Formula C 14 H 20 K 2 MnN 2 O 15 C 14 H 20 CoK 2 N 2 O 15 C 14 H 20 K 2 N 2 O 15 Zn C 14 H 20 Co 0.5 K 2 Mn 0.5 N 2 O 15 C 28.75 H 51 Mn 2 N 4 Na 4 O 34.75 C 42 H 42 K 2 N 6 Ni 3 O 34 Fw 589.46 593.45 599.89 591.4525 1210.58 1429.15 Space group Pnna Pnna Pnna Pnna Pmc2(1) P1 a/Å 20.653(1) 20.7074(4) 20.6905(9) 20.669(1) 43.7216(9) 10.8142(1) b/Å 13.7610(2) 13.5235(3) 13.4868(3) 13.6306(3) 13.5320(1) 10.8956(1) c/Å 8.1589(1) 8.2352(1) 8.1909(3) 8.1909(1) 8.5362(2) 12.4034(2) α /deg 90 90 90 90 90 96.498(1) β /deg 90 90 90 90 90 105.385(1) γ /deg 90 90 90 90 90 104.128(1) V/Å 3 2318.84(4) 2306.16(7) 2285.66(14) 2307.67(6) 5050.36(2) 1341.50(3) Z 444 4 4 1 µ /mm −1 1.004 1.181 1.516 1.180 0.639 1.308 D calcd /g cm −3 1.668 1.709 1.743 1.708 1.592 1.769 θ range/deg 1.97–25.02 1.97–24.99 1.97–25.06 1.97–25.02 0.93–25.13 1.73–25.03 Reﬂs. [I > 2 σ (I)] 1805 1733 1669 1705 4538 4044 R 0.0271 0.0336 0.0424 0.0363 0.0649 0.0525 R w 0.0808 0.0965 0.1540 0.1048 0.1743 0.1394 308 Bull. Chem. Soc. Jpn., 76, No. 2 (2003) Hybrid Metal Dipicolinato Complexes [BULLETIN 2003/01/ 24 10:01] 02194 X-ray Structure Determination. All of the crystals suitable for X-ray diffraction were selected from the reaction solutions for complexes 1–4 and 6, while a single crystal of 5 was selected from liquid parafﬁn and sealed in a glass capillary to prevent decay.The diffraction data were collected on a Siemens SMART CCD diffractometer with graphite-monochromated Mo K α radiation ( λ = 0.71073 Å) using the ω -scan mode at 293 K. The intensity data were corrected for Lorentz-polarization factors, and an empirical absorption correction was applied. The structures were solved by direct methods and Fourier techniques for each compound and reﬁned by a full-matrix least-squares calculation with SHELXL-97 program package 24 on a DELL computer. All the non-hydrogen atoms were reﬁned anisotropically, except for those of the solvate methanol molecule in 5, which were disordered in the lattice with an estimated occupancy of 0.25. The alkali metal atoms Na3, Na4, Na5 and Na6 locate at the respective position with the crystallographically deﬁned occupancy of 0.5 for each. Hydrogen atoms were introduced geometrically, except for those of water molecules in 1, 2 and 6, which were located from the difference Fourier syntheses. No attempt was made to add hydrogen atoms to water and methanol molecules in 3–5. A summary of the crystallographic data is compiled in Table 5.This work was supported by State Key Basic Research and Development Plan of China (G1998010100), the NNSFC (29973047, 30170229 and 39970177) and Expert Project of Key Basic Research from Ministry of Sci. & Tech.References 1 a) G. Chessa, G. Marangoni, B. Pitteri, V. Bertoasi, G.Gilli, and V. Ferreti, Inorg. Chem. Acta, 185, 201 (1991). b) A. M.Herring, L. Henling, J. A. Labinger, and J. E. Bercaw, Inorg.Chem., 30, 851 (1991).2 a) M. G. B. Drew, G. W. A. Fowles, R. W. Matthews, and R. A. Walton, J. Am. Chem. Soc., 91, 7769 (1969). b) P. P.Quaglieri, H. Loiseleur, and G. Thomas, Acta Crystallogr., Sect.B, 28, 2583 (1972). c) P. Lainé, A. Gourdon, and J.-P. Launay, Inorg. Chem., 34, 5156 (1995).3 a) K. J. Palmer, R.-Y. Wong, J. C. Lewis, Acta Crystallogr., Sect. B, 28, 223 (1972). b) G. Nardin, L. Randaccio, R. P.Bonomo, and E. Rizzarelli, J. Chem. Soc., Dalton Trans., 1980, 369. c) P. Starynowicz, Acta Crystallogr., Sect. C, 48, 1428 (1992). d) S. K. Sengupta, S. K. Shani, and R. N. Kapoor, Polyhedron, 2, 317 (1983). e) A. Yu. Lenotiev, M. D. Arion, I. M.Razdobreev, G. A. Kiosse, Yu. V. Yablokov, T. I. Malinovskii, and G. A. Popovich, Dokl. Akad. Nauk SSSR, 300, 1129 (1988).4 a) B. S. Church and H. Halvorson, Nature, 183, 124 (1959). b) G. F. Bailey, S. Karp, and T. E. Sacks, J. Bacteriol., 89, 984 (1965). c) L. Chung, K. S. Rajan, E. Merdinger, and N.Greez, Biophys. J., 11, 469 (1971). d) G. Scapin, S. G. Reddy, R.Zheng, and J. S. Blanchard, Biochemistry, 36, 15081 (1997).5 a) D. L. Hoof, D. G. Tisley, and R. A. Walton, J. Chem.Soc., Dalton Trans., 1973, 200, and references therein. b) M.Chatterjee, M. Maji, S. Ghosh, and T. C. W. Mak, J. Chem, Soc., Dalton Trans., 1998, 3641.6 a) C. Sheu and D. T. Sawyer, J. Am. Chem. Soc., 112, 8212 (1990). b) L. Morimoto and S. Tanaka, Anal. Chem., 35, 1234 (1963). c) C. G. Pope, E. Matijevic, and R. C. Patel, J. Colloid Interface Sci., 80, 874 (1981). d) Y. Pocker and C. T. O. Fong, Biochemistry, 19, 2045 (1980).7 a) M. Ohba and H. Okawa, Coord. Chem. Rev., 198, 313 (2000). b) J. Lisowski and P. Starynowicz, Inorg. Chem., 38, 1351 (1999). c) M. Andruh, I. Ramade, E. Codjovi, O. Guillou, O.Kahn, and J.-C. Trombe, J. Am. Chem. Soc., 115, 1822 (1993). d) C. Mathonière, C. J. Nuttall, S. G. Carling, and P. Day, Inorg.Chem., 35, 1201 (1996).8 a) R. H. Holm, P. Kennepohl, and E. I. Solomon, Chem.Rev., 96, 2239 (1996). b) A. Zouni, H.-T. Witt, J. Kern, P.Fromme, N. Krauß, W. Saenger, and P. Orth, Nature, 409, 739 (2001).9 a) W. E. Rhine, R. B. Hailock, W. M. Davis, and W.Wong-Ng, Chem. Mater., 4, 1208 (1992). b) S. Decurtins, H. W.Schmalle, R. Pellaux, P. Schneuwly, and A. Hauser, Inorg. Chem., 35, 1451 (1996). c) S. Decurtins, H. W. Schmalle, P. Schneuwly, J. Ensing, and P. Gütlich, J. Am. Chem. Soc., 116, 9521(1994). d) R. Pellaux, H. W. Schmalle, R. Huber, P. Fischer, T. Hauss, B.Ouladdiaf, and S. Decurtins, Inorg. Chem., 36, 2301 (1997). e) M.McComack, S. Jin, T. H. Tiefel, R. M. Fleming, and J. M. Phillips, Appl. Phys. Lett., 64, 3045 (1994).10 A. S. Johnson, P. J. Olliver, and T. E. Mallouk, Science, 283, 963 (1999). 11 a) M. A. Withersby, A. J. Blake, N. R. Champness, P.Hubbersty, W.-S. Li, and M. Schröder, Angew. Chem., Int. Ed. Engl., 36, 2327 (1997). b) L. Carlucci, G. Ciani, D. M. Proserpio, and A. Sironi, Angew. Chem., Int. Ed. Engl., 34, 1895 (1995). c) R. Vilar, D. M. P. Mingos, A. J. P. White, and D. J. Williams, Angew. Chem., Int. Ed., 37, 1258 (1998). d) M.-L. Tong, B.-H. Ye, J.-W. Cai, X.-M. Chen, S. and W. Ng, Inorg. Chem., 37, 2645 (1998).12 D. M. J. Doble, C. H. Benison, A. J. Blake, D. Fenske, M.S. Jackson, R. D. Kay, W.-S. Li, and M. Schröder, Angew. Chem., Int. Ed., 38, 1915 (1999).13 A. J. Bondi, Phys. Chem., 68, 441 (1964).14 B. R. McGarvey, “ESR of Transition Metal Complexes,” in “Transition Metal Chemistry, Vol. 3,” New York (1967).15 C. Ma, W. Wang, H. Zhu, C. Chen, and Q. Liu, Inorg.Chem. Commoun., 4, 730 (2001).16 N. Okabe and N. Oya, Acta Crystallogr., Sect. C, 56, 305 (2000).17 a) P. Laine, A. Gourdon, and J.-P. Launay, Inorg. Chem., 34, 5129 (1995), and references therein. b) A. G. Mauk, E.Bordignon, and H. B. Gray, J. Am. Chem. Soc., 104, 7654 (1982).c) G. Balavoine, D. H. R. Barton, A. Gref, and L. Lellouche, Tetrhedron, 48, 1883 (1992). d) J. T. Groves and I. O. Kady, Inorg. Chem., 32, 3868 (1993).18 G. B. Deacon and R. J. Philips, Coord. Chem. Rev., 33, 227 (1980).19 C. Kettel, “Solid State Physics,” 5th ed, John Wiley & Sons Inc., New York (1976).20 M. Jansen, Angew. Chem. Int. Ed. Engl., 26, 1098 (1987).21 Y. Chen, Q. Liu, Y. Deng, H. Zhu, C. Chen, H. Fan, D.Liao, and E. Gao, Inorg. Chem., 40, 3725 (2001).22 O. Kahn, “Molecular Magnetism,” VIH, New York (1993).23 E. A. Boudreaux and L. N. Mulay, “Theory and Applications of Molecular Paramagnetism,” John Wiley & Sons, New York (1976).24 G. M. Sheldrick, “SHELXL-97,” Universität Göttingen (1997). | [] | [] | ["[Mn 0.5 Co 0.5 K 2 (pdc) 2 (H 2 O) 7 ] n", "C 14 H 20 Co 0.5 K 2 Mn 0.5 N 2 O 15", "{[Na 2 (H 2 O) 8 (CH 3 OH) 0.5 ][Mn 2 Na 2 (C 7 H 3 NO 4 ) 4 (H 2 O) 8 ]} n", "C 28.5 H 46 Mn 2 N 4 Na 4 O 32.5", "[Ni(H 2 O) 6 ][Ni 2 K 2 (pdc) 4 (H 2 pdc) 2 (H 2 O) 2 ]•2H 2 O", "C 42 H 42 K 2 N 6 Ni 3 O 34"] | ["Mn(OAc) 2 •4H 2 O--1 mmol", "Co(OAc) 2 •4H 2 O--1 mmol", "NiSO 4 •4H 2 O--2 mmol"] | [] | ["H 2 pdc--4 mmol", "H 3 BTC--0.02 mmol", "BBI4PY--6.24 mg, 0.025 mmol"] | ["room temperature", "120 °C"] | ["one week", "two weeks", "1 h"] | ["H 2 O--20 mL", "DMF/H 2 O (1/2)--3 mL"]
00958972.2016.1209190 | Infrared spectrum of 2 (KBr; ν, cm -1 ): 3460(s), 3045(w), 1577(s), 1361(s), 1220(w), 1101(w), 808(m), 675(m). 2.4. Synthesis of 3 La(NO 3 ) 3 (32.4 mg, 0.1 mmol), H 3 DCImPyO (25 mg, 0.1 mmol) and NaOH (2 mg, 0.05 mmol) was placed in a Teflon-lined stainless autoclave (ca. 10 mL). After addition of DMF (2 mL) and water (2 mL), the mixture was stirred for 10 min in air, and then the autoclave was heated at 105 °C for three days. After the resulting solution was cooled slowly to room temperature, pale yellow crystals of 3 were isolated manually and washed with distilled water. The yield was Downloaded by [Florida Atlantic University] at 00:47 17 July 2016 | [] | [] | ["3 La(NO 3 ) 3 ", "NaN"] | ["La(NO 3 ) 3 --32.4 mg, 0.1 mmol"] | [] | ["H 3 DCImPyO --25 mg, 0.1 mmol", "NaOH --2 mg, 0.05 mmol"] | ["105 \nC"] | ["three days"] | ["DMF--2 mL", "water--2 mL"]
ic900609e | For 5, a potassium mirror was prepared by melting freshly cut K metal in a Schlenk tube. THF and TEMP O were added to the metal. Dissolution of the metallic K and complete loss of color was observed after 48 h of heating the THF solution to reflux. Cooling the solution to -20 C for 48 h yielded X-ray quality crystals of 5 in moderate yield.For 6, rubidium metal and TEMPO were combined in hexane solution. The mixture only required gentle heating to melt the metal, and after stirring for 2 h the metal dissolved and the dark orange color of the TEMPO faded.A colorless precipitate then started to appear, which was redissolved by the addition of excess TMEDA and gentl e heating. Small cubic crystals formed at ambient temperature in low yield and were found to be extremely soluble in the solvent medium.For 7, molten Cs was added to a Schlenk tube via a pipet. The hexane solution of the metal and TEMPO were allowed to stir at ambient temperature for 18 h. Over a period of 10 days, colorl ess needle-like crystals deposited from the solution. | ["-20 \nC", "ambient temperature", "ambient temperature"] | ["48 h", "redissolved by the addition of excess TMEDA and gentle heating", "10 days"] | ["5", "6", "7"] | ["potassium--freshly cut K metal", "rubidium metal--rubidium metal", "Cs--molten Cs"] | ["TEMP O--TEMP O", "TMEDA--excess TMEDA", "TEMPO--TEMPO"] | ["THF--THF", "TEMP O--TEMP O", "TEMPO--TEMPO"] | ["reflux", "gentle heating", "ambient temperature"] | ["48 h", "2 h", "18 h"] | ["THF--THF", "hexane--hexane solution", "hexane--hexane solution"]
cg300612k | Syntheses. 3-(4-Hydroxypyridinium-1-yl) phthalic acid was synthesized according to the literature. | [] | [] | ["3-(4-Hydroxypyridinium-1-yl) phthalic acid"] | [] | [] | [] | [] | [] | []
00958970802672994 | 2.2. Preparation of [Ag 3 (tza) 2 (ClO 4 )] n A mixture of Ag(ClO 4 )  6H 2 O (0.2 mmol, 0.0630 g), Htza (0.2 mmol, 0.0254 g) and NaOH (0.2 mmol, 0.0080 g) in 10 mL H 2 O was stirred thoroughly for several minutes, then filtered. The filtrate was allowed to stand undisturbedly at room temperature.Colorless prisms in ca 51% yield were collected after 1 week. Anal. Calcd for C 8 N 6 H 8 O 8 Ag 3 Cl (675.25): C, 14.23; H, 1.19; N, 12.45%. Found: C, 14.32; H, 1.05; N, 12.51%. IR (solid KBr pellet): 3439(m), 3131(w), 1625(s), 1517(w), 1386(s), 1312(m), 1104(s), 798(w), 683(w), 624(w). | [] | ["1 week"] | ["[Ag 3 (tza) 2 (ClO 4 )] n"] | ["Ag(ClO 4 )  6H 2 O--0.2 mmol, 0.0630 g"] | [] | ["Htza--0.2 mmol, 0.0254 g", "NaOH--0.2 mmol, 0.0080 g"] | [] | ["several minutes"] | ["H 2 O--10 mL"]
zaac.200900458 | Synthesis [Zn 2 L]·2H 2 O (1): A mixture of Zn(CH 3 COO) 2 ·2H 2 O (1.0 mmol, 0.22 g), H 4 L (0.5 mmol, 0.14 g) in deionized water (8.0 mL) was adjusted to pH ≈ 7 with an aqueous solution of sodium hydroxide (1 mL, 1 m) whilst stirring. Afterwards, it was sealed in a 20 mL Teflon-lined stainless steel autoclave and heated at 160 °C for 5 days. After the mixture was slowly cooled to room temperature, colorless blockshaped crystals were filtered off, washed with distilled water, and dried at room temperature (Yield ca. 36.4 % based on Zn). Compound 1 (C 6 H 16 N 2 O 8 P 2 Zn 2 ): calcd. C 16.53; H 3.69; N 6.41; P 14.18; Zn 29.93 %; found: C 16.49; H 3.75; N 6.35; P 14.23; Zn 29.86 %. | [] | [] | ["Zn 2 L·2H 2 O", "C 6 H 16 N 2 O 8 P 2 Zn 2"] | ["Zn(CH 3 COO) 2 ·2H 2 O--1.0 mmol, 0.22 g"] | [] | ["H 4 L--0.5 mmol, 0.14 g"] | ["160 °C"] | ["5 days"] | ["deionized water--8.0 mL"]
acsomega.9b00365 | Synthesis of the Strontium Complex [LCuSr(NO 3 ) 2 (H 2 O)] LCuSr (3). A solution of Sr(NO 3 ) 2 (54.17 mg, 0.256 mmol) was added to a solution of LCu (100 mg, 0.256 mmol) in a mixture of acetonitrile/ethanol (7:3, 30 mL). The mixture turned red immediately, and the reaction mixture was stirred for 2 h at room temperature. The precipitate was collected by ﬁltration and dried under vacuum to produce the complex 3 (96 mg, 62.34%). Red rhombohedral-like single crystals were obtained by vapor phase diﬀusion of diethyl ether into the mother liquor of the reaction in a long tube. ESI-MS (m/z): 538.94 [M − NO 3 ] + , where M corresponds to LCuSr(NO 3 ) 2 . Anal. calcd for C 18 H 18 CuN 4 O 10 Sr (3) without H 2 O molecules: C, 35.94; H, 3.02; N, 9.31%. Found: C, 34.54; H, 1.86; N, 9.51%. | [] | [] | ["[LCuSr(NO 3 ) 2 (H 2 O)] LCuSr (3)", "C 18 H 18 CuN 4 O 10 Sr (3)"] | ["Sr(NO 3 ) 2--54.17 mg, 0.256 mmol"] | [] | ["LCu--100 mg, 0.256 mmol"] | ["room temperature"] | ["2 h"] | ["acetonitrile/ethanol--30 mL"]
b9nj00456d | C 7 H 19 NO 9 PCe (432.32): calc. C 19.43, H 4.39, N 3.24, P 7.17, Ce 32.41; found C 19.52, H 4.31, N 3.19, P 7.08, Ce 32.48%. IR (KBr) data: 3373 (s), 1635 (w), 1546 (m), 1431 (m), 1151 (s), 1035 (s), 941 (m), 769 (w), 584 (w), 559 (w), 457 (w) cm 1 .Pr[L(H 2 O) 2 ]2H 2 O (2). The procedure was the same as that for 1 except that CeCl 3 6H 2 O was replaced by PrCl 3 6H 2 O (0.36 g, 1 mmol). Green blocks of 2 were obtained and washed with water. Yield: 60.1% (based on Pr). C 7 H 19 NO 9 PPr (433.11): calc. C 19.39, H 4.39, N 3.23, P 7.16, Pr 32.53; found C 19.31 , H 4.45, N 3.30, P 7.09, Pr 32.48%. IR (KBr) data: 3398 (s), 1629 (w), 1533 (s), 1442 (s), 1143 (s), 1066 (m), 1041 (m), 989 (m), 950 (m), 769 (w), 665 (w), 607 (w), 574 (w), 503 (w), 459 (w) cm 1 . | [] | [] | ["C 7 H 19 NO 9 PCe", "Pr[L(H 2 O) 2 ]2H 2 O"] | ["CeCl 3 6H 2 O--NaN", "PrCl 3 6H 2 O--0.36 g, 1 mmol"] | [] | [] | [] | [] | []
s10904-012-9780-y | 2.2.2 Synthesis of [Ag 4 (4,4 0 -bipy)] 4 (2,6-ndc) 2 8(H 2 O) (2) Complex 2 was synthesized by the similar procedure as described for 1 by using 4,4 0 -bipyridine (0.5 mMol, 0.078 g) instead of 2-methylpyrazine. Yield: 58 % Anal. | [] | [] | ["[Ag 4 (4,4 0 -bipy)] 4 (2,6-ndc) 2 8(H 2 O)"] | ["Ag--not specified"] | [] | ["4,4 0 -bipyridine--0.5 mMol, 0.078 g", "2,6-ndc--not specified"] | [] | [] | []
j.ica.2012.03.004 | 2.2. Synthesis of 5-(pyridin-4-yl)isophthalic acid (LH 2 ) KMnO 4 (5.8 g) in H 2 O (10 mL) was added in a number of portions at 80 °C during a period of around 1 week to a solution of 4-(3,5-dimethylphenyl)pyridine [38] (0.75 g, 4.1 mmol) in H 2 O/tBuOH (v:v = 1:1, 20 mL) until the purple color of KMnO 4 did not fade after the last charge. The hot mixture was ﬁltered to remove insoluble solids, and a solution of Na 2 S 2 O 3 (ca. 2 mol L 1 ) was then added into the solution until the purple color disappeared. The solution was acidiﬁed by H 2 SO 4 (1 mol L 1 )topH 5. The white precipitate was ﬁltered and dried (0.72 g, 72%) [39]. | [] | [] | ["5-(pyridin-4-yl)isophthalic acid (LH 2)"] | ["KMnO 4--5.8 g"] | [] | ["4-(3,5-dimethylphenyl)pyridine--0.75 g, 4.1 mmol"] | ["80 °C"] | ["around 1 week"] | ["H 2 O--10 mL", "tBuOH--10 mL"]
ic034422w | Synthesis of [Cu 4 (mal) 4 (bpe) 3 ] n ‚6nH 2 O (2). Blue rectangular crystals of 2 were grown by slow diffusion in an H-tube of an aqueous solution of copper(II) and malonate [1:1 molar ratio, 1 mmol of Cu(II)] in one arm and an ethanol/water (50:50 v/v) mixture containing bpe (1 mmol) in the other one. They were collected and air-dried and used for all measurements. Anal. Calcd (3) Yaghi, O. M.; Li, H.; Davis, C.; Richardson, D.; Groy, T. L. Acc.Chem. Res. 1998, 31, 474.(4) Hagrman, P. J.; Hagrman, D.; Zubieta, J. Angew. Chem., Int. Ed. 1999, 38, 2638.(5) O’Keeffe, M.; Edaoudi, M.; Li, H.; Reineke, T.; Yaghi, O. M. J. Solid State Chem. 2000, 152,3.(6) Braga, D. J. Chem. Soc., Dalton Trans. 2000, 21, 3705.(7) Lenh, J.-M. Supramolecular Chemistry: Concepts and PerspectiVes; VCH: Weinheim, Germany, 1995. | [] | [] | ["[Cu 4 (mal) 4 (bpe) 3 ] n ‚6nH 2 O"] | ["copper(II)--1 mmol of Cu(II)"] | [] | ["malonate--1:1 molar ratio", "bpe--1 mmol"] | [] | [] | ["ethanol/water--50:50 v/v"]
j.poly.2007.06.033 | 2.2. Synthesis of [Cu(dps) 4 (H 2 O) 2 ] Æ (ClO 4 ) 2 Æ H 2 O (2 Æ H 2 O) The preparation of 2 is similar to that of 1, except that CuSO 4 was replaced by Cu(ClO 4 ) 2 (0.1 g, 0.4 mmol). Blue crystals of [Cu(dps) 4 (H 2 O) 2 ] Æ (ClO 4 ) 2 Æ H 2 O(2 Æ H 2 O) were obtained in a few days and isolated by ﬁltration. Yield: 0.34 g (80%). Anal. Calc. for C 40 H 38 Cl 2 CuN 8 O 11 S 4 (1069.5): C, 44.92; H, 3.58; N, 10.48. Found: C, 44.52; H, 3.78; N, 10.61%. IR (KBr pellet, cm 1 ): 3383 (s), 2442 (w), 1670 (w), 1597 (s), 1577 (vs), 1539 (m), 1481 (s), 1412 (s), 1385 (m), 1319 (w), 1219 (m), 1092 (vs), 1061 (s), 1022 (m), 1003 (m), 872 (w), 829 (m), 814 (w), 725 (m), 706 (m), 621 (s), 540 (m), 492 (m), 455 (w). | [] | ["a few days"] | ["[Cu(dps) 4 (H 2 O) 2 ] Æ (ClO 4 ) 2 Æ H 2 O (2 Æ H 2 O)"] | ["Cu(ClO 4 ) 2--0.1 g, 0.4 mmol"] | [] | [] | [] | [] | []
ejic.200600022 | [Cu 2 (OHScp11) 2 (H 2 O) 2 ](4):A suspension of H 2 (OH)Scp11 (0.04 g, 0.16 mmol) in methanol (6 mL) was allowed to slowly diffuse into a clear solution of copper(II) acetate monohydrate (0.03 g, 0.16 mmol) in water (3 mL) in a test tube. Dark brownish green single crystals of 4 were obtained after 2 days. Yield: 76 % (0.08 g).C 26 H 34 Cu 2 N 2 O 10 (661.6): calcd. C 47.2, H 5.2, N 4.2; found C 47.1, H 5.2, N 4.2. IR (KBr): ν ˜ = 3481 m (OH), 2954 m (NH); 1625 s υ as (COO – ), 1366 s υ s (COO – ), 1264 s (phenolic CO) cm –1 . Weight loss (134–177 °C) as per TGA: 5.8% [calculated for 2 H 2 O: 5.4%]. | [] | [] | ["[Cu 2 (OHScp11) 2 (H 2 O) 2 ]", "C 26 H 34 Cu 2 N 2 O 10"] | ["copper(II) acetate monohydrate--0.03 g, 0.16 mmol"] | [] | ["H 2 (OH)Scp11--0.04 g, 0.16 mmol"] | [] | ["2 days"] | ["methanol--6 mL", "water--3 mL"]
00958970601086669 | 1 H NMR (DMSO): : 7.38 (2H, m, CH of pht), 7.21 (2H, m, CH of pht), 7.65 (d, 2H), 7.80 (m, 2H), 8.25 (m, 2H) and 8.75 (d, 2H).13 C-{ 1 H} NMR (DMSO): : 128.50, 129.47, 131.753, 134.37, 137.00, 140.20, 145.63, 149.93 and 168.75. | [] | [] | [] | [] | [] | [] | [] | [] | []
j.jinorgbio.2019.110950 | : 300 nm; ε: 38567 M -1 cm -1 (DMF; [L4] = 1.52 × 10 -5 M) Melting point: 173°C (decomp.). FT-IR (KBr pellets, cm -1 ): 3412 [m, ν (O– H) alcohol ]; 2841 [m, ν (C–H) aromatic ]; 1610 [s, δ(C-N) imine ]. 1 H- NMR (DMSO-d 6 ) 400 MHz (δ em ppm): 2.93 s {3H} CH 3 ; 4.34 s {2H} CH 2 ; 6.04 – 6.41 m {5H} CH (aromatic) ; 7.74 s {1H} CH (imine); 10.53 s {1H} NH (hidrazide); 11.10 s {1H} OH (fenol) Elem. Anal. Calc: C 16 H 18 O 4 N 3; MM = 316 g.mol -1 ; C 60.75; H 5.69; N 13.29; Found: C 60.61; H 5.54; N 13.17. Journal Pre-proof | [] | [] | ["L4"] | [] | [] | [] | [] | [] | []
24701556.2018.1500594 | Green block crystals of 1 were collected with a 54% yield based on Ni. Anal. Calc. (%) for C 26 H 16 N 4 NiO 9 S 2 : C, 47.95; H, 2.48; N, 8.60. Found: C, 47.86; H, 2.56; N, 8.73. IR spectrum (cm 1 , KBr pellet): 3455 s, 3210 m, 2958 m, 1698 m, 1627 s, 1506 m, 1412 s, 1340 m, 1213w, 1164 m, 905 m, 865 m, 732 m, 621w. | [] | [] | ["C 26 H 16 N 4 NiO 9 S 2"] | [] | [] | [] | [] | [] | []
j.ica.2019.119012 | IR (Nujol, cm -1 ): 408w, 414w, 416w, 428w, 444w, 447w, 449w, 460w, 478w, 481w, 490w, 499vw, 506w, 512m, 519w, 522w, 539w, 544w, 550vw, 561vw, 570w, 578w, 580m, 583m, 586w, 594w, 602w, 604w, 642w, 645w, 661w, 665w, 673w, 683w, 689m, 701s, 720m, 735m, 766m, 771m, 785s, 793m, 813w, 853w, 872m, 893m, 927s, 949m, 961m, 990m, 1013m, 1035w, 1057w, 1073w, 1100w, 1145m, 1160m, 1194m, 1215m, 1241m, 1255m, 1295m, 1327m, 1355m, 1365s, 1401m, 1414s, 1429s, 1446s, 1486s, 1546m, 1577w, 1610w, 1637w, 1641w, 1644m. | [] | [] | [] | [] | [] | [] | [] | [] | []
acs.inorgchem.7b00639 | Synthesis of 2Ni-naph, 2Ni-phNO 2 , 2Pd-naph, 2Pd-phNO 2 , and 1Ag. Single crystals of the compounds were grown using a slow diﬀusion technique. A three-arm tube, containing in one arm (NH 4 ) 2 Fe(SO 4 ) 2 ·6H 2 O (20 mg, 51 mmol) dissolved in water (0.5 mL), in the second arm solid bpb (11 mg, 49 mmol) and guest (50 mg), and in the third arm K 2 Ni(CN) 4 ·3H 2 OorK 2 Ni(CN) 4 ·H 2 O (51 mmol) in water (0.5 mL), was carefully ﬁlled with a water/methanol (1:1) solution and sealed with paraﬁlm. Square shaped yellow (2Ni-naph, 2Ni-phNO 2 , and 2Pd-naph) or brown (2Pd-phNO 2 ) crystals suitable for single crystal X-ray analysis were obtained in 6 weeks with a yield of ca. 20%. EDX analysis (energy dispersive X-ray analysis) conﬁrmed the stoichiometry of bimetallic compounds: Fe/Ni or Fe/Pd = 1:1, Fe/Ag = 1:2. | [] | ["6 weeks"] | ["2Ni-naph", "2Ni-phNO 2", "2Pd-naph", "2Pd-phNO 2", "1Ag"] | ["(NH 4 ) 2 Fe(SO 4 ) 2 \n6H 2 O--20 mg, 51 mmol", "K 2 Ni(CN) 4 \n3H 2 OorK 2 Ni(CN) 4 \nH 2 O--51 mmol"] | [] | ["bpb--11 mg, 49 mmol", "guest--50 mg"] | [] | [] | ["water--0.5 mL", "water/methanol (1:1) solution--not specified"]
c5ce01669j | Syntheses of compounds 1 and 2 A mixture of KI (1.5 mmol), MnĲCH 3 COO) 2 ·4H 2 O (0.5 mmol), AgI (1 mmol), phen (1.5 mmol), hydroiodic acid (1 mL) and acetonitrile (4 mL) was sealed in a 15 mL Teflon-lined stainless steel container, which was heated at 140 °C for 6 days, and then cooled to room temperature. The product contained block-shaped dark red crystals of 1 (yield: 27% based on Ag) and indefinite yellow powder. The crystals of 1 were selected by hand, washed with distilled water and ethanol, and then dried in air. Elem. anal. calcd for C 72 N 12 H 48 Mn 2 Ag 3 I 7 (1): C, 35.98%; H, 2.01%; N, 6.99%; found: C, 35.90%; H, 1.91%; N, 7.09%. Compound 2 was synthesized in a manner analogous to that of 1, but with FeSO 4 ·7H 2 O instead of MnĲCH 3 COO) 2 ·4H 2 O. Dark red crystals of 2 were obtained with a yield of 25% based on Ag. Elem. anal. calcd for C 72 N 12 H 48 Fe 2 Ag 3 I 7 (2): C, 35.96%; H, 2.01%; N, 6.99%; found: C, 35.88%; H, 2.09%; N, 6.95%. | [] | [] | ["Compound 1", "Compound 2"] | ["MnĲCH 3 COO) 2 \b4H 2 O--0.5 mmol", "FeSO 4 \b7H 2 O--Nan"] | ["KI--1.5 mmol", "AgI--1 mmol"] | ["phen--1.5 mmol"] | ["140 \b0C"] | ["6 days"] | ["hydroiodic acid--1 mL", "acetonitrile--4 mL"]
ic050125a | Synthesis of [Cu 2 (NTA)(4,4′-bpy) 2 ]ClO 4 ‚4H 2 O (2). The reaction was carried out in the same way as for 1 except that twice the amount of 4,4′-bpy (0.192 g, 1.0 mmol) was used. Dark blue column crystals of 2 were obtained in four weeks. Yield: 46.1% (on a copper basis). Anal. Calcd for C 26 H 30 ClCu 2 N 5 O 14 : C, 39.0; H, 3.75; N, 8.76%; Found: C, 38.63; H, 3.64; N, 8.77%. IR (KBr pellet, cm -1 ): 3344b, 1613vs, 1492w, 1420s, 1386m, 1223w, 1080s, 912w, 819m, 733w, 644w, 623m, 575w, 515w. | [] | [] | ["[Cu 2 (NTA)(4,4′-bpy) 2 ]ClO 4 ‚4H 2 O", "C 26 H 30 ClCu 2 N 5 O 14"] | [] | [] | ["4,4′-bpy--0.192 g, 1.0 mmol"] | [] | ["four weeks"] | []
ejic.200600674 | A methanol/water solution obtained from the reaction of [Ru 2 Cl(µ-O 2 CMe) 4 ] with AgNO 3 was treated again with 1 equiv. silver nitrate, and 2 equiv. sodium cyanate to give {[Ru 2 (µ-O 2 CMe) 4 ][Ag(OCN) 2 ]} n (2). The crystal structure of 2 has been determined, and a PLUTO view is shown in Figure 2. | [] | [] | ["{[Ru 2 (µ-O 2 CMe) 4 ][Ag(OCN) 2 ]} n", "2"] | ["[Ru 2 Cl(µ-O 2 CMe) 4 ]--NaN", "AgNO 3--NaN", "silver nitrate--1 equiv.", "sodium cyanate--2 equiv."] | [] | [] | [] | [] | ["methanol/water solution--NaN"]
j.poly.2006.12.042 | Cu 3 Gd 2 C 24 H 36 N 6 O 27 (1345.71): C, 21.40; H, 2.67; N, 6.24. Found: C, 21.41; H, 2.66; N, 6.25%. The infrared spectra exhibited bands in the following regions: 3470– 3020 (sbr), 2930 (s), 1627 (vs), 1575 (vs), 1495 (vw), 1453 (w), 1407 (s), 1322 (w), 1115 (w), 1074 (w), 1029 (vw), 946 (vw), 728 (s), 539 (s) cm 1 .2.3.2. [Cu 3 (IDA) 6 Nd 2 ] Æ 6(H 2 O) (2) This was synthesized adopting the same procedure as in 1, using neodymium nitrate hexahydrate (0.219 g, 0.5 mmol) instead of the gadolinium salt. Deep blue crystals for X-ray diﬀraction were obtained after overnight cooling of the reaction vessel. Yield 70%. Elemental analyses are in good agreement with the calculated values. Anal. | [] | ["overnight"] | ["Cu 3 Gd 2 C 24 H 36 N 6 O 27", "[Cu 3 (IDA) 6 Nd 2 ] Æ 6(H 2 O)"] | ["neodymium nitrate hexahydrate--0.219 g, 0.5 mmol"] | [] | [] | [] | [] | []
j.saa.2013.06.094 | Synthesis of polymer 2 The reaction procedure was carried out in a similar manner to that of 1, except that Na 2 WO 4 2H 2 O (1.320 g, 4.00 mmol) was used instead of Na 2 MoO 4 2H 2 O. Red block crystals of 2 were obtained in 43% yield (based on Na 2 WO 4 2H 2 O). Anal. calc. for C 40 H 50 Mn 2 N 8O 57 GeW 12 (%): C, 12.18; H, 1.28; N, 2.84; Ge, 1.84; W, 55.94; Mn, 2.79. Found (%): C, 12.11; H, 1.32; N, 2.89; Ge, 1.78; W, 55.72; Mn, 2.84. IR data (KBr pellet, cm 1 ): 3468 (w), 3115(w), 1619(m), 1547(w), 1475(s), 1427(w), 1385(w), 1325(w), 1223(s), 1184(s), 1032(m), 971(s), 889(s), 838(m), 780(vs), 559(w), 462(w).X-ray crystallographic determination The suitable samples of size 0.20 mm  0.12 mm  0.08 mm for 1 and 0.15 mm  0.13 mm  0.32 mm for 2 were chosen for the crystallographic study and then mounted on a BRUKER SMART APEX CCD diffractometer with x and u scan mode in the range of 1.69° < h < 25.00° for 1 and 2.25° < h < 25.00° for 2, respectively. All diffraction measurements were performed at room temperature using graphite monochromatized Mo K a radiation (k = 0.71073 Å).For 1, a total of 9619 (6535 independent, R int = 0.0363) reﬂections were measured. For 2, a total of 9648 (7913 independent, R int = 0.0233) reﬂections were measured. The structures were solved by direct methods and reﬁned by full-matrix least-squares on F 2 using SHELXL 97 program [29]. All non-hydrogen atoms were reﬁned anisotropically, and all hydrogen atoms were geometrically ﬁxed to allow riding on the parent atoms to which they are attached. | [] | [] | ["C 40 H 50 Mn 2 N 8O 57 GeW 12"] | [] | [] | [] | [] | [] | ["Na 2 WO 4 \n2H 2 O--1.320 g, 4.00 mmol"]
j.ica.2019.02.010 | 171 [Cu(TBTP)](NO 3 ) 2 (2). 4.83 mg (0.02 mmol) of copper(II) nitrate trihydrate dissolved 172 in acetonitrile (1.0 mL) and added dropwise to a solution of ligand TBTP (16.40 mg, 0.02 173 mmol) in acetonitrile (3.0 mL). To this solution was added 0.8 mL of water. The mixture 174 was stirred for 15 minutes at 45ºC. The resulting solution obtained was allowed to slow 175 evaporation for 48 hours at room temperature forming blue prismatic single crystals 176 which were filtered through centrifugation using Ultrafree-MC tubes (0.1 μm) to furnish 177 the complex 2 (6.5 mg, 32%). Elemental analysis (%) for C 45 H 48 CuN 14 O 10 : Found 178 (calculated) C 53.74 (53.59); H 4.75 (4.80); N 19.71 (19.44). FITR (/cm -1 ): 3133, 3084, 179 2913, 2874, 1547, 1455, 1345, 1152, 1079, 1049, 754, 720. | [] | ["48 hours"] | ["[Cu(TBTP)](NO 3 ) 2"] | ["copper(II) nitrate trihydrate--4.83 mg (0.02 mmol)"] | [] | ["TBTP--16.40 mg, 0.02 mmol"] | ["45ºC"] | ["15 minutes"] | ["acetonitrile--1.0 mL", "water--0.8 mL"]
c4ce00355a | Synthesis of {[Cd 2 (bptc)(bix)(H 2 O) 2 ]·3H 2 O} n (3) The synthesis of 3 was similar to that of 1 except that 1,3-bip was replaced by bix. Yellow prismatic crystals of 3 were obtained (yield: 76% based on cadmium). Elemental analysis calc. (%) for C 22 H 14 CdN 2 O 8 S 2 : C, 43.22; H, 2.29; N, 4.58.Found: C, 43.27; H, 2.32; N, 4.26. IR (cm −1 ): 3390 (m), 1701(s), 1617(m), 1542(m), 1467(m), 1394(s), 1225(w), 1141(w), 1107(w), 1068(w), 1044(w), 1014(w), 876(w), 850(w), 813(m), 719(w), 686(w), 12630(w), 593(w), 536(w).Synthesis of [Cd(H 2 bptc)(bimb)(H 2 O)] n (4) The synthesis of 4 was similar to that of 1 except that 1,3-bip wasreplacedbybimb.Colorlessblockcrystalsof4 were obtained (yield: 37% based on cadmium). Anal. calc. (%) for C 36 H 28 CdN 4 O 9 : C, 55.93; H, 3.65; N , 7.25; found (%): C, 55.87; H, 3.70; N, 7.29. IR (cm −1 ): 3117(w), 1697(m), 1539(s), 1517(s), 1404(s), 1228(m), 1116(s), 1083(s), 804(m), 743(s). | [] | [] | ["{[Cd2(bptc)(bix)(H2O)2]·3H2O}n", "C22H14CdN2O8S2", "[Cd(H2bptc)(bimb)(H2O)]n", "C36H28CdN4O9"] | ["Cd--NaN"] | [] | ["bptc--NaN", "bix--NaN", "bimb--NaN"] | [] | [] | []
j.poly.2007.05.034 | The ﬁltrate on being concentrated in open atmosphere yielded compound 2 in several days.Yield: 0.54 g (48%). Anal. Calc. for C 16 H 18 ClCuN 2 O 7 : C, 42.77; H, 4.04; N, 6.23; Cu, 14.14. Found: C, 42.69; H, 4.11; N, 6.37; Cu, 14.06%. UV–Vis spectr um, k max (nm), [e max (dm 3 mol 1 cm 1 )] (methanol): 729 (74), 303 (21234); l eﬀ = 1.77 BM. IR (KBr, cm 1 ): 3438 cm 1 for m(O–H); 1094 cm 1 for m(ClO 4  ). | [] | ["several days"] | ["C 16 H 18 ClCuN 2 O 7"] | ["NaN 3--1.5 mmol ", "Cu--unknown"] | [] | ["HL--0.2 mmol"] | [] | [] | []
acs.cgd.9b00192 | Synthesis of [CuI(pyz)] n Solid state reaction: CuI (1 mmol; 0.190 g) and pyrazine (2 mmol; 0.162g) were ground together with approximately 0.1 mL of acetonitrile for 20 minutes with a frequency of 20 Hz (BPR of 10:3.5). The red crystalline powder obtained was washed with acetonitrile, dried under vacuum, to eliminate the unreacted pyrazine, and analyzed by X-ray powder diffraction. Solvothermal reaction: The solvothermal reaction used differs from the published one. | [] | [] | ["[CuI(pyz)] n"] | ["CuI--1 mmol; 0.190 g"] | [] | ["pyrazine--2 mmol; 0.162g"] | [] | ["20 minutes"] | ["acetonitrile--approximately 0.1 mL"]
s41467-019-09504-3 | One-pot synthesis of SCP-IHEP-1. An aliquot of 0.2 M Cu(NO 3 ) 2 aqueous solution (200 μL, 0.04 mmol) was added to a suspension of 4,4′-bipyridine (bpy) (0.006 g, 0.04 mmol) and CB8 (0.026 g, 0.02 mmol) in water (2 mL) in a stainlesssteel vessel. The mixture was sealed, and kept at 150 °C for 48 h. After cooling to room temperature, the obtained blue microcrystals of SCP-IHEP-1 were ﬁltered, rinsed with water and ethanol three times, and dried in air at room temperature.Yield: 0.026 g (59% based on CB8).Two-step synthesis of SCP-IHEP-1. (a) 2bpy@CB8: 4,4′-bipyridine (bpy) (0.006 g, 0.04 mmol) was added to a suspension of CB8 (0.026 g, 0.02 mmol) in water (2 mL). After incubation in a stainless-steel vessel at 150 °C for 24 h, colorless block crystals of 2bpy@CB8 were obtained in a quantitative yield during cooling to room temperature. The structure of 2bpy@CB8 was conﬁrmed by single-crystal structure determination as [(bpy) 2 @CB8] 0.5 ·[(bpy) 2 @CB8] 0.5 ·19H 2 O (Figure S4) and 1 HNMR spectra (Figure S5). | [] | [] | ["SCP-IHEP-1", "2bpy@CB8"] | ["Cu(NO 3 ) 2 aqueous solution--200 μL, 0.04 mmol"] | [] | ["4,4′-bipyridine (bpy)--0.006 g, 0.04 mmol", "CB8--0.026 g, 0.02 mmol"] | ["150 \nC"] | ["48 h", "24 h"] | ["water--2 mL"]
j.ica.2014.12.033 | 656w, 497w, 478w. Elemental Anal. Calc. for [Cu II 4 (L1) 2 (Cl) 4 (Cu II Cl 4 ) 2 ]: C, 38.09; H, 3.62; N, 8.88; S, 6.78. Found: C, 39.03; H, 3.63; N, 9.23; S, 7.15%. UV–Vis in CH 3 OH at 0.1 mM [Cu] concentration: 256 nm (11600 M 1 cm 1 ), 290 nm (3600 M 1 cm 1 ), 710 nm (90 M 1 cm 1 ). UV–Vis in N,N-dimethylformamide at 0.1 mM [Cu] concentration: 290 nm (3900 M 1 cm 1 ), 730 nm (110 M 1 cm 1 ). | [] | [] | ["[Cu II 4 (L1) 2 (Cl) 4 (Cu II Cl 4 ) 2 ]"] | [] | [] | [] | [] | [] | []
j.ica.2008.07.024 | 2.2. Preparation of [Tl 3 ( l -1,2,3-btc)] n (1) 1 mmol (0.210 g) of 1,2,3-H 3 btc was dissolved in 20 ml MeOH and stirred with solution of 3 mmol (0.171 g) KOH in 5 ml H 2 O, and then a solution of 3 mmol (0.799 g) TlNO 3 in 10 ml H 2 O was added to the mixture and was reﬂuxed for an hour. After ﬁltering it was allowed to evaporate for several days and then colorless crystals were obtained. The crystals were washed with acetone and air dried, d.p. = 340 °C, Yield: 0.669 g (65%) (Anal. Calc. for C 9 H 3 O 6 Tl 3 : C, 13.16; H, 0.37; Tl, 74.61. Found: C, 13.50; H, 0.50; Tl, 75.10%).IR (selected bands; in cm 1 ): 578 w, 695 m, 760 m, 917 w, 1376 vs, 1435 s, 1548 vs, 3024 w.2.3. Preparation of [Tl 2 ( l -1,3,5-Hbtc)(H 2 O)] n (2) 1 mmol (0.210 g) of 1,3,5-H 3 btc was dissolved in 20 ml MeOH and stirred with solution of 3 mmol (0.171 g) KOH in 5 ml H 2 O, and then a solution of 3 mmol (0.799 g) TlNO 3 in 10 ml H 2 O was Fig. 3. Showing the hydrogen bonding in the crystal packing of the [Tl 2 ( l -1,3,5-Hbtc)(H 2 O)] n (2). | [] | [] | ["[Tl 3 ( l -1,2,3-btc)] n", "[Tl 2 ( l -1,3,5-Hbtc)(H 2 O)] n"] | ["TlNO 3--3 mmol, 0.799 g"] | [] | ["1,2,3-H 3 btc--1 mmol, 0.210 g", "1,3,5-H 3 btc--1 mmol, 0.210 g"] | ["reflux"] | ["an hour"] | ["MeOH--20 ml", "H 2 O--5 ml"]
c0cp01717e | 2.1.1 Preparation of BaFDC. Ba(C 15 O 5 H 6 )(H 2 O) (BaFDC) was prepared from 0.1 mmol barium acetate, 0.1 mmol H 2 FDC, 0.18 mL 1M sodium hydroxide, and 5mLH 2 O. The mixture was stirred, sealed in an autoclave, and heated to 180 1C for 2 days before cooling to room temperature. Small yellow plate crystals were recovered by ﬁltration. Phase pure powders were prepared by reacting 0.1 mmol barium acetate, 0.05 mmol H 2 FDC, and 0.18 mL 0.5 M potassium hydroxide in 10 mL H 2 O hydrothermally at 180 1C. CHN analysis performed by the Marine Sciences Institute Analytical Laboratory at UCSB found 42.5% C, 2.3% H; Calculated 42.7% C, 1.9% H. | [] | [] | ["Ba(C 15 O 5 H 6 )(H 2 O)", "BaFDC"] | ["barium acetate--0.1 mmol"] | [] | ["H 2 FDC--0.1 mmol"] | ["180 1C"] | ["2 days"] | ["H 2 O--5mL"]
ejic.201000155 | Poly[bis(isothiocyanato-N)bis(µ 2 -4,4⬘-bipy-N,N⬘)manganese(II)] (2Mn): This compound cannot be prepared in solution. However, a light-yellow crystalline powder of 2-Mn was obtained as a residue in the first TG step of the thermal decomposition reaction of 1Mn. C 22 H 16 MnN 6 S 2 (483.5): calcd. C 54.65, H 3.34, N 17.38, S 13.26; found C 54.40, H 3.52, N 17.25, S 13.26. IR (KBr): ν ˜ = 3398 (br.), 3043 (w), 2084 (s), 2049 (vs), 1604 (s), 1533 (m), 1486 (w), 1406 (m), 1320 (w), 1219 (m), 1067 (w), 1045 (w), 1006 (w), 807 (s), 732 (w), 627 (m), 477 (w) cm –1 (Figure S4, Supporting Information). | [] | [] | ["C 22 H 16 MnN 6 S 2"] | [] | [] | ["4,4⬘-bipy--NaN"] | [] | [] | []
ic050657r | [Cu(bta)(NH 3 ) 2 ], 1. Single crystals suitable for X-ray analysis were obtained as follows. A solution of CuCl 2 ‚2H 2 O (170.5 mg, 1 mol) in 5 mL of water was slowly added to a hot solution (70 °C) containing BTA‚H 2 O (342 mg, 2 mmol), 2.5 mL of concentrated NH 3 , and 60 mL of water, producing a dark green solution. From this solution (kept in a 500 mL beaker), blue rodlike single crystals, suitable for structural determination, were grown within 2 days. | [] | ["2 days"] | ["Cu(bta)(NH 3 ) 2"] | ["CuCl 2 ‚2H 2 O--170.5 mg, 1 mol"] | [] | ["BTA‚H 2 O--342 mg, 2 mmol"] | ["70 \nC"] | [] | ["water--5 mL", "NH 3 --2.5 mL"]
j.poly.2016.05.054 | 2.2. Synthesis of the title compounds 2.2.1. Synthesis of 1 Colorless columnar crystals of 1 were obtained from the simple solvothermal self-assembly of Zn(OAc) 2 2H 2 O (0.2 mmol, 44 mg), 4,4 0 -sulfonephthalic dianhydride (0.1 mmol, 36 mg) and bpp (0.1 mmol, 21 mg) in a 10 mL H 2 O and CH 3 OH solution (volume ratio = 4:1; pH = 7 neutralized by triethylamine) at 140 °C for 3 days. Yield: ca. 20% based on Zn(II). Anal. Calc. for C 58 H 70 N 4 O 21 S 2 Zn 2 1: C, 51.40; H, 5.21; N, 4.14. Found: C, 50.73; H, 5.09; N, 4.12%. | [] | [] | ["the title compounds 2.2.1", "1", "C 58 H 70 N 4 O 21 S 2 Zn 2 1"] | ["Zn(OAc) 2 ?2H 2 O--0.2 mmol, 44 mg"] | [] | ["4,4 0 -sulfonephthalic dianhydride--0.1 mmol, 36 mg", "bpp--0.1 mmol, 21 mg"] | ["140 °C"] | ["3 days"] | ["H 2 O and CH 3 OH solution--volume ratio = 4:1"]
ic3005085 | UCY-2/X (X = MeOH, EtOH, THF, Acetone, py, BME, merpd 2 ).Single crystals of UCY-2·2H 2 O (0.025 g, 0.04 mmol) and the solvent or liquid organic compound (5 mL) were mixed in a 23 mL Teﬂonlined stainless steel autoclave. The autoclave was sealed and placed in an oven operated at 50 or 100 °C (the reactions took place at 100 °C in the syntheses of UCY-2/py, UCY-2/BME, and UCY-2/merpd 2 ), remained undisturbed at this temperature for 2 days, and then was allowed to cool at room temperature. The crystals of the exchanged compound were isolated by ﬁltration and dried in the air. | [] | [] | ["UCY-2·2H 2 O"] | [] | [] | [] | ["100 \nC"] | ["2 days"] | ["MeOH--5 mL", "EtOH--5 mL", "THF--5 mL", "Acetone--5 mL", "py--5 mL", "BME--5 mL", "merpd 2--5 mL"]
1099-0682(200211)2002:11<2904::aid-ejic2904>3.0.co;2-l | {[Cd(dca) 2 (HL) 2 ]·2H 2 O} n (4): A solution of Cd(NO 3 ) 2 ·6H 2 O (0.15 g, 0.5 mmol) and Na(dca) (0.09 g, 1 mmol) in H 2 O (5 mL) was added slowly to a solution of HL (0.07 g, 0.5 mmol) in MeOH (10 mL). The reaction mixture was stirred for 30 min and gave a colourless solution. After filtration, the filtrate was allowed to stand in air for two weeks to give light yellow crystals of complex 4. Yield: 50%. C 9 H 9 Cd 0.5 N 4 O 3 (277.4): calcd. C 38.97, H 3.24, N 20.19; found C 39.02, H 3.27, N 20.23. IR (KBr): ν ˜ ⫽ 3575 (vw), 3460 (m), 3383 (w), 3365 (m), 3307 (w), 3165 (vw), 2663 (vw), 2291 (m), 2268 (m), 2235 (w), 2175 (vw), 1678 (s), 1626 (s), 1605 (s), 1576 (vw), 1518 (vw), 1443 (w), 1423 (w), 1365 (vw), 1327 (s), 1315 (s), 1292 (s), 1263 (w), 1176 (m), 1128 (vw), 1012 (vw), 964 (vw), 943 (vw), 918 (vw), 845 (vw), 771 (vw), 698 (vw), 619 (vw), 553 (vw), 509 (vw) cm ⫺1 . | [] | ["two weeks"] | ["{[Cd(dca) 2 (HL) 2 ]\b2H 2 O} n", "C 9 H 9 Cd 0.5 N 4 O 3"] | ["Cd(NO 3 ) 2 \b6H 2 O--0.15 g, 0.5 mmol"] | [] | ["Na(dca)--0.09 g, 1 mmol", "HL--0.07 g, 0.5 mmol"] | [] | ["30 min"] | ["H 2 O--5 mL", "MeOH--10 mL"]
ic202168r | [(NiL 2 ) 3 (TCBA) 2 ] (2). Pink crystals of 2 were obtained by a procedure similar to that of 1 except using [NiL 2 ](ClO 4 ) 2 instead of [NiL 1 ](ClO 4 ) 2 . Yield: 0.017 g, 29% based on [NiL 2 ](ClO 4 ) 2 . Anal. | [] | [] | ["(NiL 2 ) 3 (TCBA) 2", "NaN"] | ["[NiL 2 ](ClO 4 ) 2--NaN"] | [] | ["TCBA--NaN"] | [] | [] | []
ic960894h | Method 2. A methanolic solution (2 mL) of Mg(NO 3 ) 2 ‚6H 2 O (11 mg, 0.043 mmol) was added to a solution of H 2 XDK (50 mg, 0.086 mmol) and NaOH (172 µL, 0.5 M in MeOH) in methanol (3 mL). The off-white product precipitated out of solution. The compound was washed with ether and dried under vacuum. Yield: 50% (26 mg, 0.021 mmol).1 H NMR 300 MHz (CD 2 Cl 2 ): δ 1.08 (br), 1.26 (br), 1.49 (br), 1.93 (s), 2.02 (br), 2.81 (br), 6.86 (s), 7.15 (s), 19.02 (br). IR (Nujol): 3462 (br), 1731 (m), 1680 (s), 1642 (m) (XDK), 1509, 1311, 1246, 1199 (m), 1085, 1026, 954, 854, 757 cm -1 . Anal. Calcd for C 64 H 82 O 18 N 4 Mg: C, 63.03; H, 6.78; N, 4.59. Found: C, 62.68; H, 6.86; N, 4.63. | [] | [] | ["Mg(XDK)"] | ["Mg(NO 3 ) 2 ‚6H 2 O--11 mg, 0.043 mmol"] | ["NaOH--172 µL, 0.5 M in MeOH"] | ["H 2 XDK--50 mg, 0.086 mmol"] | [] | [] | ["methanol--3 mL"]
b819096h | Experimental Synthesis AgSCN : tu (1 : 1).Method 1. Water (10 ml) was added to AgSCN (0.332 g, 2 mmol) and thiourea (0.304 g, 4 mmol) and the mixture was heated to boiling. A colourless microcrystalline solid, which was barely soluble in water, formed. After cooling to room temperature the solid was collected and washed with water. Yield 0.400 g (82.6%). Anal. Calcd. for C 2 H 4 AgN 3 S 2 : C, 9.92; H, 1.67; N, 17.36. | ["room temperature"] | [] | ["AgSCN : tu", "C 2 H 4 AgN 3 S 2"] | ["AgSCN--0.332 g, 2 mmol"] | [] | ["thiourea--0.304 g, 4 mmol"] | ["boiling"] | [] | ["Water--10 ml"]
cg9006839 | Synthesis of Ag(bpy) 0.5 (Hdpa)(3). To an aqueous solution (15.0 mL) of AgNO 3 (0.088 g, 0.518 mmol), H 2 dpa (0.085 g, 0.351 mmol), and 4,4 0 -bpy (0.040 g, 0.256 mmol) was added an aqueous solution of NaOH (0.40 mL, 1 M). The resulting mixture with an initial pH value of 4.6 was then processed as described above to give orange prism crystals of 3 (yield, 61% based on Ag), which was washed with water for several times and dried in air. Anal. calcd for C 19 H 13 AgNO 4 (427.17): C, 53.42; H, 3.07; N, 3.28%. Found: C, 53.38; H, 3.22; N, 3.31%. IR data (KBr pellet): 3400 (vs, br), 3153 (vs, br), 2975 (s), 1627 (m), 1402 (vs), 1133 (m), 1093 (m), 1050 (m), 881 (w), 805 (w), 615 (w). | [] | [] | ["Ag(bpy) 0.5 (Hdpa)(3)", "C 19 H 13 AgNO 4"] | ["AgNO 3--0.088 g, 0.518 mmol"] | [] | ["H 2 dpa--0.085 g, 0.351 mmol", "4,4 0 -bpy--0.040 g, 0.256 mmol"] | [] | [] | ["water--15.0 mL", "NaOH--0.40 mL, 1 M"]
ejic.200400101 | 3: Prepared as described for 1. Yield: 0.016 g (31%).C 31 H 27 Ag 2 F 6 N 10 O 8 P(3·H 2 O; 1028.32): calcd. C 36.21, H 2.65, N 13.62; found C 35.92, H 2.49, N 13.43. IR (KBr disk, cm ⫺1 ): ν ˜ ⫽ 3412 (w), 3160 (br., ν s (N⫺H)], 1702 [s, ν s (C⫽O)], 1685 [s, ν s (C⫽ O)], 1595 (br., ν as (COO ⫺ ) ⫹ ν(C⫽N)], 1576 (s), 1498 (s), 1433 (s), 1304 [s, ν s (COO ⫺ )], 837 (w), 770 (m), 626 (w), 551 (w), 483 (w). | [] | [] | ["C 31 H 27 Ag 2 F 6 N 10 O 8 P(3·H 2 O)"] | [] | [] | [] | [] | [] | []
c8dt03694b | 7 Yield: (0.313 g, 70%). M. P.: 164–168 °C. Anal. calcd for C 10 H 8 ClOTlS 2 (448.13): C 26.80, H 1.80%. Found: C 26.76, H 1.93%. IR (KBr, cm −1 ): 1588 (ν C–O ), 1490 (ν CvC ), 1011 (ν CvS ). | [] | [] | ["C 10 H 8 ClOTlS 2"] | [] | [] | [] | ["164–168 \n°C"] | [] | []
cg901018s | Synthesis of Compounds. [CaL(DMF) 2 ](1). Ca(NO 3 ) 2 3 4H 2 O (11.8 mg, 0.05 mmol) was added to a solution of Na 2 L 3 3H 2 O (14.6 mg, 0.03 mmol) in DMF (3 mL) and H 2 O (3 mL) mixed solvent (1:1, v/v). After 0.5 h of stirring at room temperature, a precipitate appeared. Red crystals were obtained by self-evaporation of the filtrate under ambient conditions for two days (8.2 mg, yield 48% based on L). C 16 H 20 N 2 O 6 S 6 Ca (568.78): calcd: C 33.79, H *To whom correspondence should be addressed. E-mail: zhuqinyu@ suda.edu.cn (Q.Y.Z.); daijie@suda.edu.cn (J.D.). Article Crystal Growth & Design, Vol. 10, No. 5, 2010 2091 3.54, N 4.93%; found: C 34.13, H 4.65, N 4.70%. IR data (KBr pellet, cm -1 ): 1650vs, 1599vs, 1406s, 762w. | [] | ["two days"] | ["[CaL(DMF) 2 ](1)", "C 16 H 20 N 2 O 6 S 6 Ca"] | ["Ca(NO 3 ) 2 3 4H 2 O--11.8 mg, 0.05 mmol"] | [] | ["Na 2 L 3 3H 2 O--14.6 mg, 0.03 mmol"] | ["room temperature"] | ["0.5 h"] | ["DMF--3 mL", "H 2 O--3 mL"]
j.inoche.2008.11.022 | The solvothermal reaction of NiCl 2  6H 2 O (0.19 g, 0.8 mmol) with H 4 PMIDA (0.18 g, 0.8 mmol), NH 4 F (0.075 g, 2.0 mmol) and ethanol (10 mL) at 170 °C for 5 days led to the formation of green-block compound 1 and green-club compound 2 at the same time [18]. Single-crystal X-ray diffraction analysis [19] reveals that compound 1 possesses one-dimensional zigzag chain structure in which the asymmetric unit contains one Ni(II) ion, one deprotonated L 1 ligand, an aqua ligand and two uncoordinated NH þ 4 . | [] | [] | ["NiCl 2  6H 2 O"] | ["NiCl 2  6H 2 O--0.19 g, 0.8 mmol"] | ["NH 4 F--0.075 g, 2.0 mmol"] | ["H 4 PMIDA--0.18 g, 0.8 mmol"] | ["170 °C"] | ["5 days"] | ["ethanol--10 mL"]
cg401212s | [CuL(bbm)]·0.5H 2 O (2). To a thick Pyrex tube was loaded CuSO 4 · 5H 2 O (25 mg 0.1 mmol), H 2 L (32 mg, 0.1 mmol), bbm (21 mg, 0.1 mmol), and 2 mL of DMF/H 2 O (v/v = 4:6). The sealed tube was heated at 145 °C for 2 days and then cooled to room temperature at a rate of 5 °C/100 min to produce blue crystals of 2. Yield: 41% based on CuSO 4 ·5H 2 O. Anal. Calcd for C 34 H 27 CuN 4 O 6.5 : C, 61.95; H, 4.13; N, 8.50. Found: C, 62.18; H, 4.09; N, 8.50. IR (KBr disk): 3440 (s), 3125 (m), 1614 (s), 1530 (m), 1369 (w), 1303 (w), 1219 (w), 1165 (w), 1069 (w), 1019 (w), 957 (w), 842 (w), 785 (w), 731 (w) cm −1 . | [] | [] | ["[CuL(bbm)]·0.5H 2 O", "C 34 H 27 CuN 4 O 6.5"] | ["CuSO 4 · 5H 2 O--25 mg, 0.1 mmol"] | [] | ["H 2 L--32 mg, 0.1 mmol", "bbm--21 mg, 0.1 mmol"] | ["145 \nC"] | ["2 days"] | ["DMF/H 2 O--2 mL"]
j.poly.2013.08.054 | IR (cm 1 , KBr): 3536s, 3457s, 2930s, 2849m, 1573s, 1542m, 1506w, 1473w, 1423w, 1397s, 1333w, 1263m, 1148m, 1125w, 1013m, 953w, 883w, 852w, 772w, 731m, 705m, 646m.2.2.5. Synthesis of [Zn(bmimx) 0.5 (1,3-ADA)] n (5) The process was similar to 4 except that 1,3-H 2 ADC was replaced by 1,3-H 2 ADA (25.2 mg, 0.1 mmol). Colorless crystals of 5 were obtained with yield 70% based on Zn. Anal. Calc. for C 24 H 31 N 2O 4 Zn: C, 60.44; H, 6.55; N, 5.87. Found: C, 60.38; H, 6.52; N, 5.92%.IR (cm 1 , KBr): 2896s, 2840s, 1628s, 1595s, 1552s, 1513w, 1448m, 1425m, 1373m, 1358m, 1226w, 1182w, 1147m, 1124w, 1081w, 1034m, 1009m, 980w, 897w, 836w, 773w, 732m, 716w, 669w. | [] | [] | ["[Zn(bmimx) 0.5 (1,3-ADA)] n", "C 24 H 31 N 2O 4 Zn"] | [] | [] | ["1,3-H 2 ADA--25.2 mg, 0.1 mmol"] | [] | [] | []
1521-3773(20020118)41:2<284::aid-anie284>3.0.co;2-m | The mixture was allowed to stand in a capped vial for seven days at room temperature. Colorless crystals of MOF-69B were collected and air-dried (18 mg, 80.4% yield). This compound is insoluble in water and common organic solvents. Elemental analysis calcd for MOF-69B, [Zn 3 (OH) 2 (ndc) 2 ] ¥ 4 DEF ¥ 2 H 2 O: C 48.08, H 5.69, N 5.10, Zn 17.85; found: C 48.28, H 5.13, N 5.02, Zn 17.76. | [] | [] | ["MOF-69B", "[Zn 3 (OH) 2 (ndc) 2 ] ¥ 4 DEF ¥ 2 H 2 O"] | ["Zn--not provided"] | [] | ["ndc--not provided"] | [] | ["seven days"] | []
c4ce00633j | Found: Ag, 18.21; P, 1.06; Mo, 38.86; C, 1 2.99; H, 1.05; N, 4.74%. I R (KBr, cm −1 ): 3445 (m), 1601 (m), 1528 (w), 1489 (w), 1414 (m), 1221 (w), 1186 (m), 1165 (w), 1061 (s), 946 (s), 869 (s), 798 (s).Synthesis of [Ag 5 (btz) 2 (4,4′-bpy) 2 (PW 12 O 40 )·3H 2 O] (4). The synthesis of 4 is similar to that of 3 except H 3 PW 12 O 40 ·12H 2 O (0.077 g, 0.025 mmol) is added instead of H 3 PMo 12 O 40 ·12H 2 O. | [] | [] | ["[Ag 5 (btz) 2 (4,4?-bpy) 2 (PW 12 O 40 )·3H 2 O]"] | ["Ag--NaN"] | [] | ["btz--NaN", "4,4?-bpy--NaN"] | [] | [] | []
s0885715612000681 | [{Ca(H 2 O) 6 }{CaGd(oda) 3 } 2 ]·nH 2 O was prepared by mixing 10 mL of an aqueous solution containing 1.5 mmol of Ca 2+ ion and 1.0 mmol of Gd 3+ ion and 10 ml of another aqueous solution of 2,2-oxydiacetic acid (0.40 g, 3.0 mmol) with pH value adjusted to 7.0 with ammonium hydroxide.The clear ﬁnal solution was allowed to evaporate slowly for 1–2 weeks to obtain crystals. Yield 50–70%. Although transparent, regular and well-developed faceted crystals were obtained by this procedure they were multiple twins making them unsuitable for single-crystal structural analysis and were crushed into ﬁne powders for chemical and structural characterization. Eventually, one single crystal suitable for structural characterization was obtained and used for the experiment described below. | [] | ["1-2 weeks"] | ["{Ca(H 2 O) 6 }{CaGd(oda) 3 } 2 ]·nH 2 O"] | ["Ca 2+ ion--1.5 mmol", "Gd 3+ ion--1.0 mmol"] | ["ammonium hydroxide--adjust pH to 7.0"] | ["2,2-oxydiacetic acid--0.40 g, 3.0 mmol"] | [] | [] | ["water--10 mL", "water--10 mL"]
j.ica.2003.11.039 | After that, urea (15.9 mg, 0.26 mmol) was added to the solution and held at 36 ° C for 2 days, and then at 75 °C for another 3 days. The resulting column crystals were ﬁltered and washed with 3  10 ml methanol and dried ambient temperature, yielding ca. 44 mg (70% based on H 3 TMA). Anal. Calc. (Found): C. 30.32 (30.09), H. 2.26 (2.64). FT-IR (KBr pellet, 400–4000 cm 1 ): 3334 (br), 2992 (w), 2914 (w), 2645 (w), 2541 (sh, w), 1890 (w), 1859 (w), 1684 (vs), 1617 (vs), 1553 (vs), 1430 (s), 1399 (m), 1371 (m), 1280 (s), 1244 (m), 1197 (m), 1109 (m), 951 (w), 927 (w), 844 (m), 816 (m), 788 (m), 745 (vs), 686 (vs), 622 (w), 586 (w), 523 (m), 420 (m).For the two complexes, the preparations were repeated several times and found to be fully reproducible, and their crystals are insoluble in water and common organic solvents such as ethanol, chloroform, tetrahydrofuran, and acetone. | [] | [] | [] | [] | [] | ["urea--15.9 mg, 0.26 mmol"] | ["36 \nC", "75 \nC"] | ["2 days", "3 days"] | ["methanol--3 x 10 ml"]
00958972.2012.744972 | Complex 3 was prepared by a similar method to 1 only using Mn(OAc) 2  4H 2 O (0.0037 g, 0.015 mmol) instead of Zn(NO 3 ) 2  6H 2 O. Orange rectangular crystals of 3 were obtained after the solution was allowed to stand at room temperature for 7 days. Yield: Syntheses, Crystal structures, and Properties of Four Transition Metal Complexes 19 Downloaded by [Purdue University] at 20:47 24 March 2013 0.0046 g, 58% based on Mn. Elemental analysis, found C, 45.01; H, 4.14; N, 10.55%; calcd. for C 20 H 22 MnN 4 O 10 (fw = 533.35) C, 45.04; H, 4.16; N, 10.51%. IR (KBr, cm 1 ): 3446vs, 3057w, 1600w, 1565m, 1508s, 1471s, 1386m, 1284vs, 1143s, 740m, 569m, 451m. | [] | [] | ["Complex 3", "C 20 H 22 MnN 4 O 10"] | ["Mn(OAc) 2 \n4H 2 O--0.0037 g, 0.015 mmol"] | [] | [] | [] | ["7 days"] | []
c5ce00004a | Synthesis of ĳAg 5 Ĳdetz) 5 ]ĴC 6 H 6 (2b) Single crystals: an aqueous ammonia (25%, 2 mL) solution of Ag 2 O (0.05 mmol, 0.012 g) was placed on the bottom of a 6 mL (I.D. = 6.3 mm) glass tube, and then benzene (1.0 mL) and a methanol (2.0 mL) solution of Hdetz (0.1 mmol, 0.013 g) were sequentially added to form three layers. The glass tube was then placed in the dark, and colourless crystals were collected after 1 month (0.006 g, yield 24%). Powder: an aqueous ammonia (25%, 10 mL) solution of Ag 2 O (0.25 mmol, 0.058 g) was added dropwise to a benzene/MeOH (10 + 10 mL) solution of Hdetz (0.5 mmol, 0.063 g) under stirring. | [] | [] | ["Ag 5 Ĳdetz) 5 ]ĴC 6 H 6", "Ag 2 O"] | ["Ag 2 O--0.05 mmol, 0.012 g"] | [] | ["Hdetz--0.1 mmol, 0.013 g"] | [] | ["1 month"] | ["aqueous ammonia--25%, 2 mL", "benzene--1.0 mL", "methanol--2.0 mL", "benzene/MeOH--10 + 10 mL"]
ic0400742 | 1 H NMR (acetone-d 6 ): δ H 3.09 (CH 2 , pcp), 6.54 (phenyl, pcp), 8.04-8.30 (CH, pyrene). IR (KBr, ν/cm -1 ): 3046(w), 2951(w), 2926(w), 2887(w), 2851(w), 1681(s), 1503(w), 1411(m), 1340(m), 1275(m), 1220(s), 1157(s), 1117(m), 1083(m), 967(m), 936(m), 893(w), 852(m), 840(m), 743(m), 719(m), 623(w), 586(w), 528(w), 509(w).[Ag 4 (pcp)(C 3 F 7 CO 2 ) 4 ]‚Phen (2). The colorless plate crystals of 2 were grown similarly to those of 1 using phenanthrene (276.4 mg, 1.5 mmol) instead of pyrene. Yield: 103.1 mg (6.17 × 10 -2 mmol, 61.7%). Anal. Calcd for Ag 4 F 28 O 8 C 46 H 26 : C 33.08, H 1.57.Found: C 34.17, H 1.59.1 H NMR (acetone-d 6 ): δ H 3.09 (CH 2 , pcp), 6.54 (phenyl, pcp), 8.04-8.07, 8.09, 8.18-8.30 (CH, phen). | [] | [] | ["[Ag 4 (pcp)(C 3 F 7 CO 2 ) 4 ]‚Phen"] | [] | [] | ["phenanthrene--276.4 mg, 1.5 mmol"] | [] | [] | []
ic3001416 | 2.7. Synthesis of [ Ni(BPZ)]· MeCN ( 6). To a solution of Ni(CH 3 COO) 2 ·4H 2 O (0.084 g, 0.47 mmol) in 10 mL of acetonitrile H 2 BPZ (0.089 g, 0.47 mmol) was added in one single portion with stirring. The mixture was stirred at 60 °C for 10 min, and then 1 mL of triethylamine was added. The reaction was kept under reﬂux for 8 h.The dark-orange precipitate formed was ﬁltered oﬀ, washed with acetonitrile, and dried in vacuo. IR spectroscopy indicated the presence of unreacted ligand in the isolated precipitate, which was further washed by suspending it in DMSO (10 mL) at 60 °C. The DMSO-washed batch was dried in vacuo at 140 °C for 4 h to aﬀord the ﬁnal product. Yield: 77%. 6 is soluble in DMSO and insoluble in alcohols, acetone, CH 3 CN, chlorinated solvents, and water. Elem anal. | ["140 °C"] | ["4 h"] | ["[ Ni(BPZ)]· MeCN ( 6)"] | ["Ni(CH 3 COO) 2 ·4H 2 O--0.084 g, 0.47 mmol"] | ["triethylamine--1 mL"] | ["H 2 BPZ--0.089 g, 0.47 mmol"] | ["reﬂux"] | ["8 h"] | ["acetonitrile--10 mL", "DMSO--10 mL"]
j.poly.2006.01.011 | 2.1.1. Synthesis of the complex [Cu(Ll)(N 3 )] (1) A methanolic solution (20 ml) of N,N -diethyl-ethylenediamine (1 mmol, 0.106 g) was added to a methanolic solution (20 ml) of salicylaldehyde (1 mmol, 0.122 g). The reaction mixture was then stirred for 30 min. To this copper (II) nitrate trihydrate (1 mmol, 0.241 g) dissolved in methanol was added and was stirred for 10 min. Finally , 5 ml aqueous solution of NaN 3 (2 mmol, 0.130 g) was added drop-wise to the mixture with continuous stirring and the resulting solution was then ﬁltered. The green ﬁltrate was then kept in air. From the green solution black crystals were formed within few days. They were then collected by ﬁltration and dried in a desiccator. A suitable crystal was selected for X-ray crystallographic analysis. | [] | [] | ["[Cu(Ll)(N 3 )]"] | ["copper (II) nitrate trihydrate--1 mmol, 0.241 g"] | [] | ["N,N -diethyl-ethylenediamine--1 mmol, 0.106 g", "salicylaldehyde--1 mmol, 0.122 g"] | [] | [] | ["methanol--20 ml", "water--5 ml"]
a:1023863813356 | The combined organic extracts were washed with brine (50 mL), dried (MgSO 4 ), and ﬁltered, and the ﬁltrate concentratedin vacuo. The residue (colorlesswaxysemisolid, 0.7 g) was puriﬁed via column chromatography on silica gel using a 40–70% EtOAc–hexane gradient elution scheme. Pure 1 (195 mg, 28%) was thereby obtained as a colorless waxy solid: mp 93–95 ◦ C; IR (ﬁlm): 2936 (s), 2858 (s), 1442 (m), 1298 (m), 1109 (s), 900 cm −1 (m); 1 H NMR (CDCl 3 ) δ 1.35–1.52 (m, 5 H), 1.60–1.90 (m, 7 H), 2.15 (br s, 2 H), 2.36 (br s, 2 H), 2.60–2.80 (m, 6 H), 3.23 (br s, 4 H), 3.56–3.80 (m, 12 H); 13 C NMR (CDCl 3 ) δ 27.1 (d, 2 C), 35.6 (t), 36.2 (t), 36.4 (t), 41.3 (d), 43.6 (t), 43.7 (d), 45.1 (d), 55.0 (d), 69.0 (t), 70.9 (t), 71.5 (t), 72.5 (s), 78.3 (t), 97.4 (s). Exact mass (CI HRMS) calc. for C 28 H 38 O 6 :[M r +H] + m/z 471.2747. | [] | [] | [] | [] | [] | [] | [] | [] | []
j.molstruc.2008.08.024 | 2.2. Preparation of the compounds 2.2.1. (DABCOH 2 )[(VO 2 )(SeO 3 )] 2 1.25H 2 O 1 A mixture of SeO 2 (0.660 g, 6 mmol), V 2 O 5 (0.091 g, 0.5 mmol), 1,4-diazabicyclooctane (DABCO) (0.024 g, 1 mmol) and H 2 O(6 ml) in molar ratio of 6:0.5:1:330, pH = 1.2, was stirred about for 30 min, and then sealed in a 23 ml PTFE bottle, which was heated to 348 K for 2 days. The bottle was cooled to ambient temperature spontaneously. Yellow block single crystals of 1 (81%, based on V 2 O 5 ) was recovered by vacuum ﬁltration, drying in air. (DABCOH 2 )[(VO 2 )(SeO 3 )] 2 1.25H 2 O 1 Elemental analysis calcd (%) for 1. Found: C, 12.87; N, 5.06; H, 2.89; requires C, 12.95; N, 5.03; H, 2.99. IR (KBr, cm 1 ): 3460(m), 2530(m), 1470(m), 1390(s), 1250(m), 1060(s), 928(s), 852(m), 813(w), 708(s), 534(m), 493(w).2.2.2. (pipeH 2 )[(VO) 2 (C 2 O 4 )(SeO 3 ) 2 ] 2 VOSO 4 was prepared with V 2 O 5 and oxalic acid and sulfuric acid by us. In this reaction, oxalic acid is excessive.The synthesis of compound 2 was similar to the above description for compound 1, except that DABCO and V 2 O 5 were replaced by pipe and VOSO 4 , respectively. Yield: ca. 52% based on vanadium. | [] | [] | ["(DABCOH 2 )[(VO 2 )(SeO 3 )] 2 ·1.25H 2 O"] | ["SeO 2--0.660 g, 6 mmol", "V 2 O 5--0.091 g, 0.5 mmol"] | [] | ["1,4-diazabicyclooctane (DABCO)--0.024 g, 1 mmol"] | ["348 K"] | ["2 days"] | ["H 2 O--6 ml"]
j.poly.2014.01.005 | 2.2.2. {[Cu( l 3 -tdp)(bipy)]H 2 O} n (2) The procedure for the synthesis of 2 was similar to that used for 1, except 2,2 0 -bipyridine (1 mmol, 0.156 g) was utilized instead of phen. Blue crystals of 2 were obtained. Yield: 0.327 g, 79% based on Cu(OAc) 2 H 2 O. Anal. Calc. for C 16 H 18 N 2 O 5 SCu: C, 46.43; H, 4.38; N, 6.77; S, 7.75. Found: C, 45.46; H, 4.32; N, 6.57; S, 7.49%. | [] | [] | ["{[Cu( l 3 -tdp)(bipy)]H 2 O} n", "C 16 H 18 N 2 O 5 SCu"] | [] | [] | ["2,2 0 -bipyridine--1 mmol, 0.156 g"] | [] | [] | []
ejic.201301312 | Synthesis of Co-Eu: A mixture of H 3 tda (0.15 mmol, 0.0235 g), htz (0.1 mmol, 0.0069 g; htz = 1H-1,2,4-triazole), Eu(NO 3 ) 3 ·6H 2 O (0.1 mmol, 0.0446 g), Co(OAc) 2 ·4H 2 O (0.1 mmol, 0.0252 g), NaHCO 3 (0.15 mmol, 0.0126 g), H 2 O (3 mL), and dmf (3 mL) was sealed in a Teflon-lined stainless autoclave and heated at 140 °C for 3 d and subsequently cooled to room temperature at a rate of 1.6 °Ch –1 . Red block crystals of Co-Eu were collected by washing with a mixture of water and dmf and dried in air, yield 53% based on Co. IR (KBr): ν ˜ = 3397 (s), 2794 (w), 2476 (w), 1590 (vs), 1408 (s), 1288 (w), 1204 (w), 1158 (m), 1028 (w), 831 (m), 794 (w), 710 (w) cm –1 .C 23.25 H 36.25 Co 3 EuN 12.75 O 20.75 (1155.12): calcd. C 24.17, H 3.16, N 15.46; found C 24.05, H 2.91, N 15.43. | [] | [] | ["Co-Eu"] | ["Eu(NO 3 ) 3 \n6H 2 O--0.1 mmol, 0.0446 g", "Co(OAc) 2 \n4H 2 O--0.1 mmol, 0.0252 g"] | ["NaHCO 3--0.15 mmol, 0.0126 g"] | ["H 3 tda--0.15 mmol, 0.0235 g", "htz--0.1 mmol, 0.0069 g"] | ["140 °C"] | ["3 d"] | ["H 2 O--3 mL", "dmf--3 mL"]
s00775-007-0285-z | [Zn 2 (MIm 2 Pr) 2 (ox)]6H 2 O, reaction of [Zn(MIm 2 Pr)Cl] with sodium pyruvate For NMR investigation of reaction mixtures, stock solutions of [Zn(-MIm 2 Pr)Cl] (20 mg, 0.06 mmol) in H 2 O (1 mL) and sodium pyruvate (13.2 mg, 0.06 mmol) in H 2 O (2 mL) were prepared. NMR tubes were ﬁlled with 0.1 mL of each stock solution and kept either at room temperature or heated to 50 C. The NMR samples were analyzed at different times after mixing the reagents. Before acquisition of the NMR spectrum, 0.4 mL D 2 O was added to the reaction mixture. Crystals usually deposited within 2 or 3 days in the NMR tube.In the case of the catalytic runs, 0.1 mL of a solution containing 20 equiv of sodium pyruvate was added to 0.1 mL of the [Zn(MIm 2 Pr)Cl] stock solution and dimethyl sulfoxide (5 equiv, 11 lL) was added as an internal standard. The reaction mixture was kept at 50 C and the NMR spectrum was recorded with addition of 0.4 mL D 2 O after 24 h. | [] | [] | ["[Zn 2 (MIm 2 Pr) 2 (ox)]\n6H 2 O"] | ["[Zn(MIm 2 Pr)Cl]--20 mg, 0.06 mmol"] | ["dimethyl sulfoxide--5 equiv, 11 lL"] | ["sodium pyruvate--13.2 mg, 0.06 mmol"] | [] | [] | ["H 2 O--1 mL"]
ic100103k | Syntheses of [Mn(HL)(phen) 2 ] 2 3 8.5H 2 O (2),Mn(HL)(phen) 2 (H 2 O) 3 2H 2 O (3), and Mn 7 (OH) 2 (L) 4 (phen) 8 3 10H 2 O 3 phen (10). | [] | [] | ["[Mn(HL)(phen) 2 ] 2 3 8.5H 2 O", "[Mn(HL)(phen) 2 (H 2 O) 3 2H 2 O", "Mn 7 (OH) 2 (L) 4 (phen) 8 3 10H 2 O 3 phen"] | [] | [] | [] | [] | [] | []
chem.201603675 | Synthesis of [Cu 3 Cl(HT) 2 ] n (1): A solution of 4-mercaptophenol (130 mg, 1.00 mmol) in EtOH (10 mL) was mixed with CuCl (150 mg, 1.50 mmol) in 5 mL of CH 3 CN and the mixture was sealed in a 23 mL Teflon-lined stainless steel autoclave. The reactor was heated at 1208C for 20 h followed by slow cooling to room temperature. Bright-yellow block crystals of 1 were obtained, washed with CH 3 CN and Et 2 O, and dried on air (96 mg, 40 % yield based on Cu); elemental analysis calcd (%) for C 12 H 10 ClCu 3 O 2 S 2 : C, 30.25; H, 2.12; S, 13.46; found (%): C, 30.17; H, 2.25; S, 13.24; IR (KBr): ~ n = 3160 (w), 1581 (m), 1490 (m), 1456 (s), 1436 (s), 1376 (m), 1280 (w), 1228 (s), 1159 (s), 1085 (s), 1009 (s), 825 (s), 811 (s), 632 cm 1 (w). | [] | [] | ["[Cu 3 Cl(HT) 2 ] n", "C 12 H 10 ClCu 3 O 2 S 2"] | ["CuCl--150 mg, 1.50 mmol"] | [] | ["4-mercaptophenol--130 mg, 1.00 mmol"] | ["120 \n8C"] | ["20 h"] | ["EtOH--10 mL", "CH 3 CN--5 mL"]
b915440j | Compound 3 was also obtained by hydrothermal treatment of the mixture formed by combination of hot aqueous solutions of dipicolinic acid (0.167 g, 1  10 3 mol; 50 cm 3 ) CoCO 3 $nH 2 O (0.119 g, 1  10 3 mol; 50 cm 3 ) and 4,4 0 -bipyridine (0.156 g, 1  10 3 mol, 50 cm 3 ). Following cooling of the reaction mixture to 0  C, two products were obtained; an orange crystalline material identiﬁed as 4 (see later) and a purple crystalline material identiﬁed as 3. Analysis: found (calculated for C 24 H 30 Co 2 N 4 O 16 ): C 38.60 (38.50), H 3.90 (4.00), N 7.65 (7.50). | [] | [] | ["3"] | ["CoCO 3 $nH 2 O--0.119 g, 1  10 3 mol; 50 cm 3"] | [] | ["dipicolinic acid--0.167 g, 1  10 3 mol; 50 cm 3", "4,4 0 -bipyridine--0.156 g, 1  10 3 mol, 50 cm 3"] | [] | [] | []
15533174.2013.769587 | Synthesis of {[Cd(btec) 0.5 (H 2 O) 3 ]·H 2 O} n (1) Cd(NO 3 ) 2 ·4H 2 O (0.05 mmol), 1,2,4,5-benzenetetracarboxylic acid (0.05 mmol), 3 mL methanol and 3 mL water were added to Teﬂon-lined stainless steel vessel and heated at 120 ◦ C for 72 h. After the mixture had been cooled to room temperature at a rate of 10 ◦ C·h −1 , colorless crystals of 1 were obtained. Anal. | [] | [] | ["{[Cd(btec) 0.5 (H 2 O) 3 ]\bH 2 O} n"] | ["Cd(NO 3 ) 2 \b4H 2 O--0.05 mmol"] | [] | ["1,2,4,5-benzenetetracarboxylic acid--0.05 mmol"] | ["120 \bC"] | ["72 h"] | ["methanol--3 mL", "water--3 mL"]
j.poly.2011.09.018 | 2.3.3. [{Ba(H 2 O) 2 (diox) 0.5 ( l -O 2 CCCl 3 ) 2 }(diox)] n (2) Dioxane was added slowly to a solution of Ba(O 2 CCCl 3 ) 2 H 2 O (1.73 g, 3.6 mmol) in 20 mL of methanol until white precipitates appeared. The precipitates were redissolved by adding methanol and the resulting clear solution was stirred at room temperature for 1 h. About 1.56 g (2.48 mmol) of 2 as white shining transparent needle-shaped crystals, suitable for X-ray diffraction, were obtained in 68.9% yield over a period of 4 days via slow evaporation of solvent at room temperature. Anal. calc. for C 10 H 16 BaCl 6 O 9 :C, 19.05; H, 2.54; Cl, 33.81; Ba, 21.74. Found: C, 18.83; H, 2.51; Cl, 32.94; Ba, 21.25%. FT-IR (KBr pellets, cm 1 ): 3505 mw, 3422 m (O–H stretch.); 2968 w, 2923 mw, 2865 w (C–H stretch.); 1661 vsb (COO asym. stretch.); 1378 m, 1347 s (COO sym. stretch.); 942 vw (C–C stretch.); 874 ms, 833 sb (CCl 3 asym. stretch.); 614 mw (M–O vib.); 1454 w; 1293 w; 1256 m; 1115 ms; 1080 mw; 1045 vw; 890 mw; 751 ms; 684 ms; 428 wb. | ["room temperature"] | ["4 days"] | ["[Ba(H 2 O) 2 (diox) 0.5 ( l -O 2 CCCl 3 ) 2 }(diox)] n", "C 10 H 16 BaCl 6 O 9"] | ["Ba(O 2 CCCl 3 ) 2 H 2 O--1.73 g, 3.6 mmol"] | [] | [] | [] | ["1 h"] | ["methanol--20 mL", "Dioxane--added slowly"]
c7dt01506b | Synthesis of [K(benzo-15-crown-5) 2 ] 2 [Fe 3 S(CO) 9 ] (3) from K 2 SO 3 . The following is a modification of the procedure to isolate the NEt 4 salt of [Fe 3 (μ 3 -S)(CO) 9 ] first reported by Cherng et al. | [] | [] | ["[K(benzo-15-crown-5) 2 ] 2 [Fe 3 S(CO) 9 ]"] | ["K 2 SO 3--NaN"] | [] | [] | [] | [] | []
15533174.2012.680146 | The pH values of the solution before and after reactions are ca.4 and 5, respectively. Colorless block crystals were obtained by hand, washed with distilled water, and dried in air. Yield: 36% based on Zn. Anal. Calcd. for C 8 H 5 N 5 O 4 Zn: C, 31.95; H, 1.66; N, 23.29%. Found: C, 31.46; H, 1.87; N, 23.58%. IR data (KBr pellet, cm −1 ): 3394 w, 3083 s, 3037 s, 2360 m, 1700 s, 1575 s, 1525 m, 1488 s, 1470 s, 1427 m, 1382 m, 1281 s, 1250 s, 1215 s, 1137 s, 1005 s, 958 s, 861 s, 813 s, 776 s, 689 s, 670 s, 646 s, 491 s.Table 1. Selected bond lengths and angles are listed in Table 2.Single-Crystal Structure Determination The intensity data for 1 was measured on a Ragiku AFC10Saturn72 CCD diffractometer (Japan) equipped with graphitemono-chromated Mo-Kα radiation with wavelength of 0.71073 Å. All data was collected at room temperature using the w-2θ scan technique and corrected for Lorenz-polarization TABLE 2 Selected bond lengths (Å) and angles ( ◦ )for1 Polymer 1 N(4)-Zn(1) 1.969(6) Zn(1)-N(5)$C 1.970(7) Zn(1)-O(3)$C 2.117(6) Zn(1)-N(3)$D 1.990(7) N(4)-Zn(1)N(5)$C 131.3(3) N(4)-Zn(1)N(3)$D 112.1(3) N(5)#3-Zn(1)N(3)$D 112.4(3) N(4)-Zn(1)O(3)$C 107.6(2) N(5)#3-Zn(1)O(3)$C 82.7(2) N(3)#4-Zn(1)O(3)$C 100.3(3) Symmetry transformations used to generate equivalent atoms in polymer 1: $C–x+ 1, y + 1/2, –z + 1/2 $Dx–1,y,z. | [] | [] | ["C 8 H 5 N 5 O 4 Zn"] | [] | [] | [] | [] | [] | []
c4dt02604g | Synthesis of {[Ag 2 L 2 ](NO 3 ) 2 } n (3). A solution of AgNO 3 (0.085 g, 0.50 mmol) in 20 mL acetonitrile was added to 20 mL of a dichloromethane solution of L 2 (0.25 g, 0.25 mmol). The system was stirred for 24 h, and a colourless solution formed.After filtration, diﬀusion of diethyl ether into the filtrate led to colourless crystals of 3 suitable for X-ray structural determination (0.12 g, 36% yield based on silver nitrate). | [] | [] | ["{[Ag 2 L 2 ](NO 3 ) 2 } n", "3"] | ["AgNO 3--0.085 g, 0.50 mmol"] | [] | ["L 2--0.25 g, 0.25 mmol"] | [] | ["24 h"] | ["acetonitrile--20 mL", "dichloromethane--20 mL"]
j.poly.2010.10.003 | 2.3.2. [Cd(dca) 2 (Im) 2 ] n (2) It was synthesized adopting the same procedure as in case of 1 with imidazole (0.068 g, 1 mmol) and sodium dicyanamide (0.089 g, 1 mmol) instead of benzimidazole and sodium thiocyanate. The ﬁltrate was kept in a CaCl 2 desiccator. Colourless single crystals suitable for X-ray analysis were obtained from the ﬁltrate after a few days. Yield 92%. Anal. Calc. for C 20 H 16 Cd 2 N 20 : C, 31.52; H, 2.10; N, 36.77; Cd, 29.52. Found: C, 31.39; H, 2.04; N, 36.38; Cd, 29.10%. IR data: m = 3269 (s), 3136 (w), 2265 (s), 2212 (w), 2148 (s), 1537 (m), 1497 (w), 1429 (m) cm 1 . | [] | ["a few days"] | ["[Cd(dca) 2 (Im) 2 ] n", "C 20 H 16 Cd 2 N 20"] | [] | [] | ["imidazole--0.068 g, 1 mmol", "sodium dicyanamide--0.089 g, 1 mmol"] | [] | [] | []
cg800526y | Synthesis of {[Eu 2 (PDA)(ox) 2 (H 2 O) 4 ] · 3(H 2 O)} n (5). The reaction procedure was the same as that of compound 1 except that La 2 O 3 was used instead of Eu 2 O 3 . The colorless crystals of 5 were isolated in about 36% yield (0.266 g) (based on Eu). Elemental analysis calcd (%) for C 11 H 17 NO 19 Eu 2 : C 17.16, H 2.21, N 1.82; found: C 17.12, H 2.26, N 1.88. IR (KBr, cm -1 ): 3427(br), 1627(s), 1587(s), 1467(w), 1448(s), 1393(vs), 1319(vs), 1284(s), 1193(w), 1070(m), 1023(w), 936(m), 803(vs), 762(s), 696(s), 663(w), 591(s).Synthesis of {[Tb 2 (PDA)(ox) 2 (H 2 O) 4 ] · 3(H 2 O)} n (6). The reaction procedure was the same as that of compound 1 except that La 2 O 3 was used instead of Tb 4 O 7 . The colorless crystals of 6 were isolated in about 31% yield (0.257 g) (based on Tb). Elemental analysis calcd (%) for C 11 H 17 NO 19 Tb 2 : C 16.92, H 2.18, N 1.79; found: C 16.88, H 2.19, N 1.77. IR (KBr, cm -1 ): 3423(br), 1628(s), 1582(s), 1479(s), 1453(s), 1387(vs), 1359(m), 1321(vs), 1286(s), 1199(w), 1218(w), 1070(vs), 1022(s), 935(m), 792(vs), 755(s), 708(s), 607(s), 543(w). | [] | [] | ["{[Eu 2 (PDA)(ox) 2 (H 2 O) 4 ] \b3(H 2 O)} n", "C 11 H 17 NO 19 Eu 2"] | ["La 2 O 3--NaN"] | [] | ["PDA--NaN", "ox--NaN"] | [] | [] | []
03610918.2013.767739 | Synthesis of the Complex [Cd 2 L 4 (1,10-Phenanthroline) 2 ] 2 The synthesis of 2 was similar to that of 1 except that CdCl 2 ·2.5H 2 O (68.4 mg, 0.3 mmol) was used instead of Pb(NO 3 ) 2 (165.5 mg, 0.3 mmol), and 2,2  -bipy (46.2 mg, 0.3 mmol) was replaced by 1,10-Phenanthroline (54 mg, 0.3 mmol). A week later, colorless block-shaped singlecrystals were obtained. The crystalswere isolated, washed with ethanol, and dried at room temperature (Yield:70% based on Cd). Calcd.For C 56 H 40 Cl 4 Cd 2 N 4 O 12 : C 50.64, H 3.01, N 4.22%. Found: C 50.59,H 3.07, N 4.18%. IR (KBr, cm −1 ): 3074 (w), 1662 (w), 1593 (s), 1492 (s), 1426 (s), 1244 (m), 822 (w), 726 (s).Synthesis of the Complex [Mn 2 L 4 (1,10-Phenanthroline) 2 ] 3 The synthesis of 3 was similar to that of 2 except that MnCl 2 ·4H 2 O (58.2 mg, 0.3 mmol) was used instead of CdCl 2 ·2.5H 2 O (68.4 mg, 0.3 mmol). Four days later, yellow blockshaped single crystals were obtained. The crystals were isolated, washed with ethanol, and dried at room temperature (Yield:65% based on Mn). Calcd.For C 56 H 40 Cl 4 Mn 2 N 4 O 12 :C 55.44, H 3.30, N 5.28%. Found: C 55.38,H 3.36, N 5.22%. 3082 (w), 1667 (s), 1593 (w), 1492 (s), 1429 (s), 1246 (m), 822 (w), 726 (s). | [] | [] | ["[Cd2L4(1,10-Phenanthroline)2]2", "C56H40Cl4Cd2N4O12"] | ["CdCl2·2.5H2O--68.4 mg, 0.3 mmol"] | [] | ["2,2  -bipy--46.2 mg, 0.3 mmol", "1,10-Phenanthroline--54 mg, 0.3 mmol"] | [] | ["a week"] | []
ic961409l | The pH was reduced to 3.0 (concentrated HCl). Chromatography was performed as for 1. The stationary blue band that adhered to the top of the column was eluted with 0.1 M NaClO 4 . The eluate was evaporated at reduced pressure, and the resulting solution was allowed to evaporate slowly. Deep blue crystals formed over several days. The crystalline solid was collected by filtration, washed with acetone, and dried: 0.154 g collected (yield 55%). IR: ν COO ) 1614, 1430 cm -1 . | [] | ["several days"] | [] | [] | [] | [] | [] | [] | []
b603996k | {[Mo 8 O 26 (l-bpe)][H 2 bpe] 2 } n (2) and [Mo 8 O 26 (Hbpe) 2 ][H 2 bpe] (3). Both compounds were obtained from a combination of Hma (0.20 mg, 0.16 mm ol) and bpe (0.60 mg, 0.33 mmol) in a molar ratio of 1 : 2 under the same conditions used for 1.The solid isolated consists of a mixture of crystals of diﬀerent colours, from which compounds 1, 2 and 3 were identiﬁed by XRD.{[Mo 8 O 26 ][H 2 bpe] 2 } n (4). Compound 4 can be obtained from direct heating of the components in the same molar ratio used for 1 at 180 1C over 3 days or starting from 1 or from the mixture that contains 1, 2 and 3. In all attempts, XRD patterns showed that the resultant solids were obtained as a unique product corresponding to 4 (see supplementary materialz). Anal. calcd C 24 H 28 Mo 8 N 4 O 26 : C, 18.53; H, 1.81; N, 3.60%. Found: C, 19.17; H, 1.47; N, 3.83%. IR (KBr, cm 1 ): 3600–3300 (br, N + –H), 1626 and 1506 (m, CQC; m, CQN), 956–900 (s, MoQO), 850 (s, Mo–O–Mo). | [] | [] | ["{[Mo 8 O 26 (l-bpe)][H 2 bpe]} n", "[Mo 8 O 26 (Hbpe) 2 ][H 2 bpe]", "[Mo 8 O 26 ][H 2 bpe] 2 } n", "C 24 H 28 Mo 8 N 4 O 26"] | [] | [] | ["Hma--0.20 mg, 0.16 mmol", "bpe--0.60 mg, 0.33 mmol"] | [] | [] | []
zaac.201200363 | 3,6-Bis(2H-tetrazol-5-yl)-1,2,4,5-tetrazine (1): [12] CrO 3 (6.79 g, 67.9 mmol) was dissolved in a mixture of concentrated sulfuric acid (97%, 6.8 mL) and water (68 mL) at –10 °C. 4 (1.23 g, 4.80 mmol) was added and the mixture was stirred at –5 °C for 0.5 h. A red precipitate was formed, which was collected by suction filtration. The precipitate was washed with diluted hydrochloric acid (8 mL, 2 m) and dried under reduced pressure to yield 959 mg (4.40 mmol, 92%) of 1.DSC (5 K·min –1 ): 226 °C (dec). Elem. analysis C 4 N 12 H 2 (218.14): calcd. C 22.02; N 77.05; H 0.92%; found: C 22.36; N 76.39; H 1.07%. IR: ν ˜ = 3476 (m), 3063 (w), 2944 (m), 2743 (m), 2538 (m), 2361 (m), 2171 (w), 1603 (w), 1543 (w), 1467 (m), 1452 (m), 1425 (m), 1270 (m), 1246 (s), 1144 (m), 1098 (m), 1083 (m), 1041 (m), 1021 (s), 916 (s), 848 (m), 743 (w) cm –1 . Raman (1064 nm): ν ˜ = 1864 (4), 1584 (100), 1538 (12), 1473 (81), 1244 (1), 1226 (14), 1162 (10), 1091 (17), 1015 (12), 1005 (2), 829 (2), 814 (6), 662 (2), 429 (5), 277 (2) cm –1 . | [] | [] | ["3,6-Bis(2H-tetrazol-5-yl)-1,2,4,5-tetrazine", "C 4 N 12 H 2"] | ["[12] CrO 3--6.79 g, 67.9 mmol"] | [] | ["4--1.23 g, 4.80 mmol"] | ["-5 \nC"] | ["0.5 h"] | ["concentrated sulfuric acid--6.8 mL", "water--68 mL", "diluted hydrochloric acid--8 mL, 2 m"]
cg070552u | [Zn(en) 3 ] 2 (en) 0.5 In 4 Te 8 (IIIc). The yellow crystals of IIIc were prepared by a similar method used in the synthesis of the crystals of IIa except that NiCl 2 ‚6H 2 O was replaced by ZnCl 2 ‚6H 2 O (yield 13%, based on In) at 147 °C for 7 days. C, H, N analysis: found: C: 7.48%, H: 2.85%, N: 9.21%; calcd.: C: 7.79%, H: 2.60%, N: 9.09%. IR (cm -1 ): 3419(s), 3357(s), 3280(s), 2963(s), 2932(m), 2878(m), 1736(vs), 1636(m), 1458(m), 1382(w), 1250(m) 1188(s), 1057(m), 957(w), 787(w), 571(s).Crystal Structure Determination. Data collections were performed on a Rigaku Mercury CCD diffractometer using a ω-scan method with graphite monochromated Mo KR radiation (λ ) 0.071073 nm) at 173(2) K(IIa, IIIc), 193(2) K (IIIa, IIIb) and 223(2) K (Ia) to a maximum 2θ value (50.7°). The intensities were corrected for Lorentz and polarization effects. The structures were solved with direct methods using the SHELXS-97 program, 20 and the refinement was performed against F 2 using SHELXL-97. | [] | [] | ["[Zn(en) 3 ] 2 (en) 0.5 In 4 Te 8 (IIIc)"] | ["ZnCl 2 ‚6H 2 O--NaN"] | [] | ["en--NaN"] | ["147 °C"] | ["7 days"] | []
ic990496p | Reactions of Potassium Thiocyanate and Acetate with ML 4 . Potassium thiocyanate and acetate reacted with ML 4 to give exclusively 1/1 adducts. The potassium acetate adducts with ML 4 , where M ) Cu, Co, and Ni, were extremely soluble, whereas all other adducts precipitated rapidly from solution. | [] | [] | [] | [] | [] | [] | [] | [] | []
cg9000945 | Synthesis of [Co(C 15 H 13 N 2 O 4 )(C 5 H 5 N) 2 ] 3 2CH 3 OH 3 H 2 O (5). A similar synthetic procedure as that for 4 was used except that Co(ClO 4 ) 2 and one drop of pyridine were replaced by Co(NO 3 ) 2 3 6H 2 O and five drops of pyridine, giving red-brown needle crystals of 5 in 78% yield. Anal. Calcd for [Co(C 15 H 13 N 2 O 4 )(C 5 H 5 N) 2 ] 3 2CH 3 OH 3 H 2 O: C, 57.95; H, 5.29; N, 9.66. Found: C, 57.75; H, 5.34; N, 9.37. | [] | [] | ["[Co(C 15 H 13 N 2 O 4 )(C 5 H 5 N) 2 ] 3 2CH 3 OH 3 H 2 O"] | ["Co(NO 3 ) 2 3 6H 2 O--NaN"] | ["pyridine--five drops"] | ["C 15 H 13 N 2 O 4--NaN", "C 5 H 5 N--NaN"] | [] | [] | []
ejic.200600539 | Synthesis of 1: A mixture of NiCl 2 ·6H 2 O (71 mg, 0.30 mmol), H 2 pydc (50 mg, 0.30 mmol) and 4,4⬘-bpy (47 mg, 0.30 mmol) in H 2 O (10 mL) was heated to 170 °C for 4 d. After cooling to room temperature, green crystals of 1 were collected by filtration, washed with distilled water and dried to afford a yield of 41 % (41.56 mg) based on Ni. C 24 H 22 N 4 Ni 2 O 12 (675.84): calcd. C 42.65, H 3.28, N 8.29; found C 42.28, H 3.72, N 8.43. IR (KBr pellet): ν ˜ = 3286 (m), 1626 (s), 1574 (s), 1552 (s), 1489 (m), 1404 (s), 1223 (m), 1174 (m), 987 (m), 683 (m), 606 cm –1 (m). | [] | [] | ["C 24 H 22 N 4 Ni 2 O 12"] | ["NiCl 2 \n6H 2 O--71 mg, 0.30 mmol"] | [] | ["H 2 pydc--50 mg, 0.30 mmol", "4,4'-bpy--47 mg, 0.30 mmol"] | ["170 °C"] | ["4 d"] | ["H 2 O--10 mL"]
j.poly.2012.10.042 | 2.3.2. [Cd 4 (L) 2 (phen) 2 (H 2 O) 7 ]CH 3 OH10H 2 O(2) Similar procedure as that for 1 was performed, except that the reaction temperature was set at 120 °C. Colorless block crystals of 2 were obtained in 26% yield (based on Cd). Anal. Calc. for C 81H 94 N 8 O 34 Cd 4 : C, 44.77; H, 4.36; N, 5.16. Found: C, 44.94; H, 4.46; N, 5.21%. IR data (KBr pellets, cm 1 ): 3423 (s), 1596 (s), 1514 (w), 1407 (m), 1306 (w), 1193 (w), 848 (w), 746 (w), 727 (w). | [] | [] | ["[Cd 4 (L) 2 (phen) 2 (H 2 O) 7 ]\nCH 3 OH\n10H 2 O", "C 81H 94 N 8 O 34 Cd 4"] | [] | [] | ["L--not specified", "phen--not specified"] | ["120 °C"] | [] | ["CH 3 OH--not specified", "H 2 O--not specified"]
j.poly.2013.02.016 | IR (KBr, cm 1 ) 2097(vs) v (C@N SCN ), 1618(s), 1588(s) and 1573 (s) v (C@N) and v (C@C).2.1.2. Preparation of [Cd(Qnz) 2 (dca) 2 ] n (2) A solution of sodium dicyanamide (0.11 g, 1.23 mmol) in water (10 ml) was slowly added to the methanolic solution (15 ml) of Cd(NO 3 ) 2 4H 2 O (0.2 g, 0.65 mmol and quinazoline (0.17 g, 1.30 mmol) and stirred at room temperature for 12 h. White crystalline precipitate of [Cd(Qnz) 2 (dca) 2 ] n was collected in 70% yield. | [] | [] | ["[Cd(Qnz) 2 (dca) 2 ] n"] | ["Cd(NO 3 ) 2 4H 2 O--0.2 g, 0.65 mmol"] | [] | ["sodium dicyanamide--0.11 g, 1.23 mmol", "quinazoline--0.17 g, 1.30 mmol"] | [] | ["12 h"] | ["water--10 ml", "methanol--15 ml"]
00958972.2020.1846187 | 2.2. Preparation and characterization for f[Co(H 2 L)(4,4 0 -bibp)]H 2 Og n (1) and f[ZnL 0.5 (1,4-bimb) 0.5 (H 2 O)]EtOHg n (2) For 1, 0.003 mmol (1.8 mg) of H 4 L were mixed with 0.006 mmol (1.7 mg) of 4,4 0 -bibp, 0.006 mmol (1.8 mg) of Co(NO 3 ) 2 6H 2 Oand0.1mLsolutionofHNO 3 (0.15 M) to acquire a mixture. The obtained mixture was dissolved into 1 mL CH 3 CN/H 2 O (with volume rate of 1:1), placed into a glass tube and then heated for 3000 min at 130  C. This mixture was cooled slowly to the ambient temperature, and thus the crystals were acquired by washing with water and then filtration (with 37% yield on the basis of H 4 L). Calcd. (%) for C 48 H 30 CoN 6 O 14 : N, 8.73; H, 3.12 and C, 59.87. Found (%): N, 8.77; H, 3.11 and C, 59.90. IR (KBr pellet, cm 1 ): 3410(m), 3130(m), 2355(m), 1733(m), 1700(s), 1569(m), 1518(m), 1350(s), 1249(s), 1115(m), 1062(m), 920(w), 835(w), 760(m), 655(m), 570(w), 540(w). | [] | [] | ["f[Co(H 2 L)(4,4 0 -bibp)]H 2 Og n", "C 48 H 30 CoN 6 O 14"] | ["Co(NO 3 ) 2 6H 2 O--0.006 mmol (1.8 mg)"] | ["HNO 3--0.1 mL (0.15 M)"] | ["H 4 L--0.003 mmol (1.8 mg)", "4,4 0 -bibp--0.006 mmol (1.7 mg)"] | ["130  C"] | ["3000 min"] | ["CH 3 CN/H 2 O--1 mL"]
b913861g | Yellow needle crystals of 4 were obtained in 59% yield based on manganese. Found: C 47.92, H 3.16, N 9.26. Calcd for C 36 H 30 Mn 2 N 4 O 14 S: C 48.00, H 3.13, N 9.33%. IR (cm 1 ): 3462 s, 3091 w, 2372 w, 1595 s, 1406 s, 1327 s, 1170 m, 1097 m, 898 w, 669 w.Synthesis of [Mn 2 (dpstc)(bpe) 2 $2H 2 O]$2H 2 O (5). Complex 5 was obtained following the same synthetic method as that for 4 except that bpe was used instead of bipy. Yellow needle crystals of 5 were obtained in 71% yield based on manganese. Found: C 47.92, H 3.16, N 9.26. Calcd for C 40 H 38 Mn 2 N 4 O 6 S: C 59.11, H 4.71, N 9.33%. IR (cm 1 ): 3460 s, 3086 s, 2364 w, 1413 s, 1328 s, 1095 m, 840 w, 671 w. | [] | [] | ["4", "[Mn 2 (dpstc)(bpe) 2 $2H 2 O]$2H 2 O"] | ["manganese--NaN"] | [] | ["dpstc--NaN", "bpe--NaN"] | [] | [] | []
cg2015447 | Synthesis of {[Ag 1.5 (bptc) 0.5 (bpy) 1.5 ]·(NH 4 ) 0.5 ·(H 2 O) 3 } n (2). The procedure is also similar to the synthesis of 1 except that AgNO 3 (0.017 g, 0.1 mmol) was used instead of Ag 2 O. Yield: 73% based on silver. Anal. Calcd for C 46 H 46 Ag 3 N 7 O 14 (1244.51): C, 44.39; H, 3.73; N, 7.88. Found: C, 43.38; H, 3.75; N, 7.81. IR/cm −1 (KBr): 3404 (m), 3038 (w), 1598 (s), 1405 (s), 1216 (w), 803 (m), 616 (w), 569 (w), 495 (w).Synthesis of {[Ag 2 (H 2 bptc)(bpy) 2 ]·(H 2 O) 2 } n (3). 4,4′-Bipyridine (0.015 g, 0.1 mmol) was added to an aqueous solution (7 mL) of AgNO 3 (0.017 g, 0.1 mmol) and H 4 bptc (0.017 g, 0.05 mmol), and the pH was adjusted to ca. 5 with dropwise addition of dilute KOH. | [] | [] | ["{[Ag 1.5 (bptc) 0.5 (bpy) 1.5 ]·(NH 4 ) 0.5 ·(H 2 O) 3 } n", "{[Ag 2 (H 2 bptc)(bpy) 2 ]·(H 2 O) 2 } n"] | ["AgNO 3--0.017 g, 0.1 mmol", "AgNO 3--0.017 g, 0.1 mmol"] | [] | ["bptc--0.05 mmol", "bpy--0.1 mmol", "H 4 bptc--0.05 mmol"] | [] | [] | ["H 2 O--Not specified", "Aqueous solution--7 mL"]
ejic.200400695 | m-rad[CoCr(ox) 3 ]·H 2 O (6): Yield: 94 mg (69%). IR (KBr): ν ˜ ⫽ 1628 (CO), 1377 (NO), 1137 cm ⫺1 (NO). C 19 H 21 CoCrN 3 O 15 (642.3): calcd. C 35.53, H 3.30, N 6.54; found C 35.13, H 3.48, N 6.37. | [] | [] | ["[CoCr(ox) 3 ]·H 2 O"] | [] | [] | [] | [] | [] | []
ic201916d | [Na 2 Mn 10 O 4 (OMe) 2 (O 2 CEt) 6 (edte) 2 (N 3 ) 6 ] (4). To a stirred solution of edteH 4 (0.15 g, 0.64 mmol) and LiOH (0.06 g, 0.64 mmol) in MeCN/MeOH (10/5, v/v) was added Mn(O 2 CEt) 2 (0.34 g, 1.28 mmol). The resulting dark-brown solution was stirred for 1 h and then NaN 3 (0.33 g, 5.12 mmol) was added and the solution stirred for a further 3 h. The solution was filtered, and the filtrate left undisturbed to slowly evaporate. X-ray quality, dark-brown plate-like crystals of 4·2MeCN grew over 14 days in a yield of 80%. The crystals were collected by filtration, washed with Et 2 O, and dried in vacuum. Anal. | [] | [] | ["[Na 2 Mn 10 O 4 (OMe) 2 (O 2 CEt) 6 (edte) 2 (N 3 ) 6 ] ", "NaN"] | ["Mn(O 2 CEt) 2--0.34 g, 1.28 mmol"] | ["NaN 3--0.33 g, 5.12 mmol"] | ["edteH 4 --0.15 g, 0.64 mmol", "LiOH --0.06 g, 0.64 mmol"] | [] | ["1 h", "3 h", "14 days"] | ["MeCN/MeOH--10/5, v/v"]
ic402804p | Preparation of {[Co 4 Na 4 (L) 3 (DMF) 6 (H 2 O) 6 ]· 4H 2 O} n (3). A mixture of L (10 mg, 0.010 mmol) and Co(NO 3 ) 2 ·6H 2 O (9.3 mg, 0.031 mmol) dissolved in N,N-dimethylformamide (DMF; 3 mL) was placed in a 10 mL Pyrex glass tube, and then 2−3 drops of a 0.1 M NaOH solution was added. The tube was sealed and kept at 80 °C for 24 h, followed by cooling to room temperature over 5 h. ESI-MS.Calcd for C 162 H 218 Co 4 N 6 Na 4 O 52 S 12 : m/z 3790.82, 3791.44 ([M + 1] + ). FT-IR: 3398, 2962, 1663, 1515 cm −1 . Elem anal. Calcd for C 162 H 218 Co 4 N 6 Na 4 O 52 S 12 : C, 51.29; H, 5.79; N, 2.22; S, 10.14. Found: C, 51.27; H, 5.33; N, 2.26; S, 10.30.Preparation of {[Co 4 K 4 (L) 3 (DMF) 3 (H 2 O) 9 ]·8H 2 O} n (4). A mixture of L (10 mg, 0.010 mmol) and CoCl 2 ·6H 2 O (7.5 mg, 0.031 mmol) dissolved in DMF (3 mL) was placed in a 10 mL Pyrex glass tube, and then 2−3 drops of a 0.1 M KOH solution was added. The tube was sealed and kept at 80 °C for 24 h, followed by cooling to room temperature over 5 h. ESI-MS. Calcd for C 153 H 207 Co 4 K 4 N 3 O 54 S 12 : m/ z 7456.22, 7456.9 ([M + 1] + ). FT-IR: 3402, 2960, 2360, 1690, 1445 cm −1 . Elem anal. Calcd for C 153 H 207 Co 4 K 4 N 3 O 54 S 12 : C, 49.28; H, 5.59; N, 1.13; S, 10.32. Found: C, 49.25; H, 5.49; N, 1.15; S, 10.30. | [] | [] | ["[Co 4 Na 4 (L) 3 (DMF) 6 (H 2 O) 6 ]· 4H 2 O", "C 162 H 218 Co 4 N 6 Na 4 O 52 S 12"] | ["Co(NO 3 ) 2 ·6H 2 O--9.3 mg, 0.031 mmol"] | ["NaOH solution--0.1 M"] | ["L--10 mg, 0.010 mmol"] | ["80 °C"] | ["24 h"] | ["N,N-dimethylformamide (DMF)--3 mL"]
j.poly.2012.12.006 | 2.2.2. Synthesis of the complexes 2.2.2.1. MoO 2 L(1). To a ﬁltered solution of 0.33 g (1.0 mmol) of MoO 2 (acac) 2 in 20 ml of dry CH 3 OH was added 0.342 g (1.0 mmol) of the ligand H 2 L in 15 ml of dry CH 3 OH. The resulting red solution was stirred at room temperature for 2 h. The crystalline red compound that separated out was ﬁltered, washed with cold CH 3 OH and dried in vacuo over anhydrous CaCl 2 , in a yield of 80%. The compound was recrystallized from dry CH 3 OH. Anal. Calcd. for C 18H 16 N 2 S 2 O 3 Mo: C, 46.15; H, 3.42; N, 5.98; Mo, 20.51. Found: C, 46.01; H, 3.39; N, 5.25; Mo, 20.02%. IR (KBr pellet), cm 1 : m (C@N) 1598 (s), m (Mo@O) 905 (vs), 840 (vs), m (MoAN) 583 (m), m (MoAS) 471 (w); UV–Vis (CH 2 Cl 2 )[k max /nm ( e /dm 3 mol 1 cm 1 )]: 258 (5550), 342 (4030), 406 (2750); 1 H NMR (dmso-d 6 ): ( ) 2.49 (s, 3H), (ACH 2 A) 4.43 (s, 2H), (ACH) 6.42 (s, 1H), (aromatic protons) 7.27–7.37 (m, 5H), 7.42–7.50 (m, 5H).Compounds 2–4, of the general formula MoO 2 LB, were prepared by reﬂuxing the parent complex 1 in CH 3 OH with the appropriate monodentate Lewis base (such as c -picoline, 2-methylimidazole or 1-allylimidazole) in a 1:2 molar ratio for 4h (Scheme 2). Red crystalline solids so formed were ﬁltered, washed with dry CH 3 OH and dried in vacuo over anhydrous CaCl 2 , in yields of 70–75%. | [] | [] | ["MoO 2 L(1)", "C 18H 16 N 2 S 2 O 3 Mo"] | ["MoO 2 (acac) 2--0.33 g (1.0 mmol)"] | [] | ["H 2 L--0.342 g (1.0 mmol)"] | ["room temperature", "reﬂuxing in CH 3 OH"] | ["2 h", "4h"] | ["dry CH 3 OH--20 ml"]
00958972.2012.688116 | 2.2.5. Preparation of [Ni 3 (ctc 3Z ) 2 (L1) 6 ] .35H 2 O, 5 (ctc 3Z ^ citrate trianion). An aqueous solution (5 mL) of citric acid (12.8 mg, 0.067 mmol) and NaOH (8 mg, 0.2 mmol) was treated by NiCl 2  6H 2 O (24 mg, 0.1 mmol). After the mixture was stirred for a few minutes, L1 (15 mg, 0.1 mmol) in 3 mL water was added to give a pale green solution. Slow evaporation of the solution yielded light green crystals after a few days, which were collected and washed with water and ethanol. Yield: 35 mg, 50.63% (based on NiCl 2  6H 2 O). Anal. Calcd for C 54 H 128 N 24 Ni 3 O 49 (2073.93): C, 31.25; H, 6.17; Carboxylate and bis(imidazole) 3-D networks 1955 Downloaded by [Tulane University] at 23:34 07 October 2013 | [] | [] | ["[Ni 3 (ctc 3Z ) 2 (L1) 6 ] .35H 2 O", "C 54 H 128 N 24 Ni 3 O 49"] | ["NiCl 2 ?6H 2 O--24 mg, 0.1 mmol"] | [] | ["citric acid--12.8 mg, 0.067 mmol", "NaOH--8 mg, 0.2 mmol", "L1--15 mg, 0.1 mmol"] | [] | [] | ["water--5 mL"]
j.jinorgbio.2009.12.008 | 2.2. Preparation of complexes 2.2.1. Synthesis of [Cu 2 (1,3-tpbd)Cl 2 ]EtOH (1) To a ethanol solution (10 mL) of 1,3-tpbd (0.1 mmol, 0.0473 g) was added dropwise a ethanol solution (5 mL) of CuCl 2 2H 2 O (0.2 mmol, 0.0341 g), and the resulting solution was stirred for 5 h at room temperature, ﬁltered and green block crystals of 1 suitable for X-ray diffraction were obtained by slow evaporation the green ﬁltrate, collected by ﬁltration, washed with diethyl ether and dried in air. Yield 37% (based on the copper salts). ESMS: m/z (calcd): 706.92 (706.03), [Cu 2 (C 30 H 28 N 6 )Cl 3 ] + ; 335.25 (335.29), [Cu 2 (C 30 H 28 N 6 )Cl 2 ] 2+ . Elemental analysis data: calculated (%) for C 32 H 34 Cl 4 Cu 2 N 6 O (787.57): C, 48.80; H, 4.35; N, 10.67. Found (%): C, 48.52; H, 4.55; N, 10.30. IR (KBr, m /cm 1 ): 1610, 1483, 1440, 1286, 1053, 1030, 772. | [] | [] | ["[Cu 2 (1,3-tpbd)Cl 2 ] ? EtOH"] | ["CuCl 2 \n2H 2 O--0.2 mmol, 0.0341 g"] | [] | ["1,3-tpbd--0.1 mmol, 0.0473 g"] | ["room temperature"] | ["5 h"] | ["ethanol--10 mL"]
ic0004939 | Immersion of I R in nearly pure pyridine (containing a very small amount of water) overnight followed by drying in air converted it completely to 3. Attempts to synthesize 2 and 4 via hydrothermal and diffusion reactions were not successful. | [] | [] | [] | [] | [] | [] | [] | ["overnight"] | ["pyridine--nearly pure"]
j.molstruc.2018.01.097 | 2.4. Mixture crystals of [CdBr 2 (L 1 )(L 2 )], [CdBr 2 (L 1 ) 2 ]·2H 2 O and [CdBr 2 (L 2 ) 2 ]·2CH 2 Cl 2 A methanol solution (1.5 mL) of cadmium(II) bromide (3.4 mg, 0.01 mmol) was carefully layered onto a dichloromethane solution (1.5 mL) of L 1 (2.6 mg, 0.01 mmol) and L 2 (2.6 mg, 0.01 mmol) at room temperature. After seven days, statistical mixture crystals of [CdBr 2 (L 1 )(L 2 )], [CdBr 2 (L 1 ) 2 ]$2H 2 O, and[CdBr 2 (L 2 ) 2 ]$2CH 2 Cl 2 suitable for X-ray crystallography were obtained. Total yield (80%). IR (KBr pellet, cm 1 ) for the mixture crystals: 3058(w), 2996(w), 2969(w), 2360(w), 2341(w), 1631(m), 1585(m), 1527(w), 1473(w), 1407(s), 1326(m), 1226(w), 1199(m), 1160(m), 1126(s), 1041(m), 991(w), 902(m), 809(m), 790(m), 771(m), 709(m), 640(w), 613(m), 582(m), 489(w), 451(w). | [] | [] | ["[CdBr 2 (L 1 )(L 2 )]", "[CdBr 2 (L 1 ) 2 ]\b2H 2 O", "[CdBr 2 (L 2 ) 2 ]\b2CH 2 Cl 2"] | ["cadmium(II) bromide--3.4 mg, 0.01 mmol"] | [] | ["L 1--2.6 mg, 0.01 mmol", "L 2--2.6 mg, 0.01 mmol"] | [] | ["seven days"] | ["methanol--1.5 mL", "dichloromethane--1.5 mL"]
cg200315f | Synthesis of {[Zn(TIPA)(glu) 1/2 ](NO 3 ) 3 H 2 O} n (2). Asolvothermal reaction of Zn(NO 3 ) 2 (0.085 g, 0.41 mmol), TIPA (0.105 g, 0.23 mmol), and glutaric acid (0.028 g, 0.20 mmol) was conducted in the mixed solvents of DEF (N,N 0 -diethy lfo rmam ide ) and H 2 O (v/v = 1:4) in a Teflon-lined stainless steel vessel and heated at 120 °C for three days, and the mixture was then cooled to room temperature. The yellow hexagonal prism crystals of 2 were obtained in 75% yield (based on TIPA ligand). Anal. | [] | [] | ["{[Zn(TIPA)(glu) 1/2 ](NO 3 ) 3 H 2 O} n", "2"] | ["Zn(NO 3 ) 2--0.085 g, 0.41 mmol"] | [] | ["TIPA--0.105 g, 0.23 mmol", "glutaric acid--0.028 g, 0.20 mmol"] | ["120 \nC"] | ["three days"] | ["DEF (N,N 0 -diethylformamide) and H 2 O--mixed solvents, v/v = 1:4"]
j.molstruc.2014.06.028 | t max (KBr)/cm 1 : 3295 (s), 2936 (m), 2303 (w), 1630 (s), 1615 (s), 1550 (s), 1515 (m), 1461 (m), 1412 (s), 1359 (s), 1261 (w), 1199 (w), 1117 (w), 1030 (w), 864 (w), 828 (m), 780 (m), 703 (w), 618 (w), 592 (w).[Cu 2 (3-bpah)(1,4-NDC) 2 ](1,4-H 2 NDC)3H 2 O(2) Complex 2 was prepared in the same way as 1 except that the molar ratio of the reactants was changed to 2:1:3. Green block crystals of 2 were obtained. Yield 35% based on Cu. Anal. Calcd.for C 54 H 46 Cu 2 N 4 O 17 : C 56.35, H 4.00, N 4.87. Found: C 56.38, H 3.96, N 4.89%.t max (KBr)/cm 1 : 3279 (s), 2933 (m), 2335 (w), 1702 (s), 1628(m), 1609 (s), 1554 (s), 1515 (m), 1453 (m), 1421 (s), 1367 (s), 1283 (w), 1246 (w), 1114 (w), 1048 (w), 868 (w), 830 (s), 782 (m), 738 (w), 699 (w), 600 (w). | [] | [] | ["[Cu 2 (3-bpah)(1,4-NDC) 2 ]\n(1,4-H 2 NDC)\n3H 2 O", "C 54 H 46 Cu 2 N 4 O 17"] | [] | [] | ["3-bpah--NaN", "1,4-NDC--NaN", "1,4-H 2 NDC--NaN"] | [] | [] | []
c9dt02976a | [Co 3 (dca) 6 (HOpyz) 5 (H 2 O) 2 ] n (2). Yield 75%. Anal. Calc. for C 32 H 23 Co 3 N 28 O 7 (2): C 35.31, H 2.13, N 36.03. Found: C 35.63, H 2.18, N 36.27 %. IR (KBr, cm –1 ): 3600-2700 (br) [ν(O–H) and C– H stretching], 2316(w) and 2287(m) [ν as + ν s (C≡N dca )], 2257(m) [ν as (C≡N dca )], 2188(vs) [ν s (C≡N dca )], 1650(s), 1606(s), 1533(w) and 1504(w) [ν(C=O)/ν(C=N HOpyz ) and ν(C=C HOpyz )]. UV-Vis-NIR (solid, nm): 1090, 533, 488, 303, and 218. | [] | [] | ["{Co 3 (dca) 6 (HOpyz) 5 (H 2 O) 2 } n", "C 32 H 23 Co 3 N 28 O 7"] | [] | [] | [] | [] | [] | []
j.jssc.2016.10.030 | 2.4. Synthesis of [Cu(bpmi)(N 3 ) 2 ] (3) A mixture of bpmi (0.0039 g, 0.02 mmol), CuSO 4 ·5H 2 O (0.0050 g, 0.02 mmol), and NaN 3 (0.0013 g, 0.02 mmol) was thoroughly dissolved in a mixed solvent of MeOH (5 mL) and DMF (1 mL). The mixture was stirred for 1 h and was subsequently ﬁltered. Dark green block crystals for X–ray diﬀraction were formed 12 days later. Crystals were collected by mechanical isolation and washed with MeOH (3×10 mL) then dried at 40 °C (Yield: 74%). Calcd. For C 13 H 16 CuN 11 : C, 45.83%; H, 4.79%; N, 25.56%; O, 13.27%. Found: C, 45.80; H, 4.83; N, 25.51; O, 13.23%. IR (cm –1 , KBr): 3111 w, 2958 w, 2360 m, 2072 s, 2023 s, 1085 m, 728 w. | ["40 °C"] | [] | ["[Cu(bpmi)(N 3 ) 2 ] (3)"] | ["CuSO 4 \n5H 2 O--0.0050 g, 0.02 mmol"] | [] | ["bpmi--0.0039 g, 0.02 mmol", "NaN 3--0.0013 g, 0.02 mmol"] | [] | ["1 h", "12 days"] | ["MeOH--5 mL", "DMF--1 mL"]
j.poly.2008.10.015 | Complex 3 was prepared by adding a MeOH–CHCl 3 solution of H 2 mbhce (2 mmol) to a MeOH solution (10 ml) of Cd(OAc) 2  2H 2 O (1 mmol) and stirring the mixture for 3–4 h. The resulting precipitate was ﬁltered off, washed thoroughly with ethanol and chloroform, dried at room temperature and stored in desiccators. | [] | ["dried at room temperature"] | [] | ["Cd(OAc) 2 \n2H 2 O--1 mmol"] | [] | ["H 2 mbhce--2 mmol"] | [] | ["3–4 h"] | ["MeOH–CHCl 3 solution--not specified", "MeOH--10 ml"]
cg9013398 | The yield (ca. 0.041 g) was about 68% on pymCN. Anal. Calcd. for C 18 H 16 N 19 OCoNa%: C, 36.25; H, 2.70; N, 44.62. Found: C, 35.83; H, 3.05; N, 43.99. The main IR band (KBr, cm -1 ): 3438(br), 3062(m), 1682(vs), 1583(vs), 1537(s), 1456(s), 1389(vs), 1262(m), 1235(w), 1189(m), 1134(w), 1090(m), 1019(w), 827(m), 737(s), 650(s).{NaNi(pymtz) 3 3 DMF 3 1 / 2 H 2 O} n (6) was prepared using a procedure similar to that of 3 except using NiCl 2 (0.10 mmol, 0.02 g) in place of CdCl 2 yield purple prism-shaped crystals with only one phase. The yield (ca. 0.032 g) was about 52% on pymCN. Anal. | [] | [] | ["{NaNi(pymtz) 3 3 DMF 3 1 / 2 H 2 O} n"] | ["NiCl 2--0.10 mmol, 0.02 g"] | [] | ["pymtz--3"] | [] | [] | ["DMF--3", "H 2 O--1 / 2"]
c5ce00649j | {[CoĲtdzdc)Ĳbpp)ĲH 2 O)]·3H 2 O} n (2). A mixture of H 2 tdzdc (52.2 mg, 0.3 mmol), bpp (111.8 mg, 0.6 mmol) and CoĲOAc) 2 ·4H 2 O (74.7 mg, 0.3 mmol) in 10 mL of H 2 O was stirred for about 10 min, which was then sealed in a 23 mL Teflon-lined autoclave and heated to 160 °C for 4 days. After the autoclave was cooled to room temperature in 12 h, scarlet crystals were collected with a ~50% yield based on Co II . Anal. calcd for C 17 H 20 N 4 SCoO 8 (%): C, 40.80; H, 4.00; N, 11.20. Found (%): C, 40.73; H, 4.36; N, 11.12. IR (KBr, cm −1 ) (4000–400 cm −1 ): 3363 (br), 2395 (vs), 1605 (s), 1425 (s), 1388 (m), 1307 (s), 1192 (m), 797 (s), 565 (m). | [] | ["12 h"] | ["[Co(tdzdc)(bpp)(H 2 O)]·3H 2 O", "C 17 H 20 N 4 SCoO 8"] | ["Co(OAc) 2 ·4H 2 O--74.7 mg, 0.3 mmol"] | [] | ["H 2 tdzdc--52.2 mg, 0.3 mmol", "bpp--111.8 mg, 0.6 mmol"] | ["160 °C"] | ["4 days"] | ["H 2 O--10 mL"]
c6dt00205f | Synthesis of [ Tb 2 (fum) 3 (H 2 O) 4 ]·3H 2 O ( 2a ). The colorless crystals of 2a were prepared similarly from Tb 2 O 3 (yield 87 % based on Tb 2 O 3 ). Anal. calcd. for 2a , C 12 H 18 O 19 Tb 2 , C 18.42 %, H 2.36 %, found: C 18.38 %, H 2.31 %.Synthesis of [ Dy 2 (fum) 3 (H 2 O) 4 ]·3H 2 O ( 2b ). The colorless crystals of 2b were prepared similarly from Dy 2 O 3 (yield 75 % based on Dy 2 O 3 ). Anal. calcd. for 2b , C 12 H 20 Dy 2 O 19 , C 18.21 %, H 2.57 %, found: C 18.17 %, H 2.54 %. | [] | [] | ["[Tb 2 (fum) 3 (H 2 O) 4 ]·3H 2 O", "[Dy 2 (fum) 3 (H 2 O) 4 ]·3H 2 O"] | ["Tb 2 O 3--yield 87 % based on Tb 2 O 3", "Dy 2 O 3--yield 75 % based on Dy 2 O 3"] | [] | ["fum--"] | [] | [] | []
acs.cgd.5b00861 | 2nH 2 O(1), [Pb 2 {CBTC}] n (2), [Pb 4 (phen) 8 {CBTC} 2 (H 2 O) 4 ] 3 .70.3H 2 O(3), and [Pb{HCTA}(H 2 O) 2 ] n . | [] | [] | ["2nH 2 O", "[Pb 2 {CBTC}] n", "[Pb 4 (phen) 8 {CBTC} 2 (H 2 O) 4 ] 3 .70.3H 2 O", "[Pb{HCTA}(H 2 O) 2 ] n"] | [] | [] | ["CBTC--1", "phen--8", "CBTC--2", "HCTA--1"] | [] | [] | []
sim-200035701 | The pH value of the resulting solution is 7. Upon slow vaporating in air for two days, large colorless crystals of (1) suitable for X-ray single crystal determination were deposited and collected by ﬁltration, washed with water, acetonitrile and diethyl ether and dried in a vacuum desiccator over silica gel; yield, 284 mg (81%). Anal. calcd. for C 3 H 3 N 2 Ag (FW 175.07): C, 20.60; H, 1.73; N, 16.01. Found: C, 20.58; H, 1.75; N, 16.92%.Synthesis of [Ag(2-MeIm)] n (2) Replacing imidazole with 2-methylimidazole in the same procedure as for (1), large colorless prismatic crystals of (2) were obtained; yield, 322 mg (85%). Anal. calcd. for C 4 H 5 N 2 Ag (FW 189.10): C, 25.42; H, 2.67; N, 14.82. Found: C, 25.44; H, 2.69; N, 14.65% . | [] | [] | ["[Ag(2-MeIm)] n", "C 3 H 3 N 2 Ag", "C 4 H 5 N 2 Ag"] | ["Ag--not specified"] | [] | ["2-MeIm--not specified"] | [] | [] | []
s1070328417120053 | IR (KBr; ν, cm –1 ): 3170 s, 2921 s, 2072 s, 1993 m, 1655 s, 1612 s, 1448 m, 1391 m, 1220 m, 1182 w, 1114 m, 967 m, 832 m, 793 m, 705 m, 521 m.Synthesis of II. At room temperature, a water solution (5 mL) of ZnSO 4 · 7H 2 O (0.0288 g, 0.1 mmol) was added dropwise to an DMF solution (10 mL) of L 2 (0.0472 g, 0.1 mmol) with continuous stirring for ten minutes. The resulting orange solution was allowed to slowly evaporate at ambient temperature in the dark.Three weeks later, dark red block crystals suitable for X-ray single crystal diffraction analysis were obtained in 48% yield based on Zn. | [] | ["three weeks"] | ["II", "ZnSO 4 · 7H 2 O", "L 2"] | ["ZnSO 4 · 7H 2 O--0.0288 g, 0.1 mmol"] | [] | ["L 2--0.0472 g, 0.1 mmol"] | [] | [] | ["water--5 mL", "DMF--10 mL"]
c4dt02578d | Synthesis of K[PhNNC(p-tol)NNPh]·2THF (1-K). To a mixture of 1-H (2.00 g, 6.36 mmol) and KH (306 mg, 7.63 mmol) was added 40 mL of THF. Gas evolution was observed immediately and the color changed from dark red to violet. After stirring at room temperature for 16 h, the solution was separated from the solid material by centrifugation and the clear supernatant was transferred to a clean flask. Removal of all volatiles and subsequent washing with hexane aﬀorded 2.76 g of 1-K as a dark purple powder (5.56 mmol, 87%). Crystals suitable for X-ray analysis were obtained by slow diﬀusion of hexane into a THF solution of 1-K. | [] | [] | ["K[PhNNC(p-tol)NNPh]·2THF (1-K)"] | ["KH--306 mg, 7.63 mmol"] | [] | ["1-H--2.00 g, 6.36 mmol"] | [] | ["16 h"] | ["THF--40 mL", "hexane--not specified"]
b814180k | They were then converted into either the Fe 2+ ,Co 2+ or Ni 2+ exchanged form by addition of the appropriate saturated metal chloride solution in 5 cycles (3 h per cycle). Crystals of 1 and 2 were prepared in a solvothermal reaction of Fe 2+ or Co 2+ resin beads (0.3 g), 2,6-naphthalenedicarboxylic acid (2,6-NDC; 0.2 g), tetramethylammonium chloride (0.05 g) and N,N-dimethylformamide; (DMF; 6 ml). For 3,Ni 2+ resin beads (0.3 g), 1,3,5-benzenetricarboxylic acid (1,3,5-BTC; 0.2 g), tetramethylammonium chloride (0.05 g), DMF (5 ml) and ethanol (1 ml) were reacted. The reactant mixture was then heated in a 25 ml Teﬂon lined autoclave at 180 1C for 1 day followed by slow cooling to room temperature at a rate of 0.5 1C min 1 . Orange crystals of Fe(2,6-NDC), 1, were obtained in 83% yield based on Fe 2+ resin. Obs.% (calc.%): C 53.24 (53.37), H 2.29 (2.22), N 0.18 (0). Pink purple crystals of Co 3 (NHMe 2 ) 2 (DMF) 2 (2,6-NDC) 3 ; 2 were obtained in 71% yield based on Co 2+ resin. Obs.% (calc.%): C 52.27 (52.33), H 4.32 (4.39), N 5.28 (5.31). Green crystals of Ni 3 (NMe 4 ) 1 (1,3,5-BTC) 3 (DMF) 2 , 3, were obtained in 61% yield based on Ni 2+ resin. Obs.% (calc.%): C 44.11 (43.62), H 4.61 (3.46), N 4.72 (4.13). All of the yields shown above were estimated from the maximum uptake of the resin beads (0.0024 eq g 1 in Na + form resin). The powder XRD and TGA data of bulk samples of 1–3 were identical to the single crystal structure solutions as shown in the ESI.w y Crystallography. For 1–3 the sample was mounted in perﬂuorinated polyether oil on a hair and quench cooled to 150 K using an Oxford Cryosystems Cryostream 600 series open ﬂow N 2 cooling device. | [] | [] | ["Fe(2,6-NDC)", "Co 3 (NHMe 2 ) 2 (DMF) 2 (2,6-NDC) 3", "Ni 3 (NMe 4 ) 1 (1,3,5-BTC) 3 (DMF) 2"] | ["Fe 2+ resin beads--0.3 g", "Co 2+ resin beads--0.3 g", "Ni 2+ resin beads--0.3 g"] | [] | ["2,6-naphthalenedicarboxylic acid (2,6-NDC)--0.2 g", "1,3,5-benzenetricarboxylic acid (1,3,5-BTC)--0.2 g"] | ["180 1C"] | ["1 day"] | ["tetramethylammonium chloride--0.05 g", "N,N-dimethylformamide (DMF)--6 ml", "ethanol--1 ml"]
00958972.2013.767895 | 2.2.2. Synthesis of [Ni(bmib)(bpda)] (2). The synthesis is also performed in a 25-mL Teﬂon-lined stainless steel vessel. A mixture of H 2 bpda (0.20 mmol, 0.052 g), bmib (0.22 mmol, 0.060 g), nickel chloride hexahydr ate (0.20 mmol, 0.048 g), NaOH (0.40 mmol, 0.016 g), and 10 mL H 2 O was heated to 170 °C for 3 days, followed by slow cooling (a descent rate of 10 °C/h) to room temperature, giving green block crystals. Yield of 81% (based on Ni). Anal. (%) calcd for C 30 H 26 N 4 NiO 4 (565.26): C, 63.69; H, 4.60; N, 9.90. | [] | [] | ["[Ni(bmib)(bpda)] (2)", "C 30 H 26 N 4 NiO 4"] | ["nickel chloride hexahydr ate--0.20 mmol, 0.048 g"] | ["NaOH--0.40 mmol, 0.016 g"] | ["H 2 bpda--0.20 mmol, 0.052 g", "bmib--0.22 mmol, 0.060 g"] | ["170 \nC"] | ["3 days"] | ["H 2 O--10 mL"]
c3ce41501e | Coordination polymer, {[Cu 3 Cl 6 (L 1 ) 3 (H 2 O) 2 ]·2H 2 O} n , 6, was synthesized following a different procedure. The addition of EDTA (0.0345 g, 0.0118 mmol), four equivalents with respect to the ligand, to MOG-1 resulted in a blue coloured clear solution to which the addition of the CuCl 2 salt (0.0025 g, 0.0147 mmol) resulted in green coloured crystals of complex 6 in a 25% yield in 4 days.Crystal structure determinations of 1–6. The single crystal data was collected on a Bruker APEX-2 CCD X-ray diffractometer CrystEngCommPaper 9776 ¦ CrystEngComm, 2013, 15, 9769–9778 This journal is © The Royal Society of Chemistry 2013 Published on 10 September 2013. Downloaded by Queens University - Kingston on 26/10/2014 09:51:54. View Article Online | [] | [] | ["[Cu 3 Cl 6 (L 1 ) 3 (H 2 O) 2 ]·2H 2 O"] | ["CuCl 2--0.0025 g, 0.0147 mmol"] | [] | ["EDTA--0.0345 g, 0.0118 mmol"] | [] | ["4 days"] | []
a801302k | Crowned porphyrin H 2 STCR(3)P 4(i)a Crown ether 10(i) (477 mg, 0.666 mmol) and 3,39-diethyl-4,49dimethyl-2,29-dipyrrylmethane 11 45,60 (314 mg, 1.36 mmol) were dissolved with stirring in dry acetonitrile (70 ml). The solution was then bubbled with N 2 for 30 min before adding trichloroacetic acid (100 mg) in dry tetrahydrofuran (10 ml).The reaction mixture was stirred for an additional 48 h (RT, N 2 , dark), before adding o-chloranil (900 mg, 3.66 mmol) in dry tetrahydrofuran (15 ml) and stirring was continued overnight. | [] | [] | ["H 2 STCR(3)P 4(i)a Crown ether"] | [] | ["trichloroacetic acid--100 mg", "o-chloranil--900 mg, 3.66 mmol"] | ["3,39-diethyl-4,49dimethyl-2,29-dipyrrylmethane 11--314 mg, 1.36 mmol"] | ["RT"] | ["48 h"] | ["dry acetonitrile--70 ml", "dry tetrahydrofuran--10 ml", "dry tetrahydrofuran--15 ml"]
j.ica.2016.12.030 | 5 C 7 H 7 CuNO 7 : C, 30.91; H, 2.20; N, 5.16. Found: C, 31.76; H, 2.67; N, 5.29%. IR bands (KBr pellet, cm –1 ): 3427.3, 1602, 1412.1, 1375.7, 1204.9, 1032.4, 850.9, 769.3, 706.8. 2.7 Synthesis of [Ag(Hpydco)(2a-pym)] n (4) An aqueous solution of H 2 pydco (0.1mmol, 20mg), 2a-pym (0.1mmol, 10mg) and AgNO 3 (0.05mmol, 8mg) was stirred at room temperature for 3 hours. Colorless plate-like crystals of 4 were obtained after 21 days by slow evaporation of the reaction solution at room temperature. (Yield: ≤ 50%; d.p. 178 °C) Elemental analysis: Anal. Calcd. For: C 11 H 9 AgN 4 O 5 : C, 34.53; H, 2.20; N, 15.53. Found: C, 34.22; H, 2.61; N, 14.51%. IR bands (KBr pellet, cm –1 ): 3482.2, 3405.4, 3314.3, 3180.1, 1648, 1570.2, 1517.7, 1474.3, 1407.3, 1367.6, 1276.3, 1224.7, 1076.4, 971.5, 835.2, 763.3, 724.9. Table 1 Crystallographic data for 1–4 1 2 3 4 Empirical formula C 23 H 32 CuN 20 O 13 C 40 H 40 N 6 Ni 0.51 O 16 Zn 0.49 C 7 H 7 CuNO 7 C 11 H 10 AgN 4 O 5 M/g mol − −− − 1 860.22 922.75 280.68 385.09 T/K 150(2) 150(2) 150(2) 150(2) Crystal system triclinic T riclinic monoclinic triclinic Space group P 1  P 1  P2 1 /n P 1  a /Å 9.7373 (2) 7.0647(9) Å 5.8908 (1) 6.4771 (9) b /Å 10.6590 (2) 10.4369(14) Å 12.3934 (3) 7.3769 (11) c /Å 16.9140 (4) 14.1246(18) Å 12.2569 (3) 13.0042 (19) α /° 106.3770 (8) 77.7090(17)° 90 78.1380 (18) β /° 90.8150 (7) 88.1090(18)° 91.400 (1) 85.1310 (17) γ /° 91.7250 (8) 71.7950(19)° 90 78.7170 (17) V /Å 3 1683.04 (6) 966.0(2) 894.57 (3) 595.69 (15) Z 2 1 4 2   g/cm 3 1.697 1.586 2.084 2.147 λ ( Å) 1.5418 0.71073 1.5418 0.71073 µ/mm 1 1.78 0.655 3.76 1.72 F(000) 886 479 564 380 Crystal size/mm 3 0.080 × 0.164 × 0.181 0.040 × 0.180 × 0.220 0.13 × 0.06 × 0.02 0.15 × 0.05 × 0.02 Θ range for data collection/° 2.72 to 72.08° 2.10 to 29.07° 5.08 to 72.28 ° 2.87 to 28.90° Index ranges -11≤h≤11 -12≤k≤13 -20≤l≤20 -9≤h ≤9 −14≤k≤14 −19≤l≤19 -7≤h≤7 -15≤k≤15 -15≤l≤14 -8≤h≤8 -10≤k≤10 -17≤l ≤17 Reflections collected 19958 17772 6778 9503 Data/restraints/parameter s 6499 / 0 / 514 4988 / 0 / 286 1741 / 0 / 145 9503 / 0 / 191 | [] | [] | ["C 7 H 7 CuNO 7", "[Ag(Hpydco)(2a-pym)] n", "C 11 H 9 AgN 4 O 5"] | ["AgNO 3--0.05mmol, 8mg"] | [] | ["H 2 pydco--0.1mmol, 20mg", "2a-pym--0.1mmol, 10mg"] | ["room temperature"] | ["3 hours", "21 days"] | ["H 2 O--not specified"]
c4ce00357h | Synthesis of [(H-L 7 ) 4 {Fe(C 2 O 4 ) 3 }Cl·2H 2 O] (8). This compound was prepared according to the methodology described for 6, reacting the same amount of {K 3 [Fe(C 2 O 4 ) 3 ]·3H 2 O} with 2 equiv. of L 7 (100.8 mg, 0.8 mmol) in the same water volume, and under comparable pH conditions. Yield: 45%. Anal.calcd for C 18 H 32 ClFeN 24 O 14 (%): C 24.00, H 3.56, N 37.33.Found: C 23.79, H 3.67, N 37.48. IR (KBr): v(cm −1 ) = 3391 (m), 3246 (m), 3096 (m), 2698 (w), 1734 (m), 1693 (s), 1507 (m), 1386 (m), 1277 (m), 1158 (w), 984 (w), 899 (w), 807 (m), 776 (m), 689 (w), 586 (m). | [] | [] | ["[(H-L 7 ) 4 {Fe(C 2 O 4 ) 3 }Cl·2H 2 O]", "C 18 H 32 ClFeN 24 O 14"] | ["{K 3 [Fe(C 2 O 4 ) 3 ]·3H 2 O}--same amount"] | [] | ["L 7--100.8 mg, 0.8 mmol"] | [] | [] | ["water--same water volume"]
j.poly.2005.08.005 | 2. Experimental Sodium dicyanamide (Na(dca)) was supplied by Fluka chemicals and the 1-methylbenzotriazole (1-Mebta) ligand was supplied by Lancaster chemicals. The K(dca) [25] and K(tcm) salts [26], 1,3-di(benzotiazol-1-yl)propane (dbtp) and 1,4-di(benzotriazol-1-yl)butane (dbtb) were prepared using methods previously described in the literature [27].2.1. Synthesis 2.1.1. [Mn II (dca) 2 (1-Mebta) 2 ](1) An aqueous solution (7.0 ml) of Mn II (ClO 4 ) 2 Æ 6H 2 O (25.0 mg, 0.07 mmol) and Na(dca) (12.4 mg, 0.14 mmol) was stirred at room temperature for 5 min and then ﬁltered. A methanolic solution (10.0 ml) of 2 equivalents 1-methylbenzotriao zle (18.0 mg, 0.14 mmol) was carefully layered on top of the aqueous Mn II /dca solution.Clear needle- like crystals of 1 crystallised in the P  1 triclinic space group in mo derate yield (630%) after 4 weeks.Anal. Calc. for C 18 H 14 N 12 Mn Æ H 2 O: C, 45.85; H, 3.39; N, 35.67. Found: C, 45.59; H, 3.05; N, 35.39%. Selected IR data (KBr): 3578(m), 3450(b), 2297(s), 2241(s), 2177(vs), 1454(m), 1346(s), 1216 (m), 779(m), 739(vs).2.1.2. [Fe II (dca) 2 (1-Mebta) 2 ](2) An aqueous solution (7.0 ml) of Fe II (ClO 4 ) 2 Æ xH 2 O (25.0 mg, 0.1 mmol) and Na(dca) (18.0 mg, 0.2 mmol) was stirred at room temperature for 5 min and then ﬁltered. A methanolic solution (10.0 ml) of 2 equivalents 1-methylbenzotriao zle (26.0 mg, 0.2 mmol) was carefully layered on top of the aqueous Fe/dca solution. Yellow plate-like crystals of 2 formed in the P  1 triclinic space group in goo d yield (645%) after 2 weeks. Elemental analysis: Calc.for C 18 H 14 N 12 Fe Æ 2H 2 O: C, 45.76; H, 3.38; N, 35.55. Found: C, 45.56; H, 3.06; N, 35.05%. Selected IR data (KBr): 3449(b), 2294(m), 2244(m), 2181(vs), 1341(m), 1218(m), 779(m), 740(s). | [] | [] | ["[Mn II (dca) 2 (1-Mebta) 2 ]", "[Fe II (dca) 2 (1-Mebta) 2 ]"] | ["Mn II (ClO 4 ) 2 Æ 6H 2 O--25.0 mg, 0.07 mmol", "Fe II (ClO 4 ) 2 Æ xH 2 O--25.0 mg, 0.1 mmol"] | [] | ["Na(dca)--12.4 mg, 0.14 mmol", "1-methylbenzotriao zle--18.0 mg, 0.14 mmol", "Na(dca)--18.0 mg, 0.2 mmol", "1-methylbenzotriao zle--26.0 mg, 0.2 mmol"] | ["room temperature", "room temperature"] | ["4 weeks", "2 weeks"] | ["water--7.0 ml", "methanol--10.0 ml"]
00958970701283026 | 2.2. Synthesis of [NH 3 CH 2 CH 2 NH 3 ][Fe 2 (O 3 PCH(OH)CO 2 ) 2 (H 2 O) 2 ] .2H 2 O (1) Compound 1 was synthesized by hydrothermal reaction; 0.28 g (1.0 mmol) FeSO 4  7H 2 O, 1 mL (4.0 mmol) 2-hydroxyphosphonoacetic acid (48.0 wt%) and 0.04 g (1.0 mmol) NaF were dissolved in H 2 O (10 mL), and then ethylenediamine was added with stirring to adjust the pH of the mixture. The mixture (pH  5) was sealed in a 23 mL Teflon-lined stainless steel autoclave, and heated at 150  C for 3 days. After the mixture was cooled slowly to room temperature, colorless block crystals were filtered off, washed with distilled water, and dried at room temperature (Yield: 0.32 g, 58.0% based on Fe). Anal. Calcd for 1,C 6 H 22 Fe 2 N 2 O 16 P 2 (%): C, 13.06; H, 4.02; N, 5.08; P, 11.22; Fe, 20.24. Found: C, 13.00; H, 4.34; N, 4.99; P, 11.15; Fe, 20.11. | [] | [] | ["[NH 3 CH 2 CH 2 NH 3 ][Fe 2 (O 3 PCH(OH)CO 2 ) 2 (H 2 O) 2 ] .2H 2 O", "1,C 6 H 22 Fe 2 N 2 O 16 P 2"] | ["FeSO 4 ? 7H 2 O--0.28 g, 1.0 mmol"] | [] | ["2-hydroxyphosphonoacetic acid--1 mL, 4.0 mmol", "NaF--0.04 g, 1.0 mmol", "ethylenediamine--added with stirring"] | ["150 \nC"] | ["3 days"] | ["H 2 O--10 mL"]
j.ica.2014.08.021 | In each case, mixed salts were isolated. Attempts to obtain suitable crystals of a pure salt failed as recrystallisations of the mixed salts led only to powders.Using [PPh 4 ]Cl: Isolated deep red-coloured compound, m.p. 228–230 °C.Anal. Calc. for [PPh 4 ][In(dmit) 3 ]: C, 56.5; H, 3.5. Found: C, 54.2; H, 2.9%.IR (cm 1 ): 1434, 1029 893.UV (nm, max): 496, 387.309, 266.Using [NBu 4 ]Br: Isolated deep-red-coloured compound had m.p. 190 °C (dec).Anal. Calc. for {[NBu 4 ] 1.4 [Cs] 1.6 [In III (dmit) 3 ]}: C, 30.2; H; 4.1, N, 1.6. Found: C, 30.1; H; 4.0, N, 1.7%. {[Cs] 3 [In III (dmit) 3 ] requires C, 9.8%}.IR (cm 1 ): 1430, 1059, 1034 882.UV (nm, max): 496, 3657.313, 286 Using [NEt 4 ]Br: Isolated deep-red-coloured compound had m.p. 180 °C. | [] | [] | [] | ["[PPh 4 ]Cl--NaN", "[NBu 4 ]Br--NaN", "[NEt 4 ]Br--NaN"] | [] | [] | [] | [] | []
s0277-5387(99)00272-7 | stirred under controlled vacuum (to remove the CO , 2 A summary of the crystal data, experimental details and by-product). The resulting blue solution was left to cool reﬁnement results are in Table 1.and then ﬁltered to remove any insoluble by-products (mainly a little amount of CuO). By slow evaporation of 2.2.2.Compound II the clear blue solution at room temperature many wellA blue prismatic crystal of [Cu(IDA)(HBzIm)(H O)] shaped prismatic crystals of I were obtained, ﬁltered off 2 was mounted on a glass ﬁbre and used for X-ray data and air dried. This bluish compound can be re-crystallised collection on an Siemens R3m/V four-circle diffractomeby evaporation at room temperature from their solution in ter using graphite crystal monochromatised Mo Ka radiahot water (608C). Yield: 90%. Anal. calcd. for ˚ tion ( l 50.71073 A). Accurate cell parameters were obC H CuNO : C, 20.82; H, 3.93; N, 6.07; Cu, 27.55. | [] | [] | ["[Cu(IDA)(HBzIm)(H2O)]"] | [] | [] | ["IDA--NaN", "HBzIm--NaN"] | [] | [] | ["water--NaN"]
c2ce06511h | {[Cd(CH 3 -ip)(1,6-bth)(H 2 O)]$H 2 O} n (5). 5 was prepared in a similar way to that described for 4, except that 1,3-btp was replaced by 1,6-bth (0.1 mmol, 22.1 mg). Yield: 21.9 mg, 40% (based on Cd). Elemental analysis (%): calcd for C 19 H 26 CdN 6 O 6 (M r ¼ 546.86): C 41.73, H 4.79, N 15.37; found: C 41.69, H 4.82, N 15.42. IR (cm 1 ): 3122(m), 2931(m), 1604(m), 1519(s), 1370(s), 733(s). | [] | [] | ["[Cd(CH 3 -ip)(1,6-bth)(H 2 O)]$H 2 O", "C 19 H 26 CdN 6 O 6"] | [] | [] | ["1,6-bth--0.1 mmol, 22.1 mg"] | [] | [] | []
c1dt10853k | {[Cd 3 (L2-CH 3 ) 3 (NO 3 )(L2)(CH 3 OH)](NO 3 ) 2 ·12 1 2 H 2 O} n (9).A mixture of Cd(NO 3 ) 2 ·4H 2 O (0.0637 g, 0.21 mmol) and L2 (0.0281 g, 0.10 mmol) was dissolved in DMF (1 mL), capped and heated at 110 ◦ C for 24 h. The resulting solution was slowly cooled down to room temperature, transferred to another vial containing methanol (0.5 mL), capped, and left to stand for several weeks. After a month, the solution afforded 9 as colourless crystals (0.005 g, 8%). Mp 292–296 ◦ C. Found: C, 35.41; H, 3.34; N 11.11. C 54 H 51 Cd 3 N 15 O 24 ·10 1 2 H 2 O requires C, 35.45; H, 4.03; N 11.49%; selected IR bands (KBr disk, cm -1 ): 3234 (m), 1650 (w), 1606 (m), 1558 (m), 1426 (m), 1371 (s, N–O stretch). | [] | ["several weeks"] | ["[Cd 3 (L2-CH 3 ) 3 (NO 3 )(L2)(CH 3 OH)](NO 3 ) 2 ·12 1 2 H 2 O"] | ["Cd(NO 3 ) 2 \n4H 2 O--0.0637 g, 0.21 mmol"] | [] | ["L2--0.0281 g, 0.10 mmol"] | ["110 \nC"] | ["24 h"] | ["DMF--1 mL", "methanol--0.5 mL"]
analscix.23.x55 | Zinc was chosen as the metal ion source because it is diamagnetic, and hence allows one to carry out NMR spectroscopic studies. This species was prepared by layering an acetonitrile solution of [Zn(NO 3 ) 2 ·6H 2 O] (1) with a chloroform – 4,4′-bipyridine (2) mixture of molar ratio 1:1. After 5 days, well-defined and colorless single crystals of 3 were isolated by decanting the supernatant solution (Eq. (1)). | [] | [] | ["NaN"] | ["[Zn(NO 3 ) 2 ·6H 2 O]--NaN"] | [] | ["4,4′-bipyridine--NaN"] | [] | ["5 days"] | ["acetonitrile--NaN", "chloroform--NaN"]
zaac.201700291 | ARTICLE Preparation of complex 1: H 2 L1·Cl 2 (0.1 mmol, 49.6 mg) was completely dissolved in a mixed solution of DMF/methanol (2 ml: 5 ml) under stirring. And then, CdCl 2 ·2.5H 2 O (0.1 mmol, 22.8 mg) was added to the above solution. After the mixture was further stirred for 5 min, the residue was filtered. Yellow block crystals of 1 were obtained after the filtrate was allowed to stand for one week. 38% yield based on H 2 L1·Cl 2 . Anal. Calcd for C 78 H 80 Cd 3 Cl 6 N 6 O 22 : C 46.93, H 3.99, N 4.19%; found: C 47.85, H 3.84, N 4.31%. IR data (KBr, cm –1 ): 3465(s), 3123(s), 3046(w), 1666(m), 1609(s), 1589(s), 1542(s), 1518(m), 1438(m), 1384(m), 1231(m), 1154(w), 1015(w), 856(m), 805(m), 756(m), 712(m). Preparation of complex 2: The synthesis procedure of complex 2 is similar to that of complex 1, except H 2 L1·Cl 2 was replaced by H 2 L2·Cl 2 . 52% yield based on H 2 L2·Cl 2 . Anal. Calcd for C 52 H 56 Cd 2 Cl 4 N 4 O 16 : C 45.89, H 4.19, N 4.18%; found: C 45.93, H 4.16, N 4.21%. IR data (KBr, cm –1 ): 3465(s), 3289(s), 2956(w), 1685(m), 1627(s), 1562(s), 1502(m), 1447(m), 1356(w), 1285(m), 1209(m), 1158(m), 1044(m), 890(m), 864(m), 795(m), 693(m), 618(m). Crystal Structure Determination: Suitable single crystal of complexes 1-2 were mounted on glass fiber for the X-ray measurement. Diffraction data were collected on a Rigaku-AFC7 equipped with a Rigaku Saturn CCD area-detector system. The measurement was made by using graphite monochromatic Mo Kα radiation (λ= 0.71073 Å) at 153 K under a cold nitrogen stream. The frame data were integrated and absorption correction using a Rigaku CrystalClear program package. All calculations were performed with the SHELXTL program package [31] , and structures were solved by direct methods and refined by full-matrix least-squares against F 2 . All non-hydrogen atoms were refined anisotropically, and hydrogen atoms of the organic ligands were generated theoretically onto the specific atoms. The hydrogen atoms of the water were located in a difference Fourier map and the position refined with the O-H distance restrained to 0.85(1) Å. For compolex 1, the diffraction data were treated by the “SQUEEZE” method as implemented in PLATON to remove diffuse electron density associated with these badly disordered solvent molecules [32] . Due to the mixed solvents were used during the synthesis of 1, the solvent content could not be precisely specified. Crystallographic data and other pertinent information for 1-2 are summarized in Table 1. Selected bond lengths are listed in Table S1 (Supporting Information). Crystallographic data for the structures in this paper have been deposited with the Cambridge Crystallographic Data Centre, CCDC, 12 Union Road, Cambridge CB21EZ, UK. Copies of the data can be obtained free of charge on quoting the depository number CCDC-1567016 1567017. Table 1. Crystal data and refinement result of 1-2. Compound 1 2 Empirical Formula C 78 H 60 Cd 3 Cl 6 N 6 O 12 C 52 H 56 Cd 2 Cl 4 N 4 O 16 Formula weight 1823.22 1359.60 Crystal system Monoclinic Monoclinic Space group P2 1 /c I2/a a (Å) 11.6226(4) 7.8593(2) b (Å) 43.7562(14) 24.1787(7) c (Å) 16.3851(4) 14.6268(5) α (°) 90 90 β (°) 103.214(3) 101.959(3) γ (°) 90 90 V (Å 3 ) 8112.2(4) 2719.17(15) Z 4 2 Dc (g/ cm 3 ) 1.493 1.661 μ(Mo Kα) (mm -1 ) 1.038 1.052 F(000) 3648 1376 Collected reflections 73837 10378 Independent reflections 16418 (0.0341) 2770 (0.0207) Goodness-of-fit on F 2 1.018 1.004 R 1 a , wR 2 b (I>2σ(I)) 0.0428, 0.1023 0.0245, 0.0628 R 1 a , wR 2 b (all data ) 0.0531, 0.1066 0.0258, 0.0634 a R 1 = Σ¦¦F o ¦ − ¦F c ¦¦/Σ¦F o ¦. b wR 2 = [Σw(F o 2 − F c 2 ) 2 /Σw(F o 2 )] 1/2 . Results and Discussion Single-crystal X-ray structural analysis shows that 1 crystallizes in the monoclinic space group P2 1 /c. There are three independent Cd(II) cations, six Cl – anions and three deprotonated L1 ligands in the asymmetric unit. All the Cd(II) cations and ligands lie on the general position. As shown in Figure 1a, all the Cd(II) cations are located in distorted octahedral coordination sphere surrounded by two chelating carboxylate groups from individual L1 ligands and two Cl – anions. The bond lengths of Cd–O and Cd–Cl are all similar to those in previously reported Cd(II) complexes based on carboxylic acid ligands [33-34] . Each L1 ligand adopts a trans conformation briding adjacent Cd(II) cations to form an infinite one-dimensional zigzag chain along the c axis, with a Cd···Cd separation of 17.75(1)–19.92(8) Å. Figure 1. (a) Coordination environment of the Cd(II) ions in 1, H atoms have been omitted for clarity [Symmetry codes: (i) x, y, 1+z; (ii) x, 1.5-y, 0.5+z.]. (b) The interchain C-H···Cl hydrogen bonds (yellow dashed lines) in 1 extending the one-dimensional chains into a two-dimensional supramolecular network. 10.1002/zaac.201700291 Zeitschrift für anorganische und allgemeine Chemie This article is protected by copyright. All rights reserved. | [] | [] | ["{[Co 0.5 (3b)(NCS)]·1.5(DMF)} n", "{[Co 0.5 (3b)(NCS)]·1.5(DMF)} n"] | ["Co(NO 3 ) 2 .6H 2 O--0.1 mmol, 22.8 mg", "CdCl 2 ·2.5H 2 O--0.1 mmol, 22.8 mg"] | [] | ["H 2 L1·Cl 2--0.1 mmol, 49.6 mg", "3b--0.1 mmol, 36.6 mg", "KSCN--0.4 mmol, 0.0392g", "H 2 L2·Cl 2--NaN"] | [] | ["5 min", "one week"] | ["DMF/methanol--2 ml: 5 ml", "DMF--45 mL"]
acs.inorgchem.6b02601 | Synthesis of {[Cu 6 II (ppz) 6 (H 2 O) 5 (MoO 4 )(SiW 12 O 40 )]·4H 2 O} n (2). The synthesis of 2 was similar to that of 1, but Hppz (14.52 mg, 0.1 mmol) instead of 2,2′-bipy. The initial and ﬁnal pH values of the solution are 5.40 and 4.23 before and after reaction, respectively. The black green crystals of 2 were obtained. Yield: 45% based on W. Elemental analysis (%) for 2 ,C 48 H 54 N 18 Cu 6 MoSiW 12 O 53 (M = 4442.41) Calcd: C, 12.98; N, 5.67; H, 1.23; Si, 0.63; Cu, 8.58; W, 49.66; Mo, 2.16. Found: C, 13.05; N, 5.42; H, 1.62; Si, 0.75; Cu, 8.93; W, 50.01; Mo, 2.61. | [] | [] | ["{[Cu 6 II (ppz) 6 (H 2 O) 5 (MoO 4 )(SiW 12 O 40 )]·4H 2 O} n", "C 48 H 54 N 18 Cu 6 MoSiW 12 O 53"] | [] | [] | ["Hppz--14.52 mg, 0.1 mmol"] | [] | [] | []
j.poly.2019.114245 | Thermal analysis was performed under ﬂowing N 2 on a TA Instruments TGA Q50 Thermogravimetric Analyzer with a heating rate of 10 °C/min up to 600 °C. Elemental Analysis was carried out using a Perkin Elmer 2400 Series II CHNS/O Analyzer. The ﬂuorescence spectra were acquired with a Hitachi F-4500 Fluorescence Spectrophotometer, 2.2. Preparation of {[Zn 2 (cmb) 2 (bpu) 2 ]2H 2 O} n (1) Zn(NO 3 ) 2 6H 2 O (100 mg, 0.37 mmol), cmbH 2 (67 mg, 0.37 mmol), bpu (79 mg, 0.37 mmol) and 0.75 mL of a 1.0 M NaOH solution were placed into 10 mL distilled H 2 O in a Teﬂon-lined acid digestion bomb. The bomb was sealed and heated in an oven at 120 °C for 2 d, and then cooled slowly to 25 °C. Colorless crystals of 1 (70 mg, 40% yield based on Zn) were isolated after washing with distilled water and acetone, and drying in air. Anal. Calc. for C 40 H 36 N 8 O 12 Zn 2 1: C, 50.49; H, 3.81; N, 11.78% Found: C, 50.11; H, 3.42; N, 11.30%. IR ( m ): 3400 (s, br), 1732(w), 1595(s), 1519(s), 1505(s), 1437(m), 1424(m), 1390(w), 1368(m), 1298(s), 1253(w), 1181(s), 1054(w), 1026(s), 931(w), 836(s), 781(w), 726(w) cm 1 . | [] | [] | ["{[Zn 2 (cmb) 2 (bpu) 2 ]?2H 2 O} n", "C 40 H 36 N 8 O 12 Zn 2"] | ["Zn(NO 3 ) 2 ?6H 2 O--100 mg, 0.37 mmol"] | [] | ["cmbH 2--67 mg, 0.37 mmol", "bpu--79 mg, 0.37 mmol"] | ["120 \nC"] | ["2 d"] | ["distilled H 2 O--10 mL"]
c3dt52266k | Synthesis of {[Cu(Meazpy) 0.5 (glut)](H 2 O)} n (2). An aqueous solution (20 mL) of disodium glutarate (Na 2 glut) (1 mmol, 0.162 g) was mixed with a methanolic solution (20 mL) of N,N′bis-(1-pyridin-4-yl-ethylidene)hydrazine (Meazpy) (1 mmol, 0.238 g) and the resulting solution was stirred for 15 min to mix well. Cu(NO 3 ) 2 ·3H 2 O (1 mmol, 0.241 g) was dissolved in 20 mL water and 2 mL of this Cu( II) solution was slowly and carefully layered with the above mixed ligand solution using 1mLbuﬀer (1 : 1 of water and MeOH) mixture. Shiny green single crystals suitable for X-ray diﬀraction analysis were obtained at the wall of the tube after one week. (Yield 76%). | [] | [] | ["[Cu(Meazpy) 0.5 (glut)](H 2 O) n"] | ["Cu(NO 3 ) 2 ·3H 2 O--1 mmol, 0.241 g"] | [] | ["disodium glutarate (Na 2 glut)--1 mmol, 0.162 g", "N,N′bis-(1-pyridin-4-yl-ethylidene)hydrazine (Meazpy)--1 mmol, 0.238 g"] | [] | ["one week"] | ["water--20 mL", "methanol--20 mL"]
ic070132u | Anal. Calcd for C 5 H 6 Cl 2 NO 3 PZn: C, 20.87; H, 2.87; N, 4.87.Found: C, 20.21; H, 2.55; N, 4.78. FTIR frequencies (KBr) above 1000 cm -1 : 2952 s, 2916 s, 2852 s, 1632 m, 1499 w, 1462 w, 1374 w, 1375 w,1131 m, 1223 w, 1096 m. | [] | [] | ["C 5 H 6 Cl 2 NO 3 PZn"] | [] | [] | [] | [] | [] | []
chem.200600044 | ACHTUNGTRENNUNG[Cu 3 ACHTUNGTRENNUNG(HPTAB)Cl 5 ]·3 H 2 O·Cl (3): A mixture of CuCl 2 ·2H 2 O (0.205 g, 1.2 mmol) and HTPAB (0.284 g, 0.4 mmol) in methanol (10 mL) was stirred for 2 h at room temperature. Then the solids were collected by filtration. After washing with acetone and diethyl ether, the dried solids were redissolved in aqueous acetonitrile (10% volume), and blue crystals suitable for X-ray structural determination were obtained by diffusion of acetone into the solution. Yield: 0.421 g, 90%. IR (KBr pellet): n˜ = 1607 cm 1 (C  N); MS (ES, positive): m/z: 336.3 [M3Cl] 3+ , 521.9 [M2Cl] 2+ , 1078.8 [MCl] + (M = Cu 3 HPTABCl 6 ); elemental analysis calcd (%) for C 45 H 51 Cl 6 Cu 3 N 9 O 3 (1169.4): C 46.18, H 4.36, N 10.77; found: C 46.28, H 4.38, N 10.82. | [] | [] | ["[Cu 3 (HPTAB)Cl 5 ]·3 H 2 O·Cl"] | ["CuCl 2 ·2H 2 O--0.205 g, 1.2 mmol"] | [] | ["HTPAB--0.284 g, 0.4 mmol"] | ["room temperature"] | ["2 h"] | ["methanol--10 mL", "aqueous acetonitrile--10% volume"]
jssc.2000.8710 | Synthesis [<O(5-NO 2 salen)] ) 2H 2 O (1). To a hot methanol solution (150 cm  ) of vanadyl sulfate (2.53 g, 10 mmol) was added a methanol solution (50 cm  ) of the ligand H  (5-NO  salen) (3.58 g, 10 mmol) and pyridine (10 cm  ), and the mixture was stirred. The resulting light brown precipitate was collected by "ltration and washed with methanol.[<O(5-NO 2 salen)] ) H 2 O (1h). A monohydrate complex [VO(5-NO  salen)]) H  O(1h) was prepared upon heating of 1 at 1303C for 1 h and leaving it to stand in the air. | [] | [] | ["[O(5-NO 2 salen)] ) 2H 2 O", "[VO(5-NO 2 salen)]) H 2 O"] | ["vanadyl sulfate--2.53 g, 10 mmol"] | [] | ["H  (5-NO  salen)--3.58 g, 10 mmol"] | ["1303C"] | ["1 h"] | ["methanol--150 cm ", "methanol--50 cm ", "pyridine--10 cm "]
ic701718b | (e) [Co 2 (L4c) 2 (O 2 CC 6 H 4 CO 2 )] ∞ (5). This complex was prepared in a manner analogous to that of complex 1 using terephthalic acid neutralized with triethylamine in place of sodium azide. Yield: 42 mg (61%). Single crystals suitable for X-ray analysis were prepared by slow evaporation of methanol solution of the complex. Anal.Calcd (Found) for [Co 2 (L4c) 2 (O 2 CC 6 H 4 CO 2 )]‚3H 2 O, C 44 H 48 Co 2 N 8 O 11 : C, 53.77 (53.71); H, 4.92 (4.84); N, 11.40 (11.35). IR (KBr pellets) ν/cm -1 : 3448, 1607, 1557, 1386, 1343, 1261, 1028, 822, 770, 746, 714. | [] | [] | ["[Co 2 (L4c) 2 (O 2 CC 6 H 4 CO 2 )] ∞"] | [] | [] | ["L4c--NaN", "O 2 CC 6 H 4 CO 2--NaN"] | [] | [] | ["methanol--NaN"]
cg201222a | Preparation of Coordination Polymers 15. [Ag 2 L 1 (NO 3 ) 2 ] n (1). AgNO 3 (0.17 g, 1 mmol) in ethanol (20 mL) was added dropwise over aperiodof2htoastirredsolutionofL 1 (0.112 mg, 0.5 mmol) in etha nol (20 mL). Slow evaporation of the solvent over 57 days in the absence of light led to colorless crystals, which were collected by filtration and dried in air. Yield: 0.282 g (50%). Anal. Calcd. for C 12 H 20 Ag 2 N 4 O 8 (%): C, 25.55; H, 3.57; N, 9.93. Found: C, 25.53; H, 3.54; N, 9.90. IR (KBr, cm 1 ): 3465 (w), 3137 (w), 2948 (w), 1611 (m), 1578 (m), 1519 (w), 1436 (w), 1382 (s), 1289 (m), 1086 (w), 1020 (w), 980 (w), 846 (w), 737 (w), 646 cm 1 (w).Compounds 25 were prepared in a manner analogous to the method used for [Ag 2 L 1 (NO 3 ) 2 ] n (1). Reagent and characterization details are listed below.Ag 2 L 2 (NO 3 ) 2 ] n (2). Reaction precursors: N,N 0 -Bis(acetylacetone)hexanediimine (L 2 ) and silver(I) nitrate (1:2); colorless block-shaped crystals. Yield: 0.279 g, 45%. Anal. Calcd. for C 16 H 28 Ag 2 N 4 O 8 (%): C, 30.99; H, 4.55; N, 9.03. Found: C, 30.95; H, 4.50; N, 8.99. IR (KBr, cm 1 ): 3441 (m), 3127 (s), 2930 (w), 2861 (w), 1609 (m), 1566 (m), 1388 (s), 1287 (w), 1101 (w), 1022 (w), 758 (m), 543 (w). | [] | ["5-7 days"] | ["[Ag2L1(NO3)2]n (1)", "[Ag2L2(NO3)2]n (2)"] | ["AgNO3--0.17 g, 1 mmol", "silver(I) nitrate--1:2"] | [] | ["L1--0.112 mg, 0.5 mmol", "N,N0-Bis(acetylacetone)hexanediimine (L2)--not specified"] | [] | ["2 h"] | ["ethanol--20 mL", "ethanol--20 mL"]
c4dt01413h | Preparation of L 2 CuCl 2 (1d) and LCuCl 2 (2). Ligand L (0.180 g, 0.079 mmol) was added to a solution of CuCl 2 ·2H 2 O (0.102 g, 0.42 mmol) in degassed MeOH (20 mL) and the system sealed. An immediate deep red solution formed from which red-black needle-shaped crystals suitable for single crystal XRD grew slowly over one week. These were isolated by filtration and washed with MeOH (10 mL) and hexane (10 mL) before being dried in vacuo. The two crystalline morphologies were separated manually for X-ray diﬀraction studies. The major product was 2, irrespective of L : CuCl 2 ratio, but a small number of crystals of 1d suitable for X-ray diﬀraction were identified. Yield (0.20 g, 92% based on 2), IR (ν max /cm −1 ): 3226 (w), 1603 (m), 1587 (w), 1551 (m), 1522 (s), 1468 (s), 1431 (s), 1334 (m), 1255 (m), 1128 (m), 1083 (m), 1052 (w), 1018 (m), 968 (br), 930 (w), 895 (br), 864 (w), 832 (m), 155 (s), 138 (s), 672 (m), 620 (m), 556 (m), 535 (m), 477 (m), 430 (m). | [] | [] | ["L 2 CuCl 2", "LCuCl 2"] | ["CuCl 2 ·2H 2 O--0.102 g, 0.42 mmol"] | [] | ["L--0.180 g, 0.079 mmol"] | [] | ["one week"] | ["MeOH--20 mL", "hexane--10 mL"]
j.jssc.2020.121544 | 2.5. 5-FU release 5-FU@1a (25 mg) was dispersed in phosphate buffer solution (PBS) (2 mL, pH 7.4, 37  C) and then was poured into a dialysis bag and then incubated in PBS (60 mL, pH 7.4, 37  C) with shaking at 60 rpm at least 72 h. An aliquot 2 mL solution was collected under different time interval (0 h, 1 h, 2 h, 4 h, 6 h, 8 h, 10 h, 12 h, 24 h, 36 h, 48 h, 72 h), and the concentration of 5-ﬂuorouracil was tested by UV–Vis adsorption spectroscopy at an excitation wavelength of 265 nm. Meanwhile equal volume of fresh medium was added into the system. | [] | [] | ["5-FU@1a"] | [] | [] | [] | [] | ["at least 72 h"] | ["phosphate buffer solution (PBS)--2 mL"]
s11243-020-00394-9 | {[Co(PYSA)(H 2 O) 2 ]·H 2 O} n (2) Co(NO 3 ) 2 ·6H 2 O (59.48mg, 0.25mmol) and PYSA·HCl (13mg, 0.05mmol) were heated at 100°C in a mixed solvent of MeOH (2mL), H 2 O (2mL) and NH 4 HCO 3 (1mol/L, 0.2mL). After 4–6h, pink crystals of 2 were obtained, which were ﬁltered, washed with H 2 O and dried at room temperature (yield: 53% based on Co (II)). Elemental analysis (%) calcd for 2: C 35.82, N 7.20, H 4.78. Found: C 35.14, N 7.38, H 4.98. IR (KBr, cm −1 ): 3426, 3216, 3081, 2895, 2857, 1625, 1562, 1435, 1415, 1389, 1320, 1222, 1112, 1086.{[Zn(PYSA)(H 2 O) 2 ]·H 2 O} n (3) Heating a mixture of Zn(NO 3 ) 2 ·6H 2 O (74.25 mg, 0.25mmol) and PYSA·HCl (13mg, 0.05mmol) in a mixed solvent of MeOH (2mL), H 2 O (2mL) and NH 4 HCO 3 (1mol/L, 0.2mL) at 100°C for 4–6h, we achieved colorless crystals of complex 3, which were ﬁltered, washed with H 2 O and dried at room temperature (yield: 46% based on Zn (II)). Elemental analysis (%) calcd for 3: C 35.19, N 7.40, H 4.60. Found: C 35.70, N 7.50, H 4.62. IR (KBr, cm −1 ): 3383, 3285, 3092, 2918, 2859, 1614, 1585, 1429, 1409, 1337, 1307, 1169, 1113, 1070. | [] | [] | ["{[Co(PYSA)(H 2 O) 2 ]·H 2 O} n", "{[Zn(PYSA)(H 2 O) 2 ]·H 2 O} n"] | ["Co(NO 3 ) 2 ·6H 2 O--59.48 mg, 0.25 mmol", "Zn(NO 3 ) 2 ·6H 2 O--74.25 mg, 0.25 mmol"] | [] | ["PYSA·HCl--13 mg, 0.05 mmol"] | ["100 °C", "100 °C"] | ["4-6 h", "4-6 h"] | ["MeOH--2 mL", "H 2 O--2 mL", "NH 4 HCO 3 (1 mol/L)--0.2 mL"]
j.ica.2009.06.009 | Mp 203–205 °C. Anal. Calc. for C 22 H 34 N 6 S 3 : C, 55.19; H, 7.16; N, 17.55. Found: C, 54.95; H, 7.02; N, 17.69%.1 H NMR (CD 3 CN) d H = 8.70 (s, 1H, HCN 3 ), 7.05 (d, J = 3 Hz, 3H, HC@N), 6.34 (d, J = 3 Hz, 3H, HCNtBu), 1.75 (s, 27H, C(CH 3 ) 3 ) ppm. | [] | [] | ["C 22 H 34 N 6 S 3"] | [] | [] | [] | [] | [] | []
c0dt00326c | Synthesis Synthesis of C 18 H 14 N 4 O 2 . The ligand was prepared according to the literature.7 Elemental Anal. Calcd. for C 18 H 14 N 4 O 2 : C, 67.92; H, 4.40; N, 17.61%. Found: C, 68.02; H, 4.50; N, 17.88%. IR (cm -1 ): 3234(s), 1950(w), 1684(s), 1600(s), 1509(s), 1415(s), 1329(s), 1290(s), 1207(s), 1073(s), 995(s), 828(s), 715(s), 580(m), 539(m).Synthesis of [Cu(L) 2 Cl 2 ]·5.5H 2 O(1).Amixtureof CuCl 2 ·2H 2 O (0.5 mmol, 0.085 g), L (0.5 mmol, 0.159 g) and DMF (10 mL) was heated at 120 ◦ C in a Teﬂon-lined autoclave for 2 days, followed by slow cooling to room temperature. The resulting blue prismatic crystals were ﬁltered off (yield: ca. 95% based on L). Elemental Anal. Found: C, 49.35; H, 4.55; N, 13.03%. Calcd. for C 36 H 39 N 8 O 9.5 CuCl 2 : C, 49.66; H, 4.48; N, 12.87%. IR (cm -1 ): 3425(s), 1689(m), 1666(s), 1597(s), 1516(s), 1425(m), 1333(s), 1300(s), 1211(s), 1018(m), 841(m), 719(m), 542(m). | [] | [] | ["C 18 H 14 N 4 O 2", "[Cu(L) 2 Cl 2 ]·5.5H 2 O"] | ["CuCl 2 \n2H 2 O--0.5 mmol, 0.085 g"] | [] | ["L--0.5 mmol, 0.159 g"] | ["120 ◦ C"] | ["2 days"] | ["DMF--10 mL"]
b818927g | DSC (5 1C min 1 , 1C): B124 (–H 2 O), B191 (mp), 216, 324 (dec.); IR (KBr, cm 1 ) v ˜ = 3498(m), 3292(w), 3251(w), 3200(vw), 2993(w), 2888(vw), 1641(m), 1625(m), 1573(s), 1527(m), 1489(w), 1409(vw), 1366(vs), 1273(w), 1248(w), 1217(w), 1154(w), 1135(w), 1128(w), 1109(vw), 1071(w), 1061(vw), 1019(w), 999(w), 850(vw), 758(vw), 733(m), 683(w), 650(vw), 628(vw), 609(w); Raman (400 mW, 25 1C, cm 1 ) v ˜ = 3294(22), 3252(20), 1638(14), 1609(23), 1583(14), 1537(73), 1487(24), 1409(11), 1367(28), 1287(13), 1274(18), 1249(52), 1219(32), 1177(12), 1137(41), 1085(35), 1072(100), 1049(46), 1023(22), 857(28), 762(15), 675(8), 572(9), 392(26), 374(19), 348(18), 236(24), 171(54); 1 H NMR (DMSO-d 6 ,251C, ppm) d 8.00 (s, 2H, NH–NH), 3.83 (s, B6H, H 2 O); 13 C NMR (DMSO-d 6 ,251C, ppm) d 167.8 (2C, C ring ); m/z (FAB  , xenon, 6 keV, glycerine matrix): 84.0 (4, [CH 2 N 5 ]  ), 118.1 (3, HCN-gly), 124.1 (3, [C 2 H 2 N 7 ]  ), 166.0 (5, [C 2 H 2 N 10 ] 2 ), 167.0 (29, [C 2 H 3 N 10 ]  ), 173.0 (12, [C 2 H 2 N 10 Li]  ), 189.1 (9, [C 2 H 2 N 10 LiO] 3 ), 259.1 (7, C 2 H 4 N 10 -gly), 265.0 (6, C 2 H 3 N 10 Li-gly), 271.1 (3, C 2 H 2 N 10 Li 2 -gly); C 2 H 8 N 10 O 3 Li 2 524 ¦ New J. Chem., 2009, 33, 517–527 This journal is c The Royal Society of Chemistry and the Centre National de la Recherche Scientiﬁque 2009 Published on 04 December 2008. Downloaded by Lomonosov Moscow State University on 19/02/2014 14:25:11. View Article Online | [] | [] | ["C 2 H 8 N 10 O 3 Li 2 524"] | [] | [] | [] | [] | [] | []
j.molstruc.2013.10.029 | 2.2. Synthesis of {[Zn(L) 2 ](ClO 4 ) 2 } n (1) L(0.0043 g, 0.020 mmol), Zn(ClO 4 ) 2 (0.0053 g, 0.020 mmol) and H 2 O (2 mL) were sealed in a glass tube (5 mL). The mixture was heated at 100 °C for 3 days under autogenous pressure and then cooled to room temperature at a rate of 5 °C/h. Colorless crystals were isolated in 58% yield (based on L). IR (KBr pellet cm 1 ): 1589(s), 1495(s), 1441(s), 1339(w), 1272(vs), 1200(m), 1096(vs), 944(m), 814(m), 692(m). Elemental analysis(%) calcd. for C 24 H 24 Cl 2 N 4 O 12 Zn (1): C 41.38, H 3.45, N 8.05; Found: C 41.26, H 3.48, N 8.10.2.3. Synthesis of {Zn(L)(ipa)} n (2) L(0.0043 g, 0.020 mmol), H 2 ipa (0.0033 g, 0.020 mmol), Zn(NO 3 ) 2 (0.076 g, 0.040 mmol) and H 2 O (2 mL) were sealed in a glass tube (5 mL). The mixture was heated at 150 °C for 3 days under autogenous pressure and then cooled to room temperature at a rate of 5 °C/h. Colorless crystals were isolated in 65% yield (based on L). IR (KBr pellet cm 1 ): 1623(s), 1578(w), 1558(w), 1487(w), 1441(m), 1384(s), 1342(m), 1278(w), 807(w), 744(w). Elemental analysis(%) calcd. for C 20 H 16 N 2 O 6 Zn (2): C 53.93, H 3.60, N 6.29; Found: C 53.66, H 3.62, N 6.33. | [] | [] | ["{[Zn(L) 2 ](ClO 4 ) 2 } n", "C 24 H 24 Cl 2 N 4 O 12 Zn"] | ["Zn(ClO 4 ) 2--0.0053 g, 0.020 mmol"] | [] | ["L--0.0043 g, 0.020 mmol"] | ["100 °C"] | ["3 days"] | ["H 2 O--2 mL"]
ic200893n | Preparation of Me 2 Sn[Au(CN) 2 ] 2 (5). The color of the mixed K[Au(CN) 2 ] (0.300 g, 1.042 mmol) and Me 2 SnCl 2 (0.115 g, 0.521 mmol) changed during the grinding from white to yellowish-green. After thoroughly washing with distilled water, a white product was obtained.Yield: 0.253g(74.8%);IR data:2169 (s), 814 (w), 596 (w),458 (m).Anal.Calcd for 5: C 11.14; H 0.94; N 8.66; Found: C 11.32; H 0.65; N 8.59. | [] | [] | ["Me 2 Sn[Au(CN) 2 ] 2 "] | ["K[Au(CN) 2 ]--0.300 g, 1.042 mmol", "Me 2 SnCl 2--0.115 g, 0.521 mmol"] | [] | [] | [] | [] | []
d0nj03081c | Synthesis of Complexes Synthesis of complex 1 To this stirring solution, 0.440 g (1 mmol) of ligand [L 1 H] a batch of Cu(ClO 4 ) 2 .6H 2 O, 0.370mg (1 mmol) in 5 mL of methanol was added. The reaction was stirred for 5 h. Dark green solid appeared in the solution. The mixture was stirred for about 2 h, green precipitate was filtered which was washed with little amount of methanol. On slow evaporation of DCM/ ACN green colored crystals are formed. The compound was characterised by IR, UV-visible and ESI-MS analysis. Yield: 326.40 mg (65%) Selected IR data: (KBr, ν/cm -1 ): 1600 (νC=N) UV-visible [CH 2 Cl 2 , max/nm (ε/M -1 cm -1 )]: 331(12560), 386(11990), 401(12000).For Anal. Calc. C 24 H 19 ClCuN 6 O 7 : C, 47.85; H, 3.18; N, 13.95 Found C, Page 13 of 24 New Journal of Chemistry 1 2 3 4 5 6 7 8 9 10 11 12 13 14 15 16 17 18 19 20 21 22 23 24 25 26 27 28 29 30 31 32 33 34 35 36 37 38 39 40 41 42 43 44 45 46 47 48 49 50 51 52 53 54 55 56 57 58 59 60 New Journal of Chemistry Accepted Manuscript Published on 27 August 2020. Downloaded by Cornell University Library on 9/1/2020 6:49:20 PM. View Article Online DOI: 10.1039/D0NJ03081C ARTICLE Journal Name 14 ¦ J. Name., 2012, 00, 1-3 This journal is © The Royal Society of Chemistry 20xx Please do not adjust margins Please do not adjust margins 47.26; H, 3.41; N, 13.22. HRMS (+ESI) m/z: calcd for [C 24 H 19 CuN 6 O 3 ClO 4 ] + : 502.0815; found: 502.0885 for complex 1.Synthesis of complex 2 To this stirring solution, 0.574 g (1 mmol) of ligand [L 2 H] a batch of Cu(ClO 4 ) 2 .6H 2 O 0.370g (1 mmol) in 5 mL of methanol was added. The reaction was stirred for 5 h. Dark green solid appeared in the solution which was washed with little amount of methanol. On slow evaporation of DCM/MeOH Green colored crystals are formed. The compound was characterised by IR, UV-visible and ESI-MS analysis. Yield: 474.54 mg (67%). Selected IR data: (KBr, ν/cm -1 ): 1605 (νC=N) UV-visible [CH 2 Cl 2 , max /nm (ε/M -1 cm -1 )]: 304(23550), 344(23670), 406(9770), 422(9650). Anal. Calc. For C 40 H 37 ClCuN 6 O 10 ; C, 55.82; H, 4.33; N, 9.76. Found: C, 55.76; H, 4.21; N, 9.90. HRMS (+ESI) m/z: calcd for [C 32 H 25 CuN 6 O 5 ClO 4 ] + : 636.1182; found: 636.1274 for complex 2. Synthesis of complex 3 To this stirring solution, 0.529 g (1 mmol) of ligand [L 3 H] a batch of Cu(ClO 4 ) 2 .6H 2 O 0.370g (1 mmol) in 5 mL of methanol was added. The reaction was stirred for 5 h. Dark green solid appeared in the solution which was washed with little amount of methanol. | [] | ["2 h"] | ["Complex 1"] | ["Cu(ClO 4 ) 2 .6H 2 O--0.370mg, 1 mmol"] | [] | ["[L 1 H]--0.440 g, 1 mmol"] | [] | ["5 h"] | ["methanol--5 mL"]
ejic.201200815 | [[Hg(HAMeTsQ)]NO 3 ·H 2 O] n (4): ToasuspensionofH 2 AMeTsQ (75 mg, 0.24 mmol) in methanol (20 mL), a suspension of mercury nitrate monohydrate (82 mg, 0.24 mmol) in methanol (2 mL) was added. The mixture was stirred at room temperature for 3 d. The yellow solid formed was collected by filtration, washed with methanol and dried in vacuo; yield 78% (0.111 g). Suitable crystals for X-ray diffraction were obtained by slow evaporation of a solution in DMSO. M.p. 135 °C (decomposition). Λ M = 78.4 Ω –1 cm 2 mol –1 . | [] | [] | ["[Hg(HAMeTsQ)]NO 3 ·H 2 O"] | ["mercury nitrate monohydrate--82 mg, 0.24 mmol"] | [] | ["H 2 AMeTsQ--75 mg, 0.24 mmol"] | [] | ["3 d"] | ["methanol--20 mL"]
c3dt51188j | Synthesis Synthesis of L. L was prepared according to the literature method.71 H NMR (in DMSO-d 6 ): δ, 4.25 (d, 4H), 6.44 (d, 2H, J = 4.4 Hz), 7.02 (t, 2H, J = 4.8 Hz), 7.32 (d, 4H, J = 4.4 Hz), 7.73 (d, 2H, J = 4.4 Hz), 7.96 (s, 2H). Melting point: 230 °C. IR (cm −1 ): 3238(s), 3034(s), 2843(s), 1589(s), 1528(s), 1482(s), 1462(s), 1416(s), 1344(s), 1318(s), 1300(s), 1240(s), 1222(m), 1207(m), 1128(m), 1108(m), 1090(s), 1009(s), 974(m), 883(m), 822(m), 791(s), 708(s), 627(m), 592(s), 519(s). | [] | [] | ["L"] | [] | [] | [] | [] | [] | []
j.ica.2008.12.022 | 2.3. Preparation of Ni 3 (Hdmpz) 4 (HOOC(CH 2 ) 2 CO 2 ) 2 (O 2 C(CH 2 ) 2 CO 2 ) 2 (CH 3 OH) 2 (2) Complex 2 was prepared by adding drop-wise Ni(CH 3COO) 2  4H 2 O (0.125 g, 0.5 mmol) in methanol to the mixed methanol solution of succinic acid (0.118 g, 1.0 mmol) and Hdmpz (0.096 g, 1.0 mmol) in molar ratio of 1:2:2. The dark green solution was stirred for 3 h and there is no precipitation to form. Then the solution was deposited in the air, and after about 5 days, some green crystals were obtained then dried under vacuum to afford 0.42 g of the product, Yield: 76.71% (based on Ni). Anal. Calc. for C 38 H 62 N 8 Ni 3 O 18 : C, 41.52; H, 5.73; N, 10.29. Found: C, 41.64; H, 5.66; N, 10.23%. IR data (KBr pellet, m [cm 1 ]): 3299, 3132, 2980, 1725, 1623, 1577, 1427, 1412, 1298, 1204, 1167, 1043, 880, 812, 713, 673, 618, 564. | [] | ["5 days"] | ["Ni 3 (Hdmpz) 4 (HOOC(CH 2 ) 2 CO 2 ) 2 (O 2 C(CH 2 ) 2 CO 2 ) 2 (CH 3 OH) 2", "C 38 H 62 N 8 Ni 3 O 18"] | ["Ni(CH 3COO) 2 ? 4H 2 O--0.125 g, 0.5 mmol"] | [] | ["succinic acid--0.118 g, 1.0 mmol", "Hdmpz--0.096 g, 1.0 mmol"] | [] | ["3 h"] | ["methanol--2"]
c0ce00581a | These were then washed with ethanol and air-dried. Yield: 0.21 g (ca. 55% based on the Cd). Anal. calcd. (%) for C 36 H 40 N 12 Cd 2 Br 4 : C 36.48, H 3.40, N 14.18; Found (%): C 36.55, H 3.29, N 14.15; IR (solid KBr pellet/cm 1 ): 3081 w, 2945 w, 2854 m, 1793 w, 1594 m, 1494 m, 1452 s, 1383 s, 1324 m, 1280 m, 1233 m, 1161 s, 1080 m, 997 m, 750 s.G. [(CdI 2 ) 4 (L4) 4 ] n (7). Complex 7 was obtained by the same procedure used for preparation of 6 except that KBr (0.12 g, 1.0 mmol) was used instead of KI (0.166 g, 1.0 mmol) as starting material. Yellow sheet-shaped crystals of 7 were obtained after the reaction solution cooled gradually (5  Ch 1 ). These were then washed with ethanol and air-dried. Yield: 0.182 g (ca. 21% based on the Cd). Anal. calcd (%) for C 72 H 80 N 24 Cd 4 I 8 : C 31.49, H 2.94, N 12.24; Found (%): C 31.55, H 2.89, N 12.25; IR (solid KBr pellet/cm 1 ): 3059 w, 2929 s, 2854 m, 1788 w, 1591 m, 1491 m, 1449 s, 1383 m, 1319 s, 1280 s, 1233 s, 1166 s, 1069 m, 1002 m, 950 m, 744 s. | [] | [] | ["(CdI 2 ) 4 (L4) 4 ] n", "C 72 H 80 N 24 Cd 4 I 8"] | [] | ["KBr--0.12 g, 1.0 mmol"] | [] | [] | [] | []
cg800827a | While stirring, a 0.20 mL deep blue aqueous solution of [Cu(en) 2 ]Cl 2 (0.05 mmol) was added dropwise to this solution. The resulting purple solution was covered and left undisturbed to yield X-ray quality, black crystals of [Cu(en) 2 ][Co(C 5 O 5 ) 2 (H 2 O) 2 ](2) over three days. Yield: 0.0191 g (68%) Anal. Calcd for C 14 H 20 N 4 O 12 CuCo: C, 30.09; H, 3.61; N, 10.03. Found: C, 29.74; H 3.30; N, 10.11. IR (KBr pellet): ν ) 3332, 3275, 1712, 1673, 1599, 1548, 1539, 1515, 1511, 1506, 1472, 1451, 1374, 1321, 1032, 715, 534 cm -1 . | [] | [] | ["[Cu(en) 2 ][Co(C 5 O 5 ) 2 (H 2 O) 2 ](2)"] | ["[Cu(en) 2 ]Cl 2--0.05 mmol"] | [] | [] | [] | ["three days"] | ["aqueous solution--0.20 mL"]
j.poly.2010.06.027 | 2.2. Preparation of cyclophane (H 4 cp) Cyclophane, H 4 cp, was synthesized using the procedure reported earlier by Hayashida and Hamachi [8] and it is characterized by its IR and 1 H NMR spectra. IR (KBr, cm 1 ): 3197 (w), 2926 (s), 1739 (vs), 1644 (vs), 1509 (m), 1409 (s), 1251 (s), 1186 (s), 794 (w); 1 H NMR (DMSO-d 6 , 300 MHz, ppm): d 1.96 (m, 8H), 2.04 (m, 8H), 2.33 (m, 8H), 3.48 (m, 2H), 3.94 (s, 4H), 7.051 (d, 8H) 7.34 (d, 8H), 11.9 (s, 4H). | [] | [] | ["H 4 cp"] | [] | [] | [] | [] | [] | []
acs.cgd.7b01335 | Synthesis of Eu@3. A mixture of 3 (0.143 g, 0.1 mmol), Eu(NO 3 ) 3 · 6H 2 O (0.045 g, 0.1 mmol), DMF (2 mL), H 2 O (0.5 mL), and CH 3 CN (0.5 mL) was sealed in a 10 mL glass bottle. The bottle was sealed and heated at 60 °C for 72 h and then cooled to room temperature at a rate of 5 °C min −1 . Colorless block crystals of Eu@3 were obtained. | [] | [] | ["Eu@3"] | ["Eu(NO 3 ) 3 · 6H 2 O--0.045 g, 0.1 mmol"] | [] | ["3--0.143 g, 0.1 mmol"] | ["60 \nC"] | ["72 h"] | ["DMF--2 mL", "H 2 O--0.5 mL", "CH 3 CN--0.5 mL"]
ja980504l | Found: C, 44.00; H, 6.55; N, 16.95. FT-IR (Nujol mull): 3359 (br), 3263 (s), 3158 (s), 1608 (s), 1563 (s), 1431 (s), 1361 (s), 1259 (m), 1275 (m), 1239 (w), 1149 (w), 1059 (m), 1024 (s), 955 (m), 930 (m), 883 (w), 855 (w), 768 (m), and 718 (s) cm -1 . UV/vis (diffuse reflectance spectrum, λ max ): 504 and 652 nm. | [] | [] | [] | [] | [] | [] | [] | [] | []
s41467-020-15281-1 | Crystalline state polymerisation. To a 10-mL pressure tube were added mCOFAg (5.0 mg), 1,4-dioxane (1.0 mL), and glyoxal solution (40 wt.% in H 2 O) (5.0 μL).The tube was sealed and placed in an oven at 70 °C for 5 days. After cooling to room temperature, the solid was transferred into a vial and washed with THF, H 2 O, EtOH, and Et 2 O in sequence. The resulting solid was dried at room temperature to afford the polymerised material, wCOF-Ag. Anal. Calcd for (C 51 H 31 N 7 AgBF 4 ) n : C 65.41; H 3.34; N 10.47. Found: C 65.92; H 3.26; N 10.35. | [] | [] | ["(C 51 H 31 N 7 AgBF 4 ) n"] | ["mCOFAg--5.0 mg"] | [] | [] | ["70 \nC"] | ["5 days"] | ["1,4-dioxane--1.0 mL", "glyoxal solution (40 wt.% in H 2 O)--5.0 μL"]
zaac.201900260 | C 58.96; H 3.40; N 12.89 %; found: C 58.97; H 3.11; N 13.05%. FTIR (KBr): ν ˜ = 3373.63 (vs), 2365.76 (m), 1668.88 (s), 1604.36 (s), 1385.46 (s), 1352.74 (s), 1108.35 (vs), 952.70(vs), 861.41 (s), 617.98 (m), 537.53 (vs) cm –1 (Figure S1, Supporting Information).Synthesis of [Zn(modbc)(mpa)(H 2 O)] n (2): The same synthetic procedure as that for 1 was used except that ZnSO 4 was replaced by ZnO (0.015 mmol, 0.0012 g), and added modbc (0.05 mmol, 0.0105 g), to form colorless bulk crystals of 2 in a yield of 53 % (based on ZnO).C 20 H 18 N 3 O 8 Zn: calcd. C 48.61; H 3.64; N 8.51 %; found: C 48.54; H 3.92; N 8.37 %. FT-IR (KBr): ν ˜ = 3399.42 (vs), 2235.56 (m), 1606.52 (s), 1384.10 (s), 1110.99 (vs), 986.90(vs), 855.60 (s), 540.37 (vs) cm –1 (Figure S2, Supporting Information). | [] | [] | ["[Zn(modbc)(mpa)(H 2 O)] n", "C 20 H 18 N 3 O 8 Zn"] | ["ZnO--0.015 mmol, 0.0012 g"] | [] | ["modbc--0.05 mmol, 0.0105 g"] | [] | [] | []
j.inoche.2010.07.029 | Synthesis of [Cd(PyHBIm)(oba)] n (3): Compound 3 was synthesized inaprocedure analogousto thatof 2 exceptthat the Zn(OAc) 2 •2H 2 Owas replaced by Cd(OAc) 2 •2H 2 O. The resulting product was recovered by ﬁltration, washed with distilled water and dried in air (75% yield). Anal. | [] | [] | ["[Cd(PyHBIm)(oba)] n"] | ["Cd(OAc) 2 •2H 2 O--NaN"] | [] | ["PyHBIm--NaN", "oba--NaN"] | [] | [] | []
d0dt03565c | b Determined by GC-MS on the basis of area %.c Ni(NO 3 ) 2 ·6H 2 O was used.d Catalyst reused for four cycles. | [] | ["four cycles"] | [] | ["Ni(NO 3 ) 2 ·6H 2 O--NaN"] | [] | [] | [] | [] | []
ejic.200700833 | Synthesis of [Zn(cin) 2 (L 2 )] (2): A mixture of ZnCO 3 (0.025 g, 0.2 mmol), Hcin (0.059 g, 0.4 mmol), L 2 (0.069 g, 0.2 mmol) in EtOH/H 2 O (1:4, v/v) (10 mL) was placed in a Teflon reactor. The mixture was heated at 170 °C for 3 d, and then it was gradually cooled to room temperature at a rate of 10 °Ch –1 . Colorless crystals of 2 were obtained. Yield 53% based on ZnCO 3 (0.075 g). | [] | [] | ["[Zn(cin) 2 (L 2)]", "NaN"] | ["ZnCO 3--0.025 g, 0.2 mmol"] | [] | ["Hcin--0.059 g, 0.4 mmol", "L 2--0.069 g, 0.2 mmol"] | ["170 °C"] | ["3 d"] | ["EtOH/H 2 O--1:4, v/v, 10 mL"]
j.molstruc.2012.06.007 | 2.3. Synthesis of [Cd(2-mBIM)(SO 4 )(H 2 O) 3 ]H 2 O(2) An ethanol solution (5 ml) of 2-mBIM (89 mg, 0.5 mmol) was slowly diffused into an aqueous solution (5 ml) of CdSO 4 8/3H 2 O (64 mg, 0.25 mmol) in test tube. Colorless crystals of 2 were formed at the interface of solvent in two weeks and were obtained in ca. 75% yield. Anal. Calcd for C 9 H 20 CdN 4 O 8 S: C 23.67, H 4.41, N 12.27; Found: C 23.51, H 4.56, N 12.93; IR (KBr, cm 1 ): t = 3410s, 3113s, 1651s, 1548s, 1507 m, 1470w, 1430 m, 1381 m, 1278s, 1131s, 1080s, 773s, 613s. | [] | [] | ["[Cd(2-mBIM)(SO 4 )(H 2 O) 3 ]\nH 2 O", "C 9 H 20 CdN 4 O 8 S"] | ["CdSO 4 \n8/3H 2 O--64 mg, 0.25 mmol"] | [] | ["2-mBIM--89 mg, 0.5 mmol"] | [] | ["two weeks"] | ["ethanol--5 ml", "H 2 O--5 ml"]
j.poly.2014.08.007 | 2.4. [VO(Hpbyz) 2 SO 4 ](3).H 2 O The title compound was formed from the 2:1 molar ratio reaction between Hpbyz (0.240 g; 1.23 mmol) and VOSO 4 (0.100 g; 0.614 mmol) in 20 cm 3 of a MeOH:ultrapure water (1:1) v:v solvent ratio (after ﬁve hours of reﬂuxing). From the slow evaporation of the mother liquor, green, cubic crystals suitable for X-ray analysis were obtained after 3 days. Yield = 87%, m.p. >350 °C. IR ( m max / cm 1 ): m (N–H) 3069 (w); m (C@N) 1608 (m); m (V@O) 948 (s). UV– Vis (DMF, (k max ( e ,M 1 cm 1 ))): 303 nm (sh, 38600); 313 nm (39800); 360 nm (sh, 3500). Conductivity (DMF, 10 3 M): 27.93 ohm cm 2 mol 1 . | [] | ["3 days"] | ["[VO(Hpbyz) 2 SO 4 ](3).H 2 O"] | ["VOSO 4--0.100 g; 0.614 mmol"] | [] | ["Hpbyz--0.240 g; 1.23 mmol"] | ["refluxing"] | ["five hours"] | ["MeOH:ultrapure water--20 cm 3"]
s1600536807035581 | Experimental The compound was the unexpected product from the reaction of zinc sulfate monohydrate (0.09 g, 5 mmol), 3-(3carboxyphenoxy)propionic acid (0.10 g, 5 mmol), sodium hydroxide (0.04 g, 10 mmol) and 4,4'-bipyridine (0.08 g, 5 mmol) in methanol. Colorless prismatic crystals were obtained from the filtered solution after several days.Refinement The structure is twinned; the use of the TwinRotMat routine of the PLATON suite (Spek, 2003) gave the TWIN command as (1 1 0 0 − 1 0 0 0 − 1). The twin component refined to 0.54 (1). | [] | [] | [] | ["zinc sulfate monohydrate--0.09 g, 5 mmol"] | ["sodium hydroxide--0.04 g, 10 mmol"] | ["3-(3carboxyphenoxy)propionic acid--0.10 g, 5 mmol", "4,4'-bipyridine--0.08 g, 5 mmol"] | [] | ["several days"] | ["methanol--not specified"]
ic501560z | Synthesis of JUC-119. H 8 TIAPy (5 mg, 0.0058 mmol), Eu(NO 3 ) 3 (15 mg, 0.0444 mmol), DMF (5 mL), H 2 O (0.7 mL), and concentrated HNO 3 (0.3 mL) were combined in a 20 mL glass vial, sealed, and heated at 85 °C for 24 h and then cooled to room temperature. Yellow block crystals were collected and air-dried (yield: 80%, based on H 8 TIAPy). Elemental a nd ICP analysis for Eu 2 (H 2 TIAPy)·(H 2 O) 4 =C 48 H 28 O 20 Eu 2 calcd (%): C, 46.91; H, 2.28; Eu, 50.81. Found (%): C, 47.02; H, 2.11; Eu, 50.87. | [] | [] | ["JUC-119", "Eu 2 (H 2 TIAPy)·(H 2 O) 4 =C 48 H 28 O 20 Eu 2"] | ["Eu(NO 3 ) 3--15 mg, 0.0444 mmol"] | [] | ["H 8 TIAPy--5 mg, 0.0058 mmol"] | ["85 \b0C"] | ["24 h"] | ["DMF--5 mL", "H 2 O--0.7 mL", "concentrated HNO 3--0.3 mL"]
ic0203825 | The red precipitate that formed immediately was isolated by filtration and dried in an argon stream. Crystals suitable for X-ray structure analysis were grown from a 1:1 methanol/water solution of 1 and 2 by slow evaporation (two weeks). Anal. Calcd for C 22 H 20 N 6 O 2 S 2 Fe (1): C, 50.78; H, 3.85; N, 16.16. Found: C, 50.45; H, 3.76; N, 15.98. Anal. Calcd for C 22 H 20 N 6 O 2 Se 2 Fe (2): C, 43.01; H, 3.26; N, 13.68. Found: C, 42.60; H, 3.20; N, 13.50. | [] | ["two weeks"] | ["Fe(1,10-phenanthroline)2(SCN)2", "Fe(1,10-phenanthroline)2(SeCN)2"] | [] | [] | [] | [] | [] | []
s10904-015-0252-z | 2.2 Synthesis of Ph 3 SnOH, 1 A solution of 5 mg (0.1 mmol) of K 3 [Cu(CN) 4 ]in10mL H 2 O was added, under gentle stirring to a solution of 19 mg (0.47 mmol) of Ph 3 SnCl in 10 mL THF and 0.04 mL (0.63 mmol) of ethylenediamine (en) or 0.03 mL (0.63 mmol) of diaminopropane (tn) in 10 mL H 2 O. | [] | [] | ["Ph 3 SnOH"] | ["K 3 [Cu(CN) 4 ]--5 mg, 0.1 mmol", "Ph 3 SnCl--19 mg, 0.47 mmol"] | [] | ["ethylenediamine (en)--0.04 mL, 0.63 mmol", "diaminopropane (tn)--0.03 mL, 0.63 mmol"] | [] | [] | ["H 2 O--10 mL", "THF--10 mL"]
ejic.200600022 | N-(2,5-Dihydroxybenzyl)L -alanine (H 3 Diala5): A mixture of -alanine (0.9 g, 10.1 mmol) and NaOH (0.4 g, 10.1 mmol) in methanol (20 mL) was stirred for 20 min to get a clear solution. To this was added 2,5-dihydroxybenzaldehyde (1.4 g, 10.1 mmol). After stirring for 1 h, the resulting yellow solution was cooled in an ice bath and then treated with NaBH 4 (0.42 g, 11.11 mmol). The yellow color slowly disappeared. After 45 min, the pH of the solution was brought to 5 by adding acetic acid. Upon stirring for 40 min, a pale-brown solid separated out. Filtration followed by washing with methanol (2 × 5 mL), diethyl ether (2 × 5 mL), and then drying under vacuum afforded pure H 3 Diala5. Yield: 1.82 g (85 %). | [] | [] | ["N-(2,5-Dihydroxybenzyl)L -alanine (H 3 Diala5)"] | [] | ["NaOH--0.4 g, 10.1 mmol", "NaBH 4--0.42 g, 11.11 mmol"] | ["-alanine--0.9 g, 10.1 mmol", "2,5-dihydroxybenzaldehyde--1.4 g, 10.1 mmol"] | [] | ["20 min", "1 h", "45 min", "40 min"] | ["methanol--20 mL", "acetic acid--not specified"]
b820209e | K[Ni II H 2 1 tBu (OH)]·DMA. This was prepared following the procedure as outlined above for K[Ni II H 2 1 iPr (OH)] (Method A) with H 4 1 tBu (100 mg, 0.317 mmol), KH (39 mg, 0.98 mmol), Ni(OAc) 2 (56 mg, 0.32 mmol), and H 2 O(5.7mL, 0.32 mmol). | [] | [] | ["K[Ni II H 2 1 tBu (OH)]·DMA"] | ["Ni(OAc) 2--56 mg, 0.32 mmol", "KH--39 mg, 0.98 mmol"] | [] | ["H 4 1 tBu--100 mg, 0.317 mmol"] | [] | [] | ["H 2 O--5.7 mL, 0.32 mmol"]
s13065-014-0058-z | Preparation of bis[bis(furfuryladeninN1-H ium) cobalt(II) (tetrachlorido)] [bis(furfuryladeninN1-H ium) cobalt(II) (mono aqua) (trichlorido)] chloride (FACOCLII) (3) 20 ml aqueous solution of CoCl 2 .6H 2 O (0.0538 g) was stirred at 40°C for 30 min. To this15 ml ethano lic solution of furfuyladenine (0.0717 g) and 0.0398 g of 3pyridine sulfonic acid were added. It resulted in white turbidity, which wa s removed by the addition of 5 ml dil.HCl. The solution was further heated at 50°C for 90 min. The resultant solution was allowed to slow evaporation at room temperature. After a few days pink coloured precipitate was formed. The pink precipitate was recrystallized using methanol. | [] | [] | ["bis[bis(furfuryladeninN1-H ium) cobalt(II) (tetrachlorido)] [bis(furfuryladeninN1-H ium) cobalt(II) (mono aqua) (trichlorido)] chloride (FACOCLII)", "NaN"] | ["CoCl 2 .6H 2 O--20 ml aqueous solution, 0.0538 g"] | [] | ["furfuyladenine--15 ml ethano lic solution, 0.0717 g", "3pyridine sulfonic acid--0.0398 g"] | ["40°C", "50°C"] | ["30 min", "90 min"] | ["dil.HCl--5 ml", "methanol--recrystallization"]
c9ce01210a | Synthesis of complexes 1–2. A mixture of ZnCl 2 ·2.5H 2 O(1 mmol, 0.136 g) and L2 (1 mmol, 0.256 g for 1 and 0.5 mmol, 0.128 g for 2) were dissolved in 10 mL methanol followed by stirring at room temperature for 5 min. The mixture was then sealed in a 25 mL Teflon-lined stainless steel vessel, and heated at 100 °C for 2 days. Colorless crystals of complexes 1 and 2 suitable for X-ray diffraction were isolated after being cooled slowly to room temperature. | [] | [] | [] | ["ZnCl 2 \n2.5H 2 O--1 mmol, 0.136 g"] | [] | ["L2--1 mmol, 0.256 g for 1 and 0.5 mmol, 0.128 g for 2"] | ["100 \n°C"] | ["2 days"] | ["methanol--10 mL"]
ic302840x | n BuLi (2.5 M hexane, 3.40 mL, 8.49 mmol) was slowly added to the solution. The reaction mixture was stirred for 30 min, and then Ph 2 PCl (1.5 mL, 8.49 mmol) was added and the mixture was stirred an additional 2 h. Once reaction was complete (by TLC), the solvent was evaporated, and the residue was dissolved in CH 2 Cl 2 (30 mL). The organic layer was separated and washed with water (3 × 20 mL). After drying with Na 2 SO 4 , the solvent was removed in vacuum to give a yellow solid (1.42 g, 81%). | [] | ["2 h"] | [] | [] | ["n BuLi--2.5 M hexane, 3.40 mL, 8.49 mmol", "Ph 2 PCl--1.5 mL, 8.49 mmol"] | [] | [] | [] | []
c5dt04006j | Yield 10.95 g (85%). M.p. 115–118 °C.1 H NMR (300 MHz, CDCl 3 ) δ 11.32 (s, 1H), 7.53 (dd, J = 8.8, 5.1 Hz, 2H), 7.13 (t, J = 8.6 Hz, 2H), 6.67 (s, 1H). | [] | [] | [] | [] | [] | [] | [] | [] | []
cg500436g | Synthesis of (Bu 4 N)·[Zn 3.5 (thb) 4 (DMF) 3 ]·χG (3). H 2 thb (52 mg, 0.3 mmol), Zn(NO 3 ) 2 ·6H 2 O (80 mg, 0.27 mmol), and tetrabutylammonium bromide (100 mg, 0.31 mmol) were dissolved in 5 mL of DMF/MeCN (4:1, v/v), which were placed in a small vial. The mixture was heated at 100 °C for 48 h and then cooled to room temperature. Only a few colorless block crystals were synthesized and collected by ﬁltration and washed with DMF several times (yield: 15% based on H 2 thb). | [] | [] | ["(Bu 4 N)·[Zn 3.5 (thb) 4 (DMF) 3 ]·χG", "Not Available"] | ["Zn(NO 3 ) 2 \n6H 2 O--80 mg, 0.27 mmol"] | ["tetrabutylammonium bromide--100 mg, 0.31 mmol"] | ["H 2 thb--52 mg, 0.3 mmol"] | ["100 °C"] | ["48 h"] | ["DMF/MeCN--5 mL"]
j.poly.2008.12.020 | Data for polymer 2. Yield 99%. Anal. Calc. for C 36 H 30 CdN 8 O 8 (M r = 815.08): C, 53.05; H, 3.71; N, 13.75. Found: C, 53.24; H, 3.97; N, 13.71%. Mp: 208–210 °C (decomp.). IR (KBr, cm 1 ): 3378 (w), 1685 (m), 1577 (s), 1528 (s), 1503 (s), 1412 (s) 838 (m), 770 (m). | [] | [] | ["C 36 H 30 CdN 8 O 8"] | [] | [] | [] | [] | [] | []
acs.cgd.0c00710 | Synthesis of [{Cu 2 (L)(oba) 2 }·DMF·H 2 O] α (Cu-MOF-1). To a clear solution of L (0.0125 mmol; 5 mg) in 1.5 mL of DMF, a solution of H 2 oba (0.0125 mmol; 3 mg) in DMF (1.5 mL) was added. | [] | [] | ["{Cu 2 (L)(oba) 2 }·DMF·H 2 O", "Cu-MOF-1"] | [] | [] | ["L--0.0125 mmol; 5 mg", "H 2 oba--0.0125 mmol; 3 mg"] | [] | [] | ["DMF--1.5 mL"]
b108616b | [Zn(2a) 2 (CH 3 CN) 2 ](ClO 4 ) 2 ⴢ2CH 3 CNⴢC 2 H 5 OC 2 H 5 (7). To a 30 ml acetonitrile–water (5 : 1 v/v) solution of 0.21 g (0.5 mmol) of 2a, 0.19 g (0.5 mmol) of solid Zn(ClO 4 ) 2 ⴢ6H 2 O was added and dissolved with stirring. To the yellowish solution diethyl ether was added dropwise with constant stirring until the solution became turbid. The reaction mixture was kept in the refrigerator for overnight, and the precipitated light yellow compound was ﬁltered oﬀ and washed with 5 ml of methanol and dried in vacuo over fused CaCl 2 . Yield, 0.25 g (38%). Single crystals suitable for X-ray analysis were grown by direct diﬀusion of diethyl ether into an acetonitrile solution of the complex. Anal. found (calc. for C 56 H 46 N 14 ZnCl 2 O 8 ): C, 56.85 (57.00%); H, 4.10 (3.93%); N, 16.48 (16.63%). (The diethyl ether molecule and part of the acetonitrile molecules might be lost during the drying process). FTIR/cm ⫺1 (KBr): 1604vs (C᎐ ᎐ N); 1100vs, 630m, split (ClO 4 ). UV–VIS λ max /nm (CH 3 OH): 296. | [] | [] | ["[Zn(2a) 2 (CH 3 CN) 2 ](ClO 4 ) 2 ⴢ2CH 3 CNⴢC 2 H 5 OC 2 H 5", "C 56 H 46 N 14 ZnCl 2 O 8"] | ["Zn(ClO 4 ) 2 ⴢ6H 2 O--0.19 g (0.5 mmol)"] | [] | ["2a--0.21 g (0.5 mmol)"] | [] | ["overnight"] | ["acetonitrile–water--30 ml (5 : 1 v/v)"]
s0277-5387(02)01258-5 | 4.1.1.{ Na(THF) 2 }{ Ti[N(C 6 F 5 ) 2 ] 4 } (1) In the dry box, decafluorodiphenylamine (1.00 g, 2.9 mmol) was dissolved in 30 ml of THF and an excess (0.20 g, 8.3 mmol) of sodium hydride was added. The solution was stirred at room temperature (r.t.) for 10 min, until gas evolution had subsided. Stirring was discontinued, and the excess sodium hydride allowed to settle. The supernatant sodium amide solution was removed with a pipette and added to a solution of TiCl 3 (THF) 3 (0.35 g, 1.0 mmol) in 50 ml of THF. The reaction mixture was allowed to stir at r.t. for 18 h to produce a deep green solution with some white precipitate. All solvent was removed in vacuo to leavea greenish solid. This was washed with hexanes (30 ml) and then extracted with toluene (50 ml). The toluene extract was allowed to stand at r.t., producing large blue/green crystals. These were decanted free from the solution and stored under fresh toluene at  /35 8C. The remaining solution was filtered through Celite and the filtrate reduced in volume to 30 ml, at which point, a microcrystalline solid was being deposited. The solution was heated to 50 8C to redissolve the solid, allowed to stand at r.t., and then placed in the freezer. Overnight, blue/green crystals were deposited. The crystals were isolated by decanting the mother liquor and drying in vacuo (0.26 g, 15% yield). | [] | [] | ["{ Na(THF) 2 }{ Ti[N(C 6 F 5 ) 2 ] 4 } ", "NaN"] | ["TiCl 3 (THF) 3 --0.35 g, 1.0 mmol"] | [] | ["decafluorodiphenylamine --1.00 g, 2.9 mmol", "sodium hydride--0.20 g, 8.3 mmol"] | ["room temperature", "50 8C"] | ["18 h", "overnight"] | ["THF--30 ml", "hexanes--30 ml", "toluene--50 ml"]
j.jssc.2012.08.041 | 2.2. Preparation of bimetallic coordination compounds 1–7 NH 4 SCN (0.092 g, 1.2 mmol) and Hg(SCN) 2 (0.19 g; 0.60 mmol) were dissolved in water (20 ml) and slowly added to the methanolic solution of CuCl 2  2H 2 O (0.1 g; 0.59 mmol) and suitable N-donor ligand, and stirred at room temperature for 12 h. Crystalline precipitates of bimetallic coordination compounds were ﬁltered off and dried in air. The crystals suitable for X-Ray structure determination were obtained by slow recrystallization from methanol.(1) [Cu(pzH) 4 Hg(SCN) 4 ] n : The compound was prepared according to the general procedure by employing pyrazole (0.165 g, 2.4 mmol). Yield 75%. IR (KBr): 3355(m) and 3234(m) n (NH); 2122(vs) and 2101(vs) n (C¼N SCN ); 1627(w) and 1524(m) n (C¼N pzH ) and n (C¼C pzH ); 761(vs) n (S¼C SCN ).(2) [Cu(indH) 4 Hg(SCN) 4 ] n : The compound was prepared according to the general procedure by employing indazole (0.285 g, 2.4 mmol). Yield 80%. IR (KBr): 3436(m) and 3342(m) n (NH); 2117(vs) and 2108(vs) n (C¼N SCN ); 1626(m), 1585(w) and 1512(w) n (C¼N indH ) and n (C¼C indH ); 752(m) and 739(m) n (S¼C SCN ). | [] | [] | ["[Cu(pzH) 4 Hg(SCN) 4 ] n", "[Cu(indH) 4 Hg(SCN) 4 ] n"] | ["CuCl 2  2H 2 O--0.1 g; 0.59 mmol", "Hg(SCN) 2--0.19 g; 0.60 mmol"] | [] | ["pyrazole--0.165 g, 2.4 mmol", "indazole--0.285 g, 2.4 mmol"] | ["room temperature"] | ["12 h"] | ["water--20 ml", "methanol--suitable N-donor ligand"]
j.ica.2019.119376 | 2.3.2 Synthesis of [Cd(ATBIP)(bib)] n (2) A solution of Cd(NO 3 ) 2 ·4H 2 O (0.0308 g, 0.100 mmol) in water (5 mL) was added into a solution of H 2 ATBIP (0.042 g, 0.100 mmol) and NaOH (0.008 g, 0.200 mmol) in water (5 mL) with stirring. The above mixed solution was added into a solution of bib (0.020 g, 0.100 mmol) in H 2 O (5 mL). The resulting mixture was filtered and the filtrate was allowed to stand at room temperature for about 3 d. White block crystals were formed in a 66.9% yield (based on H 2 ATBIP). Elemental analysis (%) calculated for C 18 H 16 Br 3 CdN 5 O 4 : C, 30.07; H, 2.23; N, 9.74%; Found: C, 30.36; H, 2.52; N, 9.84%. IR (KBr pellet, v, cm -1 ): 3459 (s), 3119 (m), 2936 (w), 1602 (vs), 1392 (m), 1346 (m), 1085 (m), 928 (w), 751 (w), 647 (w). | [] | [] | ["[Cd(ATBIP)(bib)] n", "C 18 H 16 Br 3 CdN 5 O 4"] | ["Cd(NO 3 ) 2 \n4H 2 O--0.0308 g, 0.100 mmol"] | [] | ["H 2 ATBIP--0.042 g, 0.100 mmol", "bib--0.020 g, 0.100 mmol"] | [] | ["about 3 d"] | ["water--5 mL"]
j.ica.2020.119593 | 2.1.3. Synthesis of {[Gd 7 (HL) 9 (μ 3 -OH) 8 (H 2 O) 6 ](Cl) 2 (OH) 2 ·4.5H 2 O} n (6) and {[Ln 7 (HL) 9 (μ 3 -OH) 8 (H 2 O) 6 ](OH) 4 ·4.5H 2 O} n (7‒9) A mixture of Gd(NO 3 ) 3 ·5H 2 O (35.3 mg, 0.1 mmol), H 2 L (45.6 mg, 0.15 mmol), CH 3 CN (4.5 mL) and H 2 O (1.5 mL) were placed in a 25-mL Toflon-lined stainless-steel autoclave, and heated at 160 o C for 12 h, and then cooled to ambient temperature. The light yellow, rectangular-prismatic crystals were obtained by washing with acetonitrile and drying under air. Yield: ~75% (based on H 2 L ligand). Elemental analysis (%): Anal. Calcd for C 153 H 145 Cl 2 N 36 O 52 Gd 7 : C 40.91, H 3.25, N 11.23. Found: C 40.82, H 3.12, N 11.14. IR data (KBr, cm -1 ): 3223(m), 1596(m), 1512(s), 1482(s), 1304(m), 1203(w), 930(w), 787(w). The light yellow, rectangular-prismatic crystals of 7‒9 were obtained by the procedures similar to that of complex 6 except that Gd(NO 3 ) 3 ·5H 2 O was replaced by Ho(NO 3 ) 3 ·5H 2 O, Dy(NO 3 ) 3 ·6H 2 O and Er(NO 3 ) 3 ·5H 2 O with the same molar amount in a yield of 70%, 68% and 65%, respectively. Elemental analysis (%): For 7: Anal. Calcd for C 153 H 160 N 36 O 54.50 Ho 7 : C 40.57, H 3.56, N 11.13 Found: C 40.42, H 3.43, N 11.02. IR data (KBr, | [] | [] | ["{[Gd 7 (HL) 9 (μ 3 -OH) 8 (H 2 O) 6 ](Cl) 2 (OH) 2 ·4.5H 2 O} n", "{[Ln 7 (HL) 9 (μ 3 -OH) 8 (H 2 O) 6 ](OH) 4 ·4.5H 2 O} n", "C 153 H 145 Cl 2 N 36 O 52 Gd 7", "C 153 H 160 N 36 O 54.50 Ho 7"] | ["Gd(NO 3 ) 3 \n5H 2 O--35.3 mg, 0.1 mmol", "Ho(NO 3 ) 3 \n5H 2 O--same molar amount", "Dy(NO 3 ) 3 \n6H 2 O--same molar amount", "Er(NO 3 ) 3 \n5H 2 O--same molar amount"] | [] | ["H 2 L--45.6 mg, 0.15 mmol"] | ["160 o C"] | ["12 h"] | ["CH 3 CN--4.5 mL", "H 2 O--1.5 mL"]
j.molstruc.2005.12.046 | Copper di-perchlorate hexahydrate was freshly recrystal lized from water. To a solution of L-lysine (1.10 g, 7.5 mmol) and NaOH (0.52 g, 13 mmol) dissolved in H 2 O (100 ml), acrylonitrile (1.42 g, 27 mmol, 1.6 ml) was added. The mixture was stirred at room temperature for 3 days and aq. HCl 5%, 7 ml was added to adjust pH to 7. The precipitated oil that crystallized almost immediately was isolated, washed with MeOH and recrystallized from H 2 O to give 1.172 g (38.4 mmol, 48% yield) of N a ,N 3 ,N 3 -tris(cyanoethyl)-L-lysine, (1), as a colorless solid (mp 209–211 8C) and 659 mg (18.4 mmol, 23% yield) of N a ,N a ,N 3 ,N 3 -tetrakis(cyanoethyl)-L-lysine, (2) as an yellow oil. | [] | [] | ["N a ,N 3 ,N 3 -tris(cyanoethyl)-L-lysine", "N a ,N a ,N 3 ,N 3 -tetrakis(cyanoethyl)-L-lysine"] | [] | ["NaOH--0.52 g, 13 mmol", "acrylonitrile--1.42 g, 27 mmol, 1.6 ml", "aq. HCl 5%--7 ml"] | ["L-lysine--1.10 g, 7.5 mmol"] | [] | ["3 days"] | ["H 2 O--100 ml", "MeOH--not specified"]
b210085c | Preparation of (O,O’-acrylato)bis(triphenylphosphine)silver( I) (4). Compound 3 (0.55 mmol) was added to a stirred solution of triphenylphosphine (1.1 mmol) in toluene (15 cm 3 ). After 1 to 2 h, the resulting white precipitate was ﬁltered out, washed with toluene and dried in vacuo. Yield: 84%. Analysis found (calculated for C 39 H 33 AgO 2 P 2 ): C 67.0 (66.6), H 4.88 (4.73)%. | [] | [] | ["(O,O’-acrylato)bis(triphenylphosphine)silver( I)", "4", "C 39 H 33 AgO 2 P 2"] | ["Compound 3--0.55 mmol"] | [] | ["triphenylphosphine--1.1 mmol"] | [] | ["1 to 2 h"] | ["toluene--15 cm 3"]
c2dt31536j | S YNTHESIS OF {[CD 2 SR(BTC) 2 (H 2 O) 5 ]·H 2 O} N (3). The reaction was carried out in a procedure similar to that for 1, using Sr(NO 3 ) 2 ·4H 2 O (0.042 g, 0.20 mmol) instead of Mg(NO 3 ) 2 · 6H 2 O. Colorless block crystals of 3 were obtained in 48% yield based on H 3 BTC. Anal. Calc. for C 18 H 18 SrCd 2 O 18 (834.71): C, 25.88; H, 2.16%. Found: C, 25.86; H, 2.18%. IR data (KBr pellet): 3437 (s), 1667 (s), 1635 (s), 1487 (s), 1435 (w), 1376 (m), 1280 (m), 1249 (w), 1194 (w), 1145 (s), 1107 (m), 1061 (m), 1014 (w), 983 (m), 670 (m), 665 (s). | [] | [] | ["{[Cd 2 Sr(BTC) 2 (H 2 O) 5 ]·H 2 O} n"] | ["Sr(NO 3 ) 2 ·4H 2 O--0.042 g, 0.20 mmol"] | [] | ["H 3 BTC--not available"] | [] | [] | []
s1600536810013553 | Experimental A mixture of 3-(2H-tetrazol-5-yl)pyridine(0.2 mmol, 0.0294 g),Cu(CH 3 COO) 2 .H 2 O (0.4 mmol, 0.0799 g), methanol (5 ml) and distilled water (10 ml) were sealed in a 25 ml Teflon-lined stainless steel reactor and heated at 423 K for three days, and then cooled slowly to 298 K at which time blue crystals were obtained. | [] | [] | ["Cu-MOF", "Cu(CH 3 COO) 2 .H 2 O"] | ["Cu(CH 3 COO) 2 .H 2 O--0.4 mmol, 0.0799 g"] | [] | ["3-(2H-tetrazol-5-yl)pyridine--0.2 mmol, 0.0294 g"] | ["423 K"] | ["three days"] | ["methanol--5 ml", "distilled water--10 ml"]
j.poly.2010.10.003 | 2.3.3. [Cd(dca) 2 (Mim) 2 ] n (3) It was prepared by following the same procedure as of 1 using 1-methylimidazole (0.082 g, 1 mmol) and sodium dicyanamide (0.089 g, 1 mmol) in place of benzimidazole and sodium thiocyanate. Colourless single crystals suitable for X-ray analysis were obtained from the ﬁltrate after a few weeks. Yield 86%. Anal. Calc. for C 12 H 12 CdN 10 : C, 35.23; H, 2.93; N, 34.25; Cd, 27.50. Found: C, 35.15; H, 2.71; N, 34.00; Cd, 27.18%. IR data: m = 3335 (w), 3117 (w), 2400 (m), 2284 (m), 2170 (s), 1622 (w), 1523 (w) cm 1 .2.4. X-ray structure determination Diffraction data of compound 2 was collected on a Nonius DIP-1030H system, those of compounds 1 and 3 on Bruker Smart Apex CCD Diffractometer by using Mo K a radiation graphite monochromatized (k = 0.71073 Å) in all cases. All diffraction experiments were carried out at room temperature, except complex for 1 performed at 100 K. Cell reﬁnement, indexing and scaling of the data sets were performed using DENZO , SCALEPACK [29], BRUKER SMART and BRUKER SAINT programs [30]. The structures were solved by direct methods [31] and subsequent Fourier analyses and reﬁned by the full-matrix least-squares method [31] based on F 2 with all reﬂections. The H-atoms were included at calculated positions and treated as riding atoms with SHELXL default parameters. | [] | [] | ["[Cd(dca) 2 (Mim) 2 ] n", "C 12 H 12 CdN 10"] | [] | [] | ["1-methylimidazole--0.082 g, 1 mmol", "sodium dicyanamide--0.089 g, 1 mmol"] | [] | ["a few weeks"] | []
ejic.201200127 | Synthesis of [(CuL)·x(solvent)] n (1b): A fresh sample of 1a was soaked in MeOH for 1 day at room temperature. After removal from MeOH, the sample was washed with CH 2 Cl 2 3 times and soaked in CH 2 Cl 2 for 2 d at room temperature. Finally, the solventexchanged sample of 1b was filtered off and dried in air gradually.Synthesis of (CuL) n (1c): The solvent-exchanged sample 1b was further treated by using the freeze-drying method, which was reported by the group of Lin, [64] to give the desolvated sample 1c. | [] | ["1 day", "2 d"] | ["(CuL)·x(solvent) n", "(CuL) n"] | [] | [] | ["L--NaN"] | [] | [] | ["MeOH--NaN", "CH 2 Cl 2--NaN"]
c4dt00832d | Yield: 82% (0.0278 g). Mp: >230 °C.1 H NMR (400 MHz, CDCl 3 ): δ 8.14 (br s, Pyr-4-H, 2H), 7.88 (d, 3 J HH = 8 Hz, Pyr-2-6H, 4H), 7.52 (t, 3 J HH = 8 Hz, Pyr-3-5-H, 4H), 6.36–7.39 (m, ArH, 17H), 6.01–5.91 (m. CH, 4H), 5.12–5.06 (m, CH 2 , 8H), 3.63 (s, OCH 3 , 12H), 3.34 (d, CH 2 , 8H, 3 J HH = 8 Hz). | [] | [] | [] | [] | [] | [] | [] | [] | []
s10870-012-0295-8 | Synthesis of 2-(3-methyl-1,4-dihydro-naphthalen-2-ylsulfanyl)nicotinic acid. 0.5DMF. 1.5 H 2 O(L 1 ) To a solution of 2-methyl 1,4-naphthoquinone (860 mg, 5 mmol) in methanol (30 ml) a solution of 2-mercaptonicotinic acid (770 mg, 5 mmol, 5 ml) in N,N 0 -dimethylformamide was added and stirred for 8 h under ordinary condition. A light yellow precipitate with a red solution was obtained. The solution was concentrated to about 10 ml by slow evaporation under reduced pressure and the resulting precipitate was collected by ﬁltration. Isolated yield: 71%. ESI Mass (m/e) 326.0512 (m ? 1). IR (KBr, cm -1 ): 3497 (bs), 3082 (w), 2925 (w), 1699 (s), 1666 (s), 1594 (m), 1563 (m), 1398 (s), 1354 (m), 1302 (s), 1265 (s), 1156 (w), 1139 (w), 1071 (m), 941 (w), 765 (m), 705 (m). | [] | [] | ["2-(3-methyl-1,4-dihydro-naphthalen-2-ylsulfanyl)nicotinic acid"] | [] | [] | [] | [] | ["8 h"] | ["N,N 0 -dimethylformamide--5 ml", "methanol--30 ml"]
j.ica.2009.07.030 | 2.3. Synthesis of [Ag 2 ( l 2 -SC 3 H 6 N 2 ) 2 ( g 1 -SC 3 H 6 N 2 ) 4 ]NO 3 (2) A mixture of AgNO 3 (0.1333 g, 0.5 mmol) and 1,3-imidazolidine-2-thione (0.1022 g, 1 mmol) was pla ced into a test tube contai ning ethanol (10 ml). The mixture were dissolved and the test tube was placed into a glass bottle containing Et 3 N (10 ml). The bottle was sealed, kept in a freezer (2 °C). Colorless crystals of 1 ware obtained after allowing the triethylamine vapor to diffuse into the DEF mixture for about a month. The crystals were collected by ﬁltration and dried at room temperature (Yield: 63% on the basis of silver). Anal. Calc. for C 18 H 36 Ag 2N 13 O 3 S 6 : C, 24.27; N, 20.44; H, 4.07. Found: C, 24.38; N, 20.65; H, 4.13%. FT-IR (KBr, cm 1 ): t (C–S) 1045s, t (N–H) 3185m, t (C–N) 1512m. | [] | ["about a month"] | ["[Ag 2 ( l 2 -SC 3 H 6 N 2 ) 2 ( g 1 -SC 3 H 6 N 2 ) 4 ]NO 3", "2", "C 18 H 36 Ag 2N 13 O 3 S 6"] | ["AgNO 3--0.1333 g, 0.5 mmol"] | [] | ["1,3-imidazolidine-2-thione--0.1022 g, 1 mmol"] | [] | [] | ["ethanol--10 ml", "Et 3 N--10 ml"]
chem.200802515 | Preparation of {[Cu 3 ACHTUNGTRENNUNG(m 3 -OH)(h 1 :h 1 :h 1 :m 3 -SO 4 )ACHTUNGTRENNUNG(tza) 3 ]·3CH 3 OH·H 2 O} n (1): A methanol solution (6 mL) of Htza (12.8 mg, 0.1 mmol) was added dropwise into an aqueous solution (1 mL) of CuSO 4 ·5H 2 O (25.0 mg, 0.1 mmol) and the pH was adjusted to 5–6 with CH 3 ONa solution. The resulting reaction mixture was left at room temperature. Sky-blue crystals suitable for X-ray diffraction were obtained three days later. Yield: 90 %; IR (KBr): n˜ = 3392 (m), 1650 (s), 1510 (w), 1393 (s), 1309 (m), 1222 (s), 1184 (w), 1147 (w), 1068 (s), 1015 (m), 812 (w), 694 cm 1 (w); elemental analysis calcd (%) for C 12 H 24 Cu 3 N 12 O 15 S: C 18.04, H 3.03, N 21.03, S 4.01; found: C 18.09, H 3.04, N 20.97, S 3.98. | [] | [] | ["{[Cu 3 (m 3 -OH)(h 1 :h 1 :h 1 :m 3 -SO 4 )ACHTUNGTRENNUNG(tza) 3 ]·3CH 3 OH·H 2 O} n"] | ["CuSO 4 ·5H 2 O--25.0 mg, 0.1 mmol"] | ["CH 3 ONa solution--pH adjusted to 5–6"] | ["Htza--12.8 mg, 0.1 mmol"] | ["room temperature"] | ["three days later"] | ["methanol solution--6 mL", "aqueous solution--1 mL"]
c5dt00480b | Synthesis of {[Ca 2 (L 1 ) 2 (H 2 O) 4 ](Br) 4 ·6H 2 O} ∞ (1). The solution of L 1 H 2 Br 2 (0.100 g, 0.179 mmol) in water (10 mL) was added into a suspension of CaCO 3 (0.018 g, 0.180 mmol) in water (5 mL), and stirred at ambient temperature for 24 h. The resultant cloudy solution was filtered and washed with water (10 mL). The crystals were formed through slow evaporation of the filtered solution. Yield: 42% (based on CaCO 3 ). Anal. Calcd (%) for C 21 H 34 N 4 O 9 Br 2 Ca (686.42): C, 36.75; H, 4.99; N, 8.16; found: C, 36.8; H, 5.1; N, 8.3.1 H NMR (400 MHz, D 2 O): δ = 7.43 (d, 2H, ImH), 7.35 (s, 2H, ImH), 7.24 (s, 1H, ArH), 5.50 (s, 4H, CH 2 ), 4.73 (s, 4H, CH 2 ), 2.33 (s, 6H, 2 × CH 3 ), 2.12 (s, 3H, CH 3 ) ppm. | [] | [] | ["{[Ca 2 (L 1 ) 2 (H 2 O) 4 ](Br) 4 ·6H 2 O} ∞"] | ["CaCO 3--0.018 g, 0.180 mmol"] | [] | ["L 1 H 2 Br 2--0.100 g, 0.179 mmol"] | ["ambient temperature"] | ["24 h"] | ["water--10 mL"]
ic0347900 | Synthesis of [CpFe(CO)(µ-CN) 2 Zn(PR 3 )(CH 3 CN)] 2 [BF 4 ] 2 , Where PR 3 ) PPh 2 Me (4), PCy 3 (5), and P t Bu 3 (6). These derivatives were all prepared in a similar manner from the appropriate phosphine. In a typical synthesis a solution of 0.4 g (0.99 mmol) of Zn(CH 3 CN) 4 (BF 4 ) 2 in 15 mL of CH 3 CN was added to 0.2 g (0.99 mmol) of PPh 2 Me in a Schlenk flask via cannula.The reaction mixture was stirred at ambient temperature for 1 h prior to being transferred to a flask containing 0.24 g (0.99 mmol) of KCpFe(CN) 2 CO in 10 mL of acetonitrile. An immediate reaction occurred as evidenced by the formation of a fine white precipitation of KBF 4 . The reaction mixture was stirred for an additional 1 h and filtered through a frit containing Celite to remove the salt byproduct. Vacuum removal of the acetonitrile solvent afforded a fine yellow powder of complex 4. Anal. Calcd for C 46 H 42 Fe 2 O 2 N 6 Zn 2 P 2 B 2 F 8 (M r ) 1188.9): C, 46.47; H, 3.56; N, 7.07. Found: C, 47.02; H, 3.71; N, 7.22. | [] | [] | ["[CpFe(CO)(µ-CN) 2 Zn(PR 3 )(CH 3 CN)] 2 [BF 4 ] 2", "C 46 H 42 Fe 2 O 2 N 6 Zn 2 P 2 B 2 F 8"] | ["Zn(CH 3 CN) 4 (BF 4 ) 2--0.4 g (0.99 mmol)", "KCpFe(CN) 2 CO--0.24 g (0.99 mmol)"] | ["PPh 2 Me--0.2 g (0.99 mmol)", "PCy 3--NaN", "P t Bu 3--NaN"] | ["PPh 2 Me--0.2 g (0.99 mmol)"] | [] | ["1 h", "1 h"] | ["CH 3 CN--15 mL", "acetonitrile--10 mL"]
d0ce00243g | Synthesis of [Ca(C 9 H 10 O 6 )(H 2 O) 2 ] ･ H 2 O, (6), Crystals were obtained by layering a solution of 1α,3α,5αcyclohexanetricarboxylic acid in acetone or ethyl acetate (5 ml, 0.023mol L -1 ) onto the solution of Ca(OH) 2 in water (5 ml, 0.0233 mol L -1 ) at room temperature. Colourless, needle-like suitable for X-ray analysis were obtained within four weeks. Crystal data for 6: M = 308.30, Colourless plates, triclinic P-1, a = 8.5782(9) Å, b = 12.5674(14) Å, c = 12.8876(14) Å, α = 64.439(3) o , β = 89.726(3) o , γ = 89.647(3) o , V = 1253.3(2) Å 3 , Z = 4, D c = 1.634 g cm -3 , µ = 0.541 mm -1 , F 000 = 648.0, T = 120 K, 13401 reflections collected, 6328 unique (R int = 0.0872). Final GOF = 1.021, R 1 = 0.0835, wR 2 = 0.2567, R indices based on 6328 reflections with I >=2σ(I) (refinement on F 2 ), 355 parameters, 0 restraints. Elemental analysis is consistent with the observed conversion to the partially dehydrated form 7. Calc. for 6: C, 35.03%; H, 5.19%. Found: C, 36.69%; H, 5.29%. Calc. for 7: [Ca(C 9 H 10 O 6 )(H 2 O) 2 ]･ 0.5H 2 O: 36.21%; H, 5.03%. Water loss in TGA calculated is 17.52% for three water molecules, Found: 17.21%. IR (cm -1 ): 3517 (m, b), 3205 (m, b), 2940 (m), 2867 (m, b), 2634 (w, b), 2381 (w), 2347 (w), 2279 (w), 2162 (w), 2051 (w), 1980 (w), 1701 (m), 1624 (w), 1580 (s), 1548 (s), 1448 (m), 1402 (s), 1356 (m), 1334 (m), 1307 (m), 1286 (w), 1272 (w), 1242 (m), 1185 (m), 1137 (w), 1105 (w), 1034 (w), 970 (w), 917 (w), 894 (w), 845 (w), 807 (w), 773 (w), 720 (w), 672 (w), 664 (w). Crystal data for 7: M = 298.28, Colourless plate, monoclinic C2/c, a = 21.4940(8) Å, b = 13.6060(5) Å, c = 8.6138(14) Å, β = 90.270(3) o , V = 2519.07(15) Å 3 , Z = 8, D c = 1.573 g cm -3 , µ = 0.553 mm -1 , F 000 = 1248.0, T = 290.0 K, 18483 reflections collected, 3348 unique (R int = 0.0594). Final GOF = 1.048, R 1 = 0.0462, wR 2 = 0.1245, R indices based on 3384 reflections with I >=2σ(I) (refinement on F 2 ), 181 parameters, 0 restraints. | [] | [] | ["[Ca(C 9 H 10 O 6 )(H 2 O) 2 ]･ H 2 O", "[Ca(C 9 H 10 O 6 )(H 2 O) 2 ]･ 0.5H 2 O"] | ["Ca(OH) 2--5 ml, 0.0233 mol L -1"] | [] | ["1α,3α,5αcyclohexanetricarboxylic acid--5 ml, 0.023mol L -1"] | ["room temperature"] | ["four weeks"] | ["acetone or ethyl acetate--5 ml", "water--5 ml"]
chem.201600209 | Synthesis of 1b A suspension of 1 or 1a (0.5 mmol) in DMAC (10 mL) was stirred for 6 h. Through our careful observations, well-shaped yellow rodlike crystals dissolved and brown block crystals suitable for XRD analysis were isolated after two weeks. Well-shaped brown block crystals suitable for XRD analysis were isolated. Yield: 35 %; elemental analysis calcd (%) for C 36 H 33 CdN 15 O 9 : C 46.39, H 3.57, N 22.54; found: C 46.45, H 3.64, N 22.51. | [] | ["two weeks"] | ["C 36 H 33 CdN 15 O 9"] | [] | [] | [] | [] | ["6 h"] | ["DMAC--10 mL"]
s1002-0721(08)60151-9 | 1.2.2 Synthesis of Eu 2 (bpdc) 3 (phen) 2 (H 2 O) 2 (compound 2) Synthesis of compound 2 was achieved by the following procedure, as for 1 except that Nd 2 O 3 was replaced with Eu 2 O 3 (0.1 mmol, 0.0352 g) (yield: 0.1427 g, 62% based on Eu 2 O 3 ). Anal calcd. for Eu 2 C 60 N 10 H 38 O 14 (1426.93): C 50.50, H 2.68, N 9.81. Found C 50.14, H 2.21, N 9.93. IR (KBr pellet): 3594 m, 3059 m, 1638 s, 1596 s, 1445 s, 1426 s, 1400 s, 1380 s, 1155 m, 1057 m, 849 m, 729 m, 416 m.1.2.3 Synthesis of Tb 2 (bpdc) 3 (phen) 2 (H 2 O) 2 (compound 3) Synthesis of compound 3 was achieved by the following procedure, as for compound 1 except that Nd 2 O 3 was replaced with Tb 4 O 7 (0.1 mmol, 0.0748 g) (yield: 0.0893 g, 31% based on Tb 4 O 7 ). Anal calcd. for Tb 2 C 60 N 10 H 38 O 14 (1440.85): C 50.01, H 2.66, N 9.72. Found C 50.15, H 2.52, N 9.81. IR (KBr pellet): 3594 m, 3057 m, 1645 s, 1595 s, 1445 s, 1422 s, 1400 s, 1380 s, 1155 m, 1057 m, 852 m, 736 m, 416 m. | [] | [] | ["Eu 2 (bpdc) 3 (phen) 2 (H 2 O) 2 (compound 2)", "Tb 2 (bpdc) 3 (phen) 2 (H 2 O) 2 (compound 3)"] | ["Eu 2 O 3--0.1 mmol, 0.0352 g", "Tb 4 O 7--0.1 mmol, 0.0748 g"] | [] | ["bpdc--NaN", "phen--NaN"] | [] | [] | []
j.jssc.2018.03.013 | 6 (KBr, cm -1 ): 3144 m, 3119 m, 3047 w, 1609 s, 1562 s, 1518 s, 1452 m, 1437 m, 1371 vs, 1342 s, 1236 m, 1111 m, 827 m, 789 m, 725 m, cm -1 . [Co(µ 3 -5-nip)(µ-obix)] n (2) 5-nipH 2 (0.2 g, 0.943 mmol), Co(NO 3 ) 2 ·6H 2 O (0.274 g, 0.943 mmol) and obix (0.226 g, 0.943 mmol) were mixed and stirred at 65 o C for 30 min in water. And then, the mixture was placed in a 45 mL teflon-lined acid digestion bomb and heated at 170 °C for four days, and then cooled to room temperature at a rate of 10 °C/h. Violet crystals of 2 were obtained (yield: 0.306 g, 64 % based on Co(NO 3 ) 2 ·6H 2 O). Anal. Calcd. for C 22 H 17 CoN 5 O 6 : C, 52.19; H, 3.38; N, 13.83 %. Found: C, 52.32; H, 3.08; N, 13.47 %. FT-IR (KBr, cm -1 ): 3147 m, 3111 m, 3059 w, 3015 w, 2970 w, 1636 vs, 1614 s, 1562 s, 1514 s, 1452 s, 1381 vs, 1342 vs, 1230 m, 1109 s, 939 m, 825 m, 729 s, cm -1 . [Zn(µ-5-nip)(µ-obix)] n (3 and 4) The syntheses of 3 and 4 were similar to that of complex 1 except that Zn(NO 3 ) 2 ·6H 2 O (0.384 g, 1.29 mmol) was utilized in placed of CdCl 2 ·2.5H 2 O. Two different crystals were obtained in the same medium. These crystals were separated by hand under microscope. The yield of complex 3 are very low. Therefore, yield of 3 was not given. (yield: 0.271 g, 41 % based on Zn(NO 3 ) 2 ·6H 2 O for 4). Anal. Calcd. for C 22 H 17 N 5 O 6 Zn: C, 51.53; H, 3.34; N, 13.66 %. Found: C, 51.41; H, 3.42; N, 13.34 %. FT-IR (KBr, cm -1 ): 3130 m, 3107 w, 3089 w, 3008 w, 2955 vw, 1641 vs, 1622 s, 1578 m, 1526 s, 1454 m, 1431 m, 1352 vs, 1109 m, 1088 m, 949 m, 732 s, cm -1 for 3 and 4. [Cd(µ-5-nip)(µ-bisobix)] n (5) A mixture of 5-nipH 2 (0.194 g, 0.915 mmol), CdCl 2 ·2.5H 2 O (0.209 g, 0.915 mmol), bisobix (0.295 g, 0.915 mmol) and KOH (0.102 g, 1.83 mmol) were stirred at 65 o C for 30 min in water. And then, the mixture was placed in a 45 mL teflon-lined acid digestion bomb and heated at 170 °C for four days, and then cooled to room temperature at a rate of 10 °C/h to | [] | [] | ["[Co(µ 3 -5-nip)(µ-obix)] n", "C 22 H 17 CoN 5 O 6"] | ["Co(NO 3 ) 2 ·6H 2 O--0.274 g, 0.943 mmol"] | [] | ["5-nipH 2--0.2 g, 0.943 mmol", "obix--0.226 g, 0.943 mmol"] | ["170 °C"] | ["4 days"] | ["water--N/A"]
c6ce01275b | Anal. calc. for C 24 H 36 Ag 2 B 2 F 8 N 18 (%): C, 29.84; H, 3.76; N, 26.10. Found (%): C, 30.19; H, 3.99; N, 26.46. FT-IR data (cm −1 ): 3150 (m), 1616 (s), 1429 (m), 1220 (m), 1090 (s), 828 (m), 748 (s), 646 (m), 533 (m).{[Ag 2 (L 1 ) 2 (bbtr)]·(PF 6 ) 2 } n (4). A suspension mixture of 2 (0.483 g, 0.5 mmol) and NaPF 6 (0.8397 g, 5 mmol) in water/ methanol (20 mL, v/v = 1 : 1) was stirred for 6 h. The crystals can retain their crystalline appearance. Well-shaped colorless block crystals suitable for X-ray diffraction analysis were isolated. Anal. calc. for C 24 H 36 Ag 2 F 12 N 18 P 2 (%): C, 26.63; H, 3.35; N, 23.29. Found (%): C, 26.83; H, 3.56; N, 23.49. FT-IR data (cm −1 ): 3100 (m), 1625 (s), 1538 (m), 1467 (m), 1310 (m), 1219 (m), 1145 (m), 840 (s), 755 (s), 661 (m), 535 (m). | [] | [] | ["{[Ag 2 (L 1 ) 2 (bbtr)]·(PF 6 ) 2 } n"] | ["Ag--0.483 g, 0.5 mmol", "NaPF 6--0.8397 g, 5 mmol"] | [] | ["L 1--NaN", "bbtr--NaN"] | [] | ["6 h"] | ["water/methanol--20 mL, v/v = 1 : 1"]
cg101016t | Syntheses of 4-HOBPT and 3-HOBPT. They were prepared according to previously reported procedures, 12 using of 4-cyanopyridine or 3-cyanopyridine instead of 2-cyanopyridine as the starting material. For 4-HOBPT: Yield 72% based on urea. ESIMS: m/z = 250 [M - H] .1 H NMR data (DMSO-d 6 , ppm): 8.815 (d, J=1.84 Hz, 4H), 8.27 (d, J=1.80 Hz, 4H). For 3-HOBPT: Yield 60% based on urea. ESI-MS: m/z=250 [M - H] .1 H NMR data (DMSO-d 6 , ppm): 9.50 (s, 2H), 8.77 (d, J = 4.75 Hz, 2H), 8.69 (d, J = 7.95 Hz, 2H), 7.58(t, 2H). | [] | [] | ["4-HOBPT", "3-HOBPT"] | [] | [] | [] | [] | [] | []
j.ica.2013.10.023 | Melting point = 203 °C. IR (KBr): 3404w, 3298 m, 1676s, 1589s, 1535s, 1448s, 1442s, 1159m, 999m, 792m, 723m, 675m, 597m, 555m cm 1 .1 H NMR (acetone-d 6 ): d 9.06 (bs, 2H, NH), 7.83 (d, J 8.1, 2H, Ph–H 3,5 ), 7.68 (t, J 8.1, 1H, Ph–H 4 ), 2.11 (s, 6H, 2CH 3 ) ppm. | [] | [] | [] | [] | [] | [] | [] | [] | []
cg501706t | Preparation of {[Cu(CA)]·CH 3 CN} n (1). A mixture of Cu(NO 3 ) 2 ·3H 2 O (23.5 mg, 0.1 mmol) and CA (18.0 mg, 0.1 mmol) in 10 ml of DMF-CH 3 CN (v/v = 1/4) was sealed in Teflon-lined stainless steel autoclave and heated at 373 K under autogenous pressure for 72 h, and then cooled to room temperature. Green block crystals suitable for X-ray analysis were isolated and dried in air. Yield: 81% (based on Cu). Anal. calcd for C 9 H 5 CuNO 6 (Mr: 286.68): C, 37.71; H, 1.76; N, 4.89%. Found: C, 37.65; H, 1.80; N, 4.81%. IR (KBr, cm -1 ): 3269 (m), 1641 (s), 1408 (m), 1357 (m), 1113 (w), 958 (m), 924 (w), 809 (m), 731 (w), 544 (w). Preparation of {[Cu(CA)(H 2 O) 2 ]·H 2 O} n (2). A mixture of Cu(NO 3 ) 2 ·3H 2 O (24.0 mg, 0.1 mmol), CA (36.5 mg, 0.2 mmol), NaOH (0.2 M, 1 ml), H 2 O (3 ml) and CH 3 CN (6 ml) was sealed in Teflon-lined stainless steel autoclave and heated at 373 K under autogenous pressure for 48 h, and then cooled to room temperature. Green block crystals suitable for X-ray analysis were isolated and dried in air. Yield: 63% (based on Cu). Anal. calcd for C 7 H 8 CuO 9 (Mr: 299.67): C, 28.06; H, 2.69%. Found: C, 28.11; H, 2.60%. IR (KBr, cm -1 ): 3296 (s), 3092 (w), 1627 (s), 1588 (s), 1424 (s), 1364 (s), 1125 (m), 969 (m), 891 (m), 805 (m), 726 (m). Preparation of [Ag 2 (CA)] n (3). A mixture of AgNO 3 (34.4 mg, 0.2 mmol), CA (18.0 mg, 0.1 mmol), NaOH (0.1 M, 1 ml), H 2 O (1 ml) and CH 3 OH (4 ml) was sealed in Teflon-lined stainless steel autoclave and heated at 373 K under autogenous pressure for 72 h, and then cooled to room temperature. Colorless needle-like crystals suitable for X-ray analysis were obtained and dried in air. Yield: 75% (based on Ag). Anal. calcd for C 7 H 2 Ag 2 O 6 (Mr: 397.83): C, 21.13; H, 0.51%. Found: C, 21.15; H, 0.46%. IR (KBr, cm -1 ): 3404 (m), 3056 (m), 1620 (s), 1555 (m), 1404 (m), 1347 (s), 1126 (w), 965 (w), 896 (m), 782 (m), 727 (m), 538 (w). | [] | [] | ["{[Cu(CA)]·CH 3 CN} n", "{[Cu(CA)(H 2 O) 2 ]·H 2 O} n", "[Ag 2 (CA)] n"] | ["Cu(NO 3 ) 2 ·3H 2 O--23.5 mg, 0.1 mmol", "Cu(NO 3 ) 2 ·3H 2 O--24.0 mg, 0.1 mmol", "AgNO 3--34.4 mg, 0.2 mmol"] | [] | ["CA--18.0 mg, 0.1 mmol", "CA--36.5 mg, 0.2 mmol", "CA--18.0 mg, 0.1 mmol"] | ["373 K", "373 K", "373 K"] | ["72 h", "48 h", "72 h"] | ["DMF-CH 3 CN--10 ml", "H 2 O--3 ml", "CH 3 CN--6 ml", "H 2 O--1 ml", "CH 3 OH--4 ml"]
ejic.201200679 | The solution turned purple immediately. Black crystals with a red metallic shine were obtained by layering the solution with Et 2 O (5 mL). C 26 H 40 I 2 N 12 O 2 ·CH 2 Cl 2 (891.42): calcd. C 36.38, H 4.75, N 18.86; found C 35.12, H 4.77, N 17.53. MS (HR-ESI + ): m/z (%) = 679.24393 (100.0) [M – I] + (calcd. 679.24420), 552.33955 (41.9) [M – I 2 ] + (calcd. 552.33972). | [] | [] | ["C 26 H 40 I 2 N 12 O 2 ·CH 2 Cl 2"] | [] | [] | [] | [] | [] | ["Et 2 O--5 mL"]
acs.inorgchem.9b00219 | Calc. (%) for C 8 H 11 O 8.5 Ho: C, 23.53; H, 2.69. Found (%): C, 23.52; H, 2.68.Synt hesis of [Er(2,5-FDA) 0.5 (Glu)(H 2 O) 2 ] n (7). The procedure employed for the synthesis of 7 was similar to that used for LnMOF 1 with a stoichiometric equivalent of Er(NO 3 ) 3 ·5H 2 O (0.0886 g, 0.2 mmol) used instead of Sm(NO 3 ) 3 ·6H 2 O. We obtained lightpink block-shaped crystals for Ln-MOF 7 with a yield of 56% based on Er III ions. FT-IR (KBr pellets, cm −1 ): 3234(m), 2982( w), 2387(w), 1665(s), 1547(s), 1462(s), 1422(s), 1279(s), 1199(m), 1156(m), 1059(s), 838(m), 815(m), 753(w), 653(w), 514(w), 464(w). Anal. Calc. (%) for C 8 H 11 O 8.5 Er: C, 23.39; H, 2.68. Found (%): C, 23. 37; H, 2.63.Synthesis of [Yb(2,5-FDA) 0.5 (Glu)(H 2 O) 2 ] n (8). The procedure employed for the synthesis of 8 was similar to that used for LnMOF 1 with a stoichiometric equivalent of Yb(NO 3 ) 3 ·5H 2 O (0.0898 g, 0.2 mmol) used instead of Sm(NO 3 ) 3 ·6H 2 O. We obtained colorless needle-shaped crystals for Ln-MOF 8 with a yield of 60% based on Yb III ions. FT-IR (KBr pellets, cm −1 ): 3246(m), 2893(m), 2392(w), 1657(m), 1551(s), 1416(s), 1250(s), 1199(m), 1059(m), 1027(s), 972(m), 836(m), 785(w), 676(m), 506(w), 446(w). Anal. Calc. (%) for C 8 H 11 O 8.5 Yb: C, 23.05; H, 2.64. Found (%): C, 22.95; H, 2.32. | [] | [] | ["[Er(2,5-FDA) 0.5 (Glu)(H 2 O) 2 ] n", "[Yb(2,5-FDA) 0.5 (Glu)(H 2 O) 2 ] n", "C 8 H 11 O 8.5 Er", "C 8 H 11 O 8.5 Yb"] | ["Er(NO 3 ) 3 ·5H 2 O--0.0886 g, 0.2 mmol", "Yb(NO 3 ) 3 ·5H 2 O--0.0898 g, 0.2 mmol"] | [] | ["2,5-FDA--0.5", "Glu--1"] | [] | [] | ["H 2 O--2"]
jccs.200700085 | Preparation of [Cu 2 I 2 (dthhpcp)]×2H 2 O1 An acetonitrile solution (2.0 mL) of copper(I) iodide (4 mg, 0.02 mmol) was introduced slowly via a syringe through a septa to a 6 mm diameter glass tube containing a THF solution (2 mL) of dthhpcp (5.4 mg, 0.02 mmol). Af ter standing at room temperature for 1 week, the greenyellow brick crystals were produced in the buffer zone and were harvested by removal of the solution to yield complex 1 (8 mg, 40% yield), mp 194-197 °C (decomp); IR (KBr): 3441 (n O-H ), 2852-2914 (n C-H ), 1451 (n CH2 ), 672 cm -1 (n C-S ); Anal. Calcd. for C 32 H 44 Cu 2 I 2 S 4 ·2H 2 O: C, 39.43; H, 4.52. | [] | [] | ["[Cu 2 I 2 (dthhpcp)]×2H 2 O", "C 32 H 44 Cu 2 I 2 S 4 ·2H 2 O"] | ["copper(I) iodide--4 mg, 0.02 mmol"] | [] | ["dthhpcp--5.4 mg, 0.02 mmol"] | [] | ["1 week"] | ["acetonitrile--2.0 mL", "THF--2 mL"]
bcsj.78.1624 | [Ag(NO 3 )(L)]. A methanol solution (6 mL) of L (43 mg, 0.20 mmol) was slowly diﬀused into an aqueous solution (6 mL) of AgNO 3 (32 mg, 0.20 mmol). Colorless crystals of [Ag(NO 3 )(L)] formed at the interface, and were obtained in 6 d in 60% yield.mp 230  C (dec). Anal. Calcd for C 12 H 14 N 3 O 3 SiAg  0.5H 2 O: C, 36.65; H, 3.84; N, 10.69%. Found: C, 36.20; H, 3.79; N, 10.34%. IR (KBr, cm 1 ): (NO 3 ), 1384(s). | [] | [] | ["[Ag(NO 3 )(L)]", "C 12 H 14 N 3 O 3 SiAg  0.5H 2 O"] | ["AgNO 3--32 mg, 0.20 mmol"] | [] | ["L--43 mg, 0.20 mmol"] | [] | ["6 d"] | ["methanol --6 mL", "aqueous solution --6 mL"]
ma13235341 | 2.2.2. Synthesis of {[CrCu 3 (bpy) 3 (CH 3 OH)(H 2 O)(C 2 O 4 ) 4 ][Cu(bpy)Cr(C 2 O 4 ) 3 ] · CH 2 Cl 2 · CH 3 OH · H 2 O} n ( 2 ) A methanol/dichloromethane (1:1) mixture solution (8 mL) of CuCl 2 · 2H 2 O (0.017 g; 0.1 mmol) and bpy (0.016 g; 0.1 mmol) was layered with an aqueous solution (3 mL) of K 3 [Cr(C 2 O 4 ) 3 ] · 3H 2 O (0.049 g; 0.1 mmol). After a few days blue crystals of the known homometallic coordination polymer {[Cu(bpy)(C 2 O 4 )] · 2.5H 2 O} n were formed [ 29 ], but very soon they decomposed. Green prismatic crystals of compound 2 were obtained after 10 days, isolated and washed with water and dried in air. The yield was 31%. Anal. Calc. for C 57 H 46 Cl 2 Cr 2 Cu 4 N 8 O 32 (2; M r = 1784.12): C, 38.37; H, 2.60; N, 6.28: Found. | [] | [] | ["{[CrCu 3 (bpy) 3 (CH 3 OH)(H 2 O)(C 2 O 4 ) 4][Cu(bpy)Cr(C 2 O 4 ) 3]}n", "C 57 H 46 Cl 2 Cr 2 Cu 4 N 8 O 32"] | ["CuCl 2 \n2H 2 O--0.017 g; 0.1 mmol", "K 3 [Cr(C 2 O 4 ) 3] \n3H 2 O--0.049 g; 0.1 mmol"] | [] | ["bpy--0.016 g; 0.1 mmol"] | [] | ["10 days"] | ["methanol/dichloromethane (1:1) mixture solution--8 mL", "aqueous solution--3 mL"]
j.jorganchem.2008.08.034 | 2.1. Preparation of [PPN][SCH 2 CONH(CH 3 )] NaSCH 2 CONHCH 3 (70 mg, 0.55 mmol) and PPNCl (287 mg, 0.5 mmol) were dissolved in 25 mL MeOH and reﬂuxed for 4.5 h.The solvent was removed under reduced pressure. The resulting residue was dissolved in CH 3 CN. After stirring for 1 h, the solution was ﬁltered and the solvent removed under reduced pressure. The resulting white solid was puriﬁed by recrystallization from CH 3 CN/ Et 2 O. Yield: 75%. | [] | [] | ["[PPN][SCH 2 CONH(CH 3 )] NaSCH 2 CONHCH 3"] | ["PPNCl--287 mg, 0.5 mmol"] | [] | ["NaSCH 2 CONHCH 3--70 mg, 0.55 mmol"] | ["reflux", "not specified"] | ["4.5 h", "1 h"] | ["MeOH--25 mL", "CH 3 CN--25 mL", "Et 2 O--not specified"]
j.ica.2007.02.016 | Anal. Calc. for C 31 H 32 AgNP 2 S 2 : C, 57.06; H, 4.94; N, 2.15; S, 9.83. Found: C, 56.95; H, 5.01; N, 2.23; S, 9.65%. | [] | [] | ["C 31 H 32 AgNP 2 S 2"] | [] | [] | [] | [] | [] | []
ic9002912 | Syntheses. Synthesis of [{(Co 3 F) 3 (trta) 2 (H 2 O) 9 }{Co(Hbta) 3 } 2 ] · 11H 2 O (1). A mixture of Co(Oac) 2 (0.4 mmol, 0.100 g), NaN 3 (0.6 mmol, 0.039 g), NaN(CN) 2 (0.2 mmol, 0.027 g), MeCN (2 mL), and H 2 O (5 mL) in a molar ratio of 1:1:5:0.5:690:94 was stirred and adjusted by hydroﬂuoric acid to a pH of ca. 2 and then sealed in a 15-mL Teﬂon-lined stainless container and heated to 180 °C for 98 h. After it was cooled to room temperature and subjected to ﬁltration, red block crystals of 1 in 35% yield were recovered. Anal. | [] | [] | ["{[(Co 3 F) 3 (trta) 2 (H 2 O) 9 }{Co(Hbta) 3 } 2 ] · 11H 2 O"] | ["Co(Oac) 2--0.4 mmol, 0.100 g"] | [] | ["NaN 3--0.6 mmol, 0.039 g", "NaN(CN) 2--0.2 mmol, 0.027 g"] | ["180 °C"] | ["98 h"] | ["MeCN--2 mL", "H 2 O--5 mL"]
ic9707725 | Anal. Calcd for C 22 H 20 CuClN 4 O 10 : C, 44.08; H, 3.36; N, 9.35.Found: C, 43.01; H, 3.14; N, 9.34. Main IR bands (cm -1 ): 3578 (s), 3499 (m), 3291 (s, sh), 3250 (s), 2236 (s), 1495 (s), 1410 (m), 1304 (s), 1144 (s), 1113 (s), 1088 (s), 953 (m), 829 (m), 748 (w), 629 (m), 550 (w), 471 (w). | [] | [] | ["C 22 H 20 CuClN 4 O 10"] | [] | [] | [] | [] | [] | []
acs.inorgchem.8b00168 | [(CH 3 ) 2 NH 2 ] 2 (UO 2 ) 2 (BTPCA) 2 ·(H 2 O) 3 (4). UO 2 (NO 3 ) 2 ·6H 2 O (0.50 M, 60 μL), H 3 BTPCA (9.26 mg, 0.02 mmol), HNO 3 (4 M, 100 μL), dimethylformamide (DMF, 1.5 mL), and ultrapure water (0.5 mL) were loaded into a 10 mL autoclave. The autoclave was sealed, heated in an oven to 150 °C for 72 h, and then cooled to ambient temperature. The yellow crystals of compound 4 were obtained. Yield: 4 mg.[(CH 3 ) 2 NH 2 ]UO 2 (BTPCA) (5). UO 2 (NO 3 ) 2 ·6H 2 O (0.50 M, 60 μL), H 3 BTPCA (9.26 mg, 0.02 mmol), HNO 3 (4 M, 20 μL), dimethylformamide (DMF, 0.5 mL), and ultrapure water (1.5 mL) were loaded into a 10 mL autoclave. The autoclave was sealed, heated in an oven to 100 °C for 48 h, and then cooled to ambient temperature. The pale yellow crystals of compound 5 were obtained as well as a large number of impurities. | [] | [] | ["[(CH 3 ) 2 NH 2 ] 2 (UO 2 ) 2 (BTPCA) 2 ·(H 2 O) 3", "[(CH 3 ) 2 NH 2 ]UO 2 (BTPCA)"] | ["UO 2 (NO 3 ) 2 ·6H 2 O--0.50 M, 60 μL"] | [] | ["H 3 BTPCA--9.26 mg, 0.02 mmol"] | ["150 \nC", "100 \nC"] | ["72 h", "48 h"] | ["HNO 3--4 M, 100 μL", "dimethylformamide (DMF)--1.5 mL", "ultrapure water--0.5 mL"]
b904671b | Elemental anal. Calcd for H 2 L 7 : C, 71.42; H, 5.752%. Found: C, 71.25; H, 5.45%.Synthesis of H 2 L 8 . Sodium (1.8 g, 0.078 mmol) was dissolved in absolute ethanol (200 mL). 2-Mercaptonicotinic acid (4.7 g, 0.034 mmol) was then added under nitrogen with stirring, and the stirring was continued for 10 min. To the resulting suspension was added 1,4-bis(bromomethyl)benzene (3.3 g, 0.01 mmol) and the reaction mixture was stirred under reﬂuxing for 6 h. The solid was ﬁltered while still hot and dissolved in water. After removing any undissolved substance by ﬁltration, the ﬁltrate was acidiﬁed with dilute hydrochloric acid. The solid was ﬁltered and washed with water and hot ethanol. Yield: 50%. | [] | [] | ["H 2 L 8"] | ["Sodium--1.8 g, 0.078 mmol"] | [] | ["2-Mercaptonicotinic acid--4.7 g, 0.034 mmol", "1,4-bis(bromomethyl)benzene--3.3 g, 0.01 mmol"] | ["refluxing"] | ["6 h"] | ["absolute ethanol--200 mL", "water--unknown", "dilute hydrochloric acid--unknown"]
j.ica.2011.07.038 | m max /cm 1 3069m, 1593s, 1564s, 1537m, 1481m, 1430s, 1338s, 1203s, 1181s, 1038m, 1027m, 824s, 811s, 719s, 701s, 641s, 503w.The preparation of complex 2 is similar to complex 1 but by reaction of AgClO 4 with 2-PPDS. Yield 21% (based on AgClO 4 ). Anal. | [] | [] | [] | ["AgClO 4--NaN"] | [] | ["2-PPDS--NaN"] | [] | [] | []
ic0204225 | The solutions were left for 1 week at room temperature, and brown tablet crystals were obtained. Yield: 92% (based on AgSO 3 CF 3 ).Anal. Calcd for AgC 15 H 12 N 4 O 4 SF 3 (1): C, 35.35; H, 2.36; N, 11.00.Found: C, 35.36; H, 2.36; N, 10.87. IR (KBr, cm -1 ): 3490 (s), 3400 (s), 1675 (m), 1610 (s), 1564 (w), 1495 (s), 1445 (m), 1300 (s), 1285 (s), 1253 (s), 1240 (m), 1180 (s), 1150 (m), 1084 (w), 1034 (s), 840 (m), 735 (m), 700 (m). | [] | [] | ["AgC 15 H 12 N 4 O 4 SF 3 (1)"] | [] | [] | [] | [] | ["1 week"] | []
c9dt03722e | Synthesis of [Co{SSi(tBuO) 3 } 2 (3AP) 2 ]·2CH 3 OH 2 and [Co{SSi (tBuO) 3 } 2 (4-AP) 2 ]·2CH 3 OH 3. Compounds 2 and 3 were obtained by following the procedure: to the solution of [Co{SSi (tBuO) 3 } 2 (NH 3 ) 2 ] 2 (0,127 g, 0,1 mmol) in methanol (10 mL), the respective base dissolved in methanol (5 mL) was added (3-aminopiridine: 0.038 g, 0.4 mmol for 2,4-aminopiridine: 0.038 g, 0.4 mmol for 3) and gently stirred. The mixtures were allowed to stand at −26 °C to yield the blue crystals of complexes 2 and 3. [Co{SSi (t BuO) 3 } 2 (3AP) 2 ]·2CH 3 OH 2 Yield: 78.4%, D.p. 196–198 °C, Anal. calc. for C 36 H 74 N 4 O 8 S 2 Si 2 Co: C, 49.69; H, 8.57; N, 6.44; S, 7.37%. Found: C, 49.49; H, 8.16; N, 6.73; S, 7.84%. IR (solid state) ν [cm −1 ] = 3479 (m), 3322 (m), 3215 (w), 3083 (vw), 3039 (vw), 2970 (vs), 2927 (m), 2900 (m), 2869 (w), 1626 (m), 1602 (w), 1582 (m), 1539 (vw), 1493 (m), 1471 (w), 1446 (m), 1411 (vw), 1385 (m), 1361 (s), 1313 (m), 1271 (w), 1236 (m), 1185 (s), 1142 (w), 1041 (vs), 1011 (vs), 910 (vw), 884(vw), 859 (vw), 822 (m), 802 (m), 685 (m), 642 (m), 537 (m), 695 (w), 459 (w), 418 (w). [Co{SSi(tBuO) 3 } 2 (4AP) 2 ]·2CH 3 OH 3 Yield: 73.1% D.p. 198 –200 °C, Anal. calc. for C 36 H 74 N 4 O 8 S 2 Si 2 Co: C, 49.69; H, 8.57; N, 6.44; S, 7.37%. | [] | [] | ["[Co{SSi(tBuO) 3 } 2 (3AP) 2 ]·2CH 3 OH 2", "[Co{SSi(tBuO) 3 } 2 (4AP) 2 ]·2CH 3 OH 3"] | ["[Co{SSi(tBuO) 3 } 2 (NH 3 ) 2 ] 2--0.127 g, 0.1 mmol"] | [] | ["3-aminopiridine--0.038 g, 0.4 mmol", "4-aminopiridine--0.038 g, 0.4 mmol"] | [] | [] | ["methanol--10 mL"]
ja991100b | 1,3,5-Tris(4-(4-ethynylbenzonitrile)phenyl)benzene (9). A heavywalled Schlenk flask equipped with a magnetic stirrer was charged with 1,3,5-tris(4-bromophenyl)benzene (700 mg, 1.3 mmol) 4-ethynylbenzonitrile (10.6 g, 4.7 mmol), copper(I) iodide (2.5 mg, 0.15 mmol), triphenylphosphine (34 mg, 0.13 mmol), bis(dibenzylideneacetone)palladium(0) (14 mg, 26 µmol), and triethylamine (30 mL). The flask was capped with a septum, evacuated, back-filled with nitrogen, sealed with a Teflon cap, and stirred at 70 °C for 16 h. The reaction mixture was then allowed to cool to room temperature and filtered through a glass funnel. The filtrate was evaporated under reduced pressure on a rotary evaporator and the residue purified by column chromatography on silica gel (CH 2 Cl 2 ) to yield 9 as a yellow solid (0.33 g, 37%): 1 H NMR (300 MHz, CDCl 3 ) δ 7.85 (s, 3H), 7.76-7.74 (m, 24H); 13 C NMR (90 MHz, CDCl 3 ) δ 141.7, 141.3, 132.1, 127.4, 125.4, 121.7, 118.5, 111.6, 93.5; IR (KBr, cm -1 ) 3039, 2224, 2217, 1599, 1515, 1017, 832; HRMS (EI, 70 eV) calcd 681.2205, found 681.2177. | [] | [] | ["9"] | ["copper(I) iodide--2.5 mg, 0.15 mmol", "bis(dibenzylideneacetone)palladium(0)--14 mg, 26 µmol"] | [] | ["1,3,5-tris(4-bromophenyl)benzene--700 mg, 1.3 mmol", "4-ethynylbenzonitrile--10.6 g, 4.7 mmol", "triphenylphosphine--34 mg, 0.13 mmol"] | ["70 °C"] | ["16 h"] | ["triethylamine--30 mL"]
cg8007393 | Synthesis of [Cd(pybma) 2 ] n (1). An aqueous solution (2 mL) of CdSO 4 · 6H 2 O (0.026 g, 0.10 mmol) was added into a solution of pybma (0.056 g, 0.20 mmol) and Et 3 N (0.020 g, 0.2 mmol) in H 2 O(8mL) and stirred. The resultant mixture was placed in a Teﬂon-lined autoclave with a capacity of 15 cm 3 which was heated to 160 °C for 72 h. The autoclave was allowed to cool to room temperature. The pale colorless crystals of 1 were isolated by ﬁltration and washed with water. Yield: 65%. Anal.Calcd for C 28 H 20 CdO 4 N 6 (616.90): C, 66.66; H, 4.00; N, 16.66. Found: C, 66.25; H, 3.86; N, 16.32. IR (KBr discs, ν max /cm -1 ): 3573.09(m),3411.24(s),3105.98(m),1601.10(vs),1531.83(vs),1448.34(vs), 1379.36(vs), 1222.36(vs), 1165.24(vs), 1109.54(s), 1048.14(vs), 772.06(m), 735.72(s), 629.65(m), 584.25(m), 442.04(w).Synthesis of [Zn(pybma)(C 2 O 4 ) 0.5 · 0.5H 2 O] n (2). An aqueous solution (2 mL) of ZnSO 4 · 6H 2 O (0.052 g, 0.20 mmol) was added into a solution of ethyl 2-(2-pyridin-imidazolyl) acetate (0.056 g, 0.20 mmol), K 2 C 2 O 4 (0.033 g, 0.20 mmol), and Et 3 N (0.050 g, 0.5 mmol) in CH 3 OH (2 mL) and H 2 O (6 mL). The resultant mixture was placed in a Teﬂon-lined autoclave with a capacity of 15 cm 3 which was heated * To whom correspondence should be addressed.† Nanjing University.‡ Fujian Institute of Research on the Structure of Matter, Chinese Academy of Sciences.CRYSTAL GROWTH & DESIGN 2009 VOL. 9, NO. 1 475–482 10.1021/cg8007393 CCC: $40.75  2009 American Chemical Society Published on Web 11/18/2008 to 165 °C for 72 h. The autoclave was allowed to cool to room temperature. The colorless crystals of 2 were isolated by ﬁltration and washed with water. Yield: 20%. Anal. Calcd for C 15 H 11 N 3 O 4.50 Zn (370.66): C, 48.61; N, 11.34; H, 2.99. Found: C, 48.65; N, 11.38; H, 3.05. IR (KBr discs, ν max /cm -1 ): 3432.93(m), 1674.11(vs), 1617.70(vs), 1390.05(s), 1255.96(m), 790.99 (m), 744.52(m), 607.10 (w). | [] | [] | ["[Cd(pybma) 2 ] n", "C 28 H 20 CdO 4 N 6", "[Zn(pybma)(C 2 O 4 ) 0.5 · 0.5H 2 O] n", "C 15 H 11 N 3 O 4.50 Zn"] | ["CdSO 4 · 6H 2 O--0.026 g, 0.10 mmol", "ZnSO 4 · 6H 2 O--0.052 g, 0.20 mmol"] | ["Et 3 N--0.020 g, 0.2 mmol", "K 2 C 2 O 4--0.033 g, 0.20 mmol", "Et 3 N--0.050 g, 0.5 mmol"] | ["pybma--0.056 g, 0.20 mmol", "ethyl 2-(2-pyridin-imidazolyl) acetate--0.056 g, 0.20 mmol"] | ["160 \nC", "165 \nC"] | ["72 h", "72 h"] | ["H 2 O--8 mL", "CH 3 OH--2 mL", "H 2 O--6 mL"]
j.poly.2006.12.024 | HL III was prepared using aniline and (iPrO) 2 P(S)NCS.M.p. 86 C (85 C, Ref. [14]).1 H NMR (CDCl 3 ): d = 1.29 (d, 3 J H,H = 5.9 Hz, 6H, CH 3 ), 1.30 (d, 3 J H,H = 6.2 Hz, 6H, CH 3 ), 4.78 (d. sept, 3 J POCH = 10.4 Hz, 3 J H,H = 6.2 Hz, 2H, OCH), 7.03 [s, 1H, NHP(S)], 7.14– 7.17 (m, 1H, p-H, C 6 H 5 ), 7.28–7.31 (m, 2H, m-H, C 6 H 5 ), 7.43–7.47 (m, 2H, o-H, C 6 H 5 ), 9.57 (s, 1H, NH) ppm.31 P{ 1 H} NMR (CDCl 3 ): d = 55.1 ppm. IR: ~ m ¼ 636 (P@S), 1000 (POC), 1536 (S@C–N), 3063, 3200 (NH) cm 1 .HL IV was prepared using aniline and (iPrO) 2 P(O)NCS.M.p. 125 C (124–125 C, Ref. [15]) 1 H NMR (CDCl 3 ): d = 1.39 (d, 3 J H,H = 6.0 Hz, 6H, CH 3 ), 1.40 (d, 3 J H,H = 6.1 Hz, 6H, CH 3 ), 4.75 (d. sept, 3 J POCH = 7.3 Hz, 3 J H,H = 6.2 Hz, 2H, OCH), 6.94 [d, 2 J PNH = 6.1 Hz, 1H, NHP(O)], 7.21–7.24 (m, 1H, p-H, C 6 H 5 ), 7.37–7.41 (m, 2H, m-H, C 6 H 5 ), 7.58–7.61 (m, 2H, o-H, C 6 H 5 ), 10.78 (s, 1H, NH) ppm.31 P{ 1 H} NMR (CDCl 3 ): d = 5.3 ppm. IR: ~ m ¼ 1012 (POC), 1216, 1244 (P@O), 1508 (S@C–N), 3136, 3304 (NH) cm 1 .2.5. Synthesis of H 2 L V This was prepared similarly to compounds HL I–IV using 1,10-diaza-18-crown-6 and a double amount of (iPrO) 2 P(S)NCS. M.p. 128 C (129–132 C, Ref. [16]).1 H NMR (CDCl 3 ): d = 1.32 (d, 3 J H,H = 5.9 Hz, 24H, CH 3 ), 3.48– 4.28 (m, 24H, CH 2 ), 4.91 (d. sept, 3 J POCH = 10.8 Hz, 3 J H,H = 6.0 Hz, 4H, OCH), 8.83 [d, 2 J PNH = 8.1 Hz, 2H, NHP(S)] ppm.31 P{ 1 H} NMR (CDCl 3 ): d = 60.6 ppm.IR: ~ m ¼ 616 (P@S), 976 (POC), 1100 (COC), 1520 (S@C–N), 3152 (NH) cm 1 .2.6. Alkali and barium(II) salts of thioureas HL I–IV and H 2 L V The salts were obtained by a common technique. A suspension of HL I–IV (1.2 mmol) in aqueous ethanol (15 mL) was mixed with an ethanol solution (15 mL) of lithium, sodium, potassium hydroxide [1.3 or 2.6 mmol (8% surplus)] or barium hydroxide [0.65 or 1.3 mmol (8% surplus)]. | [] | [] | ["HL III", "HL IV", "H 2 L V"] | [] | [] | ["aniline--not specified", "(iPrO) 2 P(S)NCS--not specified", "1,10-diaza-18-crown-6--not specified"] | [] | [] | ["methanol--not specified", "CDCl 3--not specified"]
cg100236c | Synthesis of 1. K 7 HNb 6 O 19 3 13H 2 O (0.34 g, 0.25 mmol) was dissolved in 50 mL of water, and then a 20 mL aqueous solution containing 1,10-phen (0.20 g, 1.00 mmol), en (0.80 mL, 0.50 mmol), and Cu(CH 3 COO) 2 3 H 2 O (0.20 g, 1.00 mmol) was slowly added with stirring at 55 °C for 6 h. The resulting mixture was cooled to room temperature and filtered. The blue filtrate was transferred to a straight glass tube, and a mixed solvent of CH 3 CH 2 OH/H 2 O (2:3, volume ratio) was carefully layered onto the blue filtrate. Blockshaped dark blue crystals of 1 appeared at the interface after 13 days. Yield: ca. 22% (based on K 7 HNb 6 O 19 3 13 H 2 O). Anal. Calcd. | [] | ["13 days"] | ["K 7 HNb 6 O 19 3 13H 2 O"] | ["Cu(CH 3 COO) 2 3 H 2 O--0.20 g, 1.00 mmol"] | [] | ["1,10-phen--0.20 g, 1.00 mmol", "en--0.80 mL, 0.50 mmol"] | ["55 \nC"] | ["6 h"] | ["water--50 mL", "CH 3 CH 2 OH/H 2 O--2:3, volume ratio"]
ic7017743 | The 2,2-bis(1-pyrazoyl)ethanol is added to a suspension of NaH to form the alkoxide in situ. To this solution, R,R′dibromo-o-xylene is added to give the desired ligand L 2 .The preparations of 1-3 were readily achieved by combining equal molar amounts of the ligands with either AgPF 6 or AgO 3 SCF 3 . These compounds (insoluble in halogenated solvents, water, or alcohols but soluble in acetone, acetonitrile, and nitromethane) are white solids that are air-stable and show only slight decomposition after several weeks of exposure to daylight. A few crystals of solvated {oC 6 H 4 [CH 2 OCH 2 C(pz) 3 ] 2 (AgO 3 SCF 3 ) 2 } n (4‚solv) were isolated by vapor-phase diffusion of diethyl ether into an acetonitrile solution of a 3/1 mixture of AgO 3 SCF 3 and o-C 6 H 4 [CH 2 OCH 2 C(pz) 3 ] 2 . Attempts to isolate compound 4 in its bulk form from a reaction similar to the preparations of 1-3 failed. | [] | [] | ["2,2-bis(1-pyrazoyl)ethanol", "R,R′dibromo-o-xylene", "L 2", "1", "2", "3", "{oC 6 H 4 [CH 2 OCH 2 C(pz) 3 ] 2 (AgO 3 SCF 3 ) 2 } n (4‚solv)"] | ["AgPF 6--equal molar amounts", "AgO 3 SCF 3--equal molar amounts"] | [] | ["2,2-bis(1-pyrazoyl)ethanol--NA", "R,R′dibromo-o-xylene--NA"] | [] | [] | ["acetone--NA", "acetonitrile--NA", "nitromethane--NA", "diethyl ether--NA"]
ic049201k | Synthesis of [{Ni 2 (tpyprz)(H 2 O) 2 }{Mo 3 O 8 (O 3 PCH 2 PO 3 )} 2 ] (1).The reaction of (NH 4 ) 6 Mo 7 O 24 ‚4H 2 O (0.132 g, 0.107 mmol), Ni(CH 3 CO 2 ) 2 ‚4H 2 O (0.073 g, 0.293 mmol), tpyprz (0.087 g, 0.224 mmol), H 2 PO 3 CH 2 PO 3 H 2 (0.057 g, 0.452 mmol), H 2 O (10.037 g, 556 mmol), and HF (0.127 g) in the mole ratio 0.48:1.31:1.00: 2.02:2486 at 200 °C for 144 h yielded orange crystals of 1 in 72% yield which were suitable for X-ray diffraction. pH: initial, 2.0; final, 1.5. IR (KBr pellet, cm -1 ): 3854(m), 3650(m), 3431(w), 1647(s), 1458(m), 1410(m), 1151(m), 1119(s), 1081(s), 1026(s), 942(s), 839(s), 789(s), 672(s), 581(w), 540(m).Synthesis of [{Cu 2 (tpyprz)(H 2 O) 2 }{Mo 3 O 8 (O 3 PCH 2 PO 3 )} 2 ] (2). A solution of MoO 3 (0.176 g, 1.223 mmol), Cu(CH 3 CO 2 ) 2 ‚ H 2 O (0.100 g, 0.501 mmol), tpyprz (0.086 g, 0.221 mmol), H 2 PO 3 CH 2 PO 3 H 2 (0.109 g, 0.865 mmol), H 2 O (10.202 g, 566 mmol), and CH 3 CO 2 H (0.210 g) in the mole ratio 5.53:2.27:1.00:3.91:2561 at 200 °C for 48 h yielded dark green crystals of 2 in 40% yield. | [] | [] | ["{Ni 2 (tpyprz)(H 2 O) 2 }{Mo 3 O 8 (O 3 PCH 2 PO 3 )} 2", "{Cu 2 (tpyprz)(H 2 O) 2 }{Mo 3 O 8 (O 3 PCH 2 PO 3 )} 2"] | ["(NH 4 ) 6 Mo 7 O 24 ‚4H 2 O--0.132 g, 0.107 mmol", "Ni(CH 3 CO 2 ) 2 ‚4H 2 O--0.073 g, 0.293 mmol", "MoO 3--0.176 g, 1.223 mmol", "Cu(CH 3 CO 2 ) 2 ‚ H 2 O--0.100 g, 0.501 mmol"] | [] | ["tpyprz--0.087 g, 0.224 mmol", "H 2 PO 3 CH 2 PO 3 H 2--0.057 g, 0.452 mmol", "H 2 PO 3 CH 2 PO 3 H 2--0.109 g, 0.865 mmol"] | ["200 \nC"] | ["144 h", "48 h"] | ["H 2 O--10.037 g, 556 mmol", "HF--0.127 g", "CH 3 CO 2 H--0.210 g"]
c8dt03832e | {[HoNaL 4 (H 2 O) 3 ]·H 2 O} n (1d). Yield: 43.2% based on Ho 3+ .Anal. Calcd (%): C, 45.17; H, 2.916. Found (%): C, 45.65; H, 2.975. FT-IR (Fig. S1†) (KBr pellet, cm −1 ): 3432 (s), 1614 (s), 1577 (s), 1535 (s), 1486 (s), 1455 (m), 1378 (m), 1361 (s), 1299 (s), 1265 (s), 1203 (w), 1184 (m), 1141 (w), 1116 (w), 1072 (w), Dalton Transactions Paper This journal is © The Roy al Society of Chemistry 2018 Dalton Trans.,2018,47,17432–17440 ¦ 17433 Published on 19 November 2018. Downloaded by Stockholms Universitet on 1/21/2019 10:51:39 AM. View Article Online 1027 (m), 964 (w), 902 (m), 860 (m), 823 (s), 790 (m), 752 (s), 690 (w), 617 (w), 551 (m), 522 (w). | [] | [] | ["{[HoNaL 4 (H 2 O) 3 ]·H 2 O} n", "HoNaL 4"] | [] | [] | ["H 2 O--3"] | [] | [] | []
cg200974h | Syntheses.∞ 3 [Tl 2 (tfBDC)] (1). In a beaker, 1 mL of 1 M aqueous NaOH was added to a solution of 136.1 mg (0.57 mmol) of diammonium tetrafluoroterephthalate 37 in 5 mL of deionized water, until a clear solution was obtained. Subsequently, 263.4 mg (1.0 mmol) of Tl(CH 3 COO) in 2 mL of deionized water were added. The beaker was sealed with a perforated foil. After three weeks, long crystalline needles had been formed, from which single crystals of 1 were isolated.Elemental analysis for C 8 O 4 F 4 Tl 2 (644.84): calcd C, 14.90%; found C, 14.96%. Purity was additionally checked by X-ray powder diffraction (XRPD) (see Supporting Information, Figure S1). Some weak additional reflections were detected.∞ 2 [Pb(tfBDC)(H 2 O) 3 ] 3 1/2H 2 O(2). In a beaker 27.5 mg (0.072 mmol) of Pb(CH 3 COO) 2 3 3H 2 O were dissolved in 10 mL of deionized water and added to a solut ion of 15.9 mg (0.067 mmol) of tetrafluoroterephthalic acid in 4 mL of deionized water. The beaker was sealed with a perforated foil. After four weeks the solvent has been evaporated completely and a large block-shaped crystal of 2 remained.Elemental analysis for C 16 H 14 F 8 O 15 Pb 2 (1012.66): calcd C, 18.98%, H, 1.39%; found C, 19.10%, H, 0.42%. Purity was additionally checked by XRPD (see Supporting Information, Figure S2). Both suggest that no single-phase sample was obtained.∞ 1 [Zn(tfBDC)(H 2 O) 4 ](3). In a mechanochemical synthesis, 96.5 mg (0.44 mmol) of Zn(CH 3 COO) 2 3 2H 2 O and 121.4 mg (0.51 mmol) of H 2 tfBDC were ground intensively in an agate mortar, until no further evaporation of acetic acid was detected (1020 min). After recrystallization in a mixture of ethanol and water (2:1, v:v), colorless crystals of 3 were obtained. | [] | [] | ["[Tl 2 (tfBDC)]"] | ["diammonium tetrafluoroterephthalate--136.1 mg (0.57 mmol)", "Tl(CH 3 COO)--263.4 mg (1.0 mmol)", "Pb(CH 3 COO) 2 3 3H 2 O--27.5 mg (0.072 mmol)", "tetrafluoroterephthalic acid--15.9 mg (0.067 mmol)", "Zn(CH 3 COO) 2 3 2H 2 O--96.5 mg (0.44 mmol)", "H 2 tfBDC--121.4 mg (0.51 mmol)"] | [] | [] | [] | ["three weeks", "four weeks", "10-20 min"] | ["deionized water--5 mL", "deionized water--2 mL", "deionized water--10 mL", "deionized water--4 mL", "ethanol--recrystallization", "water--recrystallization"]
c9dt01366k | General procedure for the complex (3:2 M/L ratio) synthesis in water The ligand (0.1 mmol) was dissolved in 10 mL of water. The pH of the solution was adjusted to ca. pH = 6, before the addition of 1.5 equiv. of the corresponding M(II) perchlorate salt. The pH was checked again and stabilized to pH 6.4 to 6.7 by addition of 0.1 M aqueous KOH. The solution was stirred for 12 hours under reflux. After cooling the solution to room temperature, the solvent was evaporated and the residue was taken in MeOH. The desired compound remained insoluble in MeOH while the excess of M(II) perchlorate salts were soluble. The solid was filtered and the process repeated with MeOH (2 × 3 mL), then dissolved again in water and dried under reduced pressure. | [] | [] | [] | ["M(II) perchlorate salt--1.5 equiv."] | ["0.1 M aqueous KOH--added to stabilize pH to 6.4 to 6.7"] | ["ligand--0.1 mmol"] | ["reflux"] | ["12 hours"] | ["water--10 mL", "MeOH--3 mL"]
c1dt10662g | 88%) as an off-white powder which was used without further puriﬁcation.Tris[3-(4-pyridyl)benzoyl]cyclotriguaiacylene (3ph4py) Cyclotriguaiacylene (0.800 g, 1.96 mmol) was dissolved in dry THF (100 mL) under a N 2 atmosphere and cooled to -78 ◦ Cin an ice bath. Triethylamine (3.6 mL) was added to the reaction, which was stirred for 30 min. 3-(4-Pyridyl)benzoyl chloride hydrochloride (1.81 g, 7.12 mmol) was added and the solution stirred at -78 ◦ C for one hour, and then at room temperature for 4 days. The solution was taken to dryness in vacuo and the residue triturated with ethanol to give 3ph4py as a white solid. Yield 1.80 g (96%). M.p. 179–181 ◦ C. HR MS (ES + ): m/z 952.3226 (MH + ); calc. for C 60 H 46 N 3 O 9 952.3229. | [] | [] | ["Tris[3-(4-pyridyl)benzoyl]cyclotriguaiacylene", "C 60 H 46 N 3 O 9"] | [] | ["Triethylamine--3.6 mL"] | ["Cyclotriguaiacylene--0.800 g, 1.96 mmol", "3-(4-Pyridyl)benzoyl chloride hydrochloride--1.81 g, 7.12 mmol"] | ["-78 \tC", "room temperature"] | ["30 min", "one hour", "4 days"] | ["dry THF--100 mL"]
s1600536805024876 | Experimental Zn(ClO 4 ) 2 6H 2 O (186.2 mg, 0.5 mmol), 5-nitrobenzene-1,3-dicarboxylic acid (105.7 mg, 0.5 mmol) and imidazole (204.0 mg, 3.0 mmol) were dissolved in water (10 ml). The solution was placed in a 25 ml Teﬂon-lined stainless steel vessel, which was sealed and heated at 423 K for 72 h. After cooling to room temperature, colourless block crystals of (I) were collected by ﬁltration and washed with water and ethanol (125.0 mg, yield ca 60%). | [] | [] | [] | ["Zn(ClO 4 ) 2 \n6H 2 O--186.2 mg, 0.5 mmol"] | [] | ["5-nitrobenzene-1,3-dicarboxylic acid--105.7 mg, 0.5 mmol", "imidazole--204.0 mg, 3.0 mmol"] | ["423 K"] | ["72 h"] | ["water--10 ml"]
acsomega.9b01922 | After 2 h, the solution was submitted for resonance Raman experiment.Sample Preparation for ESR Experiment. A 1:1 mixture of catalyst 1a (100 mg, 0.21 mmol) and epoxide 2 (31.5 mg, 0.21 mmol) was added to a metal pressure reactor and was heated to 80 °C for 2 h under 10 bar of CO 2 pressure. After 2 h, the material was submitted for ESR analysis.Synthesis of 1a. Ligand L (17.06 mg, 0.05 mmol) dissolved in 2 mL of acetonitrile was layered to cobalt(II) chloride hexahydrate (11.89 mg, 0.05 mmol) in 2 mL of acetonitrile. The deep blue crystal was obtained by the layering method. Yield: 10 mg (42.4%). FTIR: 3068, 2927, 1597, 1579, 1496, 1458, 1427, 1382, 1328, 1282, 1226, 1195, 1170, 1149, 995, 968, 788, 748 cm −1 .Synthesis of 1b. Ligand L (85.3 mg; 0.25 mmol) in acetonitrile (5 mL) was added to zinc nitrate hexahydrate (74.36 mg, 0.25 mmol) in acetonitrile (5 mL) and stirred at room temperature for 3 h. This yielded a white precipitate. | [] | [] | [] | ["cobalt(II) chloride hexahydrate--11.89 mg, 0.05 mmol", "zinc nitrate hexahydrate--74.36 mg, 0.25 mmol"] | [] | ["L--17.06 mg, 0.05 mmol", "L--85.3 mg, 0.25 mmol"] | ["80 \nC", "room temperature"] | ["2 h", "2 h", "3 h"] | ["acetonitrile--2 mL", "acetonitrile--5 mL"]
ejic.201200201 | [Na{HC(PPh 2 S) 2 }] (Na3a): Synthesized from H 2 C(PPh 2 S) 2 (0.300 g, 0.669 mmol) and [Na{N(SiMe 3 ) 2 }] (0.116 g, 0.703 mmol).Solvent used: THF; yield 0.225 g (72 %).1 H NMR (C 4 D 8 O, 25 °C): δ = 7.98 (br. s, 8 H), 7.20 (br. s, 12 H), 1.50 (br. s, 1 H) ppm.31 P NMR (C 4 D 8 O, 25 °C): δ = 38.9 (s) ppm. C 25 H 21 NaP 2 S 2 (470.50): calcd. C 63.82, H 4.50; found C 62.51, H 4.74. | [] | [] | ["[Na{HC(PPh 2 S) 2}]", "C 25 H 21 NaP 2 S 2"] | ["H 2 C(PPh 2 S) 2--0.300 g, 0.669 mmol", "[Na{N(SiMe 3) 2}]--0.116 g, 0.703 mmol"] | [] | [] | [] | [] | ["THF--NaN"]
j.poly.2013.02.061 | 2.2.5. Compound 5 This compound has been prepared by a different procedure to those previously described [11,14]. CuSO 4 5H 2 O (0.250 g, 1 mmol) was dissolved in 30 ml of water and HL (0.180 g, 1 mmol) was added.The pH of the solution was adjusted to 1.7 with drops of diluted H 2 SO 4 . After 2 h with continuous stirring, the green bluish precipitate was ﬁltered off, washed with acetone and dried over vacuum. | [] | [] | ["Cu(HL)(H 2 O) 2 (SO 4 )", "CuSO 4 5H 2 O"] | ["CuSO 4 5H 2 O--0.250 g, 1 mmol"] | [] | ["HL--0.180 g, 1 mmol"] | [] | ["2 h"] | ["water--30 ml"]
j.ica.2018.11.034 | Experimental Synthesis of [{Ni II (4,4ʹ-dipy) 4 }{Ni(CN) 4 }] n ·(4,4ʹ-dipy)·3H 2 O·C 2 H 6 O 2 (1) Nickel nitrate hexahydrate (0.243 g, 1 mmol) and potassium tetracyanonickelate II (0.241 g, 1 mmol) were mixed in water (20 mL). The mixture was then added to an ethylene glycol solution (10 mL) of 4,4ʹ-dipy (0.198 g, 1 mmol). Bluish grey crystals appeared after two weeks, were collected and washed with DMSO and ethanol. Anal. calcd for C 60 H 68 N 14 Ni 3 O 5 : H, 5.47%; N, 15.79%; C, 57.03%. Found: H, 5.40%; N, 15.72%; C, 56.99%. Synthesis of 1/TiO 2 Composites Compound 1 was placed in a vacuum furnace at 180 ˚C for 5 h to remove the solvent molecules (water and ethylene glycol molecules). Vacuum dried 1 was then sonicated for 15 | [] | [] | ["[{Ni II (4,4ʹ-dipy) 4 }{Ni(CN) 4 }] n ·(4,4ʹ-dipy)·3H 2 O·C 2 H 6 O 2", "C 60 H 68 N 14 Ni 3 O 5"] | ["Nickel nitrate hexahydrate--0.243 g, 1 mmol", "potassium tetracyanonickelate II--0.241 g, 1 mmol"] | [] | ["4,4ʹ-dipy--0.198 g, 1 mmol"] | [] | ["two weeks"] | ["water--20 mL", "ethylene glycol--10 mL"]
cg101596y | calcd for C 44 H 60 Co 2 N 8 O 10 (4): C, 53.98; H, 6.18; N, 11.45%. Found: C, 53.85; H, 5.93; N, 11.36%. IR (cm 1 ): 3375 (w), 3063 (w), 2940 (w), 2830 (w), 2683 (w), 2318 (w), 2167 (w), 1979 (w), 1608 (s), 1567 (s), 1550 (s), 1512 (w), 1456 (w), 1422 (s), 1391 (s), 1327 (w), 1283 (w), 1265 (w), 1223(w), 1148 (w),1099(s),1067(s), 1035(s), 1006(s), 974 (w), 930 (w), 910 (w), 839 (s), 806 (w), 753 (w), 722 (s), 695 (s), 662 (s). | [] | [] | ["C 44 H 60 Co 2 N 8 O 10 (4)"] | [] | [] | [] | [] | [] | []
s10904-014-0140-y | 2.2.2 Synthesis of H 6 [Co(C 5 H 5 N 2 ) 2 (Mo 8 O 27 )(H 2 O) 2 ]2 (C 5 H 6 N 2 )2H 2 O(2) The preparation process of compound 2 was similar to that of 1 except that Co(NO 3 ) 2 6H 2 O (0.14 g, 0.5 mmol) was used instead of Cu(NO 3 ) 2 3H 2 O (0.12 g, 0.5 mmol). In addition, the pH was adjusted to about 4.1 with 1.0 M HCl. | [] | [] | ["H 6 [Co(C 5 H 5 N 2 ) 2 (Mo 8 O 27 )(H 2 O) 2 ]2 (C 5 H 6 N 2 )2H 2 O", "C 5 H 6 N 2"] | ["Co(NO 3 ) 2 \n6H 2 O--0.14 g, 0.5 mmol"] | [] | [] | [] | [] | []
cg2016337 | Pale-yellow crystals of 2 were obtained after 2 weeks (yield: 0.13 g, 77%). Anal. Calcd for C 42 H 63 Ce 3 N 3 O 21 : C, 36.92; H, 4.64; N, 3.07. Found: C, 36.21; H, 4.61; N, 3.13. IR (KBr pellet, v/cm −1 ): 3383 br/m, 2974 m, 2939 m, 1599 m, 1552 s, 1465 s, 1417 s, 1375 w, 1325 w, 1284 s, 1241 w, 1222 w, 1079 s, 1041 w, 999 w, 820 m, 893 s, 738 w, 663 w, 620 s, 495 m. | [] | [] | ["C 42 H 63 Ce 3 N 3 O 21"] | [] | [] | [] | [] | ["2 weeks"] | []
j.ica.2014.05.018 | 5 suitable for X-ray diffraction study were obtained and washed with cold methanol. Yield: 94 0.300 g (72%). Anal. Calcd for C 21 H 15 CuN 5 O: C, 60.50; H, 3.63; N, 16.80. Found: C, 60.38; 95 H, 3.52; N, 16.67 %. IR (KBr, cm –1 ): 3440(b), 2289(m), 2238(m), 2165(s), 1625(s), 1589(w), 96 1572(w), 1533(w), 1468(w), 1441(s), 1390(m), 1327(w), 1278(w), 1196(m), 1147(m), 97 1128(w), 1045(w), 1028(w), 979(w), 935(w), 913(w), 878(w), 862(w), 764(m), 706(m), 98 628(w), 553(s). EPR (solid state, 298 K): g av = 2.05, A = 70 G,  eff /Cu (298 K), 1.84 B.M. 99 Synthesis of [Zn(L)(N(CN) 2 )] n (2) 100 Colourless block shaped crystals of 2 suitable for X-ray diffraction study were obtained 101 following the same above procedure using Zn(NO 3 ) 2 ∙6H 2 O in place of Cu(NO 3 ) 2 ∙3H 2 O and 102 were washed with cold methanol. Yield: 0.342 g (82%). Anal. Calcd for C 21 H 15 ZnN 5 O: C, 103 60.23; H, 3.61; N, 16.72. Found: C, 60.12; H, 3.43; N, 16.56 %. IR (KBr, cm –1 ): 3426(b), 104 2376(m), 2259(m), 2180(s), 1622(s), 1589(w), 1572(m), 1533(m), 1461(m), 1444(w), 105 1404(m), 1394(m), 1352(m), 1330(w), 1283(m), 1189(m), 1144(m), 1124(w), 1045(w), 106 1028(w), 1030(s), 979(w), 938(w), 913(w), 878(w), 852(w), 751(s), 738(s), 704(s), 624(s), 107 550(s), 513(m). 108 Results and Discussion 109 Synthesis of the complexes 110 Dicyanamide ion (dca) has been widely used as a very good linker for synthesis of 111 coordination polymers due to its versatile bridging modes [20]. However its uses for the 112 homochiral self-assembly are not documented in the literature. Such homochiral self113 assembly can provide the perceptions into how to steer the coordination chemistry of racemic 114 ligands towards the formation of homochiral coordination polymers and metal organic 115 framework (HMOF) [21]. From this perspective, herein two chiral 1D coordination polymers 116 | [] | [] | ["[Cu(L)(N(CN) 2 )] n", "[Zn(L)(N(CN) 2 )] n"] | ["Cu(NO 3 ) 2 ∙3H 2 O--NaN", "Zn(NO 3 ) 2 ∙6H 2 O--NaN"] | [] | ["L--NaN"] | [] | [] | ["methanol--NaN"]
c1dt10778j | One of the crystals thus obtained was used for X-ray analysis.La 2 [Pd 6 Cu 8 (D-pen-N,S) 12 Cl]Cl·HCl (La 2 [6]Cl·HCl). To a yellow-brown solution of Na 5 [6]·34H 2 O (0.02 g, 5.4 mmol) in a 0.1 M CH 3 COOH/CH 3 COONa solution (pH 5.0, 100 mL) was added a 1 M aqueous solution of HCl until the solution pH became 3.0. To this solution was added a 0.05 M aqueous solution of La(CH 3 COO) 3 (1.0 mL, 50 mmol). After ﬁltration, the yellow-brown ﬁltrate was stood at room temperature for 10 days in a closed vessel. The resulting dark brown plate crystals were collected by ﬁltration. Yield: 0.01 g (37%). Anal (%). Calcd for La 2 [6]Cl·HCl·39H 2 O: C, 18.01; H, 4.71; N, 4.20. Found: C, 18.14; H, 4.77; N, 4.16. IR (KBr, cm -1 ): 1718 (COOH), 1586 (COO ).One of the crystals thus obtained was used for X-ray analysis.Physical measurements The electronic absorption spectra were recorded on a JASCO V660 spectrophotometer, and the CD spectra on a JASCO J-600 spectropolarimeter at room temperature. The diffuse reﬂection spectra were recorded on a JASCO V-570 spectrophotometer.The IR spectra were recorded on a JASCO FT/IR-4100 infrared spectrophotometer using KBr disks at room temperature. The 1 H NMR spectra were measured on a JEOL JNM-A400 NMR spectrometer at 30 ◦ C, using sodium 4,4¢-dimethyl-4-silapentane1-sulfonate (DSS) as the internal reference. The elemental analyses (C, H, N) were performed at Osaka University. The X-ray ﬂuorescence analyses were made on a HORIBA MESA-500 spectrometer. | [] | [] | ["La 2 [Pd 6 Cu 8 (D-pen-N,S) 12 Cl]Cl·HCl (La 2 [6]Cl·HCl)"] | ["Na 5 [6]·34H 2 O--0.02 g, 5.4 mmol", "La(CH 3 COO) 3--1.0 mL, 50 mmol"] | [] | ["CH 3 COOH/CH 3 COONa solution--0.1 M, pH 5.0, 100 mL"] | [] | ["10 days"] | []
j.chempr.2018.03.013 | Synthesis of Cd-DP and Cd-TP by Slow Diffusion Method A solution of the dipyridyl linker DP (20 mg, 0.029 mmol) in 3 mL of CHCl 3 /DMF (1:1, v/v) solvent mixture was added to a straight crystallization tube and was layered on top with a solution of an equimolar amount of CdCl 2 $6H 2 O (8.5 mg, 0.029 mmol) in 2 mL of ethanol. The glass tube was allowed to stand undisturbed for 10 days. Pale-yellow block-shaped crystals of Cd-DP developed slowly at the junction of the two layers.Thus derived crystals were ﬁltered, washed thoroughly with DMF and ethanol for the removal of the adherent organic material and metal salt, and subsequently air dried.The isolated yield of the pristine Cd-DP was 56% (17.5 mg) based on DP.Crystals of Cd-TP were also synthesized in a similar manner with a solution of the tetrapyridyl linker TP (20mg,0.022mmol)in3mLofamixtureofCHCl 3 and DMF (1:1, v/v) and a solution of a mixture of equimolar quantities of Cd(NO 3 ) 2 $6H 2 O (7.6 mg, 0.022 mmol) and CdBr 2 $4H 2 O (7.6 mg, 0.022 mmol) in ethanol (2 mL). | [] | [] | ["Cd-DP", "Cd-TP"] | ["CdCl 2 $6H 2 O--8.5 mg, 0.029 mmol", "Cd(NO 3 ) 2 $6H 2 O--7.6 mg, 0.022 mmol", "CdBr 2 $4H 2 O--7.6 mg, 0.022 mmol"] | [] | ["DP--20 mg, 0.029 mmol", "TP--20 mg, 0.022 mmol"] | [] | ["10 days"] | ["CHCl 3 /DMF (1:1, v/v)--3 mL", "ethanol--2 mL", "mixture of CHCl 3 and DMF (1:1, v/v)--3 mL"]
c001505a | Cd(muc)(phen)$2H 2 O 1,10-Phenanthroline hydrate (15 mg, 0.083 mmol) suspended in an aqueous solution (6 mL) of mucic acid (17 mg, 0.081 mmol), cadmium acetate dihydrate (20 mg, 0.075 mmol) and potassium hydroxide (160 mL (1 M), 0.16 mmol) was left to stand overnight at 87  C. Colourless leaf-shaped crystals (23 mg, 57% yield) formed directly from the hot solution. IR (KBr) 3440 (br), 3178 (br), 2936, 1652, 1591, 1518, 1493, 1454, 1430, 1384, 1317, 1267, 1221, 1139, 1108, 1099, 1034, 980, 876, 865, 849, 841, 779, 725, 663, 642, 546, 479, 420 cm 1 . Anal. Calcd for Cd(C 6 H 8 O 8 )(C 10 H 8 N 2 )$2H 2 O: C 40.28, H 3.76, N 5.22%. | [] | [] | ["Cd(muc)(phen)\n2H 2 O", "Cd(C 6 H 8 O 8 )(C 10 H 8 N 2 )\n2H 2 O"] | ["cadmium acetate dihydrate--20 mg, 0.075 mmol"] | ["potassium hydroxide--160 mL (1 M), 0.16 mmol"] | ["phenanthroline hydrate--15 mg, 0.083 mmol", "mucic acid--17 mg, 0.081 mmol"] | ["87 \nC"] | ["overnight"] | ["aqueous solution--6 mL"]
s10904-014-0137-6 | 2.2 Synthesis of the Complex [Cd 2 (PDA) 2 (OMTMB) (H 2 O) 2 ] n (1) A mixture of Cd(NO 3 ) 2 ·6H 2 O (0.0346 g, 0.100 mmol), H 2 PDA (0.0194 g, 0.100 mmol), MBTMB (0.0240 g, 0.100 mmol), NaOH (0.00600 g, 0.150 mmol) in H 2 O (10 mL) was sealed in a 16 mL Teﬂon-lined stainless steel container and heated at 180 °C for 72 h. After cooling to room temperature, colorless block crystals were collected by ﬁltration and washed by water and ethanol several times. (yield 37.3 %, based on Cd). Elemental analysis for C 32 H 32 Cd 2 N 6 O 10 (Mr = 885.46): C 43.41, H 3.64, N 9.49 %; found: C 41.49, H 3.65, N 9.51 %. IR (KBr, cm −1 ) : 362 4(m), 3417(m), 3103(m), 1641(m), 1617(s), 1589(s), 1563(w), 1367(s), 1256(s), 1128(m), 987(s), 913(s), 831(s), 766(s), 724(s), 659(s).2.3 X-ray Crystallographic Study of Complex Crystallographic diffraction data for complex 1 was recorded on a Siemens (Bruker) SMART CCD diffractometer using monochromated Mo Kα radiation (λ = 0.71073 A ˚ ) at 296 K. | [] | [] | ["[Cd 2 (PDA) 2 (OMTMB) (H 2 O) 2 ] n", "C 32 H 32 Cd 2 N 6 O 10"] | ["Cd(NO 3 ) 2 ·6H 2 O--0.0346 g, 0.100 mmol"] | [] | ["H 2 PDA--0.0194 g, 0.100 mmol", "MBTMB--0.0240 g, 0.100 mmol", "NaOH--0.00600 g, 0.150 mmol"] | ["180 \nC"] | ["72 h"] | ["H 2 O--10 mL"]
24701556.2020.1813772 | Preparation and characterization for [Zn(tptc) 0.5 (phen)] n (1) A mixture of H 4 tptc (0.004 mmol, 1.6 mg), phen (0.004 mmol, 0.7 mg), and Zn(NO 3 ) 2 6H 2 O (0.01 mmol, 3 mg) was dissolved in 1 mL mixed solution of DMF/H 2 O (v/v ¼ 1/1), which was sealed in a near-vacuum glass tube and heated at 120  C for 72 h. Colorless crystals of 1 were achieved with a yield of 43% (based on phen). Anal. (%) calcd for C 23 H 13 ZnN 2 O 4 : C, 61.84; H, 2.93; N, 6.27. Found (%): C, 61.87; H, 3.02; N, 6.27. IR (KBr pellet, cm 1 ): 3432 (m), 1629 (vs), 1591 (vs), 1510 (m), 1416 (s), 1374 (vs), 1331 (s), 1143 (m), 1104 (m), 916 (w), 845 (m), 774 (m), 727 (m), 647 (w), 591 (m). | [] | [] | ["[Zn(tptc) 0.5 (phen)] n", "C 23 H 13 ZnN 2 O 4"] | ["Zn(NO 3 ) 2 \t6H 2 O--0.01 mmol, 3 mg"] | [] | ["H 4 tptc--0.004 mmol, 1.6 mg", "phen--0.004 mmol, 0.7 mg"] | ["120 \tC"] | ["72 h"] | ["DMF/H 2 O--1 mL"]
chem.201601784 | [9a] In atypical synthesis, 0.142 gof Mn(NO 3 ) 2 ·4H 2 O(0.55 mmol, 99%+ ,Sigma–Aldrich) and 0.128 gof isonicotinic acid (1.1 mmol, 99%, Sigma–Aldrich) was mixed with 18 mL of ethanol (95%purity). The mixture was stirred for 2h to properly dissolve the metal salt and organic linker.The resultant mixture was subsequently heated at 373 Kfor 3days. Block shaped crystals were obtained as product and were subsequently washed with 95%ethanol (yield:50%,based on Mn salt, 0.176 g).The final product was characterized by powder XRD and thermal analysis (Figures S1 and S2 in the Supporting Information). | [] | [] | [] | ["Mn(NO 3 ) 2 \n4H 2 O--0.142 g, 0.55 mmol"] | [] | ["isonicotinic acid--0.128 g, 1.1 mmol"] | ["373 K"] | ["2h", "3days"] | ["ethanol--18 mL, 95% purity"]
j.ica.2013.03.003 | IR (KBr pellet, cm 1 ): (9) 3471(s), 3055(w), 2919(w), 2344(w), 1609(m), 1514(s), 1422(s), 1262(m), 1172(m), 1143(m), 1104(s), 972(s), 853(m), 727(m), 671(w), 550(s0, 502(m); (10) 3422(m), 2766(m), 2344(m), 1624(w), 1577(w), 1514(s), 1423(s), 1259(m), 1102(s), 1050(s), 1027(s), 988(s), 970(s), 849(s), 726(s), 688(w), 564(w), 512(m). Anal. Calc. for C 20 H 18 CoN 2 O 6 P 2 (9): C, 47.7; H, 3.58; N, 5.56. Found: C, 47.3; H, 3.29; N, 5.63%. Anal. Calc. for C 40H 38 CoN 4 O 12 P 4 (10): C, 50.6; H, 4.00; N, 5.90. Found: C, 51.0; H, 4.51; N, 5.76%.2.11. Synthesis of [Co(tpypyz)(1,2-HO 3 PC 8 H 8 PO 3 H)] (11) A solution of cobalt(II) acetate tetrahydrate (0.074 g, 0.30 mmol), tetra-2-pyridinylpyrazine (0.085 g, 0.219 mmol), o -xylene-diphosphonic acid (0.080 g, 0.30 mmol), and H 2 O (10 mL, 556 mmol) with the mole ratio of 1:0.73:1:1853 was stirred brieﬂy before heating to 120 °C for 48 h. The initial and ﬁnal pH values were 4 and 3, respectively. Orange rods suitable for X-ray diffraction were isolated in 90% yield. IR (KBr pellet, cm 1 ): 2880(w), 2344(w), 1570(m), 1587(w), 1399(s), 1307(w), 1274(w), 1250(m), 1180(m), 1161(s), 1136(s), 1076(w), 1057(s), 991(w), 793(m), 753(s), 738(m), 530(m), 505(w), 482(w). Anal. Calc. for C 32 H 26 CoN 6 O 6 P 2 : C, 54.0; H, 3.65; N, 11.8. Found: C, 53.5; H, 3.24; N, 11.7%. | [] | [] | ["C 20 H 18 CoN 2 O 6 P 2 (9)", "C 40H 38 CoN 4 O 12 P 4 (10)", "[Co(tpypyz)(1,2-HO 3 PC 8 H 8 PO 3 H)] (11)"] | ["cobalt(II) acetate tetrahydrate--0.074 g, 0.30 mmol"] | [] | ["tetra-2-pyridinylpyrazine--0.085 g, 0.219 mmol", "o-xylene-diphosphonic acid--0.080 g, 0.30 mmol"] | ["120 °C"] | ["48 h"] | ["H 2 O--10 mL, 556 mmol"]
j.ica.2008.09.008 | 2.2. Synthesis of the complexes {[Pr(pzdc) 1.5 (H 2 O) 3 ]  0.5H 2 O} 1 (1): A solution of 2,5-pyrazinedicarboxylic acid (0.6 mmol, 0.101 g), Pr(NO 3 ) 3  6H 2 O (0.4 mmol, 0.174 g) in water (10 ml) in a 23 ml Teﬂon-lined stainless steel reactor was heated at 160 °C for 72 h. The reaction system was cooled at a speed of 3 °C/h to 100 °C and then 5 °C/h to room temperature. Block green crystals were collected and washed with distilled water, yield 0.0694 g (38.2%) based on Pr. Microanalysis: Anal. Calc. for C 18 H 20 N 6 O 19 Pr 2 : C, 23.86; H, 2.22; N, 9.27. Found: C, 23.71; H, 2.43; N, 9.21%. IR (KBr, cm 1 ): 3201 s, 1600 s, 1481 m, 1394 s, 1327 s, 1319 m, 1305 m, 1199 m, 1174 m, 1043 s, 839 m, 773 m, 522 w, 484 w. | [] | [] | ["{[Pr(pzdc) 1.5 (H 2 O) 3 ] ? 0.5H 2 O} 1", "C 18 H 20 N 6 O 19 Pr 2"] | ["Pr(NO 3 ) 3 ? 6H 2 O--0.4 mmol, 0.174 g"] | [] | ["2,5-pyrazinedicarboxylic acid--0.6 mmol, 0.101 g"] | ["160 \nC"] | ["72 h"] | ["water--10 ml"]
b708436f | {[H 2 B(3-(NO 2 )pz) 2 ]Ag[PCH 3 (C 6 H 5 ) 2 ]} (7). Complex 7 was prepared analogously to compound 4 by using AgNO 3 (0.170 g, 1.0 mmol), methyldiphenylphosphine, PCH 3 (C 6 H 5 ) 2 (0.200 g, 1.0 mmol) and potassium dihydrobis(3-nitro-pyrazol-1-yl)borate, K[H 2 B(3-(NO 2 )pz) 2 ] (0.276 g, 1.0 mmol). The product was recrystallized from chloroform–n-hexane (1 : 3) to give derivative 7 in 70% yield. | [] | [] | ["{[H 2 B(3-(NO 2 )pz) 2 ]Ag[PCH 3 (C 6 H 5 ) 2 ]}"] | ["AgNO 3--0.170 g, 1.0 mmol"] | [] | ["methyldiphenylphosphine, PCH 3 (C 6 H 5 ) 2--0.200 g, 1.0 mmol", "potassium dihydrobis(3-nitro-pyrazol-1-yl)borate, K[H 2 B(3-(NO 2 )pz) 2 ]--0.276 g, 1.0 mmol"] | [] | [] | ["chloroform–n-hexane--1 : 3"]
j.ica.2004.09.054 | The reactions were carried out in a 23 ml acid digestion bomb at 140 C for 3 days. The products were washed with water and acetone and dried in air. The orange crystals of [(H 2 O) 2 Cd(H 2 IDC) 2 ] Æ BPY gave a yield of 59%. Anal. Calc. for [(H 2 O) 2 Cd(H 2 IDC) 2 ] Æ BPY (614.8): C, 39.07; H, 2.93; N, 13.66. Found: C, 40.1; H, 2.74; N, 14.9%. Complex [(H 2 O) 2 Cd 2 (HIDC) 2 BPY] (2) was synthesized by reacting Cd(NO 3 ) 2 Æ 4H 2 O (0.1543g, 0.0005 mol) with imidazol- 4,5-dicarboxylic acid (0.0781 g, 0.0005 mol) and 4,4 0 - bipyridine (0.1562, 0.001 mol) in the mole ratio of 1:1:2 in 6 ml Table 1 Crystal data and structure reﬁnements for [(H 2 O) 2 Cd(H 2 IDC) 2 ] Æ BPY (1) and [(H 2 O) 2 Cd 2 (HIDC) 2 BPY] (2) Compound 12 Asymmetric unit C 20 H 18 N 6 O 10 Cd C 10 H 8 N 3 O 5 Cd Temperature (K) 223(2) 223(2) Wavelength A ˚ 0.71073 0.71073 Crystal system, space group triclinic, P  1 monoclinic, P2(1)/n Unit cell dimensions a (A ˚ ) 4.9750(3) 7.687(2) b (A ˚ ) 6.7923(4) 12.699(3) c (A ˚ ) 17.1793(11) 11.674(2) a () 86.985(1) b () 85.411(1) 93.631(4) c () 73.656(1) V (A 3 ) 555.00(6) 1137.2(4) D calc (Mg/m 3 ) 1.839 2.118 Z 14 l (mm 1 ) 1.057 1.942 F(00 0) 308 708 h Range () 1.19–25.01 2.37–23.53 Reﬂections collected 2895 5215 Unique data [R int ] 1913 [0.0253] 1779 [0.0351] Reﬁnement method full-matrix least-squares on F 2 full-matrix least-squares on F 2 Goodness-of-ﬁt on F 2 1.568 1.131 R indices [I >4r(I)] R 1 = 0.0196, wR 2 = 0.0518 R 1 = 0.0191, wR 2 = 0.0523 Table 2 Selected bond lengths (A ˚ ) and angles () for [(H 2 O) 2 Cd(H 2 IDC) 2 ] Æ BPY and [(H 2 O) 2 Cd 2 (HIDC) 2 BPY] [(H 2 O) 2 Cd(H 2 IDC) 2 ] Æ BPY [(H 2 O) 2 Cd 2 (HIDC) 2 BPY] Cd–N(1)#1 2.258(2) Cd–N(2)#1 2.291(2) Cd–N(1) 2.258(2) Cd–N(1) 2.300(2) Cd–O(1)#1 2.331(2) Cd–N(3) 2.323(2) Cd–O(1) 2.331(2) Cd–O(1) 2.352(2) Cd–O(5)#1 2.349(2) Cd–O(5) 2.360(2) Cd–O(5) 2.349(2) Cd–O(3)#1 2.405(2) N(1)#1–Cd–N(1) 180.00(5) N(2)#1–Cd–N(1) 164.59(9) N(1)#1–Cd–O(1)#1 73.64(8) N(2)#1–Cd–N(3) 104.50(8) N(1)–Cd–O(1)#1 106.36(8) N(1)–Cd–N(3) 90.90(8) N(1)#1–Cd–O(1) 106.36(8) N(2)#1–Cd–O(1) 103.15(8) N(1)–Cd–O(1) 73.64(8) N(1)–Cd–O(1) 72.75(7) O(1)#1–Cd–O(1) 180.0 N(3)–Cd–O(1) 103.35(8) N(1)#1–Cd–O(5)#1 89.13(8) N(2)#1–Cd–O(5) 87.39(8) N(1)–Cd–O(5)#1 90.87(8) N(1)–Cd–O(5) 90.58(8) O(1)#1–Cd–O(5)#1 90.76(8) N(3)–Cd–O(5) 97.33(8) O(1)–Cd–O(5)#1 89.24(8) O(1)–Cd–O(5) 153.41(7) N(1)#1–Cd–O(5) 90.87(8) N(2)#1–Cd–O(3)#1 72.27(8) N(1)–Cd–O(5) 89.13(8) N(1)–Cd–O(3)#1 92.33(8) O(1)#1–Cd–O(5) 89.24(8) N(3)–Cd–O(3)#1 175.61(7) O(1)–Cd–O(5) 90.76(8) O(1)–Cd–O(3)#1 80.45(7) O(5)#1–Cd–O(5) 180.0 O(5)–Cd–O(3)#1 79.68(7) Table 3 Hydrogen bonds (A ˚ ) and angles () for [(H 2 O) 2 Cd(H 2 IDC) 2 ] Æ BPY and [(H 2 O) 2 Cd 2 (HIDC) 2 BPY] D–HA d(D–H) d(HA) d(DA) \(DHA) [(H 2 O) 2 Cd(H 2 IDC) 2 ] Æ BPY a O(4)–H(4)O(2) 0.73(5) 1.81(5) 2.533(3) 176(6) O(5)–H(5A)O(2)#3 0.95 1.77 2.704(3) 167.4 O(5)–H(5B)O(1)#4 0.95 1.82 2.722(3) 158.4 N(2)–H(2)N(3) 0.87 1.89 2.750(4) 169.1 [(H 2 O) 2 Cd 2 (HIDC) 2 BPY] b O(4)–H(4)O(2) 0.81(4) 1.73(4) 2.532(3) 173(4) O(5)–H(5A)O(2)#4 0.95 1.88 2.800(3) 162.4 O(5)–H(5B)O(2)#5 0.95 1.89 2.829(3) 168.1 a Symmetry transformations used to generate equivalent atoms: #1, x +1, y +1, z+1; #2, x +3, y +1,z + 2; #3, x,y +1,z; #4, x,y +1,z+1. | [] | [] | ["[(H 2 O) 2 Cd(H 2 IDC) 2 ] Æ BPY", "[(H 2 O) 2 Cd 2 (HIDC) 2 BPY]"] | ["Cd(NO 3 ) 2 Æ 4H 2 O--0.1543g, 0.0005 mol"] | [] | ["imidazol- 4,5-dicarboxylic acid--0.0781 g, 0.0005 mol", "4,4 0 - bipyridine--0.1562, 0.001 mol"] | ["140 \nC"] | ["3 days"] | ["H 2 O--6 ml"]
j.ica.2019.119296 | H 4 bdcpp ligand. IR spectrum (cm -1 , KBr pellet): 3404s, 3068m, 2790m, 2486w, 2359s, 1654s, 14387m, 1369s, 1253m, 1174w, 1102w, 1023w, 923w, 818m, 781m, 731w, 697m, 569w, 483m.2.5. Synthesis of [Zn 2 (bdcpp)(DMF)(H 2 O) 2 ] n (3) H 4 bdcpp (0.1 mmol, 0.041 g), ZnSO 4 ·7H 2 O (0.2 mmol, 0.0575 g), DMF (5 mL) and 0.05 mL HNO 3 (63%, aq.) were mixed uniformly and then sealed in a 25 mL Teflon-lined autoclaved stainless steel vessel. After being heated at 105 °C for 48 h, the mixture was cooled naturally to room temperature. Colorless block crystals of 3 were collected with 55% yield based on H 4 bdcpp ligand. IR spectrum (cm -1 , KBr pellet): 3430s, 2934m, 2358w, 1666s, 1497m, 1437s, 1379s, 1253m, 1171w, 1103s, 1062w, 819m, 788s, 734m, 667m, 568w, 485m. | [] | [] | ["[Zn 2 (bdcpp)(DMF)(H 2 O) 2 ] n", "H 4 bdcpp"] | ["ZnSO 4 \n7H 2 O--0.2 mmol, 0.0575 g"] | [] | ["H 4 bdcpp--0.1 mmol, 0.041 g"] | ["105 \n°C"] | ["48 h"] | ["DMF--5 mL", "HNO 3 (63%, aq.)--0.05 mL"]
j.jorganchem.2005.03.040 | 3.2.7. Ph 2 Sn[S(C 6 H 4 CO 2 H)] 2 (7) The synthesis procedure was the same as 1. 4-Sulfanylbenzoic acid (0.308 g, 2 mmol), sodium ethoxide (0.136 g, 2 mmol) and Ph 2 SnCl 2 (0.344 g, 1 mmol), reaction time 12 h, temperature 45 C. Recrystallized from ether– petroleum. Colorless crystal was formed. Yield: 75%.m.p. 168–170 C. Anal. Calc. for C 26 H 20 O 4 S 2 Sn: C, 53.91; H, 3.48. Found: C, 53.88; H, 3.54%. | [] | [] | ["Ph 2 Sn[S(C 6 H 4 CO 2 H)] 2", "C 26 H 20 O 4 S 2 Sn"] | ["Ph 2 SnCl 2--0.344 g, 1 mmol"] | [] | ["4-Sulfanylbenzoic acid--0.308 g, 2 mmol", "sodium ethoxide--0.136 g, 2 mmol"] | ["45 \nC"] | ["12 h"] | []
j.molstruc.2018.05.092 | Found: C, 45.39; H, 4.69; N, 11.08. IR (KBr pellet, cm 1 ): 3437 (s), 3129 (s), 2360 (m), 1616 (vs), 1326 (s),1359 (vs), 1231 (m), 1096 (m), 1032 (w), 949 (m), 865 (w), 756 (m), 654 (m) (Fig. S1, see ESI). | [] | [] | [] | [] | [] | [] | [] | [] | []
c002090g | Selected bond lengths and angles are listed in the ESI, Table S1.† Preparation of the complexes [Sm(OABDC)(H 2 O) 5 ] n $2nH 2 O (1). Sm(NO 3 ) 3 $6H 2 O (44 mg, 0.1 mmol) and 5-oxyacetate isophthalic acid (12 mg, 0.05 mmol) were mixed in 8 mL of H 2 O–DMF (v/v ¼ 3 : 1). The mixture was sealed in a 15 mL Teﬂon-lined stainless steel reactor and heated at 85  C for three days. Straw yellow crystals of 1 were obtained and collected by ﬁltration, washed with water, then dried in air, 65% yield (based on H 3 OABDC). Anal. calcd for C 10 H 19 O 14 Sm: C 23.39, H 3.73%; found C 23.36, H 3.76%. IR (KBr, cm 1 ): 3581 (m), 3385 (s), 1639 (m), 1612 (m), 1537 (vs), 1467 (s), 1436 (m), 1395 (vs), 1347 (s), 1276 (s), 1251 (m), 1147 (m), 1075 (s), 829 (m), 783 (m), 742 (m), 706 (m), 609 (w). | [] | [] | ["[Sm(OABDC)(H 2 O) 5 ] n $2nH 2 O", "C 10 H 19 O 14 Sm"] | ["Sm(NO 3 ) 3 $6H 2 O--44 mg, 0.1 mmol"] | [] | ["5-oxyacetate isophthalic acid--12 mg, 0.05 mmol"] | ["85 \nC"] | ["three days"] | ["H 2 O–DMF--8 mL"]
chem.201203559 | Crystal growth: Single crystals of compounds 1·nSolv and 2·nSolv were grown by using a slow-diffusion technique in “triple-arm” H-shaped vessels. This peculiar conformation was dictated by the lack of solubility of the TPT ligand in common protic solvents (MeOH, EtOH, etc.), in which the FeACHTUNGTRENNUNG(BF 4 ) 2 ·7H 2 O and K[M(CN) 2 ] salts are typically dissolved, and by the formation of a very insoluble precipitate from solutions of Fe II and [M(CN) 2 ]  . The peripheral vessels contained solutions of FeACHTUNGTRENNUNG(BF 4 ) 2 ·7H 2 O (0.08 mmol, 27 mg, 0.5 mL) and K[M(CN) 2 ] (0.16 mmol, 32 mg (M= Ag)/ 46 mg (M= Au), 0.5 mL) salts in MeOH. The central vessel, with a larger volume, contained a solution of TPT (0.053 mmol, 16 mg, 0.5 mL) in CH 2 Cl 2 . Each individual vessel was filled with the corresponding solvents, whilst the top was filled with a mixture of MeOH/CH 2 Cl 2 (1:1), and the vessels were sealed with rubber stoppers. Garnet (1·nSolv) and deep-red crystals (2·nSolv) suitable for X-ray analysis were formed in the central vessel after 1 week. Yield: 50 %. | [] | [] | [] | ["FeACHTUNGTRENNUNG(BF 4 ) 2 \n7H 2 O--0.08 mmol, 27 mg, 0.5 mL", "K[M(CN) 2 ]--0.16 mmol, 32 mg (M= Ag)/ 46 mg (M= Au), 0.5 mL"] | [] | ["TPT--0.053 mmol, 16 mg, 0.5 mL"] | [] | ["1 week"] | ["MeOH--various", "CH 2 Cl 2--various"]
cg070622x | [Ag 2 Cl 2 (4-pytH)] (2). A mixture of AgCl (0.148 g, 1.0 mmol) and 4-dtdp (0.052 g, 0.25 mmol) in a MeCN solution was stirred for 15 min in air, then transferred and sealed in a 25 mL Teﬂon reactor, which was heated in an oven to 160 °C for 48 h. After 15 h of gradual cooling to room temperature, gray needle crystals were obtained and then ﬁltered, washed, and dried in the air (yield ca. 52%). Elem anal. calcd (%) C 5 H 5 Ag 2 Cl 2 NS: C 15.10, H 1.27, N 3.52; found: C 14.82, H 1.22, N 3.36. IR (KBr, cm -1 ): 3447(w), 3165(w), 3071(w), 3041(w), 2858(w), 2522(w), 1959(w), 1876(w), 1715(w), 1607(vs), 1575(s), 1460(vs), 1362(w), 1287(w), 1232(w), 1189(s), 1141(m), 1101(s), 1057(w), 1003(w), 894(w), 789(s), 711(s), 641(m), 485(m), 425(m). | [] | [] | ["[Ag 2 Cl 2 (4-pytH)]", "C 5 H 5 Ag 2 Cl 2 NS"] | ["AgCl--0.148 g, 1.0 mmol"] | [] | ["4-dtdp--0.052 g, 0.25 mmol"] | ["160 °C"] | ["48 h"] | ["MeCN solution--not specified"]
zaac.201300298 | Synthesis of [Cd 2 (BDC) 2 (4-bpmp)] n (2): Complex 2 was obtained by hydrothermal procedure as that for the preparation of complex 1 only Cd II Coordination Polymers via Isomeric Dipyridyl Ligands using 4-bpmp (0.240 g, 1 mmol) instead of 3-bpmp. Yellow block crystals of 2 were collected in 52 % yield based on Cd after washed by ethanol several times. Elemental anal. for C 32 H 28 Cd 2 N 4 O 10 : calcd. | [] | [] | ["[Cd 2 (BDC) 2 (4-bpmp)] n", "C 32 H 28 Cd 2 N 4 O 10"] | [] | [] | ["4-bpmp--0.240 g, 1 mmol"] | [] | [] | []
zaac.200900096 | [Zn(1,4-CHDC)] (II): A mixture of Zn(NO 3 ) 2 ·6H 2 O (1 mmol) 1,4H 2 CHDC (0.75 mmol), 4,4'-bipy (1 mmol), NaOH (1 mmol) and H 2 O (278 mmol) in the molar ratio of 4:3:4:4:1112 was heated in a 23-mL capacity Teflon-lined reaction vessel at 180 °C for 3 d and then cooled to room temperature. The white crystalline product was collected by filtration using, H 2 O as solvent. Elemental analysis: calcd. C 40.8, H 4.2; found C 39.9, H 4.2.[Zn 3 (1,3-CHDC) 3 (4,4-bipy)] (III): This compound was prepared starting with the mixture of Zn(NO 3 ) 2 ·6H 2 O (0.5 mmol), 1,3-H 2 CHDC (1 mmol), 4,4'-bipy (0.5 mmol), NaOH (1 mmol), and H 2 O (556 mmol) in the molar ratio of 1:2:1:2:1112 sealed in a 23-mL capacity Teflon-lined reaction vessel and heated 180 °C for 72 h. The white crystals were collected by filtration. Elemental analysis: calcd. C 47.3, H 4.4, N 3.2; found C 47.5, H 4.6, N 3.2. | [] | [] | ["[Zn(1,4-CHDC)] (II)", "[Zn 3 (1,3-CHDC) 3 (4,4-bipy)] (III)"] | ["Zn(NO 3 ) 2 \n6H 2 O--1 mmol", "Zn(NO 3 ) 2 \n6H 2 O--0.5 mmol"] | ["NaOH--1 mmol", "NaOH--1 mmol"] | ["1,4H 2 CHDC--0.75 mmol", "4,4'-bipy--1 mmol", "1,3-H 2 CHDC--1 mmol", "4,4'-bipy--0.5 mmol"] | ["180 \nC", "180 \nC"] | ["3 d", "72 h"] | ["H 2 O--278 mmol", "H 2 O--556 mmol"]
c8dt01103f | Synthesis of {[Mn(DATP)(H 2 O)]·2H 2 O} n (2). The synthesis of compound 2 is similar to that of {[Mn 2 (DATP)(HDATP)(H 2 O) 4 ] (OH)·10H 2 O} n (1), excepting that 3 mL H 2 O and 3 mL DMA are replaced by 1 mL H 2 O and 5 mL DMA. The mixture was sealed in a 7 mL capped vial and was heated at 100 °C for 3 days under autogenous pressure and then cooled gradually down to room temperature at the rate of 2 °C h −1 . Bright yellow block single crystals were collected (yield: 95%). Elemental analysis (%) for compound 2 (C 23 H 19 MnN 3 O 7 , M = 504.34), calcd: C 54.72, H 3.77, N 8.33. Found: C 54.78, H 3.78, N 8.48. IR (KBr, cm −1 ) (Fig. S3b†): 3401(m), 3071(w), 1606(s), 1547(vs), 1436(s), 1353(vs), 1247(m), 1159(w), 1088(m), 1012(s), 870(m), 788(s), 730(vs), 652(s), 588(w). | ["room temperature"] | [] | ["{[Mn(DATP)(H 2 O)]·2H 2 O}", "C 23 H 19 MnN 3 O 7"] | [] | [] | ["DATP--not specified"] | ["100 °C"] | ["3 days"] | ["H 2 O--1 mL", "DMA--5 mL"]
s0277-5387(01)00883-x | After 1 day or more, millimetre sized colourless crystals appeared in the beakers. The pH of the solution was : 2 in all the cases. | [] | [] | [] | [] | [] | [] | [] | ["1 day or more"] | []
ic0201856 | Mp: 186 °C (dec, green to brown). +FAB/DIP MS (NBA/CH 2 Cl 2 , m/z): 909 ([M + 1] + ).1 H NMR data for cis and trans isomers (chloroform-d, 300 MHz, 20 °C, δ): 8.12-8.02 (m, 4H, Ph), 7.547.39 (m, 6H, Ph), 1.95-1.45 (m, 18H, C 5 H 9 ).31 P{ 1 H} NMR data (chloroform-d, 300 MHz, 20 °C, δ): 102.25 (s), 99.32 (s). Green crystals suitable for X-ray studies were obtained from the slow diffusion of hexane into a concentrated CH 2 Cl 2 solution. The complex is soluble in chlorinated solvents. | [] | [] | ["NaN"] | [] | [] | [] | [] | [] | ["CH 2 Cl 2--concentrated solution", "hexane--slow diffusion"]
b802668h | [Ba(CH 3 PO 3 CCl 2 PO 2 NC 4 H 8 O)(H 2 O) 2 ] n (2) (N[(CH 2 ) 2 ] 2 O) 2 CH 3 PO 3 CCl 2 PO 2 NC 4 H 8 O (0.010 mmol) and Ba(NO 3 ) 2 (0.020 mmol) were dissolved separately in water (0.50 ml). The metal complex (2) was crystallized in water/methanol solution (1 : 1) by slow evaporation. About two months later, colourless crystals of 2 suitable for X-ray analysis were formed as thin needles. Anal. Found: C, 14.49; H, 3.08; N, 2.77; Ba, 27.42%. Calc. for C 6 H 15 Cl 2 BaNO 8 P 2 : C, 14.43; H, 3.03; N, 2.80; Ba, 27.50%. | [] | [] | ["[Ba(CH 3 PO 3 CCl 2 PO 2 NC 4 H 8 O)(H 2 O) 2 ] n (N[(CH 2 ) 2 ] 2 O) 2 CH 3 PO 3 CCl 2 PO 2 NC 4 H 8 O"] | ["Ba(NO 3 ) 2--0.020 mmol"] | [] | ["CH 3 PO 3 CCl 2 PO 2 NC 4 H 8 O--0.010 mmol"] | [] | ["two months"] | ["water--0.50 ml", "methanol--0.50 ml"]
j.molstruc.2010.10.030 | Anal. calcd. for (C 24 H 24 O 18 Yb 2 )Yb 2 (TP) 3 (H 2 O) 6 (4) C, 30.45%; H, 2.54%; N, 0.00%. Found C, 30.39%; H, 1.81%; N, 0.08%. FT-IR (KBr, 4000–500 cm 1 ): 3622 (w), 3593 (w), 3517 (w), 3372 (br), 3057 (w), 2996 (w), 2966 (w), 2946 (w), 2538 (w), 1675 (sh), 1568 (vs), 1556 (vs), 1505 (sh), 1462 (sh), 1435 (vs), 1404 (vs), 1319 (s), 1289 (s), 1245 (sh), 1170 (w), 1160 (w), 1107 (w), 1091 (w), 1065 (w), 1034 (w), 1020 (m), 965 (w), 949 (w), 925 (w), 884 (w), 826 (m), 818 (sh), 747 (s), 672 (w), 662 (w), 551, (w), 510 (m). Yield: 0.29 g (0.31 mmol), 61.3%. Crystals were transparent colorless. | [] | [] | ["(C 24 H 24 O 18 Yb 2 )Yb 2 (TP) 3 (H 2 O) 6", "NaN"] | [] | [] | [] | [] | [] | []
acs.organomet.9b00507 | Reduction of 1,1-Dibromo-3,3,4,4-tetramethyl-2,2,5,5tetrakis(trimethylsilyl)-cyclopentasilane. First, 50 mg of 1,1dibromo-3,3,4,4-tetramethyl-2,2,5,5-tetrakis(trimethylsilyl)-cyclopentasilane (0.076 mmol) was dissolved in 5 mL of benzene. The solution was then slowly added to a suspension of freshly prepared magnesium(I) dimer (55 mg, 0.076 mmol) in 4 mL of benzene. The mixture was stirred for 20 min. At this time, reaction control by NMR spectroscopy showed the conversion of the starting material to the endocyclic disilene. The reaction solution was further stirred at room temperature to allow a dimerization of the endocyclic disilene (usually 5 −7 days, control by NMR spectrosco py). After complete dimerization, all volatiles were then removed in vacuo, and the residue were extracted with n-hexane (2 × 15 mL). After removal of the solvents, a solid residue was obtained. The obtained crude product was recrystallized from acetone, giving white crystals of 1dimer. Yield: 23 mg (61%) of analytically pure white crystals. 1dimer: mp: 155−157 ° C. Anal. Calcd for C 32 H 96 Si 18 : C, 38.96; H, 9.81%. Found: C, 38.99; H, 9.79%. | [] | [] | ["1dimer"] | ["magnesium(I) dimer--55 mg, 0.076 mmol"] | [] | ["1,1-Dibromo-3,3,4,4-tetramethyl-2,2,5,5-tetrakis(trimethylsilyl)-cyclopentasilane--50 mg, 0.076 mmol"] | ["room temperature"] | ["20 min", "5-7 days"] | ["benzene--5 mL", "n-hexane--2 × 15 mL", "acetone--recrystallized"]
s11237-015-9397-7 | For the synthesis of L3 a solution containing 1.02 g of dithiooxamide (8.5 mmol) and 1.82 g of 4-pyridinecarbaldehyde (17 mmol) in 50 mL of DMF was boiled under reflux for 6 h. When the solution had cooled the precipitated greenish crystals were filtered off, washed in succession with 5 mL of DMF, 5 mL of EtOH, and 5 mL of ethyl acetate, and dried in air. The yield was 1.35 g (55%). Data from elemental analysis (theor./expt.) for C 14 H 8 N 4 S 2 ,%: C 56.7/56.6; H 2.72/2.75; N 18.9/18.9. | [] | [] | ["L3", "C 14 H 8 N 4 S 2"] | [] | [] | ["dithiooxamide--1.02 g, 8.5 mmol", "4-pyridinecarbaldehyde--1.82 g, 17 mmol"] | ["reflux"] | ["6 h"] | ["DMF--50 mL"]
c5dt01448d | IR (Nujol): ν = 3500 (br), 1628 (m, br) (H 2 O), 721 (vs, br), 473 (s), 446 (s) (SiF 6 )cm −1 . Small colourless single crystals of [Pb{o-C 6 H 4 (PMe 2 ) 2 }(H 2 O)(SiF 6 )]·H 2 O were grown by layering Et 2 O onto a solution of the isolated product dissolved in the minimal amount of DMF. | [] | [] | ["[Pb{o-C 6 H 4 (PMe 2 ) 2 }(H 2 O)(SiF 6)]\b7H 2 O"] | ["Pb--not specified"] | [] | ["o-C 6 H 4 (PMe 2 ) 2--not specified"] | [] | [] | ["Et 2 O--not specified", "DMF--minimal amount"]
j.ica.2016.11.001 | 2.1.1. [H 3 L]OTs To 2,4-dinitrophenyl toluenesulfonate (6.7 g, 12.59 mmol) dissolved in toluene (9 mL) was added ethyl isonicotinate (3 mL, 20.02 mmol), and the mixture was stirred for 18 h at 100 °C. The resultant yellow precipitate was isolated by ﬁltration and washed with toluene. The reaction product (1.042 g, 2 mmol) and dimethyl 5-aminoisophthalate (0.84 g, 2 mmol) were dissolved in ethanol/ water (20 mL, v:v = 10:1), and stirred for 48 h at 100 °C. After ﬁltering off the insolvable solid, the ﬁltrate was washed with Et 2 O three times and evaporated to give a white product. The white product was hydrolyzed by reacting it with 5 mL of 5 M HCl at reﬂux for 12 h at 100 °C. After the reaction mixture was cooled, it was concentrated with a rotary evaporator to give white powder. Yield: 0.76 g (73.4%). | [] | [] | ["[H 3 L]OTs"] | [] | [] | ["2,4-dinitrophenyl toluenesulfonate--6.7 g, 12.59 mmol", "ethyl isonicotinate--3 mL, 20.02 mmol", "dimethyl 5-aminoisophthalate--0.84 g, 2 mmol"] | ["100 °C", "100 °C", "100 °C"] | ["18 h", "48 h", "12 h"] | ["toluene--9 mL", "ethanol/ water--20 mL, v:v = 10:1", "5 M HCl--5 mL"]
cg901014r | [Co(5-NO 2 -m-BDC)(3,3 0 -bpt)] 3 H 2 O (8). The same synthetic procedure as that for 7 was used except that 3,4 0 -bpt was replaced by 3,3 0 -bpt, giving red block X-ray-quality crystals of 8 in a 53% yield (based on Co(II)). Anal. Calcd for C 20 H 14 CoN 6 O 7 : C, 47.17; H, 2.77; N, 16.50. Found: C, 47.32; H, 2.52; N, 17.15. IR (cm -1 ): 3424m, 3061s, 2666s, 1621s, 1564s, 1447m, 1381s, 1145m, 1057m, 990m, 847m, 754s, 655s.[Co(p-BDC)(3,4 0 -bpt) 2 (H 2 O) 2 ] 3 2H 2 O (9). The same synthetic procedure as that for 5 was used except that m-H 2 BDC was replaced by p-H 2 BDC, giving red block X-ray-quality crystals of 9 in a 53% yield (based on Co(II)). Anal. Calcd for C 32 H 30 CoN 10 O 8 : C, 51.83; H, 4.07; N, 18.89; found: C, 51.04; H, 4.74; N, 18.68. IR (cm -1 ): 3405m, 1565s, 1419m, 1370s, 1145m, 991m, 752s, 694w, 646m.[Co(p-BDC)(3,3 0 -bpt) 2 (H 2 O) 2 ] 3 2H 2 O (10). The same synthetic procedure as that for 9 was used except that 3,4 0 -bpt was replaced by 3,3 0 -bpt, giving red block X-ray-quality crystals of 10 in a 38% yield (based on Co(II)). Anal. Calcd for C 32 H 30 CoN 10 O 8 : C, 51.83; H, 4.07; N, 18.89. Found: C, 51.87; H, 4.45; N, 19.18. IR (cm -1 ): 3596m, 3314s, 1561s, 1490m, 1388s, 1196s, 1153m, 987s, 751s, 700s, 544m.Crystal Structure Determination. X-ray single-crystal diffraction data for 1-10 were collected with a Bruker SMART CCD instrument by using graphite monochromatic Mo-K R radiation (λ = 0.71073 A ˚ ). The data were collected at 293(2) K, and there was no evidence of crystal decay during data collection. A semiempirical absorption correction was applied using SADABS, and the program SAINT was used for integration of the diffraction profiles.31 The structure was solved by direct methods with the program SHELXS-97 32 and refined by full-matrix least-squares methods on all F 2 data with SHELXL-97.33 The non-hydrogen atoms were refined anisotropically. Hydrogen atoms of water molecules were located in a difference Fourier map and refined isotropically in the final refinement cycles. Other hydrogen atoms were placed in calculated positions and refined by using a riding model. The final cycle of full-matrix least-squares refinement was based on observed reflections and variable parameters. Further crystallographic data and structural refinement details are summarized in Table 1. | [] | [] | ["Co(5-NO 2 -m-BDC)(3,3 0 -bpt) 3 H 2 O", "Co(p-BDC)(3,4 0 -bpt) 2 (H 2 O) 2 3 2H 2 O", "Co(p-BDC)(3,3 0 -bpt) 2 (H 2 O) 2 3 2H 2 O"] | ["Co(II)--NaN"] | [] | ["3,3 0 -bpt--NaN", "3,4 0 -bpt--NaN", "m-H 2 BDC--NaN", "p-H 2 BDC--NaN"] | [] | [] | []
c7ra01552f | Synthesis of Y(phen)(glu)Cl] n (1a) A mixture of glutaric acid (0.0264 g, 0.20 mmol), phen (0.0270 g, 0.15 mmol), YCl 3 (0.0742 g, 0.38 mmol), and water (2 mL) was stirred for 1 h, and then the pH value of the mixed solution was adjusted to 5–6 by triethylamine. The nal mixture was sealed in a 25 mL Teon lined autoclave and heated at 100  C for 7 days. Aer cooling to room temperature slowly, colorless block crystals were isolated. The yield of 1a is 73% based on YCl 3 . | [] | [] | ["Y(phen)(glu)Cl] n", "NaN"] | ["YCl 3--0.0742 g, 0.38 mmol"] | [] | ["glutaric acid--0.0264 g, 0.20 mmol", "phen--0.0270 g, 0.15 mmol"] | ["100 \n C"] | ["7 days"] | ["water--2 mL"]
c2dt31731a | 2.5 Preparation of the crystalline polymer {[Mn 3 (μ 3 -DMPhIDC) 2 (H 2 O) 6 ]·2H 2 O} n (4) A mixture of MnCl 2 ·4H 2 O (19.8 mg, 0.1 mmol), H 3 DMPhIDC (26.0 mg, 0.1 mmol), CH 3 OH–H 2 O (6 : 2, 8 mL) and Et 3 N (0.028 mL, 0.2 mmol) was sealed in a 25 mL Teflon-lined stainless steel autoclave, heated at 150 °C for 132 h and then cooled to room temperature. Light-yellow cuboid crystals of 4 were isolated, washed with distilled water and dried in air (59% yield based on Mn). Anal. calcd for C 26 H 34 N 4 O 16 Mn 3 : C, 37.89; H, 4.13; N, 6.80%. Found: C, 37.71; H, 4.08; N, 6.66%. IR (cm −1 , KBr): 3405 (m), 2927 (w), 1670 (w), 1580 (s), 1457 (m), 1426 (s), 1388 (s), 1281 (s), 1257 (m), 1119 (s), 1022 (w), 985 (w), 898 (m), 830 (m), 758 (m), 736 (w), 556 (w), 514 (w), 438 (w). | [] | [] | ["{[Mn 3 (μ 3 -DMPhIDC) 2 (H 2 O) 6 ]·2H 2 O} n", "C 26 H 34 N 4 O 16 Mn 3"] | ["MnCl 2 \n4H 2 O--19.8 mg, 0.1 mmol"] | [] | ["H 3 DMPhIDC--26.0 mg, 0.1 mmol", "Et 3 N --0.028 mL, 0.2 mmol"] | ["150 \n°C"] | ["132 h"] | ["CH 3 OH–H 2 O--8 mL"]
zaac.201000022 | cis-[NiI 2 (glyme) 2 ] (3): NiI 2 (0.129 g, 0.41 mmol) was dried for 1 hour under vacuum at 300 °C and afterwards dissolved in freshly dried and distilled glyme (20 mL) whilst heating to reflux under magnetic stirring for 1 h. Afterwards, the solution was concentrated and the mixture was left at 4 °C. Orange single-crystals of 3 suitable for X-ray analysis grew in one week with a yield of 70 %, the low evaporation temperature of glyme could explain the values found for elemental analysis.Elemental Analysis: (the found mass corresponds to partially decomposed compound 3 + 0.113NiI 2 ) calcd. C 18.20, H 3.82 %; found C 18.20 H 3.80 %. IR: ν ˜ = 2929 (m), 2852 (sh), 1605 (m), 1453 (m), 1364 (sh), 1286 (sh), 1243(m), 1209 (sh), 1188 (sh), 1086 (m), 1040 (s), 1017 (sh), 984 (sh), 852 (s) cm –1 . | [] | ["1 week"] | ["cis-[NiI 2 (glyme) 2 ]"] | ["NiI 2--0.129 g, 0.41 mmol"] | [] | ["glyme--20 mL"] | ["reflux"] | ["1 h"] | []
acs.inorgchem.8b01528 | Synthesis of (TBA) 3 Cu[V 6 O 13 (L) 2 ] 2 ·4DEF (2). A mixture of 1 (15 mg, 0.01 mmol), CuI (11 mg, 0.06 mmol), tetrabutyl ammonium iodide (20 mg, 0.05 mmol), N,N′-diethylformamide (DEF) (3 mL), CH 3 CN (1 mL), and triethylamine (0.5 mL) was placed in a 20 mL vial and stirred for 30 min. The vial was sealed, heated at 100 °C for 3 days, and cooled to room temperature, after which dark brown stick crystals of 2 were obtained. Yield: 15 mg, 30% based on 1. Elemental analysis (%) calcd for H 192 C 104 N 11 O 42 V 12 Cu (2943.53): C: 42.44; N: 5.23; H: 6.57. Found: C: 43.12; N: 5.85; H: 5.83. IR (KBr, cm −1 ): 3425 (m), 3006 (w), 2973 (w), 2893 (w), 2848 (w), 2472 (w), 1605 (s), 1537 (w), 1495 (w), 1476 (w), 1460 (w), 1440 (w), 1415 (m), 1385 (m), 1356 (w), 1308 (w), 1224 (m), 1163 (m), 1094 (vs), 1019 (vs), 1069 (vs), 1014 (m), 946 (vs), 843 (w), 821 (m), 798 (vs), 707 (m), 675 (s), 583 (m), 554 (m), 488 (w), 418 (vs), 376 (w). | [] | [] | ["(TBA) 3 Cu[V 6 O 13 (L) 2 ] 2 ?4DEF", "H 192 C 104 N 11 O 42 V 12 Cu"] | ["CuI--11 mg, 0.06 mmol"] | [] | ["tetrabutyl ammonium iodide--20 mg, 0.05 mmol", "N,N′-diethylformamide (DEF)--3 mL", "CH 3 CN--1 mL", "triethylamine--0.5 mL"] | ["100 \nC"] | ["3 days"] | []
zaac.201300258 | Preparation of {[Zn(1,2-phda)(3-pina)]·2H 2 O} n (4): Zn(NO 3 ) 2 · 6H 2 O (110 mg, 0.37 mmol), 1,2-phenylenediacetic acid (72 mg, 0.37 mmol), and 3-pina (74 mg, 0.37 mmol) were placed in distilled H 2 O (10 mL) in a 23 mL Teflon-lined Parr acid digestion bomb. An aliquot of NaOH solution (1.0 m, 0.5 mL, 0.5 mmol) was added to basicify the solution. The bomb was sealed and heated at 120 °C for 48 h, and finally cooled to ambient temperature. Colorless blocks of 4 (39 mg, 35 % yield based on Zn) were isolated after washing with distilled water, acetone and drying in air. C 84 H 72 N 12 O 22 Zn 4 : calcd. C 54.15; H 3.90; N 9.02%; found C 54.54; H 4.28; N 8.24%. IR: ν ˜ = 3500 (m), 1650 (w), 1575 (s), 1551 (s), 1432 (s), 1387 (s), 1337 (m), 1308 (m), 1222 (m), 1203 (m), 1068 (w), 1027 (w), 1017 (w), 941 (w), 905 (w), 850 (w), 816 (m), 758 (m), 724 (m), 697 (s) cm –1 . | [] | [] | ["{[Zn(1,2-phda)(3-pina)]·2H 2 O} n", "C 84 H 72 N 12 O 22 Zn 4"] | ["Zn(NO 3 ) 2 · 6H 2 O--110 mg, 0.37 mmol"] | [] | ["1,2-phenylenediacetic acid--72 mg, 0.37 mmol", "3-pina--74 mg, 0.37 mmol"] | ["120 °C"] | ["48 h"] | ["distilled H 2 O--10 mL"]
j.poly.2017.03.042 | 2.2.1. Synthesis of [Mn(Hpip) 2 (bipy) 2 (H 2 O) 2 ](1) A mixture of MnCl 2 4H 2 O (0.0395 g, 0.2 mmol), H 2 pip (0.0243 g, 0.1 mmol) and 4,4 0 -Bipyridine (4,4 0 -bipy) (0.0156 g, 0.1 mmol) were dissolved in distilled water (5 ml) and then heated to 160 °C for 96 h in a 20 ml stainless steel reactor with a Teﬂon liner.The reaction system was then cooled to room temperature slowly.Colorless block crystals of 1 were obtained with low yield and could hardly be puriﬁed. | [] | [] | ["[Mn(Hpip) 2 (bipy) 2 (H 2 O) 2 ]", "MnCl 2 4H 2 O"] | ["MnCl 2 4H 2 O--0.0395 g, 0.2 mmol"] | [] | ["H 2 pip--0.0243 g, 0.1 mmol", "4,4 0 -Bipyridine--0.0156 g, 0.1 mmol"] | ["160 °C"] | ["96 h"] | ["distilled water--5 ml"]
j.poly.2014.06.026 | 2.4. Preparation of complex 7 Complex 7 was synthesized by the treatment of CuCN (8.9 mg, 0.10 mmol) and ligand L1 (21.8 mg, 0.10 mmol) in the mixed solvent of acetonitrile (2.5 cm 3 ) and water (0.1 cm 3 ) under similar experimental condition as that of 1. Colorless block crystals were collected after 8 days’ heating. Yield: 16.2 mg (52.5%). Anal. Calc. | [] | [] | ["complex 7"] | ["CuCN--8.9 mg, 0.10 mmol"] | [] | ["L1--21.8 mg, 0.10 mmol"] | [] | ["8 days"] | ["acetonitrile--2.5 cm3", "water--0.1 cm3"]
c3ce40174j | Precipitation formed after stirring the mixture for several minutes. 1 M HCl was added dropwise until all precipitation disappeared. Then the clear solution was placed in a 15 mL Teflon-lined stainless steel vessel and heated at 85 uC for 12 hours. Upon cooling to room temperature at a rate of 5 uC per 0.5 h, yellow block crystals were obtained with a yield of 33.2% (based on H 4 abtc). FT-IR (KBr, cm 21 ): 3390(s), 3107(s), 1627(s), 1599(s), 1564(s), 1474(s), 1440(s), 1349(m), 1246(m), 1097(m), 922(m), 768(s), 731(m), 675(w). Anal. calcd (%) for C 18 H 15 N 3 O 7 Zn: C, 47.97; H, 3.35; N, 9.32. Found: C, 48.92; H, 3.30; N, 9.59. | [] | ["room temperature"] | ["Zn(abtc)(H 2 O)"] | [] | ["HCl--1 M"] | ["H 4 abtc--NaN"] | ["85 \nC"] | ["12 hours"] | []
cg8012014 | Preparation of {[Nd( pyno) 2 ][Fe(CN) 6 ]} n (2). Compound 1 was placed in a glass sample cell and heated at 140 C for 5 h under reduced pressure that yields 2. Anal. Calcd for NdFeC 16 H 10 N 8 O 2 :C, 35.13; H, 1.82; N, 20.4 9. Found: C, 34.82; H, 2.01; N, 19.97. IR (KBr, cm -1 ): ν(NO), 1384; ν(CdC), 1624 and ν(CN), 2122. | [] | [] | ["{[Nd( pyno) 2 ][Fe(CN) 6 ]} n", "NdFeC 16 H 10 N 8 O 2"] | [] | [] | [] | ["140 \nC"] | ["5 h"] | []
s10870-010-9948-7 | Synthesis of the Complex [Ni(PDA)(phen)(H 2 O)] 2 (2) H 2 PDA (0.19418 g, 1 mmol) and 1,10-phenanthroline (0.0901 g, 0.5 mmol) were dissolved in the mixture of 10 mL N,N-dimethylformamide and 10 mL H 2 O. Then an aqueous solution of sodium hydroxide was added dropwise with stirring to adjust the pH value of the solution being 6. | [] | [] | ["[Ni(PDA)(phen)(H 2 O)] 2", "H 2 PDA", "1,10-phenanthroline"] | [] | ["sodium hydroxide--aqueous solution, dropwise"] | ["H 2 PDA--0.19418 g, 1 mmol", "1,10-phenanthroline--0.0901 g, 0.5 mmol"] | [] | [] | ["N,N-dimethylformamide--10 mL", "H 2 O--10 mL"]
jccs.200500099 | Synthesis of [Cu(bpm)(m 1,1 -N 3 )(N 3 )] (4) A methanol solution (20 mL) containing Cu(ClO 4 ) 2 · 6H 2 O (360 mg, 1 mmol) was added to a solution of 2,2¢-bipyrimidine (bpm) (165 mg, 1 mmol) in 20 mL methanol. The resulting mixture was stirred for 30 min then NaN 3 (371 mg, 4 mmol) in 20 mL water was added. The mixed solution was stirred for 6 h, and blue crystals suitable for X-ray analysis were obtained in a few weeks. Anal. Found: C, 32.01; H, 2.02; N, 44.30. Calc. for C 8 H 6 CuN 10 : C, 31.43; H, 1.98; N, 45.81. | [] | [] | ["[Cu(bpm)(m 1,1 -N 3 )(N 3 )]", "C 8 H 6 CuN 10"] | ["Cu(ClO 4 ) 2 · 6H 2 O--360 mg, 1 mmol"] | ["NaN 3--371 mg, 4 mmol"] | ["2,2¢-bipyrimidine (bpm)--165 mg, 1 mmol"] | [] | ["6 h", "a few weeks"] | ["methanol--20 mL", "water--20 mL"]
j.ica.2007.12.018 | 2.1.2. [M 2 (biq) 2 (l 1,1 -N 3 ) 2 Cl 2 ] (M = Ni (3), M = Co (4)) Green block crystals of 3 and red block crystals of 4 were grown by similar method for the synthesis of 1 and 2 except that small amount of azide has been used (M 2+ :N 3  = 1:1). Yield: 15.2 mg (19.3%) for 3, and 15.5 mg (19.7%) for 4. Anal. Calc. for C 36 H 24 Cl 2 N 10 Ni 2 (3): C, 55.09; H, 3.08; N, 17.84. Found: C, 55.40; H, 3.15; N, 17.51%. Anal. Calc. for C 36 H 24 Cl 2 Co 2 N 10 (4): C, 55.05; H, 3.08; N, 17.83. Found: C, 56.21; H, 3.28; N, 17.50%. | [] | [] | ["Ni(biq) 2 (l 1,1 -N 3 ) 2 Cl 2", "Co(biq) 2 (l 1,1 -N 3 ) 2 Cl 2"] | ["Ni--NaN", "Co--NaN"] | [] | ["biq--NaN", "l 1,1 -N 3--NaN"] | [] | [] | []
ja0551685 | [Mn 4 (hmp) 6 (H 2 O) 4 ](ClO 4 ) 4 ‚2H 2 O (2). This compounds slowly forms (ca. 2-3 months) as red crystals from crystals of 1 left in their mother liquor. It is also obtained by putting crystals of 1 in an acetonitrile/water mixture. The crystals of 2 are highly sensitive to solvent loss. Bulk magnetization for 2 was obtained on a “wet” sample, and low-temperature single-crystal magnetization measurements (µ-SQUID technique) could not be performed as a result of this sensitivity. The low quality of the single-crystal X-ray data results also from the rapid loss of solvent molecules. | [] | [] | ["[Mn 4 (hmp) 6 (H 2 O) 4 ](ClO 4 ) 4 ‚2H 2 O", "2"] | [] | [] | ["hmp--NaN"] | [] | ["ca. 2-3 months"] | ["acetonitrile--NaN", "water--NaN"]
c0nj00278j | Anal. calc. for C 33 H 38 N 6 O 2 1.5H 2 O: C, 70.84; H, 6.97; N, 15.03%. Found: C, 70.77; H, 6.87; N, 14.86%. | [] | [] | ["C 33 H 38 N 6 O 2 1.5H 2 O"] | [] | [] | [] | [] | [] | []
s10904-010-9441-y | (Hdipa) 3 [Dy(L) 3 ](8): Primrose yellow block crystals.Yield: 83%. Anal., Calcd. (%) for C 39 H 57 N 6 O 12 Dy 214 J Inorg Organomet Polym (2011) 21:213–222 123 (M r = 963.50): C, 48.57; H, 5.92; N, 8.72; Dy, 16.87; Found: C, 48.54; H, 5.89; N, 8.77; Dy, 16.90. IR data (KBr pellet, m[cm -1 ]): 3,030, 2,983, 2,864, 2,738, 2,512, 1,602, 1,439, 1,397, 1,381, 1,280, 1,194, 1,147, 1,105, 1,076, 1,021, 916, 861, 828, 773, 732, 696, 663, 583, 516, 416, 381. | [] | [] | ["(Hdipa) 3 [Dy(L) 3 ]"] | [] | [] | ["Hdipa--NaN", "L--NaN"] | [] | [] | []
c2ce26958a | Synthesis of [Cd 2 (o-bdc) 2 (L) 2 ]?6H 2 O (2). A mixture of Cd(OAc) 2 ?3H 2 O (0.123 g, 0.4 mmol), o-H 2 bdc (0.066 g, 0.40 mmol), L (0.726 g, 0.2 mmol), and DMF–water (V 1:1 , 10 mL) was stirred for 5 min in air. The mixture was transferred and sealed in a Teflon reactor and heated at 100 uC for 3 days.Colorless crystals were obtained in a 28% yield. Anal. Calcd for C 52 H 62 Cd 2 N 18 O 14 (M r = 1388.00): C, 45.00; H, 4.50; N, 18.16%.Found: C, 44.87; H, 4.56; N, 18.24%. IR data (KBr, cm 21 ): 3628 w, 3392 m, 3062 m, 1591 s, 1485 s, 1442 m, 1387 s, 1275 s, 1209 m, 1132 s, 1084 w, 1005 m, 980 m, 836 w, 765 m, 702 m, 674 s, 650 m, 602 w, 528 w. | [] | [] | ["[Cd 2 (o-bdc) 2 (L) 2 ]·6H 2 O", "C 52 H 62 Cd 2 N 18 O 14"] | ["Cd(OAc) 2 ?3H 2 O--0.123 g, 0.4 mmol"] | [] | ["o-H 2 bdc--0.066 g, 0.40 mmol", "L--0.726 g, 0.2 mmol"] | ["100 uC"] | ["3 days"] | ["DMF–water (V 1:1)--10 mL"]
ic991231d | Cr[C(CN) 3 ] 2 ,1.A 15 mL aqueous solution of K[C(CN) 3 ] (Alfa) (0.7881 g, 6.0 mmol) was added to a vigorously stirring aqueous solution of Cr II 2 (O 2 CMe) 4 ‚2H 2 O (Aldrich) (0.5464 g, 1.5 mmol), giving immediate precipitation of a sky blue microcrystalline solid. To ensure complete reaction, the mixture was stirred for an additional 2 h. The material was collected via vacuum filtration, washed with copious amounts of fresh degassed H 2 O, and dried in vacuo for 3 h (0.2996 g, 85%). ν CN (Nujol): 2260 (s) and 2200 (vs) cm -1 . | [] | ["3 h"] | ["Cr[C(CN) 3 ] 2"] | ["K[C(CN) 3 ] (Alfa)--0.7881 g, 6.0 mmol", "Cr II 2 (O 2 CMe) 4 ‚2H 2 O (Aldrich)--0.5464 g, 1.5 mmol"] | [] | [] | [] | ["2 h"] | ["H 2 O--15 mL"]
15533174.2011.591306 | Preparation of [Zn 2 (C 16 H 10 NO 2 ) 4 (4,4  -bpy) 2 ] n (II) 2-Phenylquinoline-4-carboxylic acid (0.0123 g, 0.05 mmol), Zn(OAC) 2 ·2H 2 O (0.0105 g, 0.05 mmol), 4,4  -bpy (0.0098 g, 0.05 mmol), and KOH (0.0028 g, 0.05 mmol) in H 2 O solution (10 mL) were placed in a 25-mL stainless reactor ﬁtted with a Teﬂon liner and heated to 100 ◦ C for 2 days, then cooled to room temperature; colorless block-like crystals of (II)were obtained. The crystals were collected and dried in air. Yield: 67% (based on Zn). Anal.: Calcd. (%) for C 84 H 56 N 8 O 8 Zn 2 :C, 70.25; H, 3.93; N, 7.80. Found (%):C, 70.14; H, 3.90; N, 3.83.IR (KBr, cm −1 ): 3423(vs), 3059(w), 2925(w), 2362(w), 1620 (vs), 1569(m), 1542(m), 1419(m), 1389(vs), 1317(m), 1221(m), 1112(s), 1024(m), 813(m), 774(s), 699(m), 619(m), 566(w), 511(w). | [] | [] | ["[Zn 2 (C 16 H 10 NO 2 ) 4 (4,4 ? -bpy) 2 ] n", "C 84 H 56 N 8 O 8 Zn 2"] | ["Zn(OAC) 2 \n2H 2 O--0.0105 g, 0.05 mmol"] | ["KOH--0.0028 g, 0.05 mmol"] | ["2-Phenylquinoline-4-carboxylic acid--0.0123 g, 0.05 mmol", "4,4 ? -bpy--0.0098 g, 0.05 mmol"] | ["100 \nC"] | ["2 days"] | ["H 2 O solution--10 mL"]
c2ce06428f | Synthesis of [Ba(m 2 -OH 2 )(sdba)(H 2 O) 3 ]$0.5bpy$H 2 O (4). A mixture of Ba(OH) 2 $8H 2 O (126 mg, 0.4 mmol), H 2 sdba (61 mg, 0.2 mmol), bpy (62 mg, 0.4 mmol), nicotinic acid (49 mg, 0.4 mmol), NaOH aqueous solution (0.2 mL, 2 M) and distilled water (10 mL) was placed in an 18 mL Teﬂon-lined stainless steel vessel and stirred for about 15 min in air. The vessel was sealed and heated at 150  C for 72 h under autogenous pressure, and then cooled to room temperature naturally. Colourless block crystals of 4 were obtained (yield: 66% based on sdba). Elemental analysis (%) calcd for C 19 H 22 BaNO 11 S: C, 37.42, H, 3.64, Ba, 22.52, N, 2.30%. Found: C, 37.57, H, 3.51, Ba, 22.71, N, 2.49%. | [] | [] | ["[Ba(m 2 -OH 2 )(sdba)(H 2 O) 3 ]$0.5bpy$H 2 O", "C 19 H 22 BaNO 11 S"] | ["Ba(OH) 2 $8H 2 O--126 mg, 0.4 mmol"] | ["NaOH aqueous solution--0.2 mL, 2 M"] | ["H 2 sdba--61 mg, 0.2 mmol", "bpy--62 mg, 0.4 mmol", "nicotinic acid--49 mg, 0.4 mmol"] | ["150 \n C"] | ["72 h"] | ["distilled water--10 mL"]
j.ica.2004.12.038 | After cooling to room temperature, rhombic colorless crystals of 1 (yield 65%) in a single phase were recovered. Anal. Calc. for 1 C 7 H 5 NO 6 Cd 2 : C, 19.83; H, 1.19; N, 3.30. Found: C, 19.68; H, 1.24; N, 3.27%. IR (KBr, cm 1 ): 3401w, 3088w, 1611s, 1556s, 1491m, 1418m, 1374s, 1342s, 1264m, 1094w, 820m, 782w, 731w. | [] | [] | ["C 7 H 5 NO 6 Cd 2"] | [] | [] | [] | [] | [] | []
s0020-1693(03)00186-5 | 2.5. Preparation of [Cu 2 (bisterpy)Cl 2 (PF 6 )] (4) A mixture of CuCl 2 ×/2H 2 O (0.037 g, 0.217 mmol), bisterpy (0.110 mmol), NH 4 PF 6 (0.091 g, 0.558 mmol) and H 2 O (8 g, 444 mmol) in the mole ratio 2:1:5:4000 was heated at 170 8C for 4 days. Blue crystals of 4 were isolated in 85% yield (0.074 g).2.6. Preparation of [Mn 2 (bisterpy)(SO 4 ) 2 ](5) The pH of a mixture of MnSO 4 (0.168 g, 1.11 mmol), MoO 3 (0.133 g, 0.92 mmol), bisterpy (0.086 g, 0.18 mmol) and H 2 O (10 g, 560 mmol) in the mole ratio 6:5:1:3000 was adjusted to 10 by addition of 40% (NEt 4 )OH. After heating at 200 8C for 144 h, pink crystals of 5 were isolated in 45% yield (0.031 g) based on bisterpy. | [] | [] | ["[Cu 2 (bisterpy)Cl 2 (PF 6 )]", "[Mn 2 (bisterpy)(SO 4 ) 2 ]"] | ["CuCl 2 ×/2H 2 O--0.037 g, 0.217 mmol", "MnSO 4--0.168 g, 1.11 mmol"] | ["NH 4 PF 6--0.091 g, 0.558 mmol", "MoO 3--0.133 g, 0.92 mmol"] | ["bisterpy--0.110 mmol", "bisterpy--0.086 g, 0.18 mmol"] | ["170 8C", "200 8C"] | ["4 days", "144 h"] | ["H 2 O--8 g, 444 mmol", "H 2 O--10 g, 560 mmol"]
acsomega.0c01769 | 4.1.3. Synthesis of (C 9 H 7 NO 5 S)Na(PO 2 H 2 )(3). This compound was prepared exactly following the procedure above. Only NMP was replaced by dimethylformamide (DMF). After 1 week, several large yellow crystals were formed. The solution was then ﬁltered, and the crystals were washed with acetone. The single-crystal XRD an alyses performed on several crystals indicated that all of them correspond to (3). This batch was used for biological tests.The ﬁltered solution was also evaporated for one more week.This led to a mixture of large yellow and orange needles of (3) (∼80%) and TPDCA (∼20%), respectively. | [] | [] | ["(C 9 H 7 NO 5 S)Na(PO 2 H 2 )", "NaN"] | [] | [] | [] | [] | ["1 week", "one more week"] | ["dimethylformamide (DMF)--NaN"]
cg901182c | [HgL 1 Br 2 ] n (8). Compound 8 was prepared by a procedure similar to that for 4, using KBr (6.6 mg, 0.04 mmol) and Hg(NO 3 ) 2 3 1 / 2 H 2 O (6.7 mg, 0.02 mmol) in place of NaCl and Cd(NO 3 ) 2 3 4H 2 O, respectively. Colorless block crystals of 8 suitable for X-ray structure determination were obtained. Yield: 4 mg, 52%. Anal. (%) calcd. for C 26 H 20 Br 2 HgN 6 : C, 40.20; H, 2.59; N, 10.82. Found: C, 40.12; H, 2.71; N, 10.81. IR (KBr pellet, cm -1 ): 3417(s), 1607(m), 1580(vs), 1505(m), 1492(m), 1439(w), 1399(m), 1384(m), 1343(m), 1316(w), 1225(w), 1145(w), 1066(w), 1005(s), 993(s), 834(w), 822(m), 702(w), 631(m), 543(m).[HgL 1 I 2 ] n (9). Compound 9 was prepared by a procedure similar to that for 1, using HgI 2 (45.5 mg, 0.1 mmol) in place of ZnCl 2 . | [] | [] | ["[HgL 1 Br 2 ] n"] | ["Hg(NO 3 ) 2 \n3 1 / 2 H 2 O--6.7 mg, 0.02 mmol"] | [] | ["KBr--6.6 mg, 0.04 mmol"] | [] | [] | []
b200200k | Compound 2. K[H 2 B(tz) 2 ] (0.188 g, 1.0 mmol) was added at room temperature to a methanol solution (50 ml) of CuCl (0.099 g, 1.0 mmol) and tribenzylphosphine Bn 3 P (0.609 g, 2 mmol). After the addition, the solution was stirred for 2 h and subsequently the solvent was removed with a rotary evaporator.Chloroform (50 ml) was added. The suspension was ﬁltered and the organic layer was dried on Na 2 SO 4 , ﬁltered and concentrated under reduced pressure. A colorless precipitate was formed, which was ﬁltered oﬀ and washed with diethyl ether.Re-crystallisation from CHCl 3 –diethyl ether–methanol (1 : 3 : 1) gave complex 2ⴢ2MeOH as a microcrystalline solid in 60% yield. mp 163–168 ⬚C. 1 H NMR (CDCl 3 , 293 K): δ 2.87 (d, 12H, CH 2 ), 6.96 (s, 2H, 3- or 5-CH ), 7.00–7.20 (m, 30H, CH ), 8.03 (s, 2H, 3- or 5-CH ). 31 P{ 1 H} NMR (CDCl 3 , 293 K): δ ⫺8.5 (sbr); 31 P{ 1 H} NMR (CDCl 3 , 218 K): δ ⫺16.2 (sbr), ⫺9.8 (s), ⫺8.6 (sbr), ⫺2.5 (s). IR (Nujol, cm ⫺1 ): 2401w (BH), 1597w, 1492m (C᎐ ᎐ C ⫹ C᎐ ᎐ N), 476m, 463m (Ar 3 P), 420w, 320w, 304w, 278w, 266w, 213w. Anal. Found: C, 66.29; H, 6.12; N, 10.01. Calc. for C 47 H 52 BCuN 6 OP 2 ; C, 66.16; H; 6.14; N, 9.85%.Compound 3. Compound 3 was prepared similarly to compound 1, by using CuCl (0.099 g, 1.0 mmol), o-tolyl 3 P (0.304 g, 1 mmol) and K[H 2 B(tz) 2 ] (0.188 g, 1.0 mmol) in CH 3 CN– methanol (1 : 2) solution. Re-crystallisation from CHCl 3 gave complex 3 as a micro-crystalline solid in 55% yield. mp 243 ⬚C dec. 1 H NMR (CDCl 3 , 293 K): δ 2.49 (s, 9H, CH 3 ), 6.87–7.84 (mc, 14H, CH and 3- or 5-CH ), 8.10 (sbr, 2H, 3- or 5-CH ). | [] | [] | ["K[H 2 B(tz) 2 ]", "C 47 H 52 BCuN 6 OP 2"] | ["CuCl--0.099 g, 1.0 mmol"] | [] | ["tribenzylphosphine Bn 3 P--0.609 g, 2 mmol", "o-tolyl 3 P--0.304 g, 1 mmol"] | [] | ["2 h"] | ["methanol--50 ml", "CH 3 CN--1 : 2"]
10601325.2012.662080 | 2.4 Synthesis of [Cd 2 L 4 (DMF) 2 ] n To a solution of Cd(NO 3 ) 2 (10 mg, 0.05 mmol) in 16 mL dimethylformamide, cinnamaldehyde salicylhydrazone (13 mg, 0.05 mmol) was added slowly with constant stirring for about 20 min at room temperature. The mixture was then poured into a teﬂon vessel until 30% of its volume was ﬁlled. The vessel was then placed in a stainless steel tank for hydrothermal treatment. The crystallization reaction was performed at 423 K under autogenous pressure for 36 h. Next, the autoclave was cooled and depressurized, large regular quadrilateral block light yellow crystals formed. The crystals were isolated, washed three times with water and dried in a vacuum desiccator using anhydrous CaCl 2 (yield 46%). Anal. Calc. for C 70 H 66 Cd 2 N 10 O 10 (%):C, 58.7; H, 4.64; N, 9.78. Found: C, 58.1; H, 4.70; N, 9.82. IR (KBr, 4000-400 cm −1 ): 1625 cm −1 [s, v(C=O)], 1570 cm −1 [s, v (C=N)], 1252 cm −1 [m, v(Ph-O)]. | [] | [] | ["[Cd 2 L 4 (DMF) 2 ] n", "C 70 H 66 Cd 2 N 10 O 10"] | ["Cd(NO 3 ) 2--10 mg, 0.05 mmol"] | [] | ["cinnamaldehyde salicylhydrazone--13 mg, 0.05 mmol"] | ["423 K"] | ["36 h"] | ["dimethylformamide--16 mL"]
c8dt01313f | Preparation of [Co(C 10 H 8 N 2 ) 3 ][PMo VI 9 Mo V 3 O 40 Zn 2 (C 10 H 8 N 2 ) 2 ]· 2H 2 O (Co-PMo 12 Zn 2 ). A mixture of (NH 4 ) 6 Mo 7 O 24 ·4H 2 O (0.618 g, 0.5 mmol), molybdenum powder 99.99% (0.030 g, 0.31 mmol), H 3 PO 3 (0.030 g, 0.375 mmol), ZnCl 2 (0.068 g, 0.5 mmol), 2,2′-bipyridine (0.039 g, 0.25 mmol), [Co(bpy) 3 ]Cl 2 (0.150 g, 0.25 mmol), tetrabutylammonium hydroxide 40 wt% solution in water (100 µL, 0.15 mmol) and H 2 O (10 mL) was stirred at room temperature and the pH was adjusted to 5 with 4 M HCl (pH f = 5.5). Black crystals suitable for X-ray diﬀraction study were collected after filtration (0.077 g, 22% based on bpy). Anal. calc. for C 50 H 44 N 10 CoMo 12 O 42 PZn 2 (2829.9 g mol −1 , found): C 21.23 (21.77), H 1.57 (1.97), N 4.95 (4.76), Co 2.08 (2.63), Mo 40.69 (39.88), P 1.09 (1.06), Zn 4.62 (3.92). IR (ν/ cm −1 ): 1697(m), 1666(m), 1469(m), 1437(m), 1310(m), 1280(w), 1247(w), 1167(w), 1163(w), 1069(w), 1019(m), 932(s), 760(s), 732(s), 649(w), 584(m), 511(m), 467(m). | [] | [] | ["[Co(C 10 H 8 N 2 ) 3 ][PMo VI 9 Mo V 3 O 40 Zn 2 (C 10 H 8 N 2 ) 2 ]\b2H 2 O", "C 50 H 44 N 10 CoMo 12 O 42 PZn 2"] | ["(NH 4 ) 6 Mo 7 O 24 \b4H 2 O--0.618 g, 0.5 mmol", "molybdenum powder 99.99%--0.030 g, 0.31 mmol", "ZnCl 2--0.068 g, 0.5 mmol", "[Co(bpy) 3 ]Cl 2--0.150 g, 0.25 mmol"] | ["tetrabutylammonium hydroxide 40 wt% solution in water--100 µL, 0.15 mmol"] | ["2,2′-bipyridine--0.039 g, 0.25 mmol"] | [] | [] | ["H 2 O--10 mL"]
polym12091868 | 2.4.3. Synthesis of (PPh 4 ) n [Rh 2 (µ–O 2 CMe) 4 Au(CN) 2 ] n (3) A 7 mL THF solution of 0.18 mmol (0.08 g) of [Rh 2 ( µ –O 2 CMe) 4 ] was mixed with a 12 mL THF solution of 0.19 mmol (0.11 g) of PPh 4 [Au(CN) 2 ] and stirred for 1 day at room temperature obtaining a purple precipitate. The solid was ﬁltered and washed with THF. Yield: 0.08 g (43%). Anal. Calcd. | [] | [] | ["(PPh 4 ) n [Rh 2 (µ–O 2 CMe) 4 Au(CN) 2 ] n", "NaN"] | ["[Rh 2 ( µ –O 2 CMe) 4 ]--0.18 mmol (0.08 g)", "PPh 4 [Au(CN) 2 ]--0.19 mmol (0.11 g)"] | [] | [] | ["room temperature"] | ["1 day"] | ["THF--7 mL + 12 mL"]
j.poly.2007.05.037 | 2.2.5. Cr(ssal)(bipy) 2 (H 2 O) 2 Æ 2H 2 O(5 ) A mixture of Cr 2 (SO 4 ) 3 Æ 6H 2 O (0.255 g, 0.5 mmol), 5-sulfosalicylic acid (0.134 g, 0.5 mmol), 2,2 0 -bipy (0.082 g, 0.5 mmol), KOH (0.051 g, 0.9 mmol) and water (15 ml) was stirred for 30 min at room temperature, transferred to and sealed in a 25 ml Teﬂon-lined stainless steel reactor, and then heated at 150 C for 72 h. Upon cooling to room temperature, the green crystals that wer e obtained were ﬁltered and washed with water. Yie ld: 5% based on Cr. Anal. Calc. for C 17 H 19 N 2 O 10 CrS 5: C, 41.18; H, 3.84; J.-F. Song et al. / Polyhedron 26 (2007) 4397–4410 4399 | [] | [] | ["Cr(ssal)(bipy) 2 (H 2 O) 2 Æ 2H 2 O", "C 17 H 19 N 2 O 10 CrS 5"] | ["Cr 2 (SO 4 ) 3 Æ 6H 2 O--0.255 g, 0.5 mmol"] | ["KOH--0.051 g, 0.9 mmol"] | ["5-sulfosalicylic acid--0.134 g, 0.5 mmol", "2,2 0 -bipy--0.082 g, 0.5 mmol"] | ["150 C"] | ["72 h"] | ["water--15 ml"]
j.ica.2007.08.034 | Tb 2 Co 3 : 14 mg (56% based on Tb). Anal. Calc. for C 30 H 24 N 6 O 18 P 6 Tb 2 Co 3 Æ 4H 2 O: C, 23.88; H, 2.14; N, 5.57. Found: C, 23.77; H, 2.09; N, 5.68%. IR (KBr, cm 1 ): 3564(br), 1656(m), 1637(m), 1590(m), 1564(w), 1462(m), 1426(m), 1279(w), 1204(m), 1 176(vs), 1143(vs), 1063(vs), 1048(s), 1029(s), 1009(m), 972(vs), 781(m), 736(m), 588(vs), 563(m), 537(m). | [] | [] | ["Tb 2 Co 3"] | [] | [] | [] | [] | [] | []
c2ce25747e | [Cu( I)BBTZ][Cu(I)(HBBTZ) 2 ][SiMo 12 O 40 ]?2.5H 2 O (2). The mixture of H 4 SiMo 12 O 40 ?nH 2 O 12 (0.41 g, 0.2 mmol), CuCl 2 ? 2H 2 O (0.137 g, 0.8 mmol), and BBTZ (0.2 g, 0.83 mmol) was dissolved in 10 mL of distilled water at room temperature. Then, the suspension was sealed into a Teflon-lined autoclave and kept under autogenous pressure at 160 uC for 5 days. After slow cooling to room temperature, black block crystals were filtered and washed with distilled water (40% yield based on Mo). Anal. | [] | [] | ["[Cu(I)BBTZ][Cu(I)(HBBTZ) 2 ][SiMo 12 O 40 ]?2.5H 2 O"] | ["H 4 SiMo 12 O 40 ?nH 2 O 12--0.41 g, 0.2 mmol", "CuCl 2 ? 2H 2 O--0.137 g, 0.8 mmol"] | [] | ["BBTZ--0.2 g, 0.83 mmol"] | ["160 uC"] | ["5 days"] | ["distilled water--10 mL"]
j.inoche.2012.12.037 | Synthesis of [Ni(pimb)(hpht)(H 2 O) 2 ]·H 2 O(4). AmixtureofNiCl 2 ·6H 2 O (23.7 mg, 0.1 mmol), Homophthalic acid (18.0 mg, 0.1 mmol), pimb (23.8 mg, 0.1 mmol) and LiOH (8.2 mg, 0.2 mmol) was placed in a Teﬂon-lined stainless steel vessel. The mixture was sealed and heated at 120 °C for 3 days, and then th e reaction system was cooled to room temperature. Colorless crystals we re obtained in yield (based on Ni): 63%. Elemental analysis (%): Calcd. for (C 23 H 26 N 4 Ni 1 O 7 ): C 52.20, H 4.96, and N 10.58. Found: C 52.10, H 4.88, and N 10.43. | [] | [] | ["[Ni(pimb)(hpht)(H 2 O) 2 ]·H 2 O", "C 23 H 26 N 4 Ni 1 O 7"] | ["NiCl 2 ·6H 2 O--23.7 mg, 0.1 mmol"] | [] | ["Homophthalic acid--18.0 mg, 0.1 mmol", "pimb--23.8 mg, 0.1 mmol"] | ["120 °C"] | ["3 days"] | ["LiOH--8.2 mg, 0.2 mmol"]
c1ce05235g | Found: C, 46.38; H, 3.42; N, 7.69. IR (cm 1 ): 3424(w), 3123(w), 2946(w), 2880(w), 1632(s), 1583(s), 1456(m), 1397(s), 1359(s), 1255(m), 1132(s), 1105(s), 1056(m), 980(w), 953(w), 926(w), 872(w), 785(s), 726(m), 653(w).Synthesis of [Zn(L) 0.5 (bbip) 0.5 ]$0.5H 2 O (13). The preparation of 13 was similar to that of 6 except that Zn(OAc) 2 $2H 2 O (0.044 g, 0.2 mmol) was used instead of Co(OAc) 2 $4H 2 O. Colourless crystals of 13 were obtained in 46% yield. Anal. Calcd for C 20 H 17 ZnN 2 O 5.5 (M r ¼ 438.73): C, 54.75; H, 3.91; N, 6.39. | [] | [] | ["[Zn(L) 0.5 (bbip) 0.5 ]$0.5H 2 O", "C 20 H 17 ZnN 2 O 5.5"] | ["Zn(OAc) 2 $2H 2 O--0.044 g, 0.2 mmol"] | [] | ["L--not provided", "bbip--not provided"] | [] | [] | []
j.ica.2020.119656 | 2.3.5. Synthesis of [Ni II (HL 2 )(Py) 2 ] n .MeOH ( C3) A mixture of H 3 L 2 (2) (0.257 g, 1 mmol), Ni(OAc) 2 ·4H 2 O (0.12 g, 0.5 mmol) and pyridine (0.026 g, 0.1 mmol) in 10 mL methanol was stirred for 30 min resulting in a pale green solution. The resulting solution was then ﬁltered. Green crystals suitable for single crystal X-ray diﬀraction are formed after slow evaporation of the resulting solution for about 7 days and collected by ﬁltration (0.080 g, 31.7% yield on the basis of Ni(OAc) 2 ·4H 2 O). Selected FT-IR data, ν (cm −1 ): 3073, 1668 C] N, 1586, 1498, 1444, 1327, 1292, 1129, 1037, 694. Anal. Calc. For C 25 H 23 N 3 O 5 Ni (%):C: 59.55, H: 4.60, N: 8.33; found: C: 58.78, H: 4.36, N: 8.02.2.4. Antioxidant activity 2.4.1. Reagents 1,1-Diphenyl-2-picrylhydrazyl (DPPH • ), butylated-hydroxyanisole (BHA), Butylated-hydroxytoluene (BHT), ascorbic acid, β-carotene, linoleic acid, polyoxyethylene sorbitan monopalmitate (Tween-40), neocuproine, 2,2′-azino-bis(3-ethylbenzothiazoline-6-sulfonic acid) diammonium salt (ABTS), trichloroacetic acid (TCA), Potassium ferricyanide, 3-(2-Pyridyl)-5,6-di(2-furyl)-1,2,4-triazine-5′,5″-disulfonic acid disodium salt (Ferene), ethylene diaminetetraacetic acid (EDTA), dimethyl sulfoxide (DMSO) were obtained from Sigma Chemical Co. | [] | ["about 7 days"] | ["[Ni II (HL 2 )(Py) 2 ] n .MeOH", "C 25 H 23 N 3 O 5 Ni"] | ["Ni(OAc) 2 ·4H 2 O--0.12 g, 0.5 mmol"] | ["pyridine--0.026 g, 0.1 mmol"] | ["H 3 L 2 (2)--0.257 g, 1 mmol"] | [] | ["30 min"] | ["methanol--10 mL"]
c9ra03822a | Synthesis of complex [Zn(opda)(pbib)] (1) A mixture of opda (0.0096 g, 0.05 mmol), Zn(NO 3 ) 2 $6H 2 O (0.0297 g, 0.1 mmol), H 2 pbib (0.0210 g, 0.1 mmol) and KOH (0.056 g, 0.1 mmol) were added to water (12 mL) in a 25 mL Teon-lined stainless steel vessel. The mixture was heated at 150  C for 72 h. Aer the reactive mixture was slowly cooled to room temperature, colourless block crystals of 1 were obtained (yield: 45% based on Zn). Elemental analysis calcd (%) for C 22 H 20 N 4 O 5 Zn: C 54.39, H 4.15, N 11.53; found (%): C 54.28, H 4.12, N 11.45. IR (KBr pellet, n/cm 1 ): 3141 w, 2379 w, 1608 s, 1577 s, 1519 m, 1396 m, 1352 s, 1112 m, 1026 w, 950 m, 853 m, 654 s. | [] | [] | ["[Zn(opda)(pbib)]", "C 22 H 20 N 4 O 5 Zn"] | ["Zn(NO 3 ) 2 $6H 2 O--0.0297 g, 0.1 mmol"] | ["KOH--0.056 g, 0.1 mmol"] | ["opda--0.0096 g, 0.05 mmol", "H 2 pbib--0.0210 g, 0.1 mmol"] | ["150 \nC"] | ["72 h"] | ["water--12 mL"]
ejic.200500960 | Synthesis of [Cu(hfac) 2 L3] n (3), Zwitterionic Compound 4 and [(hfac)Cu(C 13 H 8 N 2 S 2 OF 3 )] (5). Method (a): A solution of L3 (100 mg, 0.455 mmol) in CH 2 Cl 2 (3 mL) was added to a CH 2 Cl 2 solution (8 mL) of Cu(hfac) 2 ·H 2 O (217 mg, 0.455 mmol). After the mixture was left for 2 d at room temperature, the solvent was evaporated. After recrystallization in CH 2 Cl 2 /hexane (1:1), 3 was obtained as a green solid (206.2 mg, 65%), 4 as a yellow solid (36.08 mg, 25%), and 5 as a violet solid (13.65 mg, 5 %). X-ray quality crystals of 3 and 4 were grown by slow evaporation of CH 2 Cl 2 solutions at –10 °C and room temperature, respectively.Crystals suitable for X-ray analysis of 5 were obtained by slow evaporation of hexane solutions at room temperature.www.eurjic.org © 2006 Wiley-VCH Verlag GmbH & Co. KGaA, Weinheim Eur. J. Inorg. Chem. 2006, 2746–27592758 3: M.p. 88 °C. IR (KBr): ν ˜ = 3055 (w), 1641 (vs), 1611 (w), 1580 (s), 1561 (s), 1535 (m), 1485 (vs), 1472 (vs), 1455 (vs), 1420 (vs), 1255 (vs), 1224 (vs), 1210 (vs), 1147 (vs), 807 (s), 799 (s), 760 (s), 679 (s), 596 (s), 527 (m) cm –1 .C 20 H 10 CuF 12 N 2 O 4 S 2 (697.96): calcd.C 34.41, H 1.43, N 4.01, S 9.17; found C 34.32, H 1.48, N 3.97, S 9.23.4: M.p. 102 °C. IR (KBr): 3103 (w), 3070 (w), 1679 (vs), 1606 (m), 1583 (s), 1507 (m), 1452 (s), 1420 (s), 1260 (m), 1203 (vs), 1203 (vs), 837 (m), 803 (m), 758 (s), 722 (s), 520 (m) cm –1 .1 H NMR (CDCl 3 , 300 MHz): δ = 8.40 (d, J = 4.3 Hz, 1 H), 7.56 (dd, J = 3.7 and 1.0 Hz, 1 H), 7.33 (dd, J = 2.3 and 1.8 Hz, 1 H) ppm.1 H NMR (CD 2 Cl 2 , 300 MHz): δ = 8.68 (d, J = 4.2 Hz, 1 H),8.20 (t, J = 2.6 Hz, 1 H), 7.74 (d, J = 1.05 Hz, 1 H), 7.62 (t, J = 2.24 Hz, 1 H) ppm. C 10 H 5 NO 2 SF 6 (317.21): C 37.82, H 1.58, N 4.42, S 10.10; found C 3.72, H 1.61, N 4.37, S 9.99.5: M.p. 150 °C. IR (KBr): ν ˜ = 3076 (w), 1673 (vs), 1650 (vs), 1611 (w), 1593 (s), 1559 (s), 1522 (m), 1486 (vs), 1457 (vs), 1421 (vs), 1302 (s), 1285 (s), 1260 (vs), 1203 (vs), 1205 (vs), 1147 (vs), 1051 (s), 1013 (s), 879 (m), 807 (m), 797 (m), 789 (s), 770 (vs), 760 (vs), 729 (s), 703 (s), 679 (s), 668 (s), 586 (m), 527 (m), 486 (m), 410 (m) cm –1 .1 H NMR (CDCl 3 , 300 MHz): 8.00 (br. s, 2 H), 7.63 (br.s, 2 H) ppm. C 18 H 9 CuO 3 N 2 S 2 F 9 (599.93): calcd. C 36.00, H 1.50, N 4.07, S 10.67; found C 36.18, H 1.47, N 4.06, S 10.58.Method (b): A solution of L3 (100 mg, 0.455 mmol) in MeOH (2 mL) was added to a solution of Cu(hfac) 2 ·H 2 O (217 mg, 0.455 mmol, 6 mL) in the same solvent. After the solution was slowly evaporated at room temperature for 2 d, only green crystals of 3 were obtained (285.8 mg, 90 %).Method (c): Cu(hfac) 2 ·H 2 O (434 mg, 0.91 mmol) in CH 2 Cl 2 (15 mL) was added to a solution of L3 (200 mg, 0.91 mmol) in CH 2 Cl 2 (6 mL) .The reaction was monitored by FT-IR spectroscopy. After the mixture was refluxed for 48 h, the pH was checked and an acidic pH was observed. The solvent was removed under vacuum and the residue was extracted with hexane giving a violet solution. Slow evaporation of the solvent gave crystals of 5 (49.13 mg, 18 %) suitable for X-ray analysis. The insoluble residue in hexane was redissolved in CH 2 Cl 2 and stood for about 3 d at –10 °C. Yellow crystals of 4 were obtained (101.0 mg, 70%). Similar results were obtained when the reaction was carried out in MeOH.Synthesis of [Cu 2 (µ-OAc) 4 (L3) 2 ] (6): A solution of Cu(OAc) 2 ·H 2 O (55 mg, 0.28 mmol) in CH 3 OH (15 mL) was added to a solution of L3 (62 mg, 0.28 mmol) in CH 3 OH (3 mL). The solution was left for 2 d at room temperature and for about 2 d in the refrigerator (–10 °C). Blue crystals of copper acetate were isolated by filtration; the solution was filtered off, the solvent was removed under vacuum and the residue was washed several times with hexane/CH 2 Cl 2 (10:2) to isolate L3. Extraction of the solid with CH 2 Cl 2 /CH 3 OH (1:1), followed by slow solvent evaporation afforded green crystals of 6 (87 mg, 50%). M.p. 205 °C. IR (KBr): ν ˜ = 3055 (w), 1618 (vs), 1573 (vs), 1561 (vs), 1457 (vs), 1427 (vs), 1418 (vs), 1347 (m), 1288 (m), 1163 (s), 1117 (s), 1051 (s), 1000 (s), 774 (vs), 754 (vs), 719 (s), 682 (vs), 627 (vs) cm –1 .C 28 H 28 Cu 2 N 4 O 8 S 4 (803.86): calcd. C 41.84, H 3.49, N 6.97, S 15.94; found C 41.40, H 3.48, N 7.08, S 15.66.Acknowledgments We express great appreciation to the Dirección General de Investigación Científica y Tecnológica (Grant n°. BQU 2002-02522, MAT 2004-22102-E Spain). We are grateful to the student J. Toledano for the help in the preparation of the compounds L2 and 2 Coordination Polymers from Copper() FULL PAPER and to Dra. R. Rojas (Instituto de Materiales, CSIC, Spain) for the DSC and DTA/TG measurements.[1] a) S. Kitagawa, S. Noro, Comprehensive Coord. Chem. II (Eds.: J. A. McCleverty, T. J. Meyer) Elsevier, Oxford, 2004,vol.7,p.231; b) L. Brammer, Chem. Soc. Rev. 2004, 33, 476; c) T. Yuen, C. L. Lin, T. W. Mihalisin, M. A. Lawandy, J. Li, J. Appl. Phys.2000, 87, 6001; d) J. L. Manson, A. M. Arif, C. D. Incarvito, L. M. Liable-Sands, A. L. Reinghold, J. S. Miller, J. Solid State Chem. 1999,145, 369; e) F. Lloret, G. De Munno, M. Julve, J.Cano, R. Ruiz, A. Caneschi, Angew. Chem. Int. Ed. Engl. 1998, 37, 135.[2] a) M. E. Kosal, J.-H. Chou, S. R. Wilson, K. S. Suslick, Nat.Mater. 2002, 1, 118; b) S. Kitagawa, R. Kitaura, S. Noro, Angew. Chem. Int. Ed. 2004, 43, 2334; c) M. Kondo, T. Okubo, A. Asami, S. Noro, T. Yoshimoti, S. Kitagawa, T. Ishii, H. Matzusaka, K. Seki, Angew. Chem. Int. Ed. 1999, 38, 140.[3] a) H. Hou, X. Meng, Y. Song, Y. Fan, Y. Zhu, H. Lu, C. Du, W. Shao, Inorg. Chem. 2002,41, 4068; b) W. Lin, Z. Wang, L.Ma, J. Am. Chem. Soc. 1999, 121, 11249; c) C. Chen, K. S.Suslick, Coord. Chem. Rev. 1993, 128, 293.[4] a) M. Albrecht, M. Lutz, A. L. Spek, G. van Koten, Nature 2000, 406, 970; b) L. G. Beauvais, M. P. Sores, J. R. Long, J.Am. Chem. Soc. 2000, 122, 2763.[5] a) M. Munakata, L. P. Wu, T. Kuroda-Sowa, Adv. Inorg. Chem.1999, 46, 173; b) A. J. Blake, N.-R. Champness, P. Hubberstey, W. S. Li, M. A. Withersby, M. Schroder, Coord. Chem. Rev.1999, 183, 117; c) O. M. Yaghi, H. Li, C. Davis, D. Richardson, T. L. Groy, Acc. Chem. Res. 1998, 31, 474; d) O. S. Jung, Y. J.Kim, Y. A. Lee, J. K. Park, H. K. Chae, J. Am. Chem. Soc.2000, 122, 9921.[6] a) N. G. Pschirer, D. M. Ciurtin, M. D. Smith, U. H. F. Bunz, H. C. zur Loye, Angew. Chem. Int. Ed. 2002, 41, 603; b) K.Biradha, Y. Hongo, M. Fujita, Angew. Chem. Int. Ed. 2000, 39, 3843; c) D. Hargman, R. P. Hammond, R. Haushalter, J. Zubieta, Chem. Mater. 1998, 10, 2091; d) M. Fujita, Y. J. Kwon, S.Washizu, K. Ogura, J. Am. Chem. Soc. 1994, 116, 1151.[7] Z. Huang, H.-B. Song, M. Du, S.-T. Chen, X.-H. Bu, Inorg.Chem. 2004, 43, 931.[8] a) A. Jain, T. T. Kodas, T. S. Corbitt, J. M. Hampden-Smith, Chem. Mater. 1996, 8, 1119; b) R. J. Puddephatt, Polyhedron 1994, 13, 1233; c) J. Pinkas, J. C. Huffman, D. V. Baxter, M. H.Chisholm, K. G. Caulton, Chem. Mater. 1995, 7, 1589.[9] W. Fujita, K. Awaga, J. Am. Chem. Soc. 2001, 123, 3610.[10] a) Y. Sano, M. Tanaka, N. Koga, M. Matsuda, H. Iwamura, P. Rabu, M. Drillon, J. Am. Chem. Soc. 1997, 119, 8246; b) S.Karasawa, Y. Sano, T. Akita, N. Koga, T. Itoh, H. Iwamura, P. Rabu, M. Drillon, J. Am. Chem. Soc. 1998, 120, 10080; c) Y.Ishimaru, M. Kitano, H. Kumada, N. Koga, H. Iwamura, Inorg. Chem. 1998, 37, 2273; d) A. Kamiyama, T. Noguchi, T.Kajiwara, T. Ito, Inorg. Chem. 2002, 41, 507.Eur. J. Inorg. Chem. 2006, 2746–2759 © 2006 Wiley-VCH Verlag GmbH & Co. KGaA, Weinheim www.eurjic.org 2759 [11] M. B. Zaman, M. D. Smith, D. M. Ciurtin, H. C. zur Loye, Inorg. Chem. 2002, 41, 4895.[12] a) L. S. Higashi, M. Lundeen, K. Seff, J. Am. Chem. Soc. 1978, 100, 8101; b) L. S. Higashi, M. Lundeen, E. Hilti, K. Seff, Inorg. Chem. 1977, 16, 310.[13] Y. B. Dong, M. D. Smith, R. C. Layland, H. C. zur Loye, Inorg.Chem. 1999, 38, 5027.[14] M. B. Zaman, K. A. Udachin, J. A. Ripmeester, Cryst. Eng.Commun. 2002, 4, 613.[15] R. Horikoshi, T. Mochida, H. Moriyama, Inorg. Chem. 2001, 40, 2430.[16] A. Escuer, T. Comas, J. Ribas, R. Vincent, X. Xolans, C. Zanchini, D. Gatteschi, Inorg. Chim. Acta 1989, 162, 97.[17] a) J. L. Manson, Inorg. Chem. 2003, 42, 2602; b) S. Karasawa, H. Kumada, N. Koga, H. Iwamura, J. Am. Chem. Soc. 2001, 123, 1387; c) M. J. Plater, M. R. Foreman, A. M. Z. Slawin, Inorg. Chim. Acta 2000, 303, 132.[18] a) J. Luo, M. Hong, R. Wang, D. Yuan, R. Cao, L. Han, Y.Xu, Z. Lin, Eur. J. Inorg. Chem. 2003, 3623; b) I. Kinoshita, L. J. Wrigth, S. Kubo, K. Kimura, A. Sakata, T. Yana, R. Miyamoto, T. Nishioka, K. Isobe, Dalton Trans. 2003, 1993.[19] a) R. C. E. Belford, D. E. Fenton, M. R. Truter, J. Chem. Soc., Dalton Trans. 1974, 17; b) R. C. E. Belford, D. E. Fenton, M. R. Truter, J. Chem. Soc., Dalton Trans. 1972, 2208.[20] N. V. Raghavan, K. Seff, Acta Crystallogr., Sect. B 1977, 33, 38.[21] M. Melnik, M. Kabesova, M. Dunaj-Jurco, C. E. Holloway, J.Coord. Chem. 1997, 41, 35.[22] a) M. Du, Z. Huang, S.-t. Chen, Y.-M. Guo, Inorg. Chem.2003, 42, 552; b) Z. Huang, H.-B. Song, M. Du, S.-T. Chen, X.-H. Bu, Inorg. Chem. 2004, 43, 931.[23] S. C. Davies, M. C. Durrant, D. L. Hughes, K. Leidenberger, C. Stapper, R. L. Richards, J. Chem. Soc., Dalton Trans. 1997, 2409.[24] J. Mrozinski, Coord. Chem. Rev. 2005, 249, 2534.[25] O. Kahn, Molecular Magnetism, VCH Publishers, Inc., USA, 1993, p. 107.[26] For example, see: a) Z. Huang, H.-B. Song, M. Du, S.-T. Chen, X.-H. Bu, J. Ribas, Inorg. Chem. 2004, 43, 931; b) P. Stachová, D. Valigura, M. Koman, M. Melník, M. Korabik, J. Mrozinski, T. Glowiak, Polyhedron 2004, 23, 1303; c) M. Du, X.-H. Bu, Z. Huang, S.-T. Chen, Y.-M. Guo, C. Díaz, J. Ribas, Inorg.Chem. 2003, 42, 552; d) M. Rusjan, Z. Chaia, O. E. Piro, D.Guillond, F. D. Cukiernik, Acta Crystallogr., Sect. B 2000, 56, 666.[27] D. R. Coulson, Inorg. Synth. 1990, 28, 107.[28] J. G. Rodríguez, R. Martínez-Villamil, F. H. Cano, I. Fonseca, J. Chem. Soc., Perkin Trans. 1 1997, 709.[29] K. Sonogashira, Y. Tohda, N. Hagihara, Tetrahedron Lett.1975, 16, 4467.Received: October 28, 2005 Published Online: May 12. 2006 | [] | [] | ["[Cu(hfac) 2 L3] n", "Zwitterionic Compound 4", "[(hfac)Cu(C 13 H 8 N 2 S 2 OF 3 )]"] | ["Cu(hfac) 2 ·H 2 O--217 mg, 0.455 mmol", "Cu(hfac) 2 ·H 2 O--217 mg, 0.455 mmol", "Cu(hfac) 2 ·H 2 O--434 mg, 0.91 mmol"] | [] | ["L3--100 mg, 0.455 mmol", "L3--100 mg, 0.455 mmol", "L3--200 mg, 0.91 mmol"] | ["room temperature", "-10 \nC", "refluxed"] | ["2 d", "2 d", "48 h"] | ["CH 2 Cl 2--3 mL", "CH 2 Cl 2--8 mL", "MeOH--2 mL", "CH 2 Cl 2--15 mL"]
mgmc-2015-0014 | Synthesis of (Ph 3 P) 2 CuS 2 C(dmem) (5): solid 2 (0.61 g, 2.50 mmol) was added to a stirred solution of (Ph 3 P) 2 CuCl (1.56 g, 2.50 mmol) in chloroform (30 mL). The resultant pale yellow solution was le to stir for 2h and small amounts of NaCl that precipitated were observed. The solution was ltered and solvent removed under vacuum to aord a pale yellow solid. This was dried under vacuum for 1 h. Yield: 1.78g, 88%; m.p. 122°C, dec. Analysis, found (calc for C 44 H 47 CuN 2 OP 2 S 2 ): C 65.4 (65.3), H 5.7 (5.9), N 3.3 (3.5)%. 1 H NMR (CDCl 3 ): 7.32 (m, 18H, C 6 H 5 ), 7.25 (m, 12H, C 6 H 5 ), 4.50 (t, 2H, CH 2 -1), 2.81 (t, 2H, CH 2 -2), 2.57 (t, 2H, CH 2 -4), 2.41 (t, 2H, CH 2 -3), 2.34 (s, 3H, NCH 3 ), 2.24 (s, 6H, N(CH 3 ) 2 ). 13 C NMR: 226.8 (S 2 C), 133.6, 129.3, 128.4 (C 6 H 5 ), 70.6 (CH 2 -1), 57.4 (CH 2 -2), 55.7 (CH 2 -3), 48.6 (CH 2 -4), 45.9 (N(CH 3 ) 2 ), 42.9 (NCH 3 ). Recrystallisation from CH 2 Cl 2 yielded crystals suitable for X-ray diraction, which incorporated two molecules of solvent in the lattice. | [] | ["1 h"] | ["(Ph 3 P) 2 CuS 2 C(dmem)"] | ["(Ph 3 P) 2 CuCl--1.56 g, 2.50 mmol"] | [] | ["2--0.61 g, 2.50 mmol"] | [] | ["2 h"] | ["chloroform--30 mL"]
j.ica.2009.12.051 | IR (KBr pellet, cm 1 ): 3435(b), 3082(m), 2919(w), 2866(w), 1641(m), 1562(m), 1475(w), 1448(m), 1408(m), 1387(m), 1343(w), 1253(w), 1164(w), 1106(w), 1042(m), 1022(m), 939(s), 919(s), 777(m), 735(m), 671(s), 556(m), 446(w).2.1.4. Synthesis of [{Cu 2 (phen) 2 (O 2 CCH 3 ) 2 (MeOH)}Mo 4 O 10 (OMe) 6 ]1.25H 2 O(31.25H 2 O) A solution of methanol (10.0 mL, 247.05 mmol), POM (0.023 g), copper(II) acetate hydrate (0.061 g, 0.34 mmol), and 1,10 phenanthroline (0.032 g, 0.18 mmol) was stirred brieﬂy before capping. | [] | [] | ["{Cu 2 (phen) 2 (O 2 CCH 3 ) 2 (MeOH)}Mo 4 O 10 (OMe) 6", "1.25H 2 O"] | ["POM--0.023 g", "copper(II) acetate hydrate--0.061 g, 0.34 mmol"] | [] | ["1,10 phenanthroline--0.032 g, 0.18 mmol"] | [] | [] | ["methanol--10.0 mL, 247.05 mmol"]
j.ica.2004.01.044 | 2.2.2. [Cu(dmphen)(dca)(NO 3 )] n (2) Single crystals of 2 as greenish blue needles were grown by slow evaporation in the open air of ethanolic solutions (50 cm 3 ) containing [Cu(dmphen)](NO 3 ) 2 (0.125 mmol) and NaN( CN) 2 (0.125 mmol). The ﬁrst crop of crystals of 2 appeared after 3 days. The yield is 65%. Anal. Calc. for C 16 H 12 Cu N 6 O 3 (2): C, 48.08; H, 3.00; N, 21.02. Found: C, 47.90; H, 2.91; N, 20.89%. | [] | [] | ["[Cu(dmphen)(dca)(NO 3 )] n", "C 16 H 12 Cu N 6 O 3"] | ["[Cu(dmphen)](NO 3 ) 2--0.125 mmol"] | [] | ["NaN( CN) 2--0.125 mmol"] | [] | ["3 days"] | ["ethanolic solutions--50 cm 3"]
j.inoche.2013.08.031 | DMF (1, H 4 btec = 1,2,4,5-benzenetetracarboxylate acid) and [H 2 N(CH 3 ) 2 ][ZnLi(btec)] . | [] | [] | [] | ["NaN--NaN"] | [] | ["H 4 btec--1,2,4,5-benzenetetracarboxylate acid", "[H 2 N(CH 3 ) 2 ][ZnLi(btec)]--NaN"] | [] | [] | ["DMF--NaN"]
ic030320u | Synthesis of Cd 2 Cl 2 (H 2 O) 4 (H 2 L). Aminophosphonic acid H 4 L (3.5 mmol) was suspended in 20 mL of deionized water. A solution of cadmium chloride (Fisher, 7.0 mmol) in 20 mL of water was added to the suspension under vigorous stirring. The pH was then adjusted to 2 with 5 M HCl. The mixture was placed into a Teflonlined pressure vessel and held at 150 °C for 3 days. A white solid was filtered off and washed with water. The dried solid was suspended in 20 mL of water and retreated with cadmium chloride solution (7.0 mmol in 20 mL of H 2 O) as described above, and the hydrothermal reaction was repeated at 150 °C for 3.5 days. The final product was filtered off, washed with water, and dried at 60 °C (0.86 g, 40%). Anal. Found: C, 8.00; H, 3.35; N, 4.61; P, 9.91; Cl, 11.90; Cd, 36.84. Calcd for C 4 H 20 N 2 O 10 P 2 Cl 2 Cd 2 : C, 7.83; H, 3.28; N, 4.56; P, 10.09; Cl, 11.56; Cd, 36.63. | [] | [] | ["Cd 2 Cl 2 (H 2 O) 4 (H 2 L)", "C 4 H 20 N 2 O 10 P 2 Cl 2 Cd 2"] | ["cadmium chloride--7.0 mmol"] | [] | ["aminophosphonic acid H 4 L--3.5 mmol"] | ["150 °C", "150 °C"] | ["3 days", "3.5 days"] | ["deionized water--20 mL"]
j.poly.2016.05.013 | Synthesis of {[Gd(phen)(H 2 O) 3 Gd(phen)(H 2 O) 2 ( -OH) 2 ][Re 4 Se 4 (CN) 12 ]}·H 2 O (2): Red-brown rhomboidal crystals of compound 2 were obtained using the similar procedure, except that K 4 [Re 4 Se 4 (CN) 12 ]·6H 2 O solution was used instead of the K 4 [Re 4 S 3.36 Te 0.64 (CN) 12 ]·6H 2 O solution. Yield: 9.8 mg (66.6%). EDS found Gd:Re:Se = 2.0:4.0:4.0. Anal. Calcd. for C 36 H 30 Gd 2 N 16 O 8 Re 4 Se 4 (%): C, 19.66; H, 1.38; N, 10.20. Found: C, 20.04; H, 1.50; N, 10.12. FTmax , cm 1 1659; phen: 1590, 1519, 1423, 1220, 1142, 1103, 843, 726, 639. | [] | [] | ["{[Gd(phen)(H 2 O) 3 Gd(phen)(H 2 O) 2 (-OH) 2 ][Re 4 Se 4 (CN) 12 ]}\nH 2 O", "C 36 H 30 Gd 2 N 16 O 8 Re 4 Se 4"] | ["K 4 [Re 4 Se 4 (CN) 12 ]\n6H 2 O--NaN"] | [] | ["phen--NaN"] | [] | [] | []
00958972.2015.1071483 | Found: C, 46.85; H, 4.35; N, 12.59. IR data (KBr, cm −1 ) (w = weak, m = medium, s = strong): 3378(m), 2932(w), 1579(s), 1419(s), 1253(m), 1128(m), 1066(m), 1005(w), 848(m) 798(m ), 694(m), 495(m). | [] | [] | [] | [] | [] | [] | [] | [] | []
ch19417 | o-nitrophenolate) ([(THF) 4 {K(o-O 2 N-C 6 H 4 -O) 4 Ln} 4 ] n (Ln ¼Y, Er, Lu); [[K 2 (o-O 2 NC 6 H 4 O) 5 Tb] n ] etc.) are known. | [] | [] | ["NaN"] | [] | [] | [] | [] | [] | []
cplu.201600274 | [Mg(2,2-bpdc)DMF 2 ]: 2,2-H 2 bpdc (30 mg, 0.12 mmol) and an equivalent amount of Mg(OAc) 2 ·4H 2 O (26 mg, 0.12 mmol) were dissolved in boiling MeOH (30 mL). DMF (40 mL) was added to the boiling solution. The reaction mixture was kept at 508C and the gradual evaporation of MeOH allowed colourless, rod crystals to separate within 24 h. Yield 4.5 mg. Elemental analysis calculated for [Mg(2,2-bpdc)DMF 1.5 ]·H 2 O(C 16.5 H 18.5 O 6.5 N 3.5 Mg) found: C 49.8, H 4.9, N 12.5; calcd: C 50.3, H 4.7, N 12.4 %. | [] | [] | ["[Mg(2,2-bpdc)DMF 2 ]", "[Mg(2,2-bpdc)DMF 1.5 ]·H 2 O"] | ["Mg(OAc) 2 \n4H 2 O--26 mg, 0.12 mmol"] | [] | ["2,2-H 2 bpdc--30 mg, 0.12 mmol"] | ["50 \n8C"] | ["24 h"] | ["MeOH--30 mL", "DMF--40 mL"]
ic200464t | The solution was filtered and concentrated under vacuum conditions (ca. 15 mL) at room temperature. The addition of Et 2 O (100 mL) with stirring precipitated a pale brown residue, and subsequent rapid filtration afforded yellow crystals within 10 min upon standing. The crystals were isolated via filtration, washed with Et 2 O(3 10 mL), and dried under vacuum conditions at room temperature for 2 h. Yield: 3.52 g (55.2%). | ["room temperature"] | ["10 min"] | [] | [] | [] | [] | [] | [] | []
c6ce01000h | 3py4bzH : 4-hydrazinobenzoic acid (0.58 g, 3.83 mmol) was suspended in acetonitrile (50 mL). 3-acetylpyridine (0.45 mL, 4.07 mmol) was added to the suspension. The reaction mixture was heated under reflux conditions overnight. A yellow precipitate was formed which was recovered by vacuum filtration and dried in air. Yield 0.90 g (92%). m.p. 292293 °C. Found C, 65.35; H, 5.09; N, 16.44%; C 14 H 13 N 3 O 2 requires C, 65.29; H, 5.19; 16.31%. 1 H(400 MHz, d 6 -DMSO): δ = 2.32 (s, 3H, CH 3 ), 7.31 (d, 3 J HH = 8.8 Hz, 2H, 4bzH), 7.42 (dd, 3 J HH = 8.1, 4.7 Hz, 1H, 3pyH), 7.83 (d, 3 J HH = 8.8 Hz, 2H, 4bzH), 8.16 (ddd, 3 J HH = 8.1 Hz, 4 J HH = 2.2, 1.6 Hz, 1H, 3pyH), 8.52 (dd, 3 J HH = 4.7 Hz, 4 J HH = 1.6 Hz, 1H, 3pyH), 9.00 (d, 4 J HH = 2.2 Hz, 1H, 3pyH), 9.87 (s, 1H, NH), 12.21 (br. s, 1H, CO 2 H). 13 C(100 MHz, d 6 DMSO): δ = 13.38, 112.62, 121.35, 123.86, 131.46, 133.08, 134.82, 141.28, 147.25, 149.16, 149.78, 167.81. ν max /cm -1 3293w, 3258w, 2344w, 2115w, 1909w, 1675w, 1603m, 1559m, 1526m, 1478m, 1411m, 1380w, 1317m, 1293m, 1259s, 1144s, 1119s, 1076s, 1042s, 1013m, 970m, 875m, 846m, 813m, 800m, 772s. ESI-MS + (m/z) 256.0 [M+H] + (calculated for C 14 H 14 N 3 O 2 + , 256.3) 100%. 4py3bzH: 3-hydrazinobenzoic acid (2.915 g, 19.16 mmol) was suspended in acetonitrile (250 mL). 4-acetylpyridine (2.25 mL, 20.35 mmol) was added into the suspension. The reaction mixture was placed under reflux conditions overnight. A yellow precipitate was recovered by vacuum filtration. Yield 3.71 g (76%). m.p. 300-301 °C. Found C, 65.69; H, 4.99; N, 16.46%; C 14 H 13 N 3 O 2 requires C, 65.86; H, 5.14; 16.46%. 1 H(400 MHz, d 6 DMSO): δ = 2.27 (s, 3H, CH 3 ), 7.37 (dd, 1H, 3 J HH = 7.8, 7.6 Hz, 1H, 3bzH), 7.41 (ddd, 3 J HH = 7.6 Hz, 4 J HH = 1.6, 1.5 Hz, 1H, 3bzH), 7.54 (ddd, 3 J HH = 7.8 Hz, 4 J HH = 1.8, 1.5 Hz, 1H, 3bzH), 7.71 (d, 3 J HH = 6.2 Hz, 2H, 4pyH), 7.88 (dd, 4 J HH = 1.8, 1.6 Hz, 1H, 3bzH), 8.56 (d, 3 J HH = 6.2 Hz, 2H, 4pyH), 9.77 (s, 1H, NH), 12.74 (br. s, 1H, CO 2 H). 13 C(100 MHz, d 6 -DMSO): δ = 12.71, 114.42, 117.62, 119.86, 120.99, 129.71, 132.10, 139.18, 146.07, 146.37, 150.24, 168.04. ν max /cm -1 3469w, 3314m, 3053w, 2913w 2760w, 2374w, 2082w, 1882w, 1670m, 1569s, 1486s, 1414m, 1282m, 1230s, 1208s, 1157s, 1057m, 1012s, 880m, 814s, 752s. ESI-MS + (m/z) 203.1 [M-Py+Na] + (calculated for C 9 H 9 N 2 O 2 Na + , 200.2) 100%; 256 [M+H] + (calculated for C 14 H 14 N 3 O 2 + ) 24%. ESIMS - (m/z) 254.1 [M-H] (calculated for C 14 H 12 N 3 O 2 ) 100%; 135.0 [M-COOH-Bz]- (calculated for C 7 H 8 N 3 , 134.2) 32%. 4py4bzH : 4-hydrazinobenzoic acid (2.92 g, 19.16 mmol) was suspended in acetonitrile (250 mL). 4-acetylpyridine (2.25 mL, 20.35 mmol) was added to the suspension. The reaction mixture was heated under reflux conditions overnight. A yellow precipitate was formed which was recovered by vacuum filtration, washed with diethyl ether (50 mL) and dried in air. Yield 3.46 g (71%). m.p. 327-328 °C. Found C, 65.58; H, 5.10; N, 16.46%; C 14 H 13 N 3 O 2 requires C, 65.86; H, 5.14; N, 16.46%. 1 H(400 MHz, d 6 -DMSO): δ = 2.29 (s, 3H, CH 3 ), 7.34 (d, 3 J HH = 8.8 Hz, 2H, 4bzH), 7.74 (d, 3 J HH = 6.2 Hz, 2H, 4pyH), 7.85 (d, 3 J HH = 8.8 Hz, 2H, 4bzH), 8.57 (d, 3 J HH = 6.2 Hz, 2H, 4pyH), 10.02 (s, 1H, NH), 12.11 (br. s, 1H, CO 2 H). 13 C(100 MHz, d 6 DMSO): δ = 12.88, 112.90, 120.07, 121.85, 131.46, 140.78, 146.16, 149.47, 150.27, 167.76. ν max /cm -1 3279m, 3088w, 3037w, 2789w, 2373w, 2113w, 2083w, 1885w, 1670m, 1572s, 1525m, 1493m, 1413m, 1319m, 1248s, 1208m, 1151s, 1013s, 956m, 851s, 800s, 773s. ESI-MS + (m/z) 256.0 [M+H] + (calculated for C 14 H 14 N 3 O 2 + , 256.3) 100%. Page 2 of 11CrystEngComm CrystEngComm Accepted Manuscript Published on 01 July 2016. Downloaded by University of Sussex on 05/07/2016 07:34:00. View Article Online DOI: 10.1039/C6CE01000H | [] | [] | ["C 14 H 13 N 3 O 2"] | [] | [] | ["4-hydrazinobenzoic acid--0.58 g, 3.83 mmol", "3-acetylpyridine--0.45 mL, 4.07 mmol", "3-hydrazinobenzoic acid--2.915 g, 19.16 mmol", "4-acetylpyridine--2.25 mL, 20.35 mmol", "4-hydrazinobenzoic acid--2.92 g, 19.16 mmol", "4-acetylpyridine--2.25 mL, 20.35 mmol"] | ["reflux conditions", "reflux conditions", "reflux conditions"] | ["overnight", "overnight", "overnight"] | ["acetonitrile--50 mL", "acetonitrile--250 mL", "acetonitrile--250 mL"]
c4dt01678e | Synthesis Compound 1. The compound 1 was synthesized using Cd(NO 3 ) 2 ·4H 2 O (0.0616 gm, 0.2 mmol) and 2,5-furandicarboxylic acid (0.0312 g, 0.2 mmol) in 10 mL N,N′-dimethylformamide (DMF) in a glass vial. Tiny drops of water were added to this.The mixture was sonicated for 5 minutes and the reaction mixture was heated at 100 °C for 2 days. Then it was cooled to room temperature. The colourless rod-like crystals were formed. The crystals were washed with DMF several times to remove the crystalized ligand. Yield was 80% based on the metal. | [] | [] | ["Compound 1"] | ["Cd(NO 3 ) 2 ·4H 2 O--0.0616 gm, 0.2 mmol"] | [] | ["2,5-furandicarboxylic acid--0.0312 g, 0.2 mmol"] | ["100 °C"] | ["2 days"] | ["N,N′-dimethylformamide (DMF)--10 mL"]
c1dt11155h | 6p Elemental analysis was performed at the analysis centre in Hokkaido University.Synthesis of [Mg(H 2 O) 5 ][Pt(CN) 2 (4,4¢-dcbpy)]·4H 2 O(MgPt4·9H 2 O). Na 2 [Pt(CN) 2 (4,4¢-dcbpy)]·2H 2 O(10mg,17mmol) was dissolved in water (0.5 ml). To this clear pale-yellow solution, an aqueous solution (0.5 ml) of Mg(NO 3 ) 2 ·6H 2 O (5.3 mg, 20 mmol) was added, resulting in the gradual emergence of an orange precipitate. After standing at room temperature for 3 days, the orange precipitate changed to pale-yellow platelet crystals. The crystals were collected by ﬁltration and washed with a small amount of water and then dried in air for 1 day to afford MgPt4·9H 2 O (6.9 mg) in a 59% yield. One of the single crystals was used for X-ray structural determination. Elemental analysis for C 14 H 6 N 4 O 4 PtMg·9H 2 O; calcd.: C 24.88, H 3.58, N 8.29; found: C 24.41, H 3.39, N 8.35. IR (KBr, cm -1 ): 3391 s, 2159 s, 2148 s, 1606 s, 1552 s, 1434 w, 1411 w, 1382 s, 1302 w, 1277 w, 1245 m, 1159 w, 1108 w, 1072 m, 1038 w, 920 w, 877 w, 788 m, 708 m, 475 w. | [] | ["1 day"] | ["[Mg(H 2 O) 5 ][Pt(CN) 2 (4,4¢-dcbpy)]·4H 2 O"] | ["Na 2 [Pt(CN) 2 (4,4¢-dcbpy)]·2H 2 O--10 mg, 17 mmol", "Mg(NO 3 ) 2 ·6H 2 O--5.3 mg, 20 mmol"] | [] | [] | [] | ["3 days"] | ["water--0.5 ml"]
ic980448p | To a solution of [Mn(acacen)(Cl)] (156 mg, 0.5 mmol) in 20 cm 3 of ethanol was added a solution of [K(18-cr)(H 2 O) 2 ] 3 [Fe(CN) 6 ]‚3H 2 O (642 mg, 0.5 mmol) in 10 cm 3 of ethanol, and the resulting solution was filtered to separate any insoluble materials. The dark brown filtrate was diluted with 30 cm 3 of 2-propanol and allowed to stand for 2-3 days in a dark room to form [{K(18-cr)(2-PrOH) 2 }{Mn(acacen)} 2 {Fe(CN) 6 }] as dark brown crystals suitable for X-ray crystallography. They were collected by suction filtration, washed with a minimum amount of 2-propanol and dried in vacuo. Anal. Calcd for C 48 H 76 N 10 O 12 K 1 Mn 2 Fe: C, 48.45; H, 6.44; N, 11.77. Found: C, 48.07; H, 6.34; N, 11.77. IR(KBr): ν CdN (imine), 1583 (broad) cm -1 ; ν C≡N (cyanide), 2068 and 2102 cm -1 . | [] | [] | ["[K(18-cr)(H2O)2]3[Fe(CN)6]‚3H2O", "[Mn(acacen)(Cl)]", "[{K(18-cr)(2-PrOH)2}{Mn(acacen)}2{Fe(CN)6}]", "C48H76N10O12K1Mn2Fe"] | ["Mn(acacen)(Cl)--156 mg, 0.5 mmol", "[K(18-cr)(H2O)2]3[Fe(CN)6]‚3H2O--642 mg, 0.5 mmol"] | [] | [] | [] | ["2-3 days"] | ["ethanol--20 cm3", "2-propanol--30 cm3"]
acs.cgd.5b00117 | yellow sheet crystals of 9 were obtained, yield: 16.2 mg, 48.1% based on Y. Anal. Calcd (%) for C 21 H 20 N 4 O 12 S 2 Y (673.44): C 37.45; H 2.99; N 8.31%. Found: C 37.42; H 3.01; N 8.28%. IR (KBr, cm −1 ): 3440(m), 1629(m), 1577(s), 1406(w), 1181(m), 1084(w), 1039(s), 737(m), 697(s), 640(m). | [] | [] | ["C 21 H 20 N 4 O 12 S 2 Y"] | [] | [] | [] | [] | [] | []
ejic.201600593 | Full Paper [Bu 4 N] 2 [Pt(tdas) 2 ]: Na 2 S·9H 2 O (1.8 g, 7.75 mmol) was suspended in an EtOH/H 2 O (10:7 mL) solvent mixture and then stirred for 5 to 10 min. It was then reacted with 1,2-dichloro thiazole (0.2 mL) in EtOH (10 mL). It was continuously stirred for5hatroomtemperature. Subsequently the reaction mixture was treated with an aqueous solution (10 mL) of K 2 PtCl 4 (160 mg, 0.385 mmol), which was prepared by dissolution in water and stirred at room temperature for 2 h. The reaction mixture was heated to reflux for an hour, whereby the colour of the reaction mixture turned red. It was then treated with [Bu 4 N]Br (271 mg, 0.84 mmol) in EtOH/H 2 O (8 mL, 1:1 v/v). Finally, an excess amount of water was added to the reaction mixture and it was placed in the refrigerator. After one day an orange-coloured micro-crystalline precipitate was isolated, yield = 240 mg (67 % based on Pt). IR (KBr pellet): ν ˜ = 2889, 2879, 1473, 1392, 1365, 1309, 1256, 1228, 1167, 1048, 1023, 997, 780, 762, 492, 414 cm –1 . | [] | ["1 day"] | ["[Bu 4 N] 2 [Pt(tdas) 2 ]"] | ["Na 2 S·9H 2 O--1.8 g, 7.75 mmol", "K 2 PtCl 4--160 mg, 0.385 mmol", "[Bu 4 N]Br--271 mg, 0.84 mmol"] | [] | ["1,2-dichloro thiazole--0.2 mL"] | ["room temperature", "reflux"] | ["5 h", "2 h", "1 h"] | ["EtOH--10 mL", "H 2 O--10 mL"]
s1387-7003(02)00406-9 | 3. Experimental 3.1. Preparation Compound 1 was synthesized by three layered-solution method in a tube of ca. 0.8 cm inner diameter with a 20 cm long. The bottom layer was 0.05 mol/l 4 cm high water containing 0.05 mol/l CuðCH 3 COOÞ 2  H 2 Oand 0.025 mol/l ðNH 4 Þ 2 SiF 6 . The middle layer was 5 cm high mixture solvents of water and methanol with the volume ration 1:1. The upper layer was 4 cm high methanol containing 0.05 mol/l 4; 4 0 -bipy. After some days later deep blue crystals with brick shape were obtained by ﬁltering. Analysis calculated for f½Cu 2 ðl 2 -CH 3 COOÞ ðl 2 -OHÞðl 2 -H 2 OÞð4; 4 0 -bipyÞð2H 2 OÞðSiF 6 Þg n : C, 37.13%; H, 3.68%; N, 7.87%; found: C, 37.20%; H, 3.57%; N, 7.82%. IR (KBr, cm 1 ): 1611 (vs), 1415 (m), 1222 (m), 1068 (w), 853 (w), 812 (s), 749 (vs), 689 (m), 670 (w), 645 (m), 614 (m), 483 (s). | [] | [] | ["f½Cu 2 ðl 2 -CH 3 COOÞ ðl 2 -OHÞðl 2 -H 2 OÞð4; 4 0 -bipyÞð2H 2 OÞðSiF 6 Þg n"] | ["Cu(CH 3 COO) 2  H 2 O--0.05 mol/l", "(NH 4 ) 2 SiF 6--0.025 mol/l"] | [] | ["4; 4 0 -bipy--0.05 mol/l"] | [] | [] | ["water--0.05 mol/l", "methanol--mixture solvents with water, volume ratio 1:1"]
ic990911d | [Cd(CH 2 (COO) 2 )(SC(NH 2 ) 2 ) 2 ] n (I). Aqueous solutions of cadmium(II) sulfate hexahydrate (0.316 g, 1.00 mmol), malonic acid (0.104 g, 1.00 mmol), and thiourea (0.152 g, 2.00 mmol) were mixed together, and the pH value of the resulting solution was controlled at 5-6by diluted NaOH and H 2 SO 4 . The solution was slowly evaporated at room temperature. Colorless large needlelike crystals were isolated to give 3.4 g (92%) of product in about 1 week. This compound is soluble in water, nearly insoluble in common organic solvents, and stable in air. | [] | [] | ["[Cd(CH 2 (COO) 2 )(SC(NH 2 ) 2 ) 2 ] n", "I"] | ["cadmium(II) sulfate hexahydrate--0.316 g, 1.00 mmol"] | [] | ["malonic acid--0.104 g, 1.00 mmol", "thiourea--0.152 g, 2.00 mmol"] | [] | ["about 1 week"] | ["water--aqueous solution"]
magnetochemistry4010006 |  3.3.Synthesisof[Pr2(C6O4(CN)Cl)3(DMF)6](2) Compound 2 was obtained as single crystals by carefully layering, at room temperature, a solution of Pr(NO 3)3∙6H2O (4.35 mg, 0.01 mmol) in 2.5 mL of methanol, on top of a solution of K 2[C6O4(CN)Cl](4.14mg,0.015mmol)in2.5mLofDMF.Thetubewassealedandlefttostandat roomtemperatureforabouttwoweekstoobtainredprismaticcrystals.SuitablecrystalsforX‐ray diffractionwerefilteredandairdried. 3.4.Synthesisof[Pr2(C6O4(CN)Cl)3(DMSO)6](3) Compound 3 was obtained as single crystals by carefully layering, at room temperature, a solution of Pr(NO 3)3∙6H2O (4.35 mg, 0.01 mmol) in 2.5 mL of methanol, on top of a solution of K 2[C6O4(CN)Cl](4.14mg,0.015mmol)in2.5mLofDMSO.Thetubewassealedandlefttostandat room temperature for about ten days to obtain red prisma tic crystals. Suitable crystals for X‐ray diffractionwerefilteredandairdried. | [] | [] | ["[Pr2(C6O4(CN)Cl)3(DMF)6] (2)"] | ["Pr(NO 3)3∙6H2O--4.35 mg, 0.01 mmol", "K 2[C6O4(CN)Cl]--4.14 mg, 0.015 mmol"] | [] | [] | ["room temperature"] | ["two weeks"] | ["methanol--2.5 mL", "DMF--2.5 mL"]
j.ica.2011.05.019 | 1.0 M NaOH solution and 7 mL deionized water were placed into a 23 mL Teﬂon-lined acid digestion bomb. The bomb was sealed and heated in an oven at 120 °C for 46 h, and then cooled slowly to 25 °C. Colorless blocks of 2 (7 mg, 16% yield based on Cd) were isolated after washing with distilled water, ethanol, and acetone and drying in air. Anal. Calc. for C 34 H 28 Cd 2 N 4 O 10 2: C, 46.54; H, 3.22; N, 6.39. Found: C, 46.41; H, 3.05; N, 6.31%. IR (cm 1 ): 3260 (w), 3069 (w), 2863 (w), 1638 (s), 1614 (w), 1587 (s), 1570 (s), 1527 (s), 1459 (w), 1434 (s), 1395 (s), 1359 (m), 1323 (m), 1280 (s), 1252 (s), 1225 (w), 1196 (w), 1170 (w), 1148 (w), 1088 (w), 1068 (w), 1036 (w), 1021 (w), 1009 (s), 954 (w), 903 (w), 884 (w), 864 (w), 838 (s), 826 (w), 800 (w), 776 (w), 752 (s), 732 (w), 720 (s), 698 (s), 665 (s). | [] | [] | ["C 34 H 28 Cd 2 N 4 O 10 2"] | [] | ["1.0 M NaOH solution--not specified"] | [] | ["120 \nC"] | ["46 h"] | ["deionized water--7 mL"]
c5dt02924d | Crystals of Zn 5 (MeOip) 4 (OH) 2 (H 2 O) 4 H 2 O were prepared by heating a solution of zinc acetate dihydrate (440 mg, 2.00 mmol) and 5methoxyisophthalic acid (390 mg, 1.99 mmol) in a 1:2 water : iso -propanol (30 mL) to 110°C in a 50 mL teflon-lined steel autoclave for 3 days. Yield: 357 mg, 0.29 mmol, 73%. Elemental analysis Calcd for Zn 5 (MeOip) 4 (OH) 2 (H 2 O) 4 H 2 O C: 35.22, H: 2.96, Found C: 35.34, H: 3.03%. Crystallography Crystals were coated in a protective oil and mounted on a MiTeGen fibre tip ( 2 ) or a Molecular dimensions mounted 0.1 mm litholoop ( 1 , 3 and 4 ). Data were collected on a Rigaku Mercury2 SCXMini diffractor (λ = 0.71075 Å) or on a Bruker APEXII diffractometer (λ = 0.77490 Å) at station 11.3.1 of the Advanced Light Source. For data collected at beamline 11.3.1, appropriate scattering factors were applied using XDISP.24 Absorption corrections were applied using multi-scan 25 or numerical methods 25b . Structure solutions were obtained using either SHELXS-97 or SHELXT (beta) and refined by full matrix on F 2 using SHELXL-97. | [] | [] | ["Zn 5 (MeOip) 4 (OH) 2 (H 2 O) 4 H 2 O", "C: 35.22, H: 2.96"] | ["zinc acetate dihydrate--440 mg, 2.00 mmol"] | [] | ["5methoxyisophthalic acid--390 mg, 1.99 mmol"] | ["110°C"] | ["3 days"] | ["water : iso-propanol--30 mL"]
ejic.200500978 | [Cu 2 (CN)(5-metta)] n (5): Colorless prism-like crystals (0.10 g; yield: 30%, based on Cu). C 3 H 3 N 5 Cu 2 (236.18): calcd. C 15.26, H 1.28, N 29.65; found C 15.67, H 1.46, N 29.82. IR (solid KBr pellet): ν ˜ = 2953 (w), 2484 (w), 2081 (s), 1497 (s), 1375 (m), 1254 (m), 1176 (m), 1147 (m), 1111 (w), 1049 (m), 710 (m) cm –1 . | [] | [] | ["Cu 2 (CN)(5-metta)] n", "C 3 H 3 N 5 Cu 2"] | [] | [] | [] | [] | [] | []
cg301146u | Synthesis of 1−3. {[Co 1.5 (cpbda)(DMF)(H 2 O) 3 ]· (DMF)} n (1 ).Co(NO 3 ) 2 ·6H 2 O (0.038 mmol/37.3 mg), 4,4′-((5-carboxy-1,3phenylene)bis(oxy))dibenzoic acid (H 3 L, 0.05 mmol/19.7 mg), N,N-dimethylformamide (DMF, 4 mL), H 2 O (4 mL), and NaOH (25%, 0.1 mL) were mixed in a 10 mL glass bottle. The mixture was heated at 105 °C for 72 h. Finally, purple red block-like crystals of 1 were obtained in 89% yield (based on H 3 L). The resulting purple red block-like crystals of 1 were isolated by washing with DMF/H 2 O and dried in air. Anal. Calcd for C 27 H 29 O 13 N 2 Co 1.5 (677.925): C, 47.84; H, 4.31; N, 4.13. Found: C, 47.48; H, 3.86; N, 4.27. IR(KBr, cm −1 ) (Figure S1, Supporting Information): 3745vw, 3621w, 3554w, 3117m, 2935w, 2280w, 2024vw, 1946vw, 1665vs, 1605vs, 1563vs, 1450m, 1390vs, 1294s, 1214s, 1157m, 1112m, 1055w, 1001m, 845w, 815m, 785w, 737m, 711w, 675w, 641w, 582w, 496w, 444w. | [] | [] | ["{[Co 1.5 (cpbda)(DMF)(H 2 O) 3 ]· (DMF)} n", "C 27 H 29 O 13 N 2 Co 1.5"] | ["Co(NO 3 ) 2 ·6H 2 O--0.038 mmol/37.3 mg"] | ["NaOH (25%)--0.1 mL"] | ["4,4′-((5-carboxy-1,3phenylene)bis(oxy))dibenzoic acid (H 3 L--0.05 mmol/19.7 mg"] | ["105 \nC"] | ["72 h"] | ["DMF--4 mL", "H 2 O--4 mL"]
1521-3749(200205)628:4<829::aid-zaac829>3.0.co;2-a | 1 ` {[Cu(phen)(H 2 O)](C 6 H 8 O 4 ) 2/2 } (2): Dropwise addition of 3.0 ml (1 M) Na 2 CO 3 to an aqueous solution of 0.18 g (1.06 mmol) CuCl 2 •2H 2 O in 5.0 ml doubly distilled water produced a blue precipitate, which was separated, washed for several times until no Cl 2 anions were detectable and then added to a solution of 0.15 g (1.03 mmol) adipic acid and 0.20 g (1.01 mmol) phenanthroline monohydrate in 20 ml CH 3 OH/H 2 O (1:1 v/v) under continuous stirring. The resulting mixture was further stirred for ca. half an hour. The blue solution (pH 5 5.58) formed was allowed to stand at room temperature. After one day, blue crystals were formed. | [] | [] | ["{[Cu(phen)(H 2 O)](C 6 H 8 O 4 ) 2/2 }", "NaN"] | ["CuCl 2 •2H 2 O--0.18 g (1.06 mmol)"] | [] | ["adipic acid--0.15 g (1.03 mmol)", "phenanthroline monohydrate--0.20 g (1.01 mmol)"] | ["room temperature"] | ["one day"] | ["CH 3 OH/H 2 O (1:1 v/v)--20 ml"]
j.crci.2012.09.001 | 4.2.2.[Zn 4 O(Me 4 BPDC) 3 ]  9 DMF, 2  9 DMF and [Zn 4 O(Me 4 BPDC) 3 ], 2 Amounts of 594 mg of [Zn(NO 3 ) 2 ]  6H 2 O (2 mmol) and 152 mg of H 2 Me 4 BPDC (0.5 mmol) were dissolved in 10 mL of DMF inside a 25 mL vial sealed with a Teﬂon lined screw cap.The solution was heated for 2 days at 80 8C which resulted in deposition of large (up to 1 mm) cubic crystals after cooling. | [] | [] | ["Zn 4 O(Me 4 BPDC) 3", "Zn 4 O(Me 4 BPDC) 3", "Zn 4 O(Me 4 BPDC) 3"] | ["[Zn(NO 3 ) 2 ] \n6H 2 O--594 mg, 2 mmol"] | [] | ["H 2 Me 4 BPDC--152 mg, 0.5 mmol"] | ["80 \n8C"] | ["2 days"] | ["DMF--10 mL"]
jccs.201000124 | White powder was obtained after evaporation o f the dichloromethane solven t. Yield: 40 %.1 H-NMR (300 MHz, DMSO, ppm): d =8.34(s,2H,CH),7.93(s,2H,CH),4.28(t, 3 J=5.0 Hz, 4H, CH 2 -N), 3.72 (t, 3 J=5.0 Hz, 4H, CH 2 -O).Synthesis of 2,2¢ -bis(1H-1,2,4-triazolyl)ethoxyethane (BTEE) The preparatio n of BTEE was similar to that of BTE except that 1,2-bis(2-chloroethoxy)ethane was used. Col orless liquid of BTEE was obtained in a 46 % yield. | [] | [] | ["2,2¢ -bis(1H-1,2,4-triazolyl)ethoxyethane", "BTEE"] | [] | [] | [] | [] | [] | ["dichloromethane--NaN"]
zaac.201700210 | Synthesis of [Cd(L 1 ) 2 ] n (1): A mixture of quinoline-2-carbonitrile (QCN) (20 mg, 0.13 mmol), CdCl 2 ·5/2H 2 O (46.7 mg, 0.2 mmol), NaN 3 (13 mg, 0.2 mmol), NH 4 Cl (27 mg, 0.5 mmol), and EtOH/H 2 O (15 mL, v/v = 1/2) was sealed in a 15 mL Teflon lined stainless-steel reactor, heated at 120 °C for 72 h under autogenous pressure, and finally slowly cooled to room temperature at a rate of 6 K·h –1 . Colorless block crystals of 1 were collected by filtration and washed with ethanol several times. Yield: 13.8 mg, 42% (based on QCN). C 20 H 12 CdN 10 : calcd. C 47.59; H 2.40; N 27.75%; found: C 47.48; H 2.52; N 27.72%. | [] | [] | ["[Cd(L 1 ) 2 ] n", "C 20 H 12 CdN 10"] | ["CdCl 2 \b5/2H 2 O--46.7 mg, 0.2 mmol"] | [] | ["quinoline-2-carbonitrile (QCN)--20 mg, 0.13 mmol", "NaN 3--13 mg, 0.2 mmol", "NH 4 Cl--27 mg, 0.5 mmol"] | ["120 \b0C"] | ["72 h"] | ["EtOH/H 2 O--15 mL, v/v = 1/2"]
ejic.201000766 | Synthesis of [Zn(L)](NO 3 ) 2 ·3H 2 O (1): A mixture of L (16.8 mg, 0.05 mmol), Zn(NO 3 ) 2 ·6H 2 O (29.75 mg, 0.10 mmol), and water (10 mL) was placed in a Teflon ® reactor (15 mL) and heated at 150 °C for 3 d. After the mixture had been cooled to room temperature at a rate of 10 °C h –1 , colorless crystals of 1 were obtained with a yield of 47 % (based on L). C 17 H 26 N 10 O 9 Zn (M r = 579.85): calcd. C 35.21, H 4.52, N 24.16; found C 35.47, H 4.36, N 24.31. | [] | [] | ["[Zn(L)](NO 3 ) 2 ·3H 2 O", "C 17 H 26 N 10 O 9 Zn"] | ["Zn(NO 3 ) 2 ·6H 2 O--29.75 mg, 0.10 mmol"] | [] | ["L--16.8 mg, 0.05 mmol"] | ["150 °C"] | ["3 d"] | ["water--10 mL"]
zaac.201900354 | [{FeL(bipy)} n ]: [FeL(EtOH)(H 2 O)] (0.16 g, 0.26 mmol, 1 equiv.) and 4,4⬘-bipyridine (0.39 g, 2.47 mmol, 9.5 equiv.) were dissolved in 12 mL degassed EtOH. The dark brown solution was heated to reflux for 2 h. After storing the solution at room temperature overnight, a black precipitate was filtered off and washed two times with 2 mL degassed EtOH. Yield: 0.16 g (87%). MS (DEI-(+), 70 eV): m/z = 156 (bipy, 100 %), 550 (M+-bipy, 29%). C 30 H 24 F 6 FeN 4 O 6 (706.38 g·mol –1 ): C 51.06 (calcd. 51.01); H 3.50 (3.42); N 8.03 (7.93) %. IR: ν ˜ = 1679 (s, C=O), 1142 (s, C–F) cm –1 . | [] | ["overnight"] | ["[FeL(bipy)] n", "C 30 H 24 F 6 FeN 4 O 6"] | ["FeL(EtOH)(H 2 O)--0.16 g, 0.26 mmol, 1 equiv."] | [] | ["4,4'-bipyridine--0.39 g, 2.47 mmol, 9.5 equiv."] | ["reflux"] | ["2 h"] | ["degassed EtOH--12 mL"]
c7nj01714f | [Co(l-L2)(DMF) 2 ]2H 2 O, 2. H 2 L2 (30mg,0.098mmol,1equiv.) wasdissolvedinDMF(8mL)andMeOH(3mL).Co(NO 3 ) 2 6H 2 O (28.52mg,0.09mmol,1equiv.)wasdissolvedinwater(2mL)and added to the above solution of L2. The resulting solution was left at r.t. Pink single crystals were obtained by slow evaporation of the reaction mixture over a period of 20 days. Yield (27%). The same attempt with Co(BF 4 ) 2 6H 2 O provided single crystals with the same crystal structure as checked by single-crystal X-ray diﬀraction as follows: L2 (30 mg, 0.098 mmol, 2 equiv.) was dissolved in DMF (8 mL) and MeOH (3 mL). Co(BF 4 ) 2 6H 2 O (17 mg, 0.05 mmol, 1 equiv.) was dissolved in water (2 mL) and added to the above solution of L2. The resulting solution was left at r.t. Pink single crystals were obtained by slow evaporation of the reaction Paper NJC Published on 17 July 2017. Downloaded by Cornell University Library on 18/07/2017 08:40:00. View Article Online This journal is © The Royal Society of Chemistry and the Centre National de la Recherche Scientifique 2017 New J. Chem. mixture over a period of 20 days. Yield (22%). Water desorption occurs during transport for microanalytical studies. Anal. data calcd. for [Co(m-L2)(DMF) 2 ]H 2 O, C 20 H 30 N 6 O 6 CoH 2 O: C, 45.54; H, 6.12; N, 15.93; found: C, 45.70; H, 5.71; N, 15.81. FT-IR (KBr, cm 1 ): 3429 (bm, water nO–H), 2979 (sb, pyrazole nC–H), 2784 (m, nC–H), 2425 (m, nC–H), 1698 (s, CO DMF nCQO), 1616 (s, COO  nCQO), 1463s, 1381s, 1330s, 1237m, 1114m, 1022s, 827w, 786w, 622w cm 1 . | [] | [] | ["[Co(l-L2)(DMF) 2 ]?2H 2 O", "[Co(m-L2)(DMF) 2 ]?H 2 O"] | ["Co(NO 3 ) 2 ?6H 2 O--28.52mg, 0.09mmol, 1equiv.", "Co(BF 4 ) 2 ?6H 2 O--17 mg, 0.05 mmol, 1 equiv."] | [] | ["H 2 L2--30mg, 0.098mmol, 1equiv.", "L2--30 mg, 0.098 mmol, 2 equiv."] | [] | ["20 days"] | ["DMF--8mL", "MeOH--3mL", "water--2mL"]
om400633z | Synthesis of [Au(2-thionicotinicacid)(L1)] (4): yellow solid, 65% yield (0.103 g).1 H NMR (CDCl 3 ) δ (ppm): 8.51 (d, J = 7.2 Hz, 1H, H6), 8.40 (d, J = 4.8 Hz, 1H, H4), 7.73 (m, 4H, Ph), 7.49 (m, 6H, Ph), 7.13 (dd, J = 7.8, 4.9 Hz, 1H, H5), 6.65 (m, br, 1H, NH), 4.69 (m, 2H, β-C 5 H 4 ), 4.34 (m, 2H, α-C 5 H 4 ), 4.21 (s, 5H, Cp), 3.71 (m, 2H, −CH 2 N−), 3.10 − 2.68 (m, 2H, −CH 2 P−). | [] | [] | ["[Au(2-thionicotinicacid)(L1)]", "NaN"] | ["Au--NaN"] | [] | ["2-thionicotinicacid--NaN", "L1--NaN"] | [] | [] | []
j.ica.2017.08.032 | To a stirred solution of 1-(4-methoxy-6-methylpyridin-2-yl)-2,3,7,8-tetrahydro-1Himidazo[2,1-b][1,3,5]triazepin-5(6H)-one (3e, 0.1 g, 363 mmol) in dimethylformamide containing 2% of H 2 O (7 mL) at a temperature of 20-22 °C was added copper(II) chloride (0.093 g, 0.546 mmol). Upon slow evaporation of the solvent at room temperature crystals of the copper(II) complex 4e were formed. The product was filtered off, washed with a small amount of dimethylformamide and dried to give green crystals; yield 0.08 g (54%); mp. 183185 °C; IR (KBr) δ [cm -1 ]: 3261, 3091, 2924, 1719 1687 1647 1611 1463 1391 1376 1295 1263 1216 1154 1072 860, 747; Calcd. for C 13 H 17 C l2 CuN 5 O 2 (409.76): C, 38.11; H, 4.18; N, 17.09; Found: C, 38.02; H, 4.06; N, 16.81. Dichloro[1-(4-isobutoxypyridin-2-yl)-2,3,7,8-tetrahydro-1H-imidazo[2,1b][1,3,5]triazepin-5(6H)-one]copper(II) (4f) To a stirred solution of 1-(4-isobutoxypyridin-2-yl)-2,3,7,8-tetrahydro-1H-imidazo[2,1b][1,3,5]triazepin-5(6H)-one (3f, 0.1 g, 0.33 mmol) was dissolved in dimethylformamide containing 2% of H 2 O (5 mL) at a temperature of 20-22 °C was added copper(II) chloride (0.084 g, 0.493 mmol). Upon slow evaporation of the solvent over 3 days at room temperature copper(II) complex 4f was formed. The product was separated by suction, washed with a small amount of dimethylformamide and dried to give pale green crystals; yield 0.06 g (42%); mp. 216-220 °C; IR (KBr) δ [cm -1 ]: 3228, 3111, 2963, 2939, 1711, 1648, 1613, 1507, 1463, 1442, 1393, 1373, 1280, 1258, 1227, 1025, 836; Calcd. for C 15 H 21 Cl 2 CuN 5 O 2 (437.81): C, 41.15; H, 4.83; N, 16.00; Found: C, 41.28; H, 4.76; N, 16.38. Dichloro{1-[4-(benzyloxy)pyridin-2-yl]-2,3,7,8-tetrahydro-1H-imidazo[2,1b][1,3,5]triazepin-5(6H)-one}copper(II) (4g) | ["room temperature"] | ["3 days"] | ["C 13 H 17 C l2 CuN 5 O 2", "C 15 H 21 Cl 2 CuN 5 O 2"] | ["copper(II) chloride--0.093 g, 0.546 mmol", "copper(II) chloride--0.084 g, 0.493 mmol"] | [] | ["1-(4-methoxy-6-methylpyridin-2-yl)-2,3,7,8-tetrahydro-1Himidazo[2,1-b][1,3,5]triazepin-5(6H)-one--0.1 g, 363 mmol", "1-(4-isobutoxypyridin-2-yl)-2,3,7,8-tetrahydro-1H-imidazo[2,1b][1,3,5]triazepin-5(6H)-one--0.1 g, 0.33 mmol", "1-[4-(benzyloxy)pyridin-2-yl]-2,3,7,8-tetrahydro-1H-imidazo[2,1b][1,3,5]triazepin-5(6H)-one--NaN"] | [] | [] | ["dimethylformamide containing 2% of H 2 O--7 mL", "dimethylformamide containing 2% of H 2 O--5 mL"]
j.jssc.2014.01.028 | 2.2. Synthesis [Pb 4 (L1) 2 (HL2) 2 (H 2 O)]  3H 2 O (1) A mixture of Pb(CH 3 COO) 2  3H 2 O (0.1508 g, 0.3975 mmol), Na 2 L1 (0.1197 g, 0.2128 mmol) and H 3 L2 (0.0531 g, 0.2040 mmol) in 8.0 mL distilled water was sealed into a Parr Teﬂon-lined autoclave (23 mL) and heated at 140 1C for 120 h. Af ter slow cooling to room temperature with a rate of 0.045 1C min  1 , yellow prism-like crystals were mixed with a little amount of white powder. The pH value of ﬁnal mixture is 4.51. The yellow prismContents lists available at ScienceDirect journal homepage: www.elsevier.com/locate/jssc Journal of Solid State Chemistry 0022-4596/$ - see front matter & 2014 Elsevier Inc. All rights reserved.http://dx.doi.org/10.1016/j.jssc.2014.01.028 n Corresponding author. Tel.: þ 86 591 83792837; fax: þ 86 591 83714946. | [] | [] | ["[Pb4(L1)2(HL2)2(H2O)]·3H2O"] | ["Pb(CH3COO)2·3H2O--0.1508 g, 0.3975 mmol"] | [] | ["Na2 L1--0.1197 g, 0.2128 mmol", "H3 L2--0.0531 g, 0.2040 mmol"] | ["140 1C"] | ["120 h"] | ["distilled water--8.0 mL"]
b815423f | [Ni(C 27 H 16 O 6 )(C 10 H 8 N 2 )]$(C 5 H 11 NO)0.7 (H 2 O)1.3: C 65.17, H 4.72, N 5.19.Synthesis of [Ni 3 (BTB) 2 (bipy) 3 (EG) 3 ]$x(toluene), 2 A mixture of H 3 BTB (30 mg, 0.68 mmol), Ni(NO 3 ) 2 $6H 2 O (30 mg, 1.02 mmol) and 4,4 0 -bipyridine (32 mg, 2.05 mmol) in 2 ml of a DEF/EG/Toluene (molar ratio 1.3 : 1.7 : 1.0) solvent mixture was placed in a 23 ml Teﬂon-lined autoclave and stirred for 2 minutes to homogenise the mixture. The autoclave was sealed and heated at 120  C for 48 h. The green block crystals were recovered by ﬁltration and washed successively with DEF, EtOH and water followed by air-drying. Yield ¼ 63 mg (71%) Elemental analysis found (%) for bulk as-synthesised 2: C 65.72, H 4.94, N 4.92. Calculated for [Ni 3 (C 27 H 15 O 6 ) 2 (C 10 H 8 N 2 ) 3 (C 2 H 6 O 2 ) 3 ]$1.5(Toluene) (%): C 65.61, H 4.60, N 4.57. | [] | [] | ["Ni(C 27 H 16 O 6 )(C 10 H 8 N 2 )$(C 5 H 11 NO)0.7 (H 2 O)1.3", "[Ni 3 (BTB) 2 (bipy) 3 (EG) 3 ]$x(toluene)"] | ["Ni(NO 3 ) 2 $6H 2 O--30 mg, 1.02 mmol"] | [] | ["H 3 BTB--30 mg, 0.68 mmol", "4,4 0 -bipyridine--32 mg, 2.05 mmol"] | ["120 \nC"] | ["48 h"] | ["DEF/EG/Toluene--2 ml"]
c6tc02401g | Measurements at variable temperature were done with an Oxford Cryostat Optistat DN. Compound 2 was finely grinded using a mortar and pestle. Then, the fine solid was placed between two quartz slides and it was perfectly sealed with a non-emissive adhesive tape. Finally the sample was fixed in the cryostat sample holder accessory for measurement (Scheme S1). Synthetic procedures Synthesis of [Cu(TB)] n (1): A solution of CuCl 2 ·2H 2 O (0.750 g, 4.35 mmol) in ethanol (20 mL) was added to a solution of HTB (thiobenzoic acid) (1.400 g, 9.12 mmol) in ethanol (20 mL). The mixture was stirred at 20 ºC for 2 h to yield an orange suspension. Then, the precipitate was filtered off, washed with ethanol, chloroform and diethyl ether and finally dried in vacuum. Yield 0.376 mg (43 % based on Cu). Single crystals of 1 suitable for X-ray diffraction were obtained by slow evaporation at 20 ºC of a saturated solution of 1 in acetonitrile. Anal. Calcd. for C 7 H 5 CuOS: C, 41.89; H, 2.51; S, 15.97. Found: C, 41,65; H, 2.66; S, 15.74. Selected IR data (KBr pellet, cm -1 ): 3048(w), 1594(m), 1582(s), 1558(s), 1446(m), 1314(w), 1207(s), 1177(m), 1078(w), 1027(w), 919(m), 906(s), 771(s), 687(s), 647(m). Synthesis of [Ag(TB)] n (2): Following a similar procedure to that for 1 but using AgNO 3 (0.651 g, 3.80 mmol) in ethanol (10 mL) and HTB (thiobenzoic acid) (0.614 g, 4.00 mmol) in ethanol (10 mL) and wrapping the flask with aluminum foil, a yellow solid was isolated. Yield 0.807 mg (87 % based on Ag). Single crystals of 2 suitable for X-ray diffraction were obtained by diffusion of diethyl ether into a saturated solution of 2 in pyridine at 20 ºC. Anal. Calcd. for C 7 H 5 AgOS: C, 34.31; H, 2.09; S, 13.06. Found: C, 34.00; H, 2.17; S, 12.96. Selected IR data (KBr pellet, cm -1 ): 2922(w), 1601(s), 1572(s), 1445(m), 1310(w), 1198(s), 1174(m), 1074(w), 1024(w), 917(m), 900(s), 770(s), 684(s), 647(m). Crystal Structure Determination The X-ray diffraction data collections and structure determinations were done at 296(2) K on a Bruker Kappa Apex II diffractometer using graphite-monochromated Mo-Kα radiation (λ=0.71073 Å). The cell parameters were determined and refined by a least-squares fit of all reflections. A semiempirical absorption correction (SADABS) was applied for all cases. All the structures were solved by direct methods using the SIR92 program 29 and refined by full-matrix least-squares on F2 including all reflections (SHELXL97) 30 . All calculations were performed using the WINGX crystallographic software package. | [] | [] | ["[Cu(TB)] n", "C 7 H 5 CuOS"] | ["CuCl 2 ·2H 2 O--0.750 g, 4.35 mmol"] | [] | ["HTB (thiobenzoic acid)--1.400 g, 9.12 mmol"] | ["20 ºC"] | ["2 h"] | ["ethanol--20 mL"]
ic9503803 | Sodium [1,2-Bis(2-hydroxybenzamido)benzenato]oxovanadate(IV), Na 2 [VO(hybeb)]‚3CH 3 OH (5‚3CH 3 OH). The complex was prepared in a fashion similar to that used for 4.2CH 3 OH except that (i) the solution was refluxed for 3 h and (ii) one more equivalent of sodium hydroxide was added. The product was obtained in 95% yield. Crystals of 5‚2CH 3 OH suitable for X-ray structure analysis were obtained by diffusion of diethyl ether into concentrated methanol solution of the complex. Anal. Calcd for C 23 H 24 N 2 Na 2 O 8 V: C, 49.92; H, 4.37; N, 5.06; V, 9.21. Found: C, 49.95; H, 4.32; N, 5.01; V, 9.25.Bis[(triphenylphosphoranylidene)ammonium] [1-(2-Hydroxybenzamido)-2-(2-pyridinecarboxamido)benzenato]oxovanadate(IV), [(Ph 3 P) 2 N][VO(hypyb)] (6). To a stirred suspension of 4‚2CH 3 OH (0.830 g, 1.71 mmol) in CH 2 Cl 2 (30 mL) was added solid [Ph 3 P) 2 N]Cl (0.980 g, 1.71 mmol). After this mixture was stirred for 3 h, the complex dissolved and a white solid (NaCl) separated. After filtration and concentration of the solution to a small volume (∼5 mL), the complex was precipitated by adding dropwise, with stirring 10 mL of diethyl ether. The resulting yellow-brown precipitate was filtered off, washed with diethyl ether (2 × 15 mL), and dried in vacuo. Yield: 1.45 g (90%). Anal. Calcd for C 55 H 42 N 4 P 2 V: C, 70.59; H, 4.52; N, 5.99; V, 5.44. Found: C, 70.62; H, 4.60; N, 5.93; V, 5.40. | [] | [] | ["Sodium [1,2-Bis(2-hydroxybenzamido)benzenato]oxovanadate(IV), Na 2 [VO(hybeb)]‚3CH 3 OH", "C 23 H 24 N 2 Na 2 O 8 V"] | [] | [] | ["1,2-Bis(2-hydroxybenzamido)benzenato--NaN", "sodium hydroxide--NaN"] | ["reflux"] | ["3 h"] | ["methanol--NaN"]
zaac.201300543 | Darstellung von H 2 L 1 (1): l-Alanin (2,1 g, 23 mmol) und 3-Formylacetylaceton (3,0 g, 23 mmol) werden für 3 h in Ethanol (100 mL) unter Rückfluss erhitzt. Dabei geht das l-Alanin langsam in Lösung und die Reaktionsmischung färbt sich gelb. Nach Einengen der Reaktionslösung erhält man Verbindung 1 als farbloses Pulver. Ausbeute: 3,0 g (65%); Smp.: 138 °C. C 9 H 13 O 4 N (199 g·mol –1 ): C 53,3 (ber. | [] | [] | ["H 2 L 1 "] | [] | [] | ["l-Alanin--2,1 g, 23 mmol", "3-Formylacetylaceton--3,0 g, 23 mmol"] | ["Rückfluss"] | ["3 h"] | ["Ethanol--100 mL"]
cg800594m | [UO 2 (NO 3 ) 2 (H 2 O) 2 ] · CB6 · 7H 2 O (2). CB6 · 5H 2 O (35 mg, 0.032 mmol), an 8-fold excess of UO 2 (NO 3 ) 2 · 6H 2 O (128 mg, 0.255 mmol), dodecanedioic acid (30 mg, 0.130 mmol) and demineralized water (1.3 mL) were placed in a 10 mL tightly closed glass vessel and heated at 180 °C under autogenous pressure (ca. 1.1 MPa). Light yellow crystals of complex 2, mixed with unreacted CB6, were obtained in low yield within ﬁve days. The same complex was obtained when dodecanedioic acid was replaced by a 2-fold excess of HCl. | [] | [] | ["[UO 2 (NO 3 ) 2 (H 2 O) 2 ] · CB6 · 7H 2 O", "CB6 · 5H 2 O"] | ["UO 2 (NO 3 ) 2 · 6H 2 O--128 mg, 0.255 mmol"] | [] | ["CB6--35 mg, 0.032 mmol", "dodecanedioic acid--30 mg, 0.130 mmol"] | ["180 °C"] | ["five days"] | ["demineralized water--1.3 mL"]
cg4016977 | Preparation of [Zn 2 (L) 2 (1,3-bdc)] n (3). Complex 3 was synthesized in a similar procedure as 1, except that the metal salt was replaced by Zn(Ac) 2 ·2H 2 O (21.9 mg, 0.1 mmol) and H 2 (1,3-bdc) (16.6 mg, 0.1 mmol) was introduced into the reaction system.Colorless quadrate crystals of 3 were obtained. Yield: 34.63 mg, 69.3% based on Zn. Anal. Calcd (%) for C 52 H 32 N 6 O 8 Zn 2 (999.58): C, 62.48; H, 3.23; N, 8.41%. Found: C, 62.59; H, 3.24; N, 8.46%. IR (KBr, cm −1 ): 3421 (s), 2926 (w), 1616 (m), 1557 (m), 1501 (m), 1394 (s), 1047 (w), 940 (w), 833 (w), 740 (w), 532 (w), 472 (w). | [] | [] | ["[Zn 2 (L) 2 (1,3-bdc)] n", "C 52 H 32 N 6 O 8 Zn 2"] | ["Zn(Ac) 2 \n2H 2 O--21.9 mg, 0.1 mmol"] | [] | ["H 2 (1,3-bdc)--16.6 mg, 0.1 mmol"] | [] | [] | []
cg034248m | Anal. Calcd. for C 22 H 16 N 6 Cl 2 HgMn: C, 38.25; H, 2.33; N, 12.16.Found: C, 38.09; H, 2.25: N, 11.82. IR (KBr, cm -1 ): 3190 (w), 3106 (m), 3073 (m), 3060 (m), 3031 (w), 2983 (w), 2950 (w), 2180 (vw), 2147 (vw), 2040 (w), 1996 (w), 1960 (m), 1923 (w), 1887 (w), 1853 (w), 1617 (m), 1602 (s), 1596 (s), 1574 (m), 1563 (m), 1539 (w), 1507 (m), 1492 (s), 1477 (s), 1443 (s), 1399 (m), 1363 (w), 1340 (w), 1317 (m), 1283 (w), 1249 (m), 1218 (w), 1184 (m), 1160 (s), 1120 (w), 1102 (m), 1074 (m), 1062 (s), 1041 (w), 1015 (s), 962 (w), 910 (w), 892 (m), 816 (m), 773 (s), 766 (s), 738 (s), 649 (s), 627 (m), 412 (s). | [] | [] | ["C 22 H 16 N 6 Cl 2 HgMn"] | [] | [] | [] | [] | [] | []
om060157l | Synthesis of [Bz 2 SnOSn(EtO)Bz 2 ] 2 [Fe(CN) 5 NO]‚3CH 2 Cl 2 (6).A white precipitate was obtained upon addition of 1,1′-(1,4butanediyl)bis(imidazole) (0.25 mmol 0.095 g) to a solution of Bz 2 Sn(NO 3 ) 2 (0.5 mmol) in ethanol (10 mL) under stirring. The precipitate was filtered and dissolved in CH 2 Cl 2 (5 mL). The solution was placed in a 25 mL screw-capped tube. A mixture of 1:1 EtOH/CH 2 Cl 2 (5 mL) was applied as a buffer layer, and a solution of Na 2 Fe(CN) 5 NO‚2H 2 O (0.5 mmol, 0.149 g) in ethanol (5 mL) was layered on top. After 1 week orange block crystals were obtained at the interface. Yield: 74% based on Bz 2 Sn(NO 3 ) 2 . | [] | [] | ["[Bz 2 SnOSn(EtO)Bz 2 ] 2 [Fe(CN) 5 NO]‚3CH 2 Cl 2", "NaN"] | ["Bz 2 Sn(NO 3 ) 2--0.5 mmol", "Na 2 Fe(CN) 5 NO‚2H 2 O--0.5 mmol, 0.149 g"] | [] | ["1,1′-(1,4butanediyl)bis(imidazole)--0.25 mmol, 0.095 g"] | [] | ["1 week"] | ["ethanol--10 mL", "CH 2 Cl 2--5 mL", "EtOH/CH 2 Cl 2--5 mL"]
om950565h | Occasionally, however, the silver is not visible. After the THF has been removed under reduced pressure, the dimer may be isolated by repeated extractions with hexane. Subsequent to filtration and concentration, the brown-red solution may be easily crystallized at -20 °C. The complex (mp 135-136 °C, dec with gas evolution) is obtained in 45% yield as dark purple crystals and can be handled in air, exhibiting only slight decomposition after 1 day of exposure. Anal. Calcd for C 20 H 22 Mo 2 O 6 : C, 43.70; H, 4.03. Found: C, 43.71; H, 4.27. | ["-20 \nC"] | [] | ["C 20 H 22 Mo 2 O 6"] | [] | [] | [] | [] | [] | ["THF--NaN", "hexane--NaN"]
ic070194k | The red-orange solution was reduced in volume to 5 mL and diethyl ether (50 mL) was added causing the formation of a tan precipitate. | [] | [] | [] | [] | [] | [] | [] | [] | ["diethyl ether--50 mL"]
d0dt02033h | Synthesis of [Zn(fc) 2 (μ-bima)] n (2). A mixture containing Zn(OAc) 2 ·2H 2 O (21.9 mg, 0.10 mmol), bima (16.9 mg, 0.05 mmol), and Hfc (1 drop) in 4 mL of DMF and 4 mL of water was placed in a Parr Teflon-lined stainless steel vessel (15 mL) and heated at 160 °C for 3 days under autogenous pressure, and Fig. 1 Crystal structural representation of 1. (a) Coordination environment of Zn(II) center. (b) 2D coordination polymer layer; H atoms are not shown; Zn cyan balls, O red, N blue, C gray, Cl green. (c) Two adjacent interdigitated 2D layers represented by different colors. (d) Enlarged view of local π–π interaction between adjacent layers. (e) 3-connected 2D underlying layer with the hcb topology; Zn (cyan balls), centroids of μ-stdb 2− (gray) and μ-bima (blue) linkers. | [] | [] | ["[Zn(fc) 2 (μ-bima)] n", "NaN"] | ["Zn(OAc) 2 \n2H 2 O--21.9 mg, 0.10 mmol"] | [] | ["bima--16.9 mg, 0.05 mmol", "Hfc--1 drop"] | ["160 °C"] | ["3 days"] | ["DMF--4 mL", "water--4 mL"]
c7nj01058c | The aqueous solution (4 mL) of Cr(NO 3 ) 3 ∙9H 2 O (40 mg; 0.1 mmol) and bpy (31 mg; 0.2 mmol) was refluxed for 15 minutes in a microwave reactor (110 °C, 150 W). After reaction mixture was cool down to room temperature it was put into a test tube. A yellow acetonitrile solution (8 mL) of chloranilic acid (40 mg; 0.19 mmol) was carefully laid above the red coloured aqueous layer. The contact area between two layers changed colour to dark red. In one week period dark red prism like crystals formed, after which were removed for the test tube and dried in air. The yield was ~38%. IR data (KBr, cm –1 ): 3443 (m, br), 3115 (w), 3083 (w), 2921 (m), 2852 (w), 1646 (m), 1605 (m), 1552 (vs), 1535 (s), 1470 (m), 1445 (m), 1346 (s), 1312 (m), 1279 (w), 1246 (w), 1177 (w), 1160 (w), 1106 (w), 1063 (w), 1035 (m), 1003 (m), 843 (m), 771 (m), 731 (m), 667 (w), 652 (w), 616 (m), 572 (w), 511 (w), 471 (w), 452 (w), 419 (w), 397 (w), 374 (w). Anal. Calcd for C 61 H 36 Cl 6 Cr 2 N 10 O 14 ( 3 ): C, 50.54; H, 2.50; N, 9.66 (%). Found: C, 50.33; H, 2.28; N, 9.83 (%). [M 2 (py) 6 (CA)Cl 2 ]; M = Ni (4), Mn (5). The pyridine (0.5 mL) was added to an ethanol solution (2 mL) of MCl 2 ∙nH 2 O (M, n = Ni, 6; Mn, 4; 0.1 mmol) and was then put into a test tube. Chloranilic acid (20 mg; 0.1 mmol) was dissolved in acetonitrile (5 mL) and carefully laid above the ethanolic layer. The next day pale purple ( 4 ) / dark red ( 5 ) prismatic crystals appeared near the contact area between two layers. Crystals were collected from Page 6 of 12New Journal of Chemistry New Journal of Chemistry Accepted Manuscript Published on 07 June 2017. Downloaded by University of California - San Diego on 14/06/2017 07:47:48. View Article Online DOI: 10.1039/C7NJ01058C | [] | ["one week"] | ["Cr(NO 3 ) 3 ∙9H 2 O", "C 61 H 36 Cl 6 Cr 2 N 10 O 14"] | ["Cr(NO 3 ) 3 ∙9H 2 O--40 mg; 0.1 mmol"] | ["chloranilic acid--40 mg; 0.19 mmol"] | ["bpy--31 mg; 0.2 mmol"] | ["110 °C"] | ["15 minutes"] | ["aqueous solution--4 mL", "acetonitrile solution--8 mL"]
j.jssc.2018.12.039 | 4 unit. UV-vis absorption spectra were conducted on a UV-6300 spectrophotometer. 2.2. Synthesis of H 3 L 6-sulfonaphthalene-1,4-dicarboxylic acid (H 3 L 1 ). Naphthalene-1,4-dicarboxylic acid (2.92 g, 13.5 mmol) and fuming sulfuric acid (15 mL, SO 3 , 20 wt%) were slowly mixed in a flask. The reactant was then heated to 130 ˚C. After 10 hours, the mixture was cooled to room temperature. Then ice water (50 mL) was added, the product was obtained by filtration. Yield：70%. 1 H NMR: δ 9.02 (s, 1H), 8.74 (d, J = 8.4 Hz, 1H), δ 8.11 (d, J = 7.8 Hz, 1H), δ 8.07 (d, J = 7.8 Hz 1H), δ 7.89 (d, J = 9.0 Hz, 1H); IR (KBr): 3629 w, 2360 s, 2342 m, 1700 s, 1456 w, 1303 w, 1203 m, 1053 m, 686 w, 669 w, 538 w. 2.3. Synthesis of 1 {[Mn 3 (L 1 ) 2 (L 2 ) 2 (H 2 O) 8 ]·4H 2 O} n . H 3 L 1 (8 mg, 0.03 mmol), Mn(Ac) 2 ·4H 2 O (30 mg, 0.12 mmol), L 2 (3 mg, 0.01 mmol), and H 2 O (4 mL) were sealed in a 10 mL glass bottle, which was heated at 85 ˚C for 40 h. After cooling down to room temperature, block crystals were obtained. Yield: 70%. IR: 3132 w, 1616 s, 1506 s, 1255 m, 1170 s, 1039 m, 1017 s, 820 m, 685 s, 654 m. Anal. Calcd. for C 54 H 58 N 12 O 26 S 2 Mn 3 : C 42.67; H 3.85; N 11.06%; Found: C 42.71; H 3.76; N 11.13%. 2.4. Dyes adsorption and separation The experimental steps were carried out as follows: freshly prepared sample of 1 (5 mg) was added to dye aqueous solution (5 mL, 5 × 10 -5 mol·L −1 ), including Rhodamine B (RB), Methylene blue (MB), Methyl orange (MO), or Congo red (CR), respectively. After stirring for a certain period time at room temperature in the dark, the concentrations of dyes were monitored by a UV-vis spectrophotometer. Meanwhile, the color changes were recorded before and after the dyes adsorption. To evaluate the selectivity for different dyes, compound 1 (10 mg) was soaked in the mixed solutions (10 mL) containing CR/RB (1:1) (5 × 10 -5 mol·L −1 ), CR/MO (1:1) (5 × 10 -5 mol·L −1 ), and CR/MB (3:1) (7.5 × 10 -5 mol·L −1 , 2.5 × 10 -5 mol·L −1 ). The removal efficiency and capacity of dyes were calculated according to the following formulas: η = (C 0 -C t )/C 0 × 100% (1) Q t = V (C 0 -C t ) / m (2) In the formula (1), C 0 (mol·L −1 ) represents the initial concentration of dye, and C t (mol·L −1 ) gives the concentration after adsorption for a certain (t) time, and η defines the adsorption efficiency. In the formula | [] | [] | ["H 3 L 6-sulfonaphthalene-1,4-dicarboxylic acid", "{[Mn 3 (L 1) 2 (L 2) 2 (H 2 O) 8]·4H 2 O} n"] | ["Mn(Ac) 2·4H 2 O--30 mg, 0.12 mmol"] | [] | ["Naphthalene-1,4-dicarboxylic acid--2.92 g, 13.5 mmol", "fuming sulfuric acid (SO 3, 20 wt%)--15 mL", "H 3 L 1--8 mg, 0.03 mmol", "L 2--3 mg, 0.01 mmol"] | ["130 ˚C", "85 ˚C"] | ["10 hours", "40 h"] | ["distilled water--4 mL"]
acs.inorgchem.7b01965 | Anal. Calcd (%) for (Et 2 NH 2 ) 3 [Cr(Br 2 An) 3 ]: C, 31.01; H, 3.12; N, 3.62%. Found: C, 30.53; H, 3.04; N, 3.74%. | [] | [] | ["(Et 2 NH 2 ) 3 [Cr(Br 2 An) 3 ]"] | [] | [] | [] | [] | [] | []
j.inoche.2014.05.011 | All reagents and solvents were obtained from commercial suppliers and used without further puriﬁcation. A mixture of Ln(NO 3 ) 3 ·6H 2 O [Ln = Ce (1), Pr (2), Nd (3), Sm (4), Eu (5), Gd (6), Tb (7), Dy (8), Ho (9) and Er (10)] (0.1 mmol) and H 3 cppdc (0.2 mmol) in DMF (3 mL) and H 2 O (7 mL) was stirred at room temperature for 30 min. The resulting solution was transferred into a Teﬂon-lined autoclave and heated under autogenous pressure at 150 °C for 120 h. The reaction mixture was allowed to cool to room temperature and the resulting complexes 1–10 collected as colorless block crystals by ﬁltration with washing with distilled water. The yields of the complexes based on the rare earth nitrate are: 1 (73.5%); 2 (82.2%); 3 (78.8%); 4 (86.2%); 5 (83.5%); 6 (77.8%); 7 (82.8%); 8 (85.5%); 9 (79.4%) and 10 (86.7%). Complexes 1–10 were analyzed by X-ray crystallography analysis (Tables S1–S3), the elemental analysis and IR spectrum (KBr, cm − 1 ) for 1–10 are shown in the supporting information.Single crystal X-ray diffraction analysis revealed that complexes 1– 10 are isostructural and crystallize in the monoclinic system, C2/c space group. Therefore, as a representative sample of complexes 1–10, the structure of 5 will be discussed in detail. The asymmetric unit of complex 5 consists of half Eu 3+ ion, one cppc 2− anion, one coordinated H 2 O mole cule and half dimet hylammonium cation which generated from the hydrolysis of DMF (Scheme 2). As shown in Fig. 1, the Eu 3+ ion locates in two-fold axis and displays an eight-coordinated dodecahedron geometric conﬁguration. The Eu 3+ ion is coordinated by: two cppc 2− ligan ds through the chelating N and O atoms (N1, O1, N1B, O1B); two cppc 2− ligands through the two monodentate carboxylate Inorganic Chemistry Communications xxx (2014) xxx–xxx ⁎ Corresponding author. Tel./fax: +86 24 89389359. | [] | [] | [] | ["Ln(NO 3 ) 3 ·6H 2 O [Ln = Ce (1), Pr (2), Nd (3), Sm (4), Eu (5), Gd (6), Tb (7), Dy (8), Ho (9) and Er (10)]--0.1 mmol"] | [] | ["H 3 cppdc--0.2 mmol"] | ["150 \nC"] | ["120 h"] | ["DMF--3 mL", "H 2 O--7 mL"]
cg060666q | [Cd(L 2 ) 1.5 (NCS) 2 ], 5. Cd(OAc) 2 ‚2H 2 O (27 mg, 0.1 mmol) in methanol (3 mL) was added to NaNCS (16.2 mg, 0.2 mmol) in methanol (2 mL). The solution was then treated with L 2 (38 mg, 0.2 mmol) in methanol (5 mL), and a white precipitate was produced immediately. The resulting white precipitate was dissolved again by adding 0.5 mL of ammonia to give a clear solution. The solution was filtered and stood at room temperature. Colorless block crystals were obtained through slow evaporation of the solution. Yield: 26 mg, 50.6%. Anal. calcd. for C 17 H 21 CdN 8 S 2 : C, 39.73; H, 4.12; N, 21.80%. | [] | [] | ["[Cd(L 2 ) 1.5 (NCS) 2 ]", "C 17 H 21 CdN 8 S 2"] | ["Cd(OAc) 2 ‚2H 2 O--27 mg, 0.1 mmol"] | [] | ["NaNCS--16.2 mg, 0.2 mmol", "L 2--38 mg, 0.2 mmol"] | [] | [] | ["methanol--3 mL", "methanol--2 mL", "methanol--5 mL", "ammonia--0.5 mL"]
s0277-5387(98)00425-2 | CuCN ( pyz )(3) with petroleum ether (yield50.180 g, 0.084 mmol, 88%).XRD matched the pattern calculated from the crystal A few long (#2 mm) orange rods of this phase were structure of [Cu(hfacac) ] (pyz), although there were a few 22 isolated from a reaction of CuO (0.04 g, 0.5 mmol), non-matching peaks. The solvothermal reactions were pyrazine (0.04 g, 0.5 mmol), and HNO (conc., 26 ml, 0.37 3 conducted in sealed Pyrex or fused-silica tubes which were mmol) in 600 ml H O in a 1.5 ml Pyrex tube for 2 days at 2 ﬂame sealed on a vacuum line and held in stainless-steel 2008C. Caution! The tube was immersed in liquid nitrogen autoclaves counterpressured to 2000–2500 psi. Similar prior to opening in anticipation of gaseous pressure loading techniques have beer reported previously [2,3].buildup. Even with this precaution, the tube popped audibly when opened. The yield of 3 was very low (several 2.1.Cu ( CF CO )( pyz )(1) 33 crystals). Due to the danger of generating cyanide in the presence of acid, this method was not further pursued. IR 21 2.1.1.Method I (single crystal, cm ): C;N: 2177 (w), 2116 (vs); pyz: A 1.5 ml Pyrex tube (80 mm length, 7 mm O.D., 5 mm 3079 (m), 3029 (w), 2071 (m), 1956 (m), 1900 (m), 1776 I.D.) was charged with [Cu(hfacac) ] (pyz) (0.022 g, 0.021 22 (w), 1722 (m), 1673 (w), 1477 (s), 1414 (vs), 1358 (s), 1154 mmol), H O (40 ml, 2.2 mmol), and CH OH (560 ml, 23 (vs), 1115 (s), 1075 (m), 1042 (s), 802 (vs). | [] | [] | ["CuCN(pyz)", "Cu(hfacac)(pyz)", "Cu(CF3CO2)(pyz)"] | ["CuO--0.04 g, 0.5 mmol", "Cu(hfacac)--0.022 g, 0.021 mmol"] | [] | ["pyrazine--0.04 g, 0.5 mmol"] | ["200 °C"] | ["2 days"] | ["petroleum ether--NaN", "HNO3 (conc.)--26 ml, 0.37 mmol", "H2O--600 ml", "CH3OH--560 ml"]
b806360e | Synthesis of [Zn 3 (abtc)(py) 4 (OH) 2 ] n (4). A mixture of Zn(ClO 4 ) 2 $6H 2 O (0.0744 g, 0.2 mmol), H 4 abtc (0.0358 g, 0.1 mmol), KOH (0.011 g, 0.2 mmol), py (1 ml), H 2 O (4 ml), and CH 3 OH (1 ml) was heated in a 25 mL Teﬂon-lined stainless steel vessel at 150  C for 4 d. After the mixture had been slowly cooled to room temperature, yellow needle crystals of 4 were obtained with 71% yield on zinc basis. Found: C, 47.92; H, 3.16; N, 9.26.Cal. for C 36 H 28 N 6 O 10 Zn 3 : C, 48.00; H, 3.13; N, 9.33%. IR(KBr, cm 1 ): 3370m, 3093w, 3057s, 1629s, 1566s, 1485m, 1448s, 1341m, 1074m, 782m, 723s. | [] | [] | ["[Zn 3 (abtc)(py) 4 (OH) 2 ] n", "C 36 H 28 N 6 O 10 Zn 3"] | ["Zn(ClO 4 ) 2 $6H 2 O--0.0744 g, 0.2 mmol"] | ["KOH--0.011 g, 0.2 mmol", "py--1 ml"] | ["H 4 abtc--0.0358 g, 0.1 mmol"] | ["150 \nC"] | ["4 d"] | ["H 2 O--4 ml", "CH 3 OH--1 ml"]
cg200327y | Synthesis of Compound 2, Mg(3,5-PDC)(H 2 O) 2 . Compound 2 was synthesized from a mixture of Mg(NO 3 ) 2 3 6H 2 O (0.255 g) and 3,5PDC (0.167 g) dissolved in 6 g of ethanol, which was stirred for 2 h [molar ratio of metal salt/ligand/solvent = 1:1:130]. The resultant solution was heated for 5 days at 100 C. The product was collected as needle shaped crystals (yield: 50% based on Mg, 0.112 g) by filtration and rinsed with ethanol. | [] | ["2 h"] | ["Mg(3,5-PDC)(H 2 O) 2"] | ["Mg(NO 3 ) 2 \n6H 2 O--0.255 g"] | [] | ["3,5PDC--0.167 g"] | ["100 \nC"] | ["5 days"] | ["ethanol--6 g"]
j.poly.2010.10.003 | 2.3. Syntheses of the complexes 2.3.1. [Cd(SCN) 2 (Bim) 2 ] n (1) A methanolic solution (5 mL) of benzimidazole (0.118 g, 1 mmol) was slowly added into a hot methanolic solution (10 mL) of cadmium(II) iodide (0.366 g, 1 mmol) and to it an aqueous solution of sodium thiocyanate (0.081 g, 1 mmol) was added dropwise. The resultant mixture was stirred for 2 h and ﬁltered. The ﬁltrate was kept in a CaCl 2 desiccator and colourless single crystals suitable for X-ray analysis were obtained from the ﬁltrate after a few days. Yield 97%. Anal. Calc. for C 16 H 12 CdN 6 S 2 : C, 41.30; H, 2.58; N, 18.07; Cd, 24.18. Found: C, 41.22; H, 2.54; N, 17.98; Cd, 24.05%. IR data: m = 3298 (s), 3234 (m), 2923 (m), 2877 (m), 2085 (s), 1618 (w), 1489 (s), 1406 (m) cm 1 . | [] | ["a few days"] | ["[Cd(SCN) 2 (Bim) 2 ] n", "C 16 H 12 CdN 6 S 2"] | ["cadmium(II) iodide--0.366 g, 1 mmol"] | [] | ["benzimidazole--0.118 g, 1 mmol"] | [] | ["2 h"] | ["methanol--5 mL", "hot methanolic solution--10 mL", "aqueous solution of sodium thiocyanate--0.081 g, 1 mmol"]
00958970801986825 | Emission spectra were recorded on a Perkin-Elmer LS50B fluorescence spectrophotometer.2.2. Hydrothermal synthesis Synthesis of complex {[EuCu(C 2 O 4 )(na) 2 ]  2H 2 O} n (1) [Hna¼nicotinic acid] is as follows: A mixture of Eu 2 O 3 (0.25 mmol, 88 mg), CuCl (0.2 mmol, 20 mg), oxalic acid (0.5 mmol, 63 mg), H 2 pydc (1 mmol, 167 mg) and H 2 O (14 mL) was placed in a 23 mL Teflon reactor, stirred for 30 min in air at room temperature and then kept under autogenous pressure at 453 K for 5 d. The mixture was cooled to room temperature at 5Kh 1 . Colorless crystals of 1 were isolated by filtration, washed with distilled water, and dried in air (yield ca. 35%). Anal. Calcd. for C 14 H 12 CuEuN 2 O 10 : C, 28.80; H, 2.07; N, 4.80. Found: C, 28.69; H, 2.12; N, 4.73. IR (KBr, cm 1 ): 3447(m), 1632(m), 1544(s), 1410(s), 1307(w), 1218(w), 1057(w), 855(w), 769(m), 687(m), 547(w). | [] | [] | ["{[EuCu(C 2 O 4 )(na) 2 ] ? 2H 2 O} n", "C 14 H 12 CuEuN 2 O 10"] | ["Eu 2 O 3--0.25 mmol, 88 mg", "CuCl--0.2 mmol, 20 mg"] | [] | ["oxalic acid--0.5 mmol, 63 mg", "H 2 pydc--1 mmol, 167 mg"] | ["453 K"] | ["5 d"] | ["H 2 O--14 mL"]
ch07182 | Synthesis [{Cu 2 (biim) 3 }V 4 O 12 ] 1 The ligand biim was prepared according to the literature method.[15a] A mixture of NaVO 3 (0.3 mmol), Cu(NO 3 ) 2 ·6H 2 O (0.3 mmol), biim (0.5 mmol), and Na 2 HPO 4 (0.2 mmol) was dissolved in deionized water (5 mL) and stirred for 30 min in air.The solution was then sealed in a 15 mL Teflon-lined bomb at 120 ◦ C for 5 days which resulted in purple block crystals of 1 (∼59.6% based on V). (Found: C 32.9, H 3.9, Cu 11.7, N 15.3, V 18.6. Calc. for C 15 H 21 CuN 6 O 6 V 2 : C 33.0, H 3.9, Cu 11.6, N 15.4, V 18.6%).Good quality crystals of compound 1 could also be prepared by mixing NH 4 VO 3 (0.5 mmol), Cu(NO 3 ) 2 ·6H 2 O (0.3 mmol), biim (0.5 mmol), and deionized water(5 mL) at 120 ◦ C for 5 days.[Co 2 (biim) 3 V 4 O 12 ]·4H 2 O 2 The same procedure for preparing compound 1 was used, except that CoCl 2 ·6H 2 O was used instead of Cu(NO 3 ) 2 ·6H 2 O (60% yield based on V). After slow cooling the bomb to room temperature, the resulting crystals of 2 were collected as a pure phase from the mother liquid. The crystals were washed with distilled water,and dried at ambient temperature. (Found: C 31.2, H 4.3, Co 10.3, N 14.6, V 17.5. Calc. for C 15 H 25 CoN 6 O 8 V 2 : C 31.2, H 4.4, Co 10.2, N 14.5, V 17.6%). | [] | [] | ["{Cu 2 (biim) 3 }V 4 O 12", "[Co 2 (biim) 3 V 4 O 12]·4H 2 O"] | ["NaVO 3--0.3 mmol", "Cu(NO 3 ) 2 ·6H 2 O--0.3 mmol", "NH 4 VO 3--0.5 mmol", "CoCl 2 ·6H 2 O--NA"] | [] | ["biim--0.5 mmol"] | ["120 \nC"] | ["5 days"] | ["deionized water--5 mL"]
j.molstruc.2016.04.067 | [Cd 2 (1,3-BPEB) 2 (4,4′-BPDC) 2 ] n (2) The same synthesis methods as for 1 were used except that 1,4-BDC was replaced by 4,4 0 -H 2 BPDC (12.1 mg, 0.05 mmol), producing orange block crystals 2 in a 77.5% yield (24.7 mg based on cadmium). Anal. calc. for C 34 H 24 N 2 O 4 Cd: C 64.11, H 3.80, N 4.40. Found: C 64.05, H 3.86, N 4.38. | [] | [] | ["[Cd 2 (1,3-BPEB) 2 (4,4′-BPDC) 2 ] n", "C 34 H 24 N 2 O 4 Cd"] | [] | [] | ["4,4 0 -H 2 BPDC--12.1 mg, 0.05 mmol"] | [] | [] | []
zaac.201900207 | The bomb was sealed and heated in an oven at 100 °C for 24 h, and then was cooled slowly to 25 °C. Green blocks of 1 (83 mg, 57% yield based on Cu) were isolated after washing with distilled water, ethanol, and acetone and drying in air. C 32 H 26 Cu 2 N 4 O 12 : calcd. C 48.92; H, 3.33; N, 7.13%; found C 48.55; H, 3.50; N, 7.85 %. IR: ν ˜ = 3320 (w), 2019 (w), 1670 (m), 1647 (m), 1619 (w), 1600 (w), 1586 (m), 1541 (s), 1500 (m), 1482 (m), 1456 (w), 1431 (w), 1389 (s), 1357 (s), 1334 (s) 1274 (m), 1230 (m), 1204 (m), 1166 (m), 1099 (m), 1077 (m), 1046 (w), 1002 (m), 945 (m), 895 (w), 871 (m), 852 (m), 838 (m), 772 (s), 730 (m), 695 (s), 667 (s) cm –1 . | [] | [] | ["C 32 H 26 Cu 2 N 4 O 12"] | [] | [] | [] | ["100 \nC"] | ["24 h"] | []
zaac.201000422 | Synthesis of Poly[bis(isoselenocyanato-N)-bis(μ 2 -pyrazine-N,N')nickel(II)] (3): Light blue crystalline powder was prepared by the reaction of Ni(NO 3 ) 2 ·6H 2 O (290.8 mg, 1.0 mmol), KNCSe (288.2 mg, 2.0 mmol) and pyrazine (160.2 mg, 2.0 mmol) in water (3 mL). Yield based on the nickel salt: 392.8 mg (91.6 %). Calculated for C 10 H 8 NiN 6 Se 2 (428.82): C 28.01, H 1.88, N 19.60; found: C 27.93, H 1.86, N 19.75 %. IR (KBr): ν ˜ max = 3422 (br), 3123 (w), 3059 (w), 2354 (w), 2081 (vs), 1635 (w), 1414 (m), 1165 (m), 1125 (m), 1059 (m), 805 (w), 471 (m) cm –1 (see Figure S3 in the Supporting Information). | [] | [] | ["Poly[bis(isoselenocyanato-N)-bis(μ 2 -pyrazine-N,N')nickel(II)]", "C 10 H 8 NiN 6 Se 2"] | ["Ni(NO 3 ) 2 ·6H 2 O--290.8 mg, 1.0 mmol"] | [] | ["KNCSe--288.2 mg, 2.0 mmol", "pyrazine--160.2 mg, 2.0 mmol"] | [] | [] | ["water--3 mL"]
zaac.201800470 |  | [] | [] | ["Cs[In(O 2 CCF 3 ) 4 (C 4 H 8 O 2 ) 2 ] (3)"] | ["Indium(III) trifluoroacetate--227 mg, 0.5 mmol", "cesium trifluoroacetate--123 mg, 0.5 mmol"] | [] | [] | [] | ["3 d"] | ["1,4-dioxane--5 mL"]
s2053229618017357 | 2.1.3. Synthesis of {[Gd(L) 1.5 (NO 3 ) 3 ]CH 3 OH} n (2), {[Dy(L) 1.5 (NO 3 ) 3 ]CH 3 OH} n (3) and {[Er(L) 1.5 (NO 3 ) 3 ]CH 3 OH} n (4). Compounds 2, 3 and 4 were prepared in the same way as 1 using Gd(NO 3 ) 3 6H 2 O, Dy(NO 3 ) 3 6H 2 O and Er(NO 3 ) 3 5H 2 O, respectively, instead of Eu(NO 3 ) 3 6H 2 O. All of these compounds were obtained as pale-yellow–brown crystals. Their colour is similar to the ligand for the reason that rare earths are light in colour. Analytical data for 2, IR (cm 1 ): 3109 (w), 1100 (m), 1664 (m), 1447 (s), 1370 (m), 1331 (s), 1230 (s), 1246 (s), 1177 (m), 1162 (m), 1026 (m), 1006 (m), 776 (s), 740 (m), 684 (m), 568 (m), 556 (m). For 3, IR (cm 1 ): 3109 (w), 1700 (m), 1665 (s), 1468 (m), 1449 (s), 1370 (m), 1332 (s), 1300 (s), 1246 (s), 1178 (m), 1162 (m), 776 (s), 742 (m). For 4, IR (cm 1 ): 3111 (w), 1664 (m), 1470 (m), 1447 (s), 1332 (s), 1300 (s), 1245 (s), 1178 (m), 1161 (m), 1006 (m), 775 (s), 745 (m), 684 (m), 568 (m), 557 (m). | [] | [] | ["{[Gd(L) 1.5 (NO 3 ) 3 ]\nCH 3 OH} n", "{[Dy(L) 1.5 (NO 3 ) 3 ]\nCH 3 OH} n", "{[Er(L) 1.5 (NO 3 ) 3 ]\nCH 3 OH} n"] | ["Gd(NO 3 ) 3 \n6H 2 O--NaN", "Dy(NO 3 ) 3 \n6H 2 O--NaN", "Er(NO 3 ) 3 \n5H 2 O--NaN"] | [] | ["L--NaN"] | [] | [] | ["NaN--NaN"]
j.molstruc.2015.08.020 | 2.2. Synthesis 2.2.1. Synthesis of NaOH (C 42 H 70 O 35 )·9H 2 O (Na-CD-MOF) b -Cyclodextrin (1.135 g, 1 mmol) and NaOH (0.32 g, 8 mmol) were dissolved in deionized H 2 O (15 ml) and C 2 H 5 OH (5 ml), and the resulting solution was stirred for 1 h. The solution was ﬁltered through PTFE membrane. After two week, colorless crystals were isolated, washed with C 2 H 5 OH, and dried at room temperature. | [] | ["two week"] | ["C 42 H 70 O 35 "] | [] | ["NaOH--0.32 g, 8 mmol"] | ["b -Cyclodextrin--1.135 g, 1 mmol"] | [] | ["1 h"] | ["deionized H 2 O--15 ml", "C 2 H 5 OH--5 ml"]
j.jssc.2014.07.007 | 4.1.1. Dy(HCO 2 ) 3 (1) A dysprosium nitrate solution (1 mL, 0.5 M) was precipitated with 1 mL of concentrated ammonium hydroxide. The fresh precipitate was washed three times with deionized (DI) water and centrifuged to remove the ammonia residue. The precipitate was then dissolved with 1 mL of formic acid and 5 mL of DI water.Tetrahedral shaped colourless micro crystals formed in two weeks Table 3 Raman peaks and assignments for complexes 1–3. | [] | ["two weeks"] | ["Dy(HCO 2 ) 3"] | ["dysprosium nitrate--1 mL, 0.5 M"] | [] | [] | [] | [] | ["formic acid--1 mL", "DI water--5 mL"]
cg9012262 | Synthesis of [Cu 2 L 2 (DMF) 2 ] 3 6H 2 O (3). The mixture of Cu(NO 3 ) 2 3 3H 2 O (0.0248 g, 0.1 mmol), H 2 L (0.0306 g, 0.1 mmol), DMF (3.5 mL), and H 2 O (0.5 mL) was heated in a 25 mL capacity stainless-steel reactor lined with Teflon at 80 C for 1 day and then cooled to room temperature. Green plate crystals of 3 were obtained. Yield, 95.3% (0.0468 g) based on ligand. IR (cm -1 ): 3445(m, br), 2935(w), 1665(s), 1607(vs), 1487(m), 1419(vs), 1242(s), 1209(m), 1155(m), 1028(m), 854(s), 788(s), 674(s). Anal. Calcd for C 19 H 25 NO 10 Cu:C,46.48;H,5.13;N,2.85.Found:C,46.30;H,4.82;N,3.02.X-ray Crystallography. Diffraction data for 1, 2, and 3 were collected on a Bruker Smart APEX II CCD diffractometer with graphite-monochromated Mo K R radiation (λ = 0.71073 A ˚ ). Empirical absorption corrections were applied by using the SADABS program. The structures were solved by direct methods and refined by the full-matrix least-squares based on F 2 using SHELXTL-97 program. | [] | [] | ["[Cu 2 L 2 (DMF) 2 ] 3 6H 2 O", "C 19 H 25 NO 10 Cu"] | ["Cu(NO 3 ) 2 3 3H 2 O--0.0248 g, 0.1 mmol"] | [] | ["H 2 L--0.0306 g, 0.1 mmol"] | ["80 \nC"] | ["1 day"] | ["DMF--3.5 mL", "H 2 O--0.5 mL"]
s10904-006-9026-y | (a) A mixture of diorganotin oxide (1.0 mmol) and 5-Br-omonicotinic acid (2.0 mmol) was reﬂuxed in 30 ml dry benzene for 67 h. The water liberated was removed azeotropically by use of a Dean-Stark apparatus. The clear solution obtained after ﬁltration was evaporated in vacuum to give a white solid. The products (14) were recrystallized from dichloromethanehexane to give colorless crystals.(b) Then, the products (14) were dissolved in 20 ml ethanol (EtOH:H 2 O=9:1) and refluxed for 3 h, respectively. The clear solut ion obtained after ﬁltration was evaporated in vacuum to give a white solid. The products (58) were then recrystallized from methanol to give colorless crystals. | [] | [] | [] | ["diorganotin oxide--1.0 mmol"] | [] | ["5-Br-omonicotinic acid--2.0 mmol"] | ["reflux"] | ["6-7 h", "3 h"] | ["benzene--30 ml", "ethanol--20 ml"]
j.ica.2004.05.007 | 2.2. Preparation of polymer { [Co(H 2 O) 2 (CH 3 OH) 2 (4bpfp)](NO 3 ) 2 } n (1) A clear methanol solution (5 ml) of 4-bpfp (59.2 mg, 0.20 mmol) was dropwise added into a methanol solution (3 ml) of Co(NO 3 ) 2 6H 2 O (29.1 mg, 0.1 mmol) at room temperature. The vial was subjected to shaking about 30 min resulting in a pale red solution. On standing for three weeks, pale red crystals suitable for X-ray diﬀraction were obtained in 46% yield. Anal. Calc.for C 20 H 28 N 4 O 12 Co: C, 33.34; H, 4.87; N, 12.50%; Found: C, 33.52; H, 4.77; N, 12.83%. IR (KBr) m(cm 1 ): 3363s, 1621s, 1492m, 1468m, 1384s, 1283m, 1162w, 1006m, 831w, 744w, 708w. | [] | [] | ["[Co(H 2 O) 2 (CH 3 OH) 2 (4bpfp)](NO 3 ) 2"] | ["Co(NO 3 ) 2 6H 2 O--29.1 mg, 0.1 mmol"] | [] | ["4-bpfp--59.2 mg, 0.20 mmol"] | [] | ["30 min", "three weeks"] | ["methanol--5 ml"]
ic1013076 | [Rh 2 Co(C 2 O 4 ) 6 ][DAMS] 4 [DAMBA] 2 3 2H 2 O. In a 100 mL flask DAMBA (80.0 mg; 0.55 mmol) was added to R RhIII/CoII phase (80.0 mg), prepared as above-reported, dissolved in 70 mL of H 2 O. The solution was heated under reflux for 1 h 30 min and then cooled at room temperature. On standing overnight, the formation of a dark compound with a metallic cluster was observed.After filtration, the compound was dried under vacuum. Crystals suitable for single crystal XRD analysis were obtained by leaving the solution at room temperature for 3 days.Anal. Calcd for C 94 H 102 CoN 10 O 28 Rh 2 (Rh III 2 Co II ): C, 54.11; H, 4.89; N, 6.72; Co, 2.83; Rh, 9.87. Found: C, 54.13; H, 5.00; N, 6.85; Co, 2.91, Rh 9.69%. | [] | ["3 days"] | ["[Rh 2 Co(C 2 O 4 ) 6 ][DAMS] 4 [DAMBA] 2 3 2H 2 O"] | [] | [] | ["DAMBA--80.0 mg; 0.55 mmol"] | ["reflux"] | ["1 h 30 min"] | ["H 2 O--70 mL"]
b703348f | [Ag{j 2 (S,S  )-(CH 2 ) n [P{ = NP( = S)(OR) 2 }Ph 2 ] 2 }][SbF 6 ](n = 1, R = Et 7a, Ph 7b; n = 2, R = Et 8a, Ph 8b). A solution of the corresponding bis(iminophosphorane) ligand 1–2a,b (0.5 mmol) in 30 cm 3 of dichloromethane was treated, at room temperature and in the absence of light, with AgSbF 6 (0.172 g, 0.5 mmol) for 1 h. The solvent was then removed under reduced pressure to give a white solid which was washed with diethyl ether (3 × 20 cm 3 ) and dried in vacuo. | [] | [] | ["Ag{j 2 (S,S  )-(CH 2 ) n [P{ = NP( = S)(OR) 2 }Ph 2 ] 2 }][SbF 6 ]"] | ["AgSbF 6--0.172 g, 0.5 mmol"] | [] | ["bis(iminophosphorane) ligand 1-2a,b--0.5 mmol"] | ["room temperature"] | ["1 h"] | ["dichloromethane--30 cm3"]
c5ta03680a | 1 H NMR spectra were measured on a Bruker AVANCE-300 NMR Spectrometer. Synthesis of MOFs. Synthesis of 1 : A mixture of Ba(NO 3 ) 2 (20 mg, 0.07mmol) and H 4 L OMe (3 mg, 0.005mmol) was dissolved in NMP/DMA/H 2 O mixed solvents (1 mL, v/v/v 1/1/1). Then, the solution was sealed in a pressure-resistant glass tube, slowly heated to 130 °C from room temperature in 8 hours, kept at 130 °C for 50 hours, and then slowly cooled to 30 °C in 13 hours. The dark red crystals that formed were collected and dried in the air. (Yield: 57%, based on barium.). Its purity was confirmed by X-ray power diffraction (XRD). Elemental analysis (%) for 1 : Calcd: C 54.40, H 3.86, N 1.63; Found: C 52.62, H 3.85, N 1.50. | [] | [] | ["1"] | ["Ba(NO 3 ) 2--20 mg, 0.07mmol"] | [] | ["H 4 L OMe--3 mg, 0.005mmol"] | ["130 \n°C"] | ["50 hours"] | ["NMP/DMA/H 2 O--1 mL, v/v/v 1/1/1"]
j.poly.2006.11.050 | 2.2.5. Synthesis of ½Nið2; 2 0 -bpyÞ 3  3 ½V IV 8 V V 7 O 36 ClðH 2 OÞ 3 ð5Þ A mixture of NaVO 3 (183 mg, 1.5 mmol), Na 2 TeO 3 (220 mg, 1 mmol), Ni(CH 3 COO) 2 (177 mg, 1 mmol), 2,2 0 bipyridine (50 mg, 0.38 mmol), HCl (0.1 mL), CH 3 CH 2 OH (2 mL) and H 2 O (5 mL) was stirred for ca. 45 min in air until it was homogeneo us, and adjusted by CH 3 COOH to pH 5.5, and then transferred and sealed in a 16 mL Teflon-lined stainless steel container. After heated to 170 C under autogenously pressur e for 4 days, the bomb was cooled down to room temperature. Black block crystals of 5 along with an amorphous grey impurity were ﬁltered from the colorless mother liquor, washed by distilled water and dried at ambient temperature. The crystals were mechanically separated from the grey impurity to give a yield of 51% (based on V), and were stable in air and insoluble in water and common organic solvents. IR (KBr, cm 1 ): ~ m ¼ 3441 (m), 1835 (w), 1741 (m), 1692 (m), 1646 (m), 1565 (m), 1548 (m), 1532 (m), 1516 (m), 1444 (m), 1314 (m), 1162 (m), 980 (m), 767 (m), 664 (m), 477 (m), 429 (m) . Elemental Anal. Calc. for Ni 3 C 90 H 78 N 18 O 39 V 15 Cl: C, 35.90; H, 2.61; N, 8.37; Ni, 5.85; V, 25.37. Found: C, 36.13; H, 2.87; N, 8.59; Ni, 5.67; V, 25.09%. | [] | [] | ["½Ni(2,2'-bpy)33½VIV8VV7O36Cl(H2O)3", "Ni3C90H78N18O39V15Cl"] | ["NaVO3--183 mg, 1.5 mmol", "Na2TeO3--220 mg, 1 mmol", "Ni(CH3COO)2--177 mg, 1 mmol"] | ["HCl--0.1 mL", "CH3COOH--adjusted to pH 5.5"] | ["2,2'-bipyridine--50 mg, 0.38 mmol"] | ["170 \nC"] | ["4 days"] | ["H2O--5 mL", "CH3CH2OH--2 mL"]
ch16438 | [Co(bpeb)(bpdc)]3.5DMF4H 2 O(3) A mixture of bpeb (20.1 mg, 0.071 mmol), H 2 bpdc (34.2 mg, 0.141 mmol), and Co(NO 3 ) 2 6H 2 O (20.6 mg, 0.071 mmol) dissolved in DMF (3 mL), H 2 O (1 mL), and DMSO (0.5 mL) were placed in a 5-mL glass tube, and then 2–3 drops of 0.1 M NaOH solution were added. The tube was sealed and kept at 1208Cfor 48 h, followed by cooling to room temperature over 8 h. Dark violet block-shaped crystals 3, suitable for X-ray analysis, were obtained (59 % yield). n max (KBr)/cm 1 3517, 3356, 3053, 1612, 1577, 1527, 1386, 1203, 1180, 1067, 1020, 952, 830, 807, 770, 702, 611. Found: C 64.65, H 4.83, N 6.07, S 1.33 %. C 37.6 H 35.2 CoN 3 O 6.5 S 0.3 ([Co(bpeb)(bpdc)]DMF0.3DMSO1.2H 2 O) requires C 64.36, H 5.06, N 5.99, S 1.37 %. Please note that the compositions of the single crystals and bulk are different probably due to the nature of the bulk and single crystals. | [] | ["8 h"] | ["[Co(bpeb)(bpdc)]?3.5DMF?4H 2 O", "C 37.6 H 35.2 CoN 3 O 6.5 S 0.3"] | ["Co(NO 3 ) 2 ?6H 2 O --20.6 mg, 0.071 mmol"] | [] | ["bpeb--20.1 mg, 0.071 mmol", "H 2 bpdc--34.2 mg, 0.141 mmol"] | ["1208C"] | ["48 h"] | ["DMF--3 mL", "H 2 O--1 mL", "DMSO--0.5 mL"]
b606482e | Synthesis of the complexes [CoCl 2 (dadpm)] (1). The dadpm ligand (25.3 mg; 0.126 mmol) dissolved in 3 mL of a methanolic solution was added under stirring to 3 mL of a solution of the same solvent of CoCl 2 ?6H 2 O (30.2 mg; 0.126 mmol). Almost immediately a blue precipitate was formed. The mixture was left to react for 2 h more, and then the microcrystalline blue solid was collected by filtration in the air, washed with methanol, chloroform and dried under vacuum. (Yield: 87%).Single crystals were obtained by the slow diffusion method from a chloroform solution of the ligand and an ethanolic solution of the metal salt in the 1 : 1 ratio. Calc. for C 13 H 14 Cl 2 CoN 2 : C 47.59; H 4.30; N 8.54%; Found: C 48.40; H 4.53; N 8.45%.[CdCl 2 (dadpm)] (2). dadpm (17.2 mg; 0.087 mmol) dissolved in methanol (4 mL) was added to a suspension of CdCl 2 .5/2H 2 O (20.2 mg; 0.087 mmol) in methanol (2 mL). The reaction mixture was refluxed at 60 uC for about 2 h, then cooled at room temperature and filtered in air. The collected white solid was washed with methanol and dried under vacuum. (Yield: 96%). Single crystals of 2 were obtained by slow diffusion of a dichloromethane solution of the ligand into a methanolic solution of the metal salt in the molar ratio 1 : 1. | [] | [] | ["[CoCl 2 (dadpm)]", "[CdCl 2 (dadpm)]"] | ["CoCl 2 ?6H 2 O--30.2 mg; 0.126 mmol", "CdCl 2 .5/2H 2 O--20.2 mg; 0.087 mmol"] | [] | ["dadpm--25.3 mg; 0.126 mmol", "dadpm--17.2 mg; 0.087 mmol"] | ["unknown", "60 uC"] | ["2 h", "2 h"] | ["methanolic solution--3 mL", "methanol--4 mL", "methanol--2 mL", "chloroform--unknown", "dichloromethane--unknown"]
c5ce02277k | 587w, 420w. Preparation of [Mn(imta) 2 ] n (3) A mixture of Himta (8.3 mg, 0.04 mmol), and MnSO 4 ·H 2 O (3.4 mg, 0.02 mmol) in solvent of 4 mL H 2 O/CH 3 OH (1:3,volume ratio) were sealed in a 25 mL poly(tetraﬂuoroethylene)-lined stainless steel container and then heated at 160°C for 3 days and ﬁnally cooled to room temperature, colorless transparent stripe crystals of 3 were collected. Yield: 60% based on manganese. Anal. Calcd for C 16 H 16 MnN 10 O 4 : C, 41.12; H, 3.46; N, 29.98. Found: C, 41.05; H, 3.23; N, 29.67%. IR spectra (KBr/pellet, cm -1 ): 3439m, 3002m, 1611s, 1514m, 1423m, 1391s, 1276m, 1186w, 1109m, 965w, 843m, 724m, 620m, 585w, 414w. Preparation of [Cd(imta) 2 ] n (4) Polymer 4 was synthesized from a mixture of Himta (8.3 mg, 0.04 mmol), Cd(NO 3 ) 2 ·4H 2 O (6 mg, 0.02 mmol) and H 2 O (3 mL), which was sealed in a Teﬂon-lined stainless steel vessel (25 mL), and heated to 150°C for 72 h, followed by cooling to room temperature at 5ºC/h. Colorless block crystals of 4 were collected. The yield of the product 4 was 55%, based on cadmium. Anal. Calcd for C 16 H 16 CdN 10 O 4 : C, 36.61; H, 3.08; N, 26.69. Found: C, 36.65; H, 3.19; N, 26.78%. IR spectra (KBr/pellet, cm -1 ): 3440m, 3003m, 1601s, 1515m, 1469w, 1388s, 1323m, 1277m, 1108m, 1028w, 843w, 653m, 584w, 412w. Preparation of [Pb(imta) 2 ] n (5) The reaction condition was the same as that for 3, except that Pb(Ac) 2 ·3H 2 O (7.6 mg, 0.02 mmol) instead of CoCl 2 ·6H 2 O (4.8 mg, 0.02 mmol), colorless block crystals of 5 suitable for single crystal X-ray diffraction were obtained (yield: 65% based on lead). Anal. Calcd for C 16 H 16 N 10 O 4 Pb: C, 31.01; H, 2.61; N, 22.61. Found: C, 31.05; H, 2.73; N, 22.57%. IR spectra (KBr/pellet, cm -1 ): 3440m, 3080s, 2987m, 1610s, 1509s, 1465m, 1385s, 1340s, 1289s, 1232s, 1190w, 1167w, 1140m, 1060s, 920s, 858m, 779m, 722s, 684m, 642m, 583w, 438m. Page 5 of 29 CrystEngComm CrystEngComm Accepted Manuscript Published on 18 January 2016. Downloaded by Gazi Universitesi on 18/01/2016 17:35:28. View Article Online DOI: 10.1039/C5CE02277K | [] | [] | ["[Mn(imta) 2 ] n", "C 16 H 16 MnN 10 O 4"] | ["MnSO 4 ·H 2 O--3.4 mg, 0.02 mmol"] | [] | ["Himta--8.3 mg, 0.04 mmol"] | ["160°C"] | ["3 days"] | ["H 2 O/CH 3 OH--4 mL"]
s12039-017-1383-2 | 2.3b [Cd(LL)(μ 1,5 -dca) 2 ] n (1): ToaCdCl 2 .H 2 O (0.201 g, 1 mmol) solution in MeOH (10 mL), 2-aminopyridine (0.094 g, 1 mmol) and 2-benzoyl pyridine (0.183 g, 1 mmol) dissolved each in the same solvent (10 mL) were added drop wise. A solution of Na(dca) (0.178 g, 2 mmol) in the same solvent (10 mL) was added drop wise to this solution mixture.After ﬁltration through a ﬁne glass frit, the supernatant light reddish-orange solution was kept in air for slow evaporation.After three days, deposited yellow crystals of 1 were separated by ﬁltration and dried in vacuo over silica gel indicator. | [] | [] | ["[Cd(LL)(μ 1,5 -dca) 2 ] n", "ToaCdCl 2 .H 2 O"] | ["ToaCdCl 2 .H 2 O--0.201 g, 1 mmol"] | [] | ["2-aminopyridine--0.094 g, 1 mmol", "2-benzoyl pyridine--0.183 g, 1 mmol", "Na(dca)--0.178 g, 2 mmol"] | [] | ["three days"] | ["MeOH--10 mL"]
j.jssc.2008.01.036 | C 20.35, H 1.55, N 4.32%, Found C 20.65, H 1.46, N 4.65%. IR (cm 1 ): 3588 w, 3319 w br, 3086 w, 3054 w, 3017 w, 1667 m, 1638 m, 1607 m ,1571 w, 1545 w, 1420 m, 1347 w, 1333 m, 1298 m, 1228 w, 1204 m, 1167 w, 1131 w, 1067 w, 1032 w, 953 w, 939 w, 914 m, 895 m, 877 m, 861 m, 825 m, 779 s, 731 s, 657 s. | [] | [] | [] | [] | [] | [] | [] | [] | []
acs.inorgchem.6b01168 | [UO 2 Pb(BTA)(HCOO) 0.5 (NO 3 ) 0.5 (Me 2 phen)] (11). H 3 BTA (25 mg, 0.10 mmol), UO 2 (NO 3 ) 2 ·6H 2 O (50 mg, 0.10 mmol), Pb(NO 3 ) 2 (33 mg, 0.10 mmol), 5,6-dimethyl-1,10-phenanthroline (21 mg, 0.10 mmol), N,N-dimethylformamide (0.3 mL), and demineralized water (0.8 mL) were placed in a 10 mL tightly closed glass vessel and heated at 140 °C under autogenous pressure, giving light yellow crystals of complex 11 within 3 d (54 mg, 55% yield). Anal. Calcd for C 26.5 H 21.5 N 2.5 O 10.5 PbU: C, 32.21; H, 2.19; N, 3.54. Found: C, 32.06; H, 2.23; N, 3.73%. | [] | [] | ["[UO 2 Pb(BTA)(HCOO) 0.5 (NO 3 ) 0.5 (Me 2 phen)]"] | ["UO 2 (NO 3 ) 2 ·6H 2 O--50 mg, 0.10 mmol", "Pb(NO 3 ) 2--33 mg, 0.10 mmol"] | [] | ["H 3 BTA--25 mg, 0.10 mmol", "5,6-dimethyl-1,10-phenanthroline--21 mg, 0.10 mmol"] | ["140 \nC"] | ["3 d"] | ["N,N-dimethylformamide--0.3 mL", "demineralized water--0.8 mL"]
acs.inorgchem.6b00179 | In a single tube, a DMF solution (10 mL) of H 3 L 1−3 (0.10 mmol) was layered with a {Mn 6 } solution preformed by mixing Mn(ClO 4 ) 2 ·6H 2 O (0.3 mmol), H 2 sao (0.3 mmol), and triethylamine (0.6 mmol) in CH 3 OH (10 mL) at room temperature. After approximately two weeks of slow diﬀusion, black crystals were obtained between two layers. Yield: 55% (1), 40% (2), and 35% (3) based on H 3 L 1−3 . Anal. Calcd for 1 (C 86 H 108 Mn 6 N 14 O 30 ): C, 48.10; H, 5.07; N, 9.13%, found: C, 48.88; H, 5.03; N, 9.31%. For 2 (C 84 H 106 Mn 6 N 16 O 30 ): C, 46.94; H, 4.97; N, 10 .43%, found: C, 47.30; H, 4.93; N, 10.68%. For 3 (C 84 H 110 Mn 6 N 16 O 34 ): C, 45.50; H, 5.00; N, 10.11%, found: C, 45.92; H, 4.57; N, 10.12%. IR, (1): 2930(w), 1649(s), 1590(m), 1540(m), 1471(m), 1439(m), 1390(s), 1284(s), 1199(s), 1030(s), 916(s), 756(s), 684(s), 456(s). (2): 2934(w), 1641(s), 1590(s), 1538(s), 11504(s), 1470(s), 1440(s), 1389(s), 1291(m), 1201(m), 1107(s), 1022(s), 915(s), 821(s), 753(s), 676(m), 651(s). (3): 3416(s), 29 25(w), 1653(s), 1590(s), 1435(s), 1362(s), 1294(s), 1208(s), 1030(s), 925(s), 752(s), 679(s). Activated samples were prepared under an evacuated container at 423 K for 24 h. Final formulas of compounds 1d−3d were derived from elemental analyses data, namely, [Mn 6 (μ 3 O) 2 (sao) 6 (DMF) 2 (H 2 O) 2 (L 1 ) 2/3 ](1d+H 2 O), [Mn 6 (μ 3 -O) 2 (sao) 6 (DMF) 2 (H 2 O) 2 (L 2 ) 2/3 ](2d+H 2 O), [Mn 6 (μ 3 -O) 2 (sao) 6 (DMF) 2 (H 2 O) 2 (L 3 ) 2/3 ](3d+H 2 O). Anal. Calcd for 1d+H 2 O (C 66 H 58 Mn 6 N 8 O 22 ): C, 48.38; H, 3.28; N, 6.11%, found: C, 48.19; H, 3.55; N, 6.81%. For 2d+H 2 O (C 64 H 56 Mn 6 N 10 O 22 ): C, 46.68; H, 3.43; N, 8.51%, found: C, 46.803; H, 3.09; N, 7.75%. For 3d+H 2 O (C 64 H 56 Mn 6 N 10 O 24 ): C, 45.79; H, 3.36; N, 8.34%, found: C, 45.46; H, 3.09; N, 7.63%. The additional water molecules is ascribed to the exposure of activated sample in the air. | ["423 K"] | ["24 h"] | ["[Mn 6 (μ 3 O) 2 (sao) 6 (DMF) 2 (H 2 O) 2 (L 1 ) 2/3 ](1d+H 2 O)", "[Mn 6 (μ 3 -O) 2 (sao) 6 (DMF) 2 (H 2 O) 2 (L 2 ) 2/3 ](2d+H 2 O)", "[Mn 6 (μ 3 -O) 2 (sao) 6 (DMF) 2 (H 2 O) 2 (L 3 ) 2/3 ](3d+H 2 O)"] | ["Mn(ClO 4 ) 2 ·6H 2 O--0.3 mmol"] | [] | ["H 3 L 1−3--0.10 mmol", "H 2 sao--0.3 mmol", "triethylamine--0.6 mmol"] | [] | ["approximately two weeks"] | ["CH 3 OH--10 mL"]
j.inoche.2012.05.011 | Synthesis of 6-Cd. 14.2 mg (0.10 mmol) of ammonium benzoate and 15.7 mg (0.05 mmol) of Cd(NO 3 ) 2 ·4H 2 O were dissolved in 4 mL H 2 O and carefully layered by 4 mL methanol solution of trans-1,2-bis(4-pyridyl)ethylene ligand (4.7 mg, 0.025 mmol). | [] | [] | ["6-Cd"] | ["Cd(NO 3 ) 2 \n4H 2 O--15.7 mg (0.05 mmol)"] | [] | ["ammonium benzoate--14.2 mg (0.10 mmol)", "trans-1,2-bis(4-pyridyl)ethylene ligand--4.7 mg, 0.025 mmol"] | [] | [] | ["H 2 O--4 mL", "methanol--4 mL"]
j.jssc.2014.02.007 | 2.4. Synthesis of {[Zn 2 (SDB) 2 (BITMB)]  (THF) 2 } n (CP3) H 2 SDB (75 mg, 0.36 mmol), BITMB (70 mg, 0.25 mmol) and Zn(NO 3 ) 2  6H 2 O (100 mg, 0.33 mmol) were dispersed in 12 mL mixed solvent (5 mL water, 5 mL THF and 2 mL methanol) and then sealed in a 23 mL Teﬂon-lined autoclave, which was heated at 398 K for 50 h. Yield¼ 42%. Elemental analysis (%), Cal.: C, 54.69; H, 4.50; N, 4.81; S, 5.51; found: C, 54.32; H, 4.65; N, 4.68; IR cm  1 (KBr): 3435 (br), 3142 (w), 2924 (w), 2366 (w), 1657 (s), 1562 (w), 1406 (s), 1293 (w), 1223 (w), 1163 (m), 1098 (m), 1014 (w), 870 (w), 740 (s), 619 (w). | [] | [] | ["{[Zn 2 (SDB) 2 (BITMB)] ? (THF) 2 } n", "CP3"] | ["Zn(NO 3 ) 2 ? 6H 2 O--100 mg, 0.33 mmol"] | [] | ["H 2 SDB--75 mg, 0.36 mmol", "BITMB--70 mg, 0.25 mmol"] | ["398 K"] | ["50 h"] | ["water--5 mL", "THF--5 mL", "methanol--2 mL"]
a900501c | Upon slow diffusion at room temp. of a MeOH solution containing CdCl 2 ·xH 2 O into a CHCl 3 solution of 7 (1:1 ratio of Cd:7), colourless crystals were deposited after 24 h. The X-ray study‡ showed the following features (Fig. 1): the crystal I (monoclinic) was composed of 7, Cd(ii), Cl 2 anions, CHCl 3 and H 2 O molecules. 7, Cd(II) and Cl 2 anions formed a neutral, infinite 1-D coordination network (Fig. 2). | [] | [] | ["7"] | ["CdCl 2 \nxH 2 O--not specified"] | [] | [] | [] | ["24 h"] | ["MeOH--not specified", "CHCl 3--not specified"]
j.jssc.2018.06.008 | Found: C, 32.25; H, 5.90; N, 11.51. IR (ATR, cm –1 ): 3266m, 3221m, 3135w, 2929m, 2854w, 1575m, 1438w, 1182w, 1117m, 1030s, 864w, 815w, 678s.2.8. Single-crystal X-ray structure determinations X-ray-quality single crystals of the complexes were measured. | [] | [] | [] | [] | [] | [] | [] | [] | []
znb-2015-0042 | dissolved in a small portion of water (ca. 10 mL), 6mL of concentrated HCl was added dropwise. The generated acid was extracted with 20mL of ethyl acetate. After evaporation of the solvent in air, a colorless solid was deposited. It was re-crystallized twice from ethyl acetate, generating a deposit of needle-like colorless crystals, after slow evaporation of the solvent in air (m.p. 122–124 °C [19]). | [] | [] | [] | [] | ["HCl--6 mL of concentrated"] | [] | [] | [] | ["water--ca. 10 mL", "ethyl acetate--20 mL"]
cg501647r | 3′:Elem.Anal.Calcdfor[Cu 3 (OH)(C 3 H 3 N 2 ) 3 (CH 3 COO) 2 (C 10 H 8 N 2 ) 3 (H 2 O)]: C, 50.96; H, 4.18; N, 16.58. Found: C, 50.18; H, 4.29; N, 16.65. IR (cm −1 ): 3400, 3032, 1591, 1487, 1408, 1382, 1335, 1275, 1219, 1177, 1059, 998, 805, 759, 675, 620. | [] | [] | ["[Cu 3 (OH)(C 3 H 3 N 2 ) 3 (CH 3 COO) 2 (C 10 H 8 N 2 ) 3 (H 2 O)]"] | [] | [] | [] | [] | [] | []
c9ce01325c | Synthesis of [Cd(L)(bb)] (1) A mixture of H 2 L (0.15mmol, 0.057 g), bb (0.25mmol, 0.072 g), Cd(NO 3 ) 2 ·4H 2 O (0.25 mmol, 0.077 g) and 12mLH 2 O was placed in a 25 mL Teflon-lined stainlesssteel container, heated to 180 °C for 72 h, and then cooled to room temperature at a rate of 5 °C/h. Colourless block crystals of 1 were obtained in 58 % yield based on bb. IR: 3018(m); 1624(v); 1540(v); 1517(m); 1386(vs); 1292(m); 1209(v); 1055(m); 937(vs); 830(m). | [] | [] | ["[Cd(L)(bb)]", "the formula of 1"] | ["Cd(NO 3 ) 2 \n4H 2 O--0.25 mmol, 0.077 g"] | [] | ["H 2 L--0.15 mmol, 0.057 g", "bb--0.25 mmol, 0.072 g"] | ["180 \n°C"] | ["72 h"] | ["H 2 O--12 mL"]
ic202686x | Synthesis of Ni(cyclam)(MeSCoM) 2 (3). To a THF solution (10 mL) of 2 (200 mg, 0.10 mmol) was added a THF solution (5 mL) of ( n Bu 4 N)[MeSCoM] (80 mg, 0.20 mmol), and this was stirred at room temperature for 30 min. The light purple solution was evaporated in vacuo, and the residue was washed with Et 2 O. The crude product was recrystallized from THF/Et 2 O to give 3 as light purple crystals in 68% yield. ESI-TOF-MS (MeCN), m/z (%): 412.9 ([M − (MeSCoM)] + ) (100%). UV−vis (THF, rt; λ max , nm) (ε,cm −1 M −1 ): 337 (10), 511 (7), 664 (5). Anal. Calcd for C 16 H 38 N 4 S 4 NiO 6 : C, 33.75; H, 6.73; N, 9.84; S, 22.52. Found: C, 34.04; H, 6.27; N, 9.98; S, 22.29. | [] | [] | ["Ni(cyclam)(MeSCoM) 2", "C 16 H 38 N 4 S 4 NiO 6"] | [] | [] | [" n Bu 4 N)[MeSCoM]--80 mg, 0.20 mmol"] | ["room temperature"] | ["30 min"] | ["THF--10 mL"]
acs.inorgchem.5b01176 | Found: C, 11.34; H, 3.11; Cr, 7.78; La, 22.10%. Fourier transform infrared (FT-IR): 1648 and 1435 cm −1 .UV−vis on powder sample: 17 500 and 24 100 cm −1 . μ eff : 3.91 μ B at 300 K. | [] | [] | [] | [] | [] | [] | [] | [] | []
j.poly.2008.07.006 | 2.2.3. Synthesis of 3 A mixture of HBTTAA (450 mg, 2.00 mmol), NaOH (80 mg, 2.00 mmol), Cd(NO 3 ) 2  4H 2 O (309 mg, 1.00 mmol), 4,4 0 -bipyridine (156 mg, 1.00 mmol) and water (17 mL) was placed in a 25 mL Teflon-lined stainless autoclave and heated under autogenous pressure at 100 °C for 5 days. It was then slowly cooled to room temperature over 24 h. Colorless block-like crystals of 3 were separated from the reaction mixture in about 54% yield (on the basis of HBTTAA). Anal. Calc. for C 28 H 20 CdN 4 O 4 S 4 : C, 46.89; H, 2.81; N, 7.81; S, 17.88. Found: C, 46.57; H, 3.12; N, 7.58; S, 17.58%. IR (KBr, cm 1 ): 3444w, 1584s, 1532m, 1490w, 1460m, 1426s, 1401s, 1220m, 994m, 806m, 728w. | [] | ["24 h"] | ["3"] | ["Cd(NO 3 ) 2  4H 2 O--309 mg, 1.00 mmol"] | ["NaOH--80 mg, 2.00 mmol"] | ["HBTTAA--450 mg, 2.00 mmol", "4,4 0 -bipyridine--156 mg, 1.00 mmol"] | ["100 \nC"] | ["5 days"] | ["water--17 mL"]
j.ica.2015.01.035 | 2.2. Syntheses of Complexes 1–4 Complexes 1–4 were prepared by a similar procedure. A solution of lanthanide salt (Ce(NO 3 ) 3 6H 2 O for 1, PrCl 3 6H 2 O for 2, NdCl 3 6H 2 O for 3, SmCl 3 6H 2 O for 4, 0.15 mmol), H 3 pdc (0.039 g, 0.25 mmol) and distilled water (10 mL) was placed into a 25 mL Teﬂon-lined autoclave under autogenous pressure and heated at 120 °C for 3 days, and then slowly cooled to room temperature.The target products were collected as colorless (1), green (2), pink (3) and yellow (4).1: Yield: 0.023 g (40%, based on H 3 pdc). Elemental analysis calcd (%) for C 30 H 36 Ce 2 N 12 O 33 : C, 26.24; H, 2.64; N, 12.24. Found: C, 26.02; H, 2.48; N, 12.41. IR (KBr, disk): 3438(s), 3217(s), 3145(s), 2940(s), 1710(s), 1543(vs), 1481(vs), 1390(s), 1351(s), 1275(vs), 1207(s), 1107(m), 962(m), 841(s), 779(m) cm 1 .2: Yield: 0.027 g (47%, based on H 3 pdc). Elemental analysis calcd (%) for C 15 H 17 PrN 6 O 16 : C, 26.56; H, 2.53; N, 12.39. Found: C, 26.48; H, 2.71; N, 12.30. IR (KBr, disk): 3215(s), 3142(s), 1710(s), 1549(vs), 1478(s), 1446(s), 1390(s), 1351(s), 1113(s), 958(m), 773(m) cm 1 . | [] | [] | ["Complex 1", "Complex 2", "Complex 3", "Complex 4"] | ["Ce(NO 3 ) 3 \n6H 2 O--0.15 mmol", "PrCl 3 \n6H 2 O--0.15 mmol", "NdCl 3 \n6H 2 O--0.15 mmol", "SmCl 3 \n6H 2 O--0.15 mmol"] | [] | ["H 3 pdc--0.039 g, 0.25 mmol"] | ["120 \nC", "120 \nC", "120 \nC", "120 \nC"] | ["3 days", "3 days", "3 days", "3 days"] | ["distilled water--10 mL"]
b811883n | Preparation of {[Tb 2 (pyta) 2 (H 2 O) 2 ]$2.5H 2 O} n (5). The procedure is the same as that in 2 except that Tb(NO 3 ) 3 $6H 2 O (1 mmol) was used instead. Colourless cubic crystals of 5 were obtained (yield: 0.306 g, ca. 75% based on Tb). Elemental analysis calcd (%) for C 16 H 13 N 2 O 16.5 Tb 2 : C 23.58, N 3.44; Found: C 23.58, H 1.21, N 3.54; IR (4000–400 cm 1 ): 3391 w, 1611 s, 1442 m, 1384 s,1274 w, 1020 w, 783 w, 726 w, 695 w, 552 w. | [] | [] | ["{[Tb 2 (pyta) 2 (H 2 O) 2 ]$2.5H 2 O} n"] | ["Tb(NO 3 ) 3 $6H 2 O--1 mmol"] | [] | [] | [] | [] | []
ic9716161 | Synthesis of [(pyridine) 3 Ho(SPh) 3 ] 2 (1). Ho (0.66 g, 4.0 mmol), Ph 2 S 2 (1.31 g, 6 mmol), and Hg (55 mg, 0.27 mmol) were added to pyridine (40 mL), and the mixture was stirred for 3 days as the solution color turned peach. The solution was filtered, concentrated to 20 mL, and layered with diethyl ether (60 mL). After 1 day, peach colored crystals (2.10 g, 72%; mp 127 °C) were collected. Anal. Calcd for C 33 H 30 N 3 HoS 3 : C, 54.0; H, 4.12; N, 5.72. Found: C, 50.1; H, 3.86; N, 5.47. IR: 2922 (b), 2743 (s), 2669 (s), 1949 (s), 1862 (s), 1633 (s), 1577 (m), 1477 (m), 1376 (m), 1303 (s), 1261 (m), 1218 (m), 1147 (m), 1082 (s), 1026 (m) 894 (s), 803 (s), 734 (m), 700 (m), 602 (s), 480 (m), 412 (m) cm -1 .No 1 H NMR (20 mgs in 0.50 mL of CD 3 S(O)CD 3 ) resonances were detected. The compound does not show a λ max from 350 to 800 nm in either THF or pyridine. Unit cell (Mo KR radiation, -120 °C): a ) 24.154(6) Å, b ) 14.214(5) Å, c ) 20.580(8) Å, β ) 96.43(2)°, V ) 7021(4) Å 3 . Thermolysis: 1 (650 mg) was placed in a Pyrex tube under vacuum for 1 h. The tube was then sealed, and the sample temperature was raised over a period of 3 days from 50 to 300 °C, with one end of the tube kept at room temperature. | [] | ["1 day"] | ["[(pyridine) 3 Ho(SPh) 3 ] 2", "C 33 H 30 N 3 HoS 3"] | ["Ho--0.66 g, 4.0 mmol", "Hg--55 mg, 0.27 mmol"] | [] | ["Ph 2 S 2--1.31 g, 6 mmol"] | [] | ["3 days"] | ["pyridine--40 mL", "diethyl ether--60 mL"]
j.ica.2006.07.016 | 2.1.1.19. Synthesis of AgClO 4 :dppb:tpy (2:1:2) (24). Compound 24 (0.227 g, yield: 69%) has been prepared following a procedure similar to that reported for 1 by using AgClO 4 (0.104 g, 0.5 mmol), dppb (0.109 g, 0.25 mmol), and tpy (0.116 g, 0.5 mmol); m.p. 104–105 C. Anal. Calc. for C 58 H 50 Ag 2 Cl 2 N 6 O 8 P 2 : C, 53.27; H, 3.85; N, 6.43. Found: C, 53.30; H, 3.70; N, 6.40%. IR (nujol, cm 1 ): 1570sbr, 1537sbr, 1503sbr m(C ...• C, C ...• N), 1083sbr, 621s m(ClO 4 ), 515w, 482w, 406w, 306w.1 H NMR (CD 3 CN, 293 K): d, 1.43 (sbr, 4H, CH 2dppb ), 2.18 (sbr, 4H, CH 2dppb ), 7.35 (m, 20H, C 6 H 5dppb ), 7.91 (m, 4H, CH tpy ), 8.17–8 .27 (m, 14H, CH tpy ), 8.37 (m, 4H, CH tpy ).13 C NMR (CD 3 CN, 293 K): d, 26.70 (m, CH 2dppb ), 27.49 (m, CH 2dppb ), 123.80, 124.12, 126.32 (s, C tpy ), 130.12 (m, C dppb ), 131.67 (s, C dppb ), 133.60 (m, C dppb ) 139.64, 141.20 (s, C tpy ), 151.43 (s, C tpy ), 153.67, 154.11 (s, C tpy ).31 P NMR (CD 3 CN, 293 K): d, 4.1 (d, 1 J( 31 P–Ag): 548.6 Hz). Compound 24 has been re-crystallized from ethanol as 24 Æ Et OH Æ ESI MS (+): 340 (70) [Ag(tpy)] + , 533 (100) [Ag(dppb)] + , 766 1392 Eﬀendy et al. / Inorganica Chimica Acta 360 (2007) 1388–1413 | [] | [] | ["AgClO 4 :dppb:tpy (2:1:2) (24)", "C 58 H 50 Ag 2 Cl 2 N 6 O 8 P 2"] | ["AgClO 4--0.104 g, 0.5 mmol"] | [] | ["dppb--0.109 g, 0.25 mmol", "tpy--0.116 g, 0.5 mmol"] | ["104–105 \nC"] | [] | []
acs.cgd.8b01588 | Synthesis of [Na(Hbte)(H 2 O)] n (5) and [Na 2 (Hbte) 2 (H 2 O)] n (6). H 2 bte (5.0 mg, 0.03 mmol) was dissolved in a mixture of acetonitrile (2.0 mL) and 250.0 µL of MeOH in a glass vial. Powdered NaOH (1.2 mg, 0.03 mmol) was added to reaction mixture and swirled to achieve complete solubility. The mixture was sealed in a screw cap vial, was heated at 90 °C in a bath reactor for 4 hours, cooled slowly to room temperature and kept open for evaporation. Immediately after 1 day colorless prismatic crystals of compound 5 are obtained on the walls and after 4 days colorless rod-like crystals of 6 were obtained on the bottom of the vial, which were collected by filtration, washed with cold water and dried in air (77% based on sodium). Anal. Calcd. for C 4 H 5 N 8 NaO (5): C, 23.54; H, 2.47; N, 54.89. Found: C, 23.24; H, 2.22; N, 54.78 Anal. Calcd. for C 8 H 8 N 16 Na 2 O (6) : C, 24.62; H, 2.07; N, 57.43. Found: C, 24.77; H, 1.88; N, 57.87. | [] | ["1 day", "4 days"] | ["[Na(Hbte)(H 2 O)] n", "C 4 H 5 N 8 NaO"] | [] | ["NaOH--1.2 mg, 0.03 mmol"] | ["H 2 bte--5.0 mg, 0.03 mmol"] | ["90 \nC"] | ["4 hours"] | ["acetonitrile--2.0 mL", "MeOH--250.0 µL"]
j.ica.2004.09.047 | 2.2.1.12. Synthesis of AgCN:dppb (1:1) 2 (12). Compound 12 was obtained using a similar procedure to that recorded for compound 11 as a colourless micro-crystalline solid in 90% yield. It was recrystallised from MeCN; m.p. 189–193 Cdec.1 H NMR (CDCl 3 , 293 K): d 1.9 (m br, 4H, CH 2 (CH 2 ) 2 CH 2 ), 2.4 (br, 4H, CH 2 (CH 2 ) 2 CH 2 ), 7.2–7.3, 7.5 (m, 20H, C 6 H 5 ).13 C NMR (CDCl 3 , 293 K): d 14.35s, 22.92, 29.59, 32.15 (CH 2dppb ), 128.84 , 129.6, 133.24 (C arom ). | [] | [] | ["AgCN:dppb (1:1) 2 (12)"] | [] | [] | [] | [] | [] | []
cg1017278 | Calculated (found) % for Zn 3 (bpdc) 3 (L 1 )(DMF) 2.5 (H 2 O): C 59.71 (59.94); H 4.00 (3.90); N 4.51 (4.45).Synthesis of [Zn 2 (sbpdc) 2 (L 1 )]. The title compound was synthesized using a solvothermal method. Zn(NO 3 ) 2 3 6H 2 O (119 mg, 0.40 mmol), H 2 sbpdc (129 mg, 0.40 mmol), and L 1 (56 mg, 0.20 mmol) in DMF (15 mL) were stirred and sealed into a Teflon-lined tube that was then put into the temperature-control oven. The temperature was slowly elevated to 120 C in 12 h and was kept at 120 C for 48 h. Yellow needle crystals were obtained as shown in Figure S3. Elemental analyses. | [] | [] | ["Zn 2 (sbpdc) 2 (L 1 )"] | ["Zn(NO 3 ) 2 3 6H 2 O--119 mg, 0.40 mmol"] | [] | ["H 2 sbpdc --129 mg, 0.40 mmol", "L 1 --56 mg, 0.20 mmol"] | ["120 \nC"] | ["48 h"] | ["DMF--15 mL"]
jssc.2000.8655 | Solution B: A 5-ml C  H  OH solution of 0.5 mmol 4,4bipy was added slowly to a stirring 8-ml C  H  OH and 2-ml acetone solvent mixture containing 0.5 mmol Zn(ClO  )  for 15 min to a!ord a colorless solution B. | [] | [] | [] | ["Zn(ClO  ) --0.5 mmol"] | [] | ["4,4bipy--0.5 mmol"] | [] | ["15 min"] | ["C  H  OH--5 ml", "C  H  OH--8 ml", "acetone--2 ml"]
j.molstruc.2018.03.048 | 3.1.2. Synthesis of complexes 1-5 [Cd(HL)C 2 H 5 OH] (1) (1). A mixture of Cd(NO 3 ) 2 $4H 2 O (23.14 mg, 0.075 mmol), H 3 L (20.34 mg, 0.075 mmol), H 2 O (2 mL) and ethanol (6 mL) were mixed together and heated at 100  C for 72 h under autogenous pressure in a sealed 25 mL Teﬂon-lined stainless-steel vessel and then cooled to room temperature. Light brown crystals of 1 were collected by washing with ethanol and dried in air. (Yield 33% based on H 3 L). IR(KBr, cm 1 ): 3802(vs), 2977(w), 3077(w), 1597(m), 1533(s), 397(vs), 1180(w), 1046(m), 869(w), 830(w), 771(vs), 713(w), 513(w), 435(w). | [] | [] | ["[Cd(HL)C 2 H 5 OH]", "NaN"] | ["Cd(NO 3 ) 2 $4H 2 O--23.14 mg, 0.075 mmol"] | [] | ["H 3 L--20.34 mg, 0.075 mmol"] | ["100 \nC"] | ["72 h"] | ["H 2 O--2 mL", "ethanol--6 mL"]
j.jssc.2019.120948 | 2.6. Synthesis of M 3þ /Pb (M ¼ Eu, Tb) with dopant variations Pb host (0.03 g, 0.035 mmol) was immersed into a: ~7 ml aqueous solution, for condition (1) or ~7 ml H 2 O/Dioxane/DMF mixture with the addition of 2 drops of pyridine, for condition (2) or same as (2) but with heating at 60  C for 24 h, for condition (3), of nitrate precursor of Ln 3þ , Ln ¼ Eu or Tb (0.066 mmol). Washing and characterizations procedures were done similar to those of divalent soaking. All products were collected in quantitative yields after 3d of soaking, except for condition (3). | [] | ["3d"] | [] | ["Pb host--0.03 g, 0.035 mmol", "nitrate precursor of Ln 3þ , Ln ¼ Eu or Tb--0.066 mmol"] | [] | [] | ["60  C"] | ["24 h"] | ["aqueous solution--~7 ml", "H 2 O/Dioxane/DMF mixture with the addition of 2 drops of pyridine--~7 ml"]
ic900240y | {[Cu 2 (H 2 L)(N 3 ) 3 ] 3 H 2 O 3 0.7CH 3 OH} n (1). 2,6-Diformyl-4-methylphenol (DFMP; 0.085 g, 0.50 mmol) dissolved in hot methanol (15 mL) was added to a solution of 2-aminoethanol (0.060 g, 1.0 mmol) in methanol (15 mL). The yellow solution of the Schiff-base ligand (H 3 L) formed was refluxed for ca. 30 min. Cu(CH 3 CO 2 ) 2 3 H 2 O (0.20 g, 1.00 mmol) dissolved in hot methanol (50 mL) was added to the solution of the Schiff-base ligand, dropwise with stirring at ca. 60 C.The brown solution formed initially changed to green in about 5 min. The resulting green solution was refluxed for ca. 10 min, and a solution of NaN 3 (0.065 g, 1.0 mmol) in a methanol/water mixture (8 + 2 mL) was added dropwise. The color of the reaction mixture changed to dark green, and the reaction mixture was refluxed further for ca. 10 min and filtered hot. | ["refluxed"] | ["ca. 10 min"] | ["{[Cu 2 (H 2 L)(N 3 ) 3 ] 3 H 2 O 3 0.7CH 3 OH} n"] | ["Cu(CH 3 CO 2 ) 2 3 H 2 O--0.20 g, 1.00 mmol"] | ["NaN 3--0.065 g, 1.0 mmol"] | ["2,6-Diformyl-4-methylphenol (DFMP)--0.085 g, 0.50 mmol", "2-aminoethanol--0.060 g, 1.0 mmol"] | [] | [] | ["methanol--15 mL", "methanol--50 mL", "methanol/water mixture--8 + 2 mL"]
c8qi00946e | The flask was vacuumed and backfilled with N 2 . The process was repeated three times. The resulting mixture was magnetically stirred at reflux under a N 2 atmosphere for 72 h. After that, the reaction mixture was filtered while hot through a plug of Celite and washed with chloroform, tetrahydrofuran (THF) and 1,4-dioxane. The filtrate was concentrated in vacuum, and the residue was purified by recrystallization in toluene, aﬀording a tetramethyl ester intermediate as an oﬀ-white solid in 44% yield (0.78 g, 1.49 mmol).1 H NMR (CDCl 3 , 600.1 MHz) δ (ppm): 8.713 (t, J = 1.8 Hz, 2H), 8.670 (d, J = 1.8 Hz, 4H), 7.792 (s, 2H), 4.041 (s, 12H).The tetramethyl ester intermediate (0.78 g, 1.49 mmol) was dissolved in 40 mL of mixed solvents consisting of methanol and THF (v/v = 1 : 1), and then 20 mL of an aqueous solution of sodium hydroxide (NaOH, 20%) was added to the above solution. The resulting mixture was magnetically stirred at 323 K overnight. After cooling to room temperature, the organic phase was removed under vacuum, and the remaining aqueous phase was acidified with concentrated hydrochloric acid (HCl) in an ice-water bath. The precipitation thus formed was filtered, washed with water, and dried under vacuum at 343 K, aﬀording the target compound as an oﬀ-white solid in almost quantitative yield. | ["ice-water bath", "343 K"] | [] | [] | [] | [] | [] | ["reflux", "323 K", "room temperature"] | ["72 h", "overnight"] | []
acs.inorgchem.6b01014 | [Dy(L)(CH 3 COO)]·0.5DMF (1a). 1a was obtained by gently heating 1 at 35 °C under vacuum for 6 h or exposing it to air for 1 month.Elem anal. Calcd for DyC 17.5 H 17.5 N 3.5 O 6.5 : C, 38.68; N, 9.02; H, 3.25.Found: C, 38.82; N, 8.97; H, 3.31. IR (KBr, cm −1 ): 3423(br), 1674(s), 1603(s), 1564(s), 1525(s), 1454(s), 1361(s), 1217(s), 1078(m), 962(m), 744(m). | [] | [] | ["[Dy(L)(CH 3 COO)]·0.5DMF"] | [] | [] | ["L--NaN"] | ["35 °C"] | ["6 h", "1 month"] | []
c7dt02179h | groups (NO 3 , HCOO ) were applied to replace water molecules. When nitric acid and formic acid were respectively added to the suspension solution of [Cu(Htztr) 2 (H 2 O) 2 ] n , the corresponding target products of 1 and 2 were obtained (Scheme 1). Scheme 1 Synthetic routes of {[Cu(Htztr)(H 2 O)]NO 3 } (1) and [Cu(H 2 tztr) 2 (HCOO) 2 ] n (2) 2.2.1 Synthesis of precursor [Cu(Htztr) 2 (H 2 O) 2 ] n [Cu(Htztr) 2 (H 2 O) 2 ] n was prepared using the optimized procedure 29 . H 2 tztr (0.137 g, 1 mmol), CuCl 2 ·2H 2 O (0.170 g, 1 mmol) and 15 mL distilled water were added in a 50 mL two-necked flask and stirred for 2 h at room temperature. After that, the solution was subsequently neutralized with ammonia solution to pH = 4. Finally, the solution was put into a 25 mL Teflon liner, heated to 150 °C for 72 h, and then cooled to room temperature at a rate of 5 o C·h -1 . The blue powder was collected by filtration, washed with water and dried in air (yield 76%, based on H 2 tztr). Elemental analysis (%) calcd for CuC 6 H 8 N 14 O 2 : C, 19.36; H, 2.15; N, 52.72%. Found: C, 19.37; H, 2.13; N, 52.69%. IR (cm -1 , KBr): 3449s, 3169w, 2925w, 2852w, 2362w, 1736w, 1620s, 1513s, 1433s, 1354s, 1318s, 1224m, 1181s, 1088m, 1037m, 1001m, 871w, 712m, 662m, 525m, 482w. PXRD patterns of the scaled-up products are given in the Supporting Information (Figure S1). 2.2.2 Synthesis of {[Cu(Htztr)(H 2 O)]NO 3 } n (1) 1 was synthesized by the following processes: [Cu(Htztr) 2 (H 2 O) 2 ] n (0.372 g, 0.1 mmol) was dispersed into 6 mL distilled water and stirred for 2 h to form a uniform blue suspension liquid. Then concentrated nitric acid was added dropwise until the solution is clarified. After the mixture was filtrated and left to stand at room temperature with slow evaporation for several days. The blue block-like crystal of 1 was collected by filtration (yield 82%, based on [Cu(Htztr) 2 (H 2 O) 2 ] n ). Elemental analysis (%) calcd for C 3 H 4 N 8 O 4 Cu: C, 12.87; H, 1.43; N, 40.04. Found: C,12.92; H, 1.44; N, 40.21. IR (cm -1 , KBr): 3345s, 3146s, 2358w, 1651w, 1488s, 1378s, 1327s, 1269m, 1142s, 1092m, 1048m, 1006m, 970w, 879w, 815m, 750m. Page 4 of 16Dalton Transactions Dalton Transactions Accepted Manuscript Published on 04 September 2017. Downloaded by Gazi Universitesi on 05/09/2017 13:49:59. View Article Online DOI: 10.1039/C7DT02179H | [] | [] | ["{[Cu(Htztr)(H2O)]NO3}n", "[Cu(Htztr)2(H2O)2]n"] | ["CuCl2·2H2O--0.170 g, 1 mmol"] | [] | ["H2tztr--0.137 g, 1 mmol"] | ["150 °C"] | ["72 h"] | ["distilled water--15 mL"]
cg400992q | [(S)-C 5 H 14 N 2 ][(VO) 2 (C 2 O 4 )(SeO 3 ) 2 ]·2H 2 O (8b). 8b was synthesized through the reaction of 0.1298 g (1.06 × 10 −3 mol) of NaVO 3 , 0.8944 g (0.806 × 10 −2 mol) of SeO 2 , 0.1116 g (1.12 × 10 −3 mol) of (S)-2-mpip, 0.1625 g (1.46 × 10 −3 mol) of Na 2 C 2 O 4 , and 6.0695 g (0.337 mol) of deionized water. Blue-green blocks were recovered in 33% yield, based upon vanadium. Elemental microanalysis for 1 obsd (calcd): C, 13.5 (13.7); H, 2.68 (2.93); N, 4.45 (4.56); V, 22.9 (25.7); Se, 17.4 (16.6). IR data: O−H 3373 cm −1 ,C−H 3002 cm −1 ,N−H 1647, 1454 cm −1 ,VO 969 cm −1 ,Se−O 810 cm −1 .Single-Crystal X-ray Diﬀraction. Data were collected using either Bruker AXS Smart Apex or ApexII CCD diﬀractometers with Mo Kα radiation (λ = 0.71073 Å). A single crystal was mounted on a Mitegen micromesh mount using a trace of mineral oil and cooled in situ to 100(2) K for data collection. Frames were collected, indexed, and processed, and the ﬁles were scaled and corrected for absorption using APEX2. | [] | [] | ["(S)-C 5 H 14 N 2 [(VO) 2 (C 2 O 4 )(SeO 3 ) 2 ]\b2H 2 O", "1"] | ["NaVO 3--0.1298 g (1.06 × 10 −3 mol)"] | [] | ["(S)-2-mpip--0.1116 g (1.12 × 10 −3 mol)"] | [] | [] | ["deionized water--6.0695 g (0.337 mol)"]
ja000642m | [Ag(C 14 H 20 N 6 )]X (X ) CF 3 SO 3 for 2, X ) ClO 4 for 3). A MeOH (5 mL) solution of AgX (0.92 mmol) was added dropwise to the MeOH solution (30 mL) of ethylenediaminetetrapropionitrile (0.25 g, 0.92 mmol) at room temperature. The solution was allowed to stand in a refrigerator until colorless crystals formed, which were filtered off, washed with MeOH, and dried in air. Yield: 90%. Anal. Calcd for AgC 15 H 20 N 6 O 3 F 3 S(2): C, 34.04; H, 3.81; N, 15.88; S, 6.06. Found: C, 34.01; H, 3.57; N, 15.96; S, 6.22. FT-IR (Nujol mull, cm -1 ): 2284 (s), 2252 (s), 1421 (s), 1263 (s), 1223 (s), 1148 (s), 1099 (s), 1030 (s), 984 (s), 965 (m), 941 (s), 810 (m), 753 (s), 722 (m), 636 (s), 571 (s). | [] | [] | ["[Ag(C 14 H 20 N 6 )]X", "AgC 15 H 20 N 6 O 3 F 3 S(2)"] | ["AgX--0.92 mmol"] | [] | ["ethylenediaminetetrapropionitrile--0.25 g, 0.92 mmol"] | [] | [] | ["MeOH--5 mL"]
cplu.201300249 | Syntheses Complex 1: A solution of CuI (0.760 g, 0.4 mmol) in MeCN (10 mL) was added slowly to a stirred solution of L1 (0.117 g, 0.2 mmol) in CH 2 Cl 2 (2 mL), to afford an immediate pale yellow precipitate. After the mixture was stirred at 60 8 C for 14 h, the crude product was isolated by filtration, washed with MeCN and CH 2 Cl 2 , and dried under vacuum to give a pale yellow powder. Yield: 80 % (0.70 g). IR (KBr): n ˜ =3431 (w), 3121 (w), 1603 (s), 1503 (m), 1436 (vs), 1330 (m), 1231 (s), 1063 (m), 764 (vs), 713 (m), 621 cm 1 (w); elemental analysis calcd (%) for C 24 H 20 Cu 2 I 2 N 6 : C 37.27, H 2.61, N 10.87; found: C 37.33, H 2.79, N 10.87. Single crystals suitable for X-ray diffraction were obtained through careful layering of a MeCN solution of CuI on top of a DMF/CH 2 Cl 2 solution of L1. | [] | [] | ["C 24 H 20 Cu 2 I 2 N 6"] | ["CuI--0.760 g, 0.4 mmol"] | [] | ["L1--0.117 g, 0.2 mmol"] | ["60 \n8 C"] | ["14 h"] | ["MeCN--10 mL", "CH 2 Cl 2--2 mL", "DMF--not available"]
ic030165j | (1,10-phen) 2 V 2 SeO 7 (1). A reaction mixture of V 2 O 5 (0.091 g, 0.5 mmol), SeO 2 (0.440 g, 4 mmol), 1,10-phen (C 12 H 8 N 2 , 0.396 g, 2 mmol), TMAOH‚5H 2 O (0.364 g, 2 mmol), and H 2 O (5 mL, 278 mmol) in a molar ratio of 1:8:4:4:555 was heated in a sealed Teflonlined steel autoclave at 160 °C for 120 h. The resulting yellow crystals were filtered, washed with distilled water, and dried in air at ambient temperature. Anal. Calcd (found) for 1 (wt %): V, 15.61 (15.68); Se, 12.09 (11.88); C, 44.09 (44.01); H, 2.45 (2.37); N, 8.57 (8.49). IR (KBr pellet, cm -1 ): 1623(m), 1569(m), 1512(m), 1428(m), 1219(s), 1176(m), 1108(s), 857(s), 812(m), 667(m), 645(m), 521(s), 435(m). | [] | [] | ["(1,10-phen) 2 V 2 SeO 7 (1)"] | ["V 2 O 5--0.091 g, 0.5 mmol", "SeO 2--0.440 g, 4 mmol"] | [] | ["1,10-phen--0.396 g, 2 mmol"] | ["160 \b0C"] | ["120 h"] | ["TMAOH‚5H 2 O--0.364 g, 2 mmol", "H 2 O--5 mL, 278 mmol"]
b910701k | Preparation of [Tb 4 (Hbidc) 4 (SO 4 ) 2 ] n $2nH 2 O (6) This compound was synthesized with a similar procedure as described for the synthesis of 1, except Tb(NO 3 ) 3 $6H 2 O used instead of La(NO 3 ) 3 $6H 2 O. Colorless cubic crystals were obtained with 35% yield based on Tb( III). Anal. Calcd (%) for C 36 H 20 N 8 O 26 S 2 Tb 4 : C, 25.73; H, 1.20; N, 6.67. Found: C, 24.98; H, 1.41; N, 6.57. Selected IR data (KBr, cm 1 ): 3568w, 3459w, 3326w, 3119s, 1605s, 1574s, 1550s, 1510s, 1467s, 1399vs, 1370s, 1156s, 1115s, 1065s, 831w, 781w, 627w. | [] | [] | ["[Tb 4 (Hbidc) 4 (SO 4 ) 2 ]\n$2nH 2 O", "C 36 H 20 N 8 O 26 S 2 Tb 4"] | ["Tb(NO 3 ) 3 $6H 2 O--not provided"] | [] | ["Hbidc--not provided"] | [] | [] | []
s10904-010-9346-9 | Powder X-ray diffraction patterns were recorded on a RigakuD/max-RA rotating anode X-ray diffractometer with graphitemonochromatic Cu K a (k = 1.542 A ˚ ) radiation at room temperature.2.2 Syntheses of Complexes 2.2.1 [Ba(2,6-PDCO)] n (1) A mixture of BaCl 2 2H 2 O (50.4 mg, 0.2 mmol), 2,6-PDCO (37.1 mg, 0.2 mmol), NaOH (15.6 mg, 0.4 mmol) and H 2 O (3 mL) was placed in a Parr Teﬂon-lined stainless steel vessel (25 cm 3 ). The vessel was sealed and heated at 120 °C for 3-d. After the mixture was slowly cooled to room temperature, colorless block crystals of 1 were obtained (yield: 32% based on Ba). Anal. calcd for C 7 H 3 BaNO 5 (%): C 26.40, H 0.95, N 4.40; found: C 26.46, H 1.09, N 4.42. IR (KBr, cm -1 ): 3419m, 3061w, 1604s, 1407s, 1373s, 1242m, 1227s, 1191w, 913m, 859s, 828m, 814w, 793m, 785m, 771w, 758w, 707s, 644w, 591m, 555m, 571m, 451m, 422w. | [] | [] | ["[Ba(2,6-PDCO)] n"] | ["BaCl 2 \n2H 2 O--50.4 mg, 0.2 mmol"] | ["NaOH --15.6 mg, 0.4 mmol"] | ["2,6-PDCO--37.1 mg, 0.2 mmol"] | ["120 \n°C"] | ["3-d"] | ["H 2 O--3 mL"]
j.molstruc.2013.07.004 | 2.2.2. [Ag(bix)(onb)H2O] n (2) The synthesis of 2 was similar to that of 1, but with Honb (16.7 mg, 0.1 mmol) in place of H4pma. The resultant solution was allowed to evaporate slowly in darkness at room temperature for several days to give the yellow crystals of 2. (Yield: 50%, based on silver). Anal. Calc. (found) for AgC21H20N5O5: C, 47.57 (47.71); H, 3.80(3.75); N, 13.21 (13.12)%. IR (KBr): m (cm 1 ) = 3423(m), 3106(m), 1616(s), 1571(w), 1529(m), 1438(m), 1390(m), 1353(m), 1282(m), 1236(m), 1108(m), 1078(m), 1025(m), 929(m), 862(m), 827(s), 765(s), 748(m), 715(w), 655(m), 624(m). | [] | [] | ["[Ag(bix)(onb)H2O] n", "AgC21H20N5O5"] | ["Ag--NA"] | [] | ["bix--NA", "Honb--16.7 mg, 0.1 mmol"] | [] | ["several days"] | []
bcsj.20140253 | The mixture was stirred at room temperature for a while. The resulting blue solution was divided into 6 parts by using glass vessels, and H 2 O (1 mL) was added to one of them. Slow evaporation of thissolution at room temperature gave blue plate crystalsof D-2 C3 that appeared on the wall of the vessel. | [] | [] | ["D-2 C3"] | [] | [] | [] | [] | [] | ["H 2 O--1 mL"]
j.poly.2010.03.019 | 2.2.3. Crystal growth of 3 [P 4 (NCH 3 ) 6 ] 2 CuCl Single crystals of 3 grew from long standing reaction mixtures where L:M is in excess of 8:1. However, bulk samples of pure 3 were not obtained from reaction mixtures with stoichiometries up to 10:1. Reactions of excess ligand with CuCl were performed as above for 1 and 2, but all reactants remain in solution. Removal of solvent under vacuum yields a white solid that is mostly ligand.Washing with hexanes removes excess ligand and leaves behind a solid mixture of 2 and 3.2.2.4. Synthesis of 4 [P 4 (NCH 3 ) 6 ](CuCl) 4 Reactions with L:M ratios of 1:4 or lower yield the same compound. Cuprous chloride (0.183 mg, 1.85 mmol) was dissolved in 7 mL of dry acetonitrile. A solution of ligand in acetonitrile (0.132 g, 0.443 mmol) was added dropwise to the metal solution.A thick white precipitate formed immediately. After a few minutes, the thick precipitate became a free-ﬂowing powder at the bottom of the ﬂask. The reaction mixture was stirred for six days with no observable change. The solid product was ﬁltered and washed with acetonitrile then dried brieﬂy. Yield: 0.302 g (94%). Elemental Anal.Calc. for: C, 10.38; H, 2.61; N, 12.11; Cu, 36.61; P, 17.85. Found: C, 9.69; H, 2.81; N, 10.86; Cu, 36.0; P, 17.2%. | [] | [] | ["3 [P 4 (NCH 3 ) 6 ] 2 CuCl", "4 [P 4 (NCH 3 ) 6 ](CuCl) 4"] | ["CuCl--excess", "Cuprous chloride--0.183 mg, 1.85 mmol"] | [] | ["ligand--0.132 g, 0.443 mmol"] | [] | ["six days"] | ["dry acetonitrile--7 mL", "acetonitrile--unknown"]
j.ica.2011.01.005 | 2.2.2. [Cu(bbbi)(L1)] (2) The synthetic procedure for 2 is the same as that for 1 except that Cu(NO 3 ) 2 3H 2 O (0.024 g, 0.1 mmol) was used instead of CoCl 2 6H 2 O. Blue crystals of 2 suitable for X-ray diffraction were isolated by mechanical separation from amorphous solid in 49% yield (based on Cu II salt). Anal. Calc. for C 26 H 21 CuN 5 O 6 : C 55.49, H 3.69, N 12.39. Found: C 55.43, H 3.71, N 12.46%. IR (KBr, cm 1 ): 3097 (m), 2960 (w), 2933 (w), 2360 (s), 1625 (s), 1569 (m), 1529 (s), 1510 (s), 1463 (m), 1388 (m), 1191 (s), 1072 (s), 752 (s), 704 (s), 671 (m). | [] | [] | ["[Cu(bbbi)(L1)]"] | ["Cu(NO 3 ) 2 \n3H 2 O--0.024 g, 0.1 mmol"] | [] | [] | [] | [] | []
j.jssc.2015.02.002 | 2.2.3. Synthesis of [Co(1,4-NDC)(3-bpcb)] (3) AmixtureofCoCl 2  6H 2 O (0.048 g, 0.2 mmol), 1,4-H 2 NDC (0.032 g, 0.1 5 mmol), 3-bpcb (0.032 g, 0.10 mmol), H 2 O(12mL)andNaOH (0.016g,0.40mmol)wasstirredfor30mininair,thentransferred andsealedina25mLTeﬂon reactor, which was heated at 1 20 1Cfor 4 days, leading to the formation of blue block crystals of 3. Yield: 30% (based on Co). Anal. Calc. for C 30 H 20 CoN 4 O 6 (591.43): C 60.93, H 3.4 1, N 9.4 7. found: C 60.85, H 3.48, N 9.53%. IR (KBr, cm  1 ): 343 7(s), 32 70 (w), 3082(w), 2022(w), 1 640(m), 1 595(m), 1556(m), 1 517(s), 1 453(s), 1421(s), 1 3 56(m), 1 31 0(m), 1 27 2(w), 1194(w), 11 23(s), 1040(w), 871(m), 827(s), 800(w), 736(w), 697(s), 645(w), 568(m), 529(w). | [] | [] | ["[Co(1,4-NDC)(3-bpcb)] (3)", "C 30 H 20 CoN 4 O 6"] | ["CoCl 2 ? 6H 2 O--0.048 g, 0.2 mmol"] | ["NaOH--0.016 g, 0.40 mmol"] | ["1,4-H 2 NDC--0.032 g, 0.15 mmol", "3-bpcb--0.032 g, 0.10 mmol"] | ["120 1C"] | ["4 days"] | ["H 2 O--12 mL"]
ic9814569 | [Cd(NO 3 ) 2 (1,2-bis(4-pyridyl)ethyne) 1.5 ] n . Compound 1 was obtained upon carefully layering a solution of Cd(NO 3 ) 2 ‚4H 2 O (43 mg, 0.14 mmol) in methanol (5 mL) onto a solution of 1,2-bis(4-pyridyl)ethyne (50 mg, 0.28 mmol) in methylene chloride (5 mL). Large pale yellow crystals formed at the methanol/methylene chloride interface and were collected by filtration to give a yield of 50%. IR (KBr, cm -1 ): 1955.5 (w), 1762.1 (w), 1603.3 (s), 1545.4 (m), 1528.1 (w), 1507.9 (s), 1384.3 (s), 1290.1 (sh), 1210.9 (s), 1124.3 (w), 1088.1 (w), 1074.0 (m), 1007.0 (s), 868.4 (s), 830.0 (s). Anal. Calcd for C 18 H 12 N 5 CdO 6 : C, 42.63; H, 2.37; N, 13.81. Found: C, 42.52; H, 2.60; N, 13.45.[Cd(NO 3 ) 2 (1,2-bis(4-pyridyl)ethene) 1.5 ] n . An ethanol solution (7 mL) of trans-1,2-bis(4-pyridyl)ethene (102 mg, 0.56 mmol) was allowed to diffuse into an aqueous solution (5 mL) of Cd(NO 3 ) 2 ‚4H 2 O (83 mg, 0.28 mmol) in a test tube for 1 day. Large colorless crystals formed at the ethanol/water interface. Crystals were collected by filtration and washed several times with n-hexane, giving a yield of 75%. IR (KBr, cm -1 ): 3416.3 (br, s), 1762.5 (w), 1605.6 (s), 1558.2 (m), 1504.1 (s), 1385.1 (s), 1316.2 (s), 1302.8 (s), 1232.0 (s), 1255.8 (m), 1220.0 (m), 1205.9 (s), 1074.1 (m), 1010.5 (s), 977.4 (s), 841.3 (s), 826.5 (s). Anal. | [] | [] | ["[Cd(NO 3 ) 2 (1,2-bis(4-pyridyl)ethyne) 1.5 ] n"] | ["Cd(NO 3 ) 2 ‚4H 2 O--43 mg, 0.14 mmol"] | [] | ["1,2-bis(4-pyridyl)ethyne--50 mg, 0.28 mmol"] | [] | [] | ["methanol--5 mL", "methylene chloride--5 mL"]
zaac.201700363 | [Cu 3 (tbtt) 6 Br 6 ] (9): A solution of 2 (0.252 g, 0.002 mol) and copper(II) bromide (0.223 g, 0.001 mol) in 5 mL of water was allowed to stand for 3 d and thereafter green crystals of 9 were formed (yield 65%, 0.31 g). C 30 H 60 Br 6 Cu 3 N 24 (1427.10): C 24.90 (calcd. 25.25); H 4.10 (4.24); N 23.20 (23.56) %. FT-IR (neat): ν ˜ = 3116 (w), 2983 (w), 1613 (w), 1473 (m), 1414 (w), 1375 (m), 1299 (w), 1238 (w), 1206 Journal of Inorganic and General Chemistry Zeitschrift für anorganische und allgemeine Chemie ARTICLE Table 4. Main crystal data and structure refinement details a) for ligand 1 and complexes 5–9. | [] | [] | ["Cu 3 (tbtt) 6 Br 6"] | ["2--0.252 g, 0.002 mol", "copper(II) bromide--0.223 g, 0.001 mol"] | [] | [] | [] | ["3 d"] | ["water--5 mL"]
j.inoche.2011.04.032 | All chemicals purchased were of reagent grade and were used without further puriﬁcation. All syntheses were carried out in 25 mL Teﬂon-lined autoclaves under autogenous pressure. The reaction vessels were ﬁlled to approximately 60% volume capacity. Water used in the reactions was distilled water. A mixture of H 3 ptc (0.2 mmol, 0.0422 g), BaCl 2 (0.2 mmol, 0.0416 g), and Er(NO 3 ) 3 ·6H 2 O(0.2 mmol, 0.0923 g) were added to an aqueous solution (12 mL), and pH value was adjusted to 6.0 by adding dropwise aqueous solution of KOH.Next, the solution was placed in a 25 ml Teﬂon-lined stainless steel vessel and heated to 160 °C for 3 days under autogenous pressure, and then cooled to room temperature at a rate of 10 °C/h. The colorless square-shaped crystals of 1 were obtained with yields of 52%. Elemental analysis Calcd(%) for1: C, 22.88; H,1.49;N, 3.36;K, 9.30;Ba, 32.7.Found: C, 22.84; H, 1.44; N, 3.33; K, 8.98; Ba, 30.2. Infrared absorption spectra were measured and the major absorption peaks were identiﬁed (peak intensities are classiﬁed in brackets as w(weak), m(medium), or s(strong)). IR (KBr, cm − 1 )for1: 3420(s), 2922(m), 2852(w), 2360(w), 1624(s), 1436(s), 1384(s), 1052(m), 1026(m), 824(w), 782(w). 2 was prepared under the similar synthesized method for 1 was used except that BaCl 2 was replaced by CaCl 2 (0.2 mmol, 0.0281 g). The pink squareshaped crystals of 2 were obtained with yields of 45%. Elemental analysis Calcd(%) for 2: C, 28.26; H, 0.93; N, 4.15; K, 5.74; Ca, 5.89; Er, 24.6. Found: C, 28.23; H, 0.88; N, 4.11; K, 5.60;Ca, 5.63; Er, 21.7. IR (KBr, cm − 1 )for2: 3384(m), 2451(w), 1614(m), 1582(m), 1418(s), 1251(w), 1100(w), 1059(w), 1007(w), 923(w), 856(m), 815(w), 789(m). 1 and 2 were analyzed via X-ray crystallorgraphy analysis[10]. | [] | [] | ["H 3 ptc", "BaCl 2", "Er(NO 3 ) 3 ·6H 2 O", "CaCl 2"] | ["Er(NO 3 ) 3 ·6H 2 O--0.2 mmol, 0.0923 g", "BaCl 2--0.2 mmol, 0.0416 g", "CaCl 2--0.2 mmol, 0.0281 g"] | ["KOHAqueous solution--dropwise"] | ["H 3 ptc--0.2 mmol, 0.0422 g"] | ["160 °C"] | ["3 days"] | ["aqueous solution--12 mL"]
ic050644d | Synthesis. All compounds were prepared by a hydrothermal reaction. A mixture of NiCl 2 ‚6H 2 O (100 mg, 0.42 mmol), 1,4benzenedicarboxylic acid (69.9 mg, 0.42 mmol), KOH (0-118 mg, 0-2.1 mmol), 2,2′-bipyridine (65.7 mg, 0.42 mmol), and H 2 O (0.5 mL) was heated in a 23-mL stainless steel reactor with a Teflon liner at 150-210 °C for 48 h. The crystals obtained were filtered and washed with water and acetone (compounds 1-4) or with ethanol and acetone (dark purple block-shaped compound 5). | [] | [] | [] | ["NiCl 2 ‚6H 2 O--100 mg, 0.42 mmol"] | ["KOH--0-118 mg, 0-2.1 mmol"] | ["1,4benzenedicarboxylic acid--69.9 mg, 0.42 mmol", "2,2′-bipyridine--65.7 mg, 0.42 mmol"] | ["150-210 °C"] | ["48 h"] | ["H 2 O--0.5 mL"]
c1dt10199d | {[N{(CF 3 )C(C 6 F 5 )} 2 ]Ag(NCCH 3 ) 2 } n . [N{(CF 3 )C(C 6 F 5 )} 2 ]H (0.100 g, 0.185 mmol) was added to a suspension of Ag 2 O (0.032 g, 0.14 mmol) in a mixture of acetonitrile (5 mL) and THF (10 mL); the mixture was reﬂuxed for 16 h. The solution was ﬁltered over a bed of Celite and the solvent was removed from the ﬁltrate under reduced pressure to leave light yellow crystalline solid. The solid was dissolved in minimum amount of CH 2 Cl 2 and layered with hexanes to obtain colorless crystals. Yield: 90.6%. M.p. 100 ◦ C (dec.), 19 F NMR (DMSO-d 6 , 293 K): d -71.9 (s, CF 3 ), -150.9 (s, CF), -168.4 (t, J FF = 22.0 Hz, CF), -169.6 (t, J FF = 22.0 Hz, CF).1 HNMR(CDCl 3 , 293 K): 2.05 (s, CH 3 ). Anal. calcd for C 17.6 H 2.4 AgF 1.6 N 3.8 : C, 31.14; H, 0.36; N, 7.84%; found: C, 30.70; H, 0.36; N, 7.90%. | [] | [] | ["{[N{(CF 3 )C(C 6 F 5 )} 2 ]Ag(NCCH 3 ) 2 } n", "[N{(CF 3 )C(C 6 F 5 )} 2 ]H", "C 17.6 H 2.4 AgF 1.6 N 3.8"] | ["Ag 2 O--0.032 g, 0.14 mmol"] | [] | ["[N{(CF 3 )C(C 6 F 5 )} 2 ]H--0.100 g, 0.185 mmol"] | ["reflux"] | ["16 h"] | ["acetonitrile--5 mL", "THF--10 mL", "CH 2 Cl 2--minimum amount", "hexanes--not specified"]
cg401519w | Synthesis of {[Zn(fum) 0.5 (bib) 1.5 (H 2 O)]·NO 3 ·3H 2 O} n (2). A mixture of Zn(NO 3 ) 2 ·6H 2 O (0.119 g, 0.4 mmol), fumaric acid (H 2 fum) (0.024 g, 0.2 mmol), bib (0.114 g, 0.6 mmol), and NaHCO 3 (0.034, 0.4 mmol) in molar ratio 2:1:3:2 was dissolved in 10 mL of H 2 O. The ﬁnal mixture was placed in a Parr Teﬂon-lined stainless steel vessel (25 mL) and heated at 120 °C for 60 h and then allowed to cool to 30 °C for 60 h. Colorless crystals of compound 2 were obtained in 46% yield (based on Zn). Anal. Calcd for C 17 H 30 ZnN 7 O 9 (541.87): C, 37.65; H, 5.54; Scheme 1. Structures of the Organic Ligands Used in This Work Table 1. Summary of Crystal Data and Structure Reﬁnements for 1−5 compd 1234 5 empirical formula C 17 H 18 ZnN 2 O 5 C 17 H 30 ZnN 7 O 9 C 14 H 16 ZnN 4 O 4 C 36 H 38 Zn 2 N 8 O 11 C 24 H 24 Zn 2 N 4 O 9 formula wt 395.71 541.87 369.70 889.48 643.25 crystal system hexagonal triclinic triclinic orthorhombic monoclinic space group P6 4 22 P1  P1  P2 1 2 1 2 1 C2/c a (Å) 11.5714(5) 8.301(3) 8.1767(7) 14.774(6) 17.370(5) b (Å) 11.5714(5) 11.146(4) 9.8286(5) 15.653(7) 12.694(4) c (Å) 22.773(2) 13.363(5) 10.5904(12) 16.871(7) 12.332(4) α (deg) 90 86.427(7) 96.118(6) 90 90 β (deg) 90 84.122(7) 110.718(9) 90 92.587(6) γ (deg) 120 83.573(8) 98.952(6) 90 90 V (Å 3 ) 2640.7(3) 1220.5(8) 774.24(12) 3902(3) 2716.3(14) Z 6224 4 D calcd (mg m −3 ) 1.485 1.474 1.612 1.504 1.573 F (000) 1212.0 360 380.0 1808.0 1312.0 reﬂns collected/unique 5502/1562 7755/4092 5160/2726 31178/8848 10604/3069 GOF on F 2 0.985 0.988 0.989 1.044 1.049 R 1 , wR 2 [I >2σ(I)] a 0.0684, 0.1916 0.0394, 0.0981 0.0473, 0.0932 0.0900, 0.2053 1.049, 0.1332 R 1 , wR 2 (all data) b 0.1150, 0.2333 0.0446, 0.1020 0.0689, 0.1077 0.1190, 0.2249 0.0475, 0.1470 Flack param 0.01(7) 0.00 a R 1 = ∑¦¦F o ¦ − ¦F c ¦¦/∑¦F o ¦. | ["30 \b0C"] | ["60 h"] | ["{[Zn(fum) 0.5 (bib) 1.5 (H 2 O)]\b7NO 3 \b73H 2 O} n", "C 17 H 30 ZnN 7 O 9"] | ["Zn(NO 3 ) 2 \b76H 2 O--0.119 g, 0.4 mmol"] | ["NaHCO 3--0.034, 0.4 mmol"] | ["fumaric acid (H 2 fum)--0.024 g, 0.2 mmol", "bib--0.114 g, 0.6 mmol"] | ["120 \b0C"] | ["60 h"] | ["H 2 O--10 mL"]
s00269-017-0907-0 | Multiple attempts to prepare the dihydrate following the methodology proposed by Jones and White (1946) failed, as the obtained samples were always contaminated with different amounts of the heptahydrate. Therefore, we implemented a slightly different experimental procedure as follows: 1.60 g of CaC 2 O 4 ·H 2 O (0.01 mol) was suspended in 16 mL of concentrated hydrochloric acid (δ = 1.19 g mL −1 ). The mixture was immediately introduced in the glass tube of a hydrothermal bomb and maintained for half an hour at 100 °C. After cooling, a colorless microcrystalline material, constituted by very small prismatic crystals (length dimensions less than 0.13 mm), was collected and treated in the same way as described above. The compositional data are as follows: Calculated for C 2 H 4 Ca 2 Cl 2 O 6 : C, 8.72; H, 1.45. Found: C, 8.66; H, 1.48%. | [] | [] | ["CaC 2 O 4 ·H 2 O"] | [] | [] | [] | ["100 \n°C"] | ["half an hour"] | ["concentrated hydrochloric acid--16 mL"]
j.molstruc.2012.12.059 | The block crystals were collected, washed with distilled water and dried in air (yield: 6%, based on 2,2 0 -dithiosalicylic acid). IR(KBr pellet, cm 1 ): 3193(m), 2364(m), 1701(s), 1600(vs), 1389(m), 1355(s), 1276(vs), 1145(vs), 1063(m), 822(m), 788(m), 704(w), 628(s), 540(m). | [] | ["collected, washed with distilled water and dried in air"] | [] | [] | [] | [] | [] | [] | []
1099-0682(200209)2002:9<2453::aid-ejic2453>3.0.co;2-l | Synthesis of L 1 : This bidentate ligand was prepared by addition of 1,3-di(chloromethyl)-2,5-dimethoxy-4,6-dimethylbenzene (1.09 g, Eur. J. Inorg. Chem. 2002, 2453⫺24572456 4.41 mmol) in CH 3 CN to benzimidazole (0.98 g, 8.3 mmol) in the presence of K 2 CO 3 (1.14 g, 8.24 mmol). The reaction was stirred for 30 minutes before being refluxed for 12 hours. The resulting precipitate was filtered and extracted with CHCl 3 . After being washed with distilled water the organic phase was isolated before being dried over MgSO 4 . The solvent was removed on a rotary evaporator to yield an off-white microcrystalline solid. Yield: 1.58 g (90%). C 26 H 26 N 4 O 2 ·H 2 O (444): calcd. C 70.27, H 6.30, N 12.61; found C 70.64, H 6.10, N 12.57. | [] | [] | ["C 26 H 26 N 4 O 2 ·H 2 O"] | [] | [] | ["1,3-di(chloromethyl)-2,5-dimethoxy-4,6-dimethylbenzene--1.09 g, 4.41 mmol", "benzimidazole--0.98 g, 8.3 mmol", "K 2 CO 3--1.14 g, 8.24 mmol"] | ["reflux"] | ["30 minutes", "12 hours"] | ["CH 3 CN--not specified", "CHCl 3--not specified"]
ic010033v | Synthesis of [NH 3 (CH 2 ) 2 NH 3 ]Zn(hedpH 2 ) 2 ‚2H 2 O, 1. A mixture of ZnSO 4 ‚7H 2 O (1 mmol, 0.2879 g), 50% hedpH 4 (2 cm 3 ), LiF (1 mmol, 0.0257 g), and H 2 O(8cm 3 ), adjusted by ethylenediamine to pH ) 3 ∼ 4, was heated at 110 °C in a Teflon-lined stainless steel autoclave for 3 days. Colorless, needlelike crystals were collected as a monophasic product and judged by the powder XRD pattern. Yield: 57% based on Zn. Found (calcd.) for C 6 H 26 N 2 ZnO 16 P 4 : C, 12.99(12.60); H, 4.66(4.55); N, 5.03(4.90). IR (KBr): 3563s, 3331s, 3160-2787(br), 1637m, 1607w, 1540m, 1490w, 1455w, 1412m, 1358w, 1344w, 1150s, 1080s, 1041s, 926s, 906s, 812m, 773w, 718w, 556m, 532w, 483w, 462w, 446w, 426w, 414w cm -1 .Synthesis of [NH 3 (CH 2 ) 4 NH 3 ]Zn 2 (hedpH) 2 ‚2H 2 O, 2. A mixture of ZnCl 2 (1 mmol, 0.1380 g), 50% hedpH 4 (1 cm 3 ), LiF (1 mmol, 0.0253 g), and H 2 O(8cm 3 ), adjusted by 1,4-butylenediamine to pH ) 3 ∼ 4, was heated at 110 °C in a Teflon-lined stainless autoclave for 7 days. | [] | [] | ["[NH 3 (CH 2 ) 2 NH 3 ]Zn(hedpH 2 ) 2 ‚2H 2 O, 1", "[NH 3 (CH 2 ) 4 NH 3 ]Zn 2 (hedpH) 2 ‚2H 2 O, 2"] | ["ZnSO 4 ‚7H 2 O--1 mmol, 0.2879 g", "ZnCl 2--1 mmol, 0.1380 g"] | ["LiF--1 mmol, 0.0257 g", "LiF--1 mmol, 0.0253 g"] | ["50% hedpH 4--2 cm 3", "50% hedpH 4--1 cm 3"] | ["110 \nC", "110 \nC"] | ["3 days", "7 days"] | ["H 2 O--8 cm 3", "H 2 O--8 cm 3"]
b711447h | Pink block single crystals suitable for X-ray analysis were obtained after 5 d. Yield : 5.9 mg (22%, based on 3-bpt). Anal.Calcd for C 20 H 22 CoN 6 O 8 : C, 45.04; H, 4.16; N, 15.76%.Found: C, 44.82; H, 4.02; N, 16.04%. IR (cm 21 ): 3353s, 3143s, 1598s, 1546vs, 1479w, 1423m, 1373vs, 986w, 925w, 819w, 759w, 705s, 643w. | [] | [] | ["Co(3-bpt)"] | [] | [] | ["3-bpt--NaN"] | [] | ["5 d"] | []
c0dt01278e | Syntheses of [Co 3 (L-TMTA) 2 (4,4¢-bpy) 4 ]·28H 2 O (1) and [Co 3 (D-TMTA) 2 (4,4¢-bpy) 4 ]·28H 2 O(2) L-TMTAH 3 (0.1 mmol, 0.0423 g) and Co(NO 3 ) 2 ·2H 2 O (0.3 mmol, 0.0287 g) was added into a 50 mL round-bottomed ﬂask containing CH 3 OH (8 mL) and H 2 O (3 mL). The mixture was stirred at ambient temperature for 20 min. Then, a methanol solution (2mL)of4,4¢-bpy (0.1 mmol, 0.0152 g) was added and the pH value was adjusted to 7 using 1 mol L -1 KOH. It was further stirred at ambient temperature for 3 h and subsequently ﬁltered. | [] | [] | ["[Co 3 (L-TMTA) 2 (4,4¢-bpy) 4 ]·28H 2 O", "[Co 3 (D-TMTA) 2 (4,4¢-bpy) 4 ]·28H 2 O"] | ["Co(NO 3 ) 2 ·2H 2 O--0.3 mmol, 0.0287 g"] | [] | ["L-TMTAH 3--0.1 mmol, 0.0423 g", "D-TMTA--NaN", "4,4¢-bpy--0.1 mmol, 0.0152 g"] | [] | ["20 min", "3 h"] | ["CH 3 OH--8 mL", "H 2 O--3 mL", "methanol--2 mL"]
s1293-2558(02)01375-4 | 2.1.1. Synthesis of Mn(Mepyzca) 2 (H 2 O) 2 (1) 2-methylpyrazine-5-carboxylic acid (1.1 g, 8.0 mmol) was added to 20 ml solution of KOH (448 mg, 8.0 mmol) in water. The mixture was stirred for 30 minutes at room temperature. MnCl 2 ·6H 2 O (950 mg, 4.0 mmol) was added slowly to the above solution and upon heating, a yellow precipitate formed. After ﬁltration the yellow material was washed several times with water and dried in air. The precipitate was heated to 130 ◦ C in water, in an acid digestion bomb. Suitable single crystals grew upon cooling the solution to room temperature.2.1.2. Synthesis of {[Mn(MePyzca) 2 (MeOH) 2 ][Rh 2 (OAc) 4 ]}·2MeOH (2) Compound 1 (3.6 mg, 0.01 mmol) was dissolved in methanol upon heating and carefully layered onto a solution of Rh 2 (OAc) 4 (4.4 mg, 0.01 mmol) in ethanol. Small red block crystals formed at the interface of the two layered solutions. Anal. Calcd: C, 29.38%; H, 3.58%; N, 6.23%. | ["130 °C", "room temperature"] | [] | ["Mn(Mepyzca) 2 (H 2 O) 2", "MePyzca", "{[Mn(MePyzca) 2 (MeOH) 2 ][Rh 2 (OAc) 4 ]}·2MeOH"] | ["MnCl 2 ·6H 2 O--950 mg, 4.0 mmol", "Rh 2 (OAc) 4--4.4 mg, 0.01 mmol"] | [] | ["2-methylpyrazine-5-carboxylic acid--1.1 g, 8.0 mmol", "MePyzca--3.6 mg, 0.01 mmol"] | ["room temperature", "heating"] | ["30 minutes"] | ["water--20 ml", "methanol--unknown", "ethanol--unknown"]
c0ce00513d | (19.6 g, 0.2 mol) and p-toluenesulfonic acid (0.05 g, 0.26 mmol) was heated for 10 h, forming a brown solid. After cooling to room temperature, 50 mL of CH 2 Cl 2 /H 2 O was added, and the aqueous portion was extracted with CH 2 Cl 2 (50 mL  3). The solvent was removed to leave a brown solid that was extracted by Et 2 O. The solution was then separated by column chromatography on silica. Elution with Et 2 O followed by removal of solvents gave tdmpp as colorless plates. Yield: 16.3 g (77%). mp, 120–125  C. Anal. Calcd for C 23 H 32 N 8 : C, 65.69; H, 7.67; N, 26.64%. Found: C, 65.71; H, 7.62; N, 26.62%. IR (KBr, cm 1 ): 3130 (m), 3089 (m), 1558 (s), 1454 (s), 1420 (s), 1385 (m), 1289 (s), 1252 (s), 1210 (m), 1114 (s), 1093 (s), 1053 (m), 1024 (s), 973 (s), 852 (m), 821 (m), 691 (m). | [] | [] | ["tdmpp"] | [] | [] | ["p-toluenesulfonic acid--0.05 g, 0.26 mmol"] | [] | ["10 h"] | ["CH 2 Cl 2 /H 2 O--50 mL", "Et 2 O--NaN"]
ic3021113 | Synthesis of [Hg 2 Cl 4 (L 3‑Br ) 2 ], 3. The procedure was similar to the synthesis of 1 except that L 3‑Br (0.027 g, 0.1 mmol) was used instead of L H . Colorless crystals of 3 were formed after 7 days (yield 69%, mp = 196−198 °C). The complex 3 is relatively stable in the solid state when stored in the mother liquor, but decomposes slowly when exposed to open air. Therefore, the diﬀraction data for this compound were collected at 173 K. Anal. Calcd for C 22 H 16 Br 2 Cl 4 Hg 2 N 6 O 2 : C, 24.04; H, 1.47; N, 7.65. Found: C, 24.01; H, 1.45; N, 7.63. FT-IR (CsI pellet, cm −1 ): 3350 (N-H str. vib.), 1692 (CO amide str. vib.), 1659 (CO amide str. vib.), 1573 (C-N str. and N-H bend vib.), 1467 (CC str.vib.), 1394 (C-N str. vib.), 1122 (C-Br str. vib.), 857, 685 (O C-N group bend vib.), 579 (OC-N group bend vib), 433.1 H NMR (CD 3 OD, δ from TMS): 10.91 (s, 1H-pyrazine), 9.29 (s, amidic H), 8.95 (d, 1H-pyrazine), 8.81−8.84 (m, 1H-pyrazine), 8.24 (s, 1Hphenyl), 7.90 (d, 1H-phenyl), 7.56 (d, 1H-phenyl), and 7.35 (t, 1Hphenyl). | [] | [] | ["[Hg 2 Cl 4 (L 3‑Br ) 2 ]", "C 22 H 16 Br 2 Cl 4 Hg 2 N 6 O 2"] | [] | [] | ["L 3‑Br--0.027 g, 0.1 mmol"] | [] | ["7 days"] | []
c3dt51839f | Upon cooling, small yellow crystals appeared on the side of the vial.Yield: 7 mg (30.6%). MW: 1269. IR (ATR cm −1 room temperature) 3432 (br), 2866 (m), 2052 (s), 1590 (s), 1552 (s), 1524 (s), 1463 (s), 1407 (s), 1371 (s), 1295 (s), 1265 (s), 1177 (s), 1097 (s), 996 (s), 804 (s), 775 (s), 738 (s), 666 (s). Microanalysis: % found C 56.96, H 4.65, N 24.00; % calculated for C 60 H 56 FeN 22 O 4 S 2 (7), C 56.78, H 4.45, N 24.28.trans-[Fe II (L 3 )(NCSe) 2 ] n (8) L 3 (20 mg, 0.018 mmol), Fe II (BF 4 ) 2 ·6H 2 O (6.1 mg, 0.018 mmol) and KNCSe (5.2 mg, 0.036 mmol) were dissolved in 3 ml of dimethylformamide and placed in a sealed vial. The tube was heated on a hot-plate and held at 130 °C for 16 h, after which time the vial was allowed to slowly reach ambient temperature. | [] | [] | ["trans-[Fe II (L 3 )(NCSe) 2 ] n"] | ["Fe II (BF 4 ) 2 ·6H 2 O--6.1 mg, 0.018 mmol"] | ["KNCSe--5.2 mg, 0.036 mmol"] | ["L 3--20 mg, 0.018 mmol"] | ["130 \nC"] | ["16 h"] | ["dimethylformamide--3 ml"]
j.poly.2008.05.019 | 2.2.2. Synthesis of L 2  H 2 O The same synthetic method as for L 1 was used except that 2methylbenzimidazole was replaced by 2-ethylbenzimidazole (4.38 g, 30 mmol). Yield: 80% based on 2-ethylbenzimidazole. Anal.Calc. for C 22 H 26 N 4  H 2 O: C, 72.50; H, 7.74; N, 15.37. Found: C, 72.26; H, 7.68; N, 15.57%. IR (KBr) m /cm 1 : 2966 (m), 2933 (m), 1661 (vw), 1614 (m), 1514 (m), 1462 (vs), 1415 (s), 1375 (s), 1334 (w), 1318 (m), 1280 (s), 1236 (m), 1179 (vw), 1153 (m), 1070 (m), 1016 (w), 922 (vw), 801 (w), 741 (vs), 610 (m), 430 (w).1 H NMR (500 MHz, CDCl 3 ) d/ppm: 1.44(6H, triplet, CH 3 ), 1.87(4H, multiplet, C–CH 2 –C), 2.81(4H, quartet, N–CH 2 –Me), 4.08 (4H, multiplet, N–CH 2 ), 7.22-7.26 (6H, multiplet, aromatic protons), 7.73-7.75 (2H, multiplet, aromatic protons).2.2.3. Synthesis of [Cu(pmb) 2 (L 1 )] (1) A mixture of CuCl 2  2H 2 O (0.171 g, 1 mmol), NaOH (0.08 g, 2 mmol) and Hpmb (0.304 g, 2 mmol) in ethanol was stirring for 10 min at room temperature. Then L 1 (0.318 g, 1 mmol) was added to the solution with stirring for 30 min and a purple precipitate was obtained. The precipitate was dissolved by dropwise addition of ammonia (5 M). Suitable purple single crystals were obtained by slow evaporation of the solution at room temperature. The crystals were collected, washed with water, and dried in air. Yield: 75% based on CuCl 2  2H 2 O. Anal. Calc. for C 36 H 36 CuN 4 O 6 (M r = 684.23): C, 63.19; H, 5.30; N, 8.19. Found: C, 63.21; H, 5.19; N, 8.06%. IR (cm 1 ): 2952 (w), 2829 (w), 1604 (s), 1566 (w), 1513 (m), 1455 (m), 1414 (m), 1365 (s), 1250 (s), 1161 (m), 1099 (w), 1032 (m), 849 (w), 782 (m), 741 (m). | [] | [] | ["L 2  H 2 O", "C 22 H 26 N 4  H 2 O"] | [] | [] | ["2-ethylbenzimidazole--4.38 g, 30 mmol"] | [] | [] | []
ic049260y | µ eff (296 K): 1.521 µ B . Λ M (EtOH, 1 × 10 -3 M): 0.6 Ω -1 mol 2 cm -1 .[Cu(MeCOO) 2 (3-Me-4-PhpzH)] 2 (11). Compound 11 was prepared by reaction of 1 mmol (0.153 g) of 3-Me-4-PhpzH with 1 mmol of Cu(MeCOO) 2 ‚H 2 O (0.218 g) in EtOH. The solution was refluxed overnight and then the solvent evaporated under vacuum. A pale green residue was obtained which was washed with ethanol/diethyl ether/petroleum ether (1/1/1) (40-60 °C) and identified as compound 11 (0.7 mmol, 70% yield). Mp: 172-173 °C dec. Anal. Calcd for C 28 H 32 Cu 2 N 4 O 8 : C, 49.48; H, 4.75; N, 8.24; O, 18.83. Found: C, 49.63; H, 4.64; N, 8.30; O, 18.77%. IR (Nujol, cm -1 ): 3400br, 3090m, 3032sh, 1622sh, 1609s, 1569s, 1498m, 1377s, 1364m, 1348m, 1237m, 1156m, 1110m, 1074w, 1045m, 1022m, 967w, 869w, 814m, 765s, 700s, 683s, 659s, 620m, 545m, 534m, 486w br, 420w br, 352m br, 260br. ESI MS (+) (H 2 O/MeOH) (higher peaks; relative abundance, %): m/z 159 (10) [3-Me-4-PhpzH 2 ] + , 438 (100) [Cu(3-Me-4-PhpzH) 2 (MeCOO)] + , 526 (20) [Cu 2 (3-Me-4-PhpzH) 2 (MeCOO) 2 (MeOH) 2 + H] + , 656 (40) [Cu 2 (3-Me-4-PhpzH) 3 (MeCOO) 2 + H] + . µ eff (296 K): 1.510 µ B . | [] | [] | ["Cu(MeCOO) 2 (3-Me-4-PhpzH)] 2", "C 28 H 32 Cu 2 N 4 O 8"] | ["Cu(MeCOO) 2 ‚H 2 O--1 mmol, 0.218 g"] | [] | ["3-Me-4-PhpzH--1 mmol, 0.153 g"] | ["reflux"] | ["overnight"] | ["EtOH--1 × 10 -3 M"]
j.poly.2016.05.019 | 4 and then gradually cooled to room temperature. Green prismatic crystals of 1 were 88 collected, washed with ethanol, and dried naturally. Yield: 58% (based on Ni). 89 Selected IR (KBr, cm –1 ): 3450 (s), 3136 (m), 1608 (s), 1549 (m), 1510 (m), 1441 (m), 90 1390 (s), 1283 (m), 1127 (m), 1070 (m), 752 (m), 657 (m). Anal. Calcd. for 91 C 19 H 17 BrClN 5 O 3 Ni (%): C, 42.46; H, 3.19; N, 13.03. Found (%): C, 42.80; H, 3.18; N, 92 13.13. 93 2.2.2. Synthesis of {[Ni(B-im)(I-a)(H 2 O) 2 ]·0.5H 2 O} n (2) 94 A procedure identical to that for 1 was followed to prepare green needle crystals 2, 95 except that Br-a (0.05 mmol, 0.0101 g) and NaOH (0.05 mmol, 0.002 g) were 96 replaced by I-a (0.05 mmol, 0.0084 g) and NaOH (0.1 mmol, 0.004 g), respectively. 97 For 2, Yield: 62% (based on Ni). Selected IR (KBr, cm –1 ): 3442 (s), 3130 (m), 1609 (s), 98 1509 (s), 1367 (s), 1242 (m), 1110 (m), 1075 (m), 742 (m), 709 (m), 654 (m), 423 (m). 99 Anal. Calcd. for C 21 H 21 N 4 O 6.5 Ni (%): C, 51.25; H, 4.30; N, 11.39. Found (%): C, 100 51.47; H, 4.27; N, 11.31. 101 2.2.3. Synthesis of [Ni(B-im)(I-a)(H 2 O) 2 ] n (3) 102 A mixture of B-im (0.05 mmol, 0.0112 g), I-a (0.05 mmol, 0.0084 g), NiSO 4 ·6H 2 O 103 (0.05 mmol, 0.0131 g), NaOH (0.1 mmol, 0.004 g), CH 3 OH (1 mL) and H 2 O (7 mL) 104 was stirred at room temperature for half an hour, and then sealed into a 25 mL 105 Teflon-lined stainless autoclave. The autoclave was heated in an oven at 120 °C for 4 106 d and then gradually cooled to room temperature. Green rod-shaped crystals 3 were 107 collected, washed with ethanol, and dried naturally. Yield: 78% (based on Ni). 108 Selected IR (KBr, cm –1 ): 3455 (m), 3139 (w), 1609 (s), 1509 (s), 1367 (s), 1287 (m), 109 1247 (m), 1111 (m), 1074 (m), 938 (m), 828 (m), 744 (s), 708 (s), 653 (m), 427 (m). 110 Calcd. for C 21 H 20 N 4 O 6 Ni (%): C, 52.21; H, 4.17; N, 11.60. Found (%): C, 51.98; H, 111 4.15; N, 11.69. 112 2.2.4. Synthesis of [Ni(B-im)(M-a)(H 2 O) 2 ] n (4) 113 A procedure identical to that for 2 was followed to prepare green needle crystals 4, 114 except that I-a (0.05 mmol, 0.0084 g) was replaced by M-a (0.05 mmol, 0.009 g). For 115 4, Yield: 43% (based on Ni). Selected IR (KBr, cm –1 ): 3462 (m), 3147 (m), 3130 (m), 116 1612 (s), 1539 (s), 1500 (s), 1434 (m), 1363 (s), 1283 (m), 1247 (m), 1108 (m), 1067 117 | [] | [] | ["[Ni(B-im)(I-a)(H 2 O) 2 ]·0.5H 2 O} n", "[Ni(B-im)(I-a)(H 2 O) 2 ] n", "[Ni(B-im)(M-a)(H 2 O) 2 ] n"] | ["Ni(NO 3 ) 2 ? 6H 2 O--0.058 g, 0.20 mmol", "NiSO 4 ·6H 2 O--0.05 mmol, 0.0131 g"] | [] | ["H 2 BDC--0.033 g, 0.20 mmol", "3-BPH--0.048 g, 0.20 mmol", "B-im--0.05 mmol, 0.0112 g", "I-a--0.05 mmol, 0.0084 g", "M-a--0.05 mmol, 0.009 g"] | ["room temperature", "120 °C"] | ["3 d", "4 d", "half an hour"] | ["DMF--9 mL", "water--0.5 mL", "CH 3 OH--1 mL", "H 2 O--7 mL"]
c3ce42625d | Synthesis of [Cu 2 (L) 2 (biim-4)(H 2 O)]·2H 2 O (5). When the procedure for 4 was repeated using Cu(CH 3 COO) 2 ·H 2 O(40.0mg, 0.2 mmol) instead of Ni(CH 3 COO) 2 ·4H 2 O, blue rhombic crystals of 5 were then collected in 38% yield based on H 2 L. Anal. | [] | [] | ["[Cu 2 (L) 2 (biim-4)(H 2 O)]·2H 2 O"] | ["Cu(CH 3 COO) 2 ·H 2 O--40.0mg, 0.2 mmol"] | [] | [] | [] | [] | []
ic702386m | The dominant broad band, which is centered at 350 nm with (20) Compound 1 was prepared by ﬁrst mixing 1 mL of 0.12 M Eu(NO 3 ) 3 (Strem Chemicals, 99.9%) and ∼1mLof0.15MK 2 [Pt(CN) 4 ] · 3H 2 O (Alfa Aesar, 99.9%). Next,a1mLsolution of 0.10 M 2,2′:6′2″terpyridine (Aldrich 98%) was layered onto the mixture. The Eu(NO 3 ) 3 and terpyridine solutions were prepared in CH 3 CN, while the K 2 [Pt(CN) 4 ] solution was made by dissolving K 2 [Pt(CN) 4 ] · 3H 2 Oin 1 mL of acetonitrile and then adding H 2 O dropwise until all of the salt dissolved. Evaporation of the solvent over a period of 2 weeks resulted in the crystallization of 1 as single crystals (57.6% yield) . | [] | [] | ["Compound 1"] | ["Eu(NO 3 ) 3 --0.12 M, 1 mL", "K 2 [Pt(CN) 4 ] · 3H 2 O--0.15 M, ∼1 mL"] | [] | ["2,2′:6′2″terpyridine--0.10 M, 1 mL"] | [] | ["2 weeks"] | ["CH 3 CN--1 mL", "acetonitrile--1 mL"]
ic030254w | Synthesis of [Ag 4 (3-cyanopyridine) 8 (SiF 6 ) 2 (H 2 O) 2 ] n (2). Complex 2 was synthesized by a method similar to that of complex 1 except that 2 molar equiv of 3-cyanopyridine (0.208 g, 2.0 mmol) was used instead of 1 molar equiv of 2-cyanopyridine. Air-stable colorless platelike crystals of 2 were deposited within one week (65% yield). Anal. Calcd (found): C, 36.37 (37.17); H, 2.27 (2.17); N, 14.14 (14.54)%. IR (cm -1 ): 2426.02(m), 2395.17(m), 2231.25(m), 1762.62(s), 1024.02(m), 875.52(m), 825.38(s), 700.03(m), 632.54(m). | [] | ["one week"] | ["[Ag 4 (3-cyanopyridine) 8 (SiF 6 ) 2 (H 2 O) 2 ] n"] | ["Ag--not specified"] | [] | ["3-cyanopyridine--0.208 g, 2.0 mmol"] | [] | [] | []
j.poly.2012.07.022 | 2.2. Compound preparation 2.2.1. [Mn III 6 O 2 (O 2 CC 6 H 4 CO 2 )(salox) 6 (dmf) 4 ] n 2n(dmf) (22n(dmf)) A colorless solution of terephthalic acid (0.032 g, 0.192 mmol) in dmf (14 ml) was added to a dark brown solution of [Mn 6 O 2 (O 2 CPh) 2 (salox) 6 (Me 2 CO) 2 (H 2 O) 2 ](1) (0.075 g, 0.048 mmol) in MeCN (18 ml). The resulting dark green–brown solution was stirred with gentle heating for 15 min and ﬁltered off to obtain a clear dark green–brown solution. Layer of Et 2 O to the ﬁnal reaction solution afforded brown prismatic crystals of 22n(dmf) after one week. Yield: 0.030 gr, 34%. The crystals were collected by ﬁltration and dried in air. FT-IR (KBr pellet, cm 1 ): 3466sb, 3243wsh, 3060w, 3011w, 2927w, 1658msh, 1646vs, 1598s, 1587wsh, 1560s, 1544ssh, 1500w, 1471m, 1440s, 1413w, 1382vs, 1324w, 1284m, 1255w, 1202m, 1151m, 1124w, 1104m, 1044m, 1029s, 1004wsh, 962w, 915s, 860w, 820m, 755s, 675s, 646m, 549w, 531mb, 478m, 466m. Anal. Calc. for C 68 H 76 Mn 6 N 12 O 24 (1775.05): C, 46.01; H, 4.32; N, 9.47. Found: C, 45.82; H, 4.35; N, 9.42%. | [] | [] | ["[Mn III 6 O 2 (O 2 CC 6 H 4 CO 2 )(salox) 6 (dmf) 4 ] n 2n(dmf)"] | ["[Mn 6 O 2 (O 2 CPh) 2 (salox) 6 (Me 2 CO) 2 (H 2 O) 2 ](1)--0.075 g, 0.048 mmol"] | [] | ["terephthalic acid--0.032 g, 0.192 mmol"] | [] | ["15 min", "one week"] | ["dmf--14 ml", "MeCN--18 ml", "Et 2 O--layer"]
j.poly.2003.09.009 | 2.2.3. [Mn 2 (O 2 CMe) 2 { (py)CO 2 } 2 { (py)CHNOH } 2 ](3) Solid (py)CHNOH (0.09 g, 0.7 mmol) was added to a stirred, colourless solution of Mn(O 2 CMe) 2  4H 2 O (0.06 g, 0.25 mmol) in EtOH (20 ml). The resulting yellow solution was allowed to stand undisturbed at 5 °C for several days. Well-formed, X-ray quality yellow crystals appeared, which wer e collected by ﬁltration, washed with Et 2 O and dried in vacuo over silica gel. Yields as high as 75% were obtained. Anal. Calc. for C 28 H 26 N 6 O 10 Mn 2 : C, 46.9; H, 3.7; N, 11.7%. Found: C, 46.5; H 3.7; N, 11.5%. Selected IR data (KBr pellet, cm 1 ): 3442mb, 1602m, 1548sb, 1478m, 1416s, 1330m, 1308w, 1258w, 1048s, 1010w, 924w, 888w, 782m, 678sh, 668m, 656s, 638w, 618w, 522w, 488w. | [] | [] | ["[Mn 2 (O 2 CMe) 2 { (py)CO 2 } 2 { (py)CHNOH } 2 ]", "C 28 H 26 N 6 O 10 Mn 2"] | ["Mn(O 2 CMe) 2  4H 2 O--0.06 g, 0.25 mmol"] | [] | ["(py)CHNOH--0.09 g, 0.7 mmol"] | ["5 \nC"] | ["several days"] | ["EtOH--20 ml"]
ja991100b | 1 H NMR and 13 C NMR were performed on a Bruker AC-200, AM300, or A-360 at 25 °C. Apohosts were prepared on a Perkin-Elmer 7 thermal analyzer.[2,4,6-Tribromo-4′-(trans-2-phenylethenyl)biphenyl (11). A heavywalled Schlenk flask equipped with a magnetic stirrer was charged with 2,4,6-tribromoiodobenzene (13.0 g, 29.4 mmol), 4-iodostilbene (2.0 g, 6.54 mmol), and powdered copper metal (6.7 g, 0.106 mmol). The flask was evacuated and sealed with a Teflon screw cap under vacuum. Under constant stirring, the temperature of the reaction mixture was raised to 200 °C over a period of 6 h. The solid was then suspended in methylene chloride (100 mL) and filtered through a fritted glass funnel followed by several washings of the residue solid with methylene chloride (3 × 100 mL). The combined filtrate was evaporated to dryness under reduced pressure on a rotary evaporator, and the residue was purified by column chromatography on silica gel (hexanes) to yield 11 as a white solid (2.1 g, 66%): 1 H NMR (300 MHz, CDCl 3 ) δ 7.81 (s, 2H), 7.61 (d, J ) 7.2 Hz, 2H), 7.38 (t, J ) 7.1 Hz, 2H), 7.29 (d, J ) 7.2 Hz, 1H), 7.17 (m, 4H); 13 C NMR (90 MHz, CDCl 3 ) δ 142.0, 139.5, 137.6, 137.4, 134.5, 129.7, 128.9, 128.3, 128.0, 126.8, 126.6, 125.1, 122.1. | [] | [] | ["2,4,6-Tribromo-4′-(trans-2-phenylethenyl)biphenyl"] | ["copper metal--6.7 g, 0.106 mmol"] | [] | ["2,4,6-tribromoiodobenzene--13.0 g, 29.4 mmol", "4-iodostilbene--2.0 g, 6.54 mmol"] | ["200 \nC"] | ["6 h"] | ["methylene chloride--100 mL"]
s0040-4020(03)00150-9 | 4.2.16. Compound 18. A solution of 14 (0.502 g, 1.23 mmol) in anh. THF (20 mL) was treated with NaH (0.123 g, 5.13 mmol) and heated at 408C for 5 min. Methyl iodide (1.739 g, 12.26 mmol) was added and the reaction C. A. Burnett et al. / Tetrahedron 59 (2003) 1961–1970 1967 mixture was heated at reﬂux for 5 h. An additional portion of CH 3 I (1.140 g, 8.03 mmol) was added and reﬂux continued for 2 h. The reaction mixture was concentrated and dried under high vacuum. The residue was suspended in H 2 O (500 mL) and extracted with EtOAc (3£100 mL). The combined extracts were dried over MgSO 4 , ﬁltered, and concentrated. The residue was puriﬁed by ﬂash chromatography (SiO 2 , CHCl 3 /MeOH, 50:1) to give 18 (0.415 g, 0.918 mmol, 75%) as a foam. TLC (CHCl 3 /MeOH, 25:1) R f 0.47. IR (KBr, cm 21 ): 2959s, 2874m, 1756s, 1736s, 1664s, 1470m, 1410s, 1301m, 1179s, 1030s, 1008s. | [] | [] | ["Compound 18"] | [] | ["NaH--0.123 g, 5.13 mmol", "Methyl iodide--1.739 g, 12.26 mmol", "CH 3 I--1.140 g, 8.03 mmol"] | ["14--0.502 g, 1.23 mmol"] | ["408 \b0C", "reflux"] | ["5 min", "5 h", "2 h"] | ["anh. THF--20 mL", "H 2 O--500 mL", "EtOAc--3£100 mL"]
b618286k | {Cu 2 [dpka(OCH 2 CH 3 )]Cl 2 }·(ClO 4 )(3). A methanolic solution (15 mL) containing CuCl 2 ·2H 2 O (0.1 mmol, 0.017 g) was added dropwise to a methanolic solution (10 mL) of dpka (0.1 mmol, 0.036 g). After stirring at boiling temperature for 20 min, 5 mL of a methanolic solution of NaClO 4 ·H 2 O (0.5 mmol, 0.07 g) was added. A green block crystal suitable for singlecrystal X-ray diffraction was obtained by evaporating the resulting solution in air for several days. Yield: 74% (based on Cu). Anal calc (%). for C 26 H 24 Cl 3 Cu 2 N 7 O 5 : H 3.2, C 41.2, N 12.9. Found: H 2.9, C 41.5, N 13.2. ESI-MS: 606.42 for [Cu 2 (dpka(OCH 2 CH 3 )) Cl 2 ] + ,calc.forC 24 H 21 Cl 2 Cu 2 N 6 O, 606.59. | [] | ["several days"] | ["{Cu 2 [dpka(OCH 2 CH 3 )]Cl 2 }·(ClO 4 )(3)"] | ["CuCl 2 \n2H 2 O--0.1 mmol, 0.017 g", "NaClO 4 \nH 2 O--0.5 mmol, 0.07 g"] | [] | ["dpka--0.1 mmol, 0.036 g"] | ["boiling temperature"] | ["20 min"] | ["methanolic solution--15 mL", "methanolic solution--10 mL", "methanolic solution--5 mL"]
inorganics8110060 | Slow cooling of the solution to room temperature, followed by slow partial evaporation of the solvent, aﬀorded a light blue solid which was ﬁltered oﬀ, washed twice with DMF, dried under vacuum and identiﬁed as [Cu(tr 2 ad)Cl]Cl · 4H 2 O. Yield: 65%. [Cu(tr 2 ad)Cl]Cl · 4H 2 O is insoluble in alcohols, acetone, acetonitrile, chlorinated solvents, DMF, DMSO and water. Elem. anal. calc. for C 14 H 26 Cl 2 CuN 6 O 4 (FW = 476.91 g/mol): C, 35.26; H, 5.49; N, 17.62%. Found: C, 34.85; H, 5.33; N, 17.25%. IR (cm −1 ): 3500–3200(br) ν (H–O), 3200–3000(w) ν (C–H aromatic ), 2921(m), 2864(w) ν (C–H aliphatic ), 1543(s) ν (C=N), 1346(s), 1207(vs), 1086(vs), 1045(w), 1021(w), 883(m), 842(w), 786(w), 728(m), 680(m). | [] | [] | ["[Cu(tr 2 ad)Cl]Cl · 4H 2 O", "C 14 H 26 Cl 2 CuN 6 O 4"] | ["Cu--NaN"] | [] | ["tr 2 ad--NaN"] | [] | [] | ["DMF--NaN"]
ejic.200801082 | 1:1 compound Mn [2] Fe (2I)Co(3)Ni(4) M(1)–N(1) 2.327(2) 2.257(3) 2.183(3) 2.129(3) M(1)–N(2B) 2.126(2) 2.073(3) 2.063(3) 2.031(3) M(1)–S(1) 2.7071(8) 2.6377(9) 2.5746(10) 2.5215(9) S(1)–C(2) 1.639(3) 1.642(3) 1.642(4) 1.645(4) C(3)–N(2) 1.159(4) 1.165(5) 1.157(5) 1.160(5) N(2C)–M(1)–S(1) 87.58(7) 87.49(9) 86.67(9) 86.31(9) N(2B)–M(1)–S(1) 92.42(7) 92.51(9) 93.33(9) 93.69(9) N(1)–M(1)–S(1) 90.0 90.0 90.0 90.0 N(2B)–M(1)–N(1) 90.0 90.0 90.0 90.0 N(2B)–M(1)–N(1A) 90.0 90.0 90.0 90.0 N(2B)–M(1)–N(2C) 180.0 180.0 180.0 180.0 S(1)–M(1)–S(1A) 180.0 180.0 180.0 180.0 N(1A)–M(1)–N(1) 180.00(10) 180.0 180.0 180.00(18) N(2)–C(2)–S(1) 179.8(3) 178.9(3) 180.0(3) 180.00(5) be prepared phase-pure with a 4:1 excess of metal salt in solution. A small amount of single crystals of the liganddeficient 1:1 compounds was obtained as the minor phase in a mixture with the ligand-rich 1:2 compounds under hydrothermal conditions, although they could never be obwww.eurjic.org © 2009 Wiley-VCH Verlag GmbH & Co. KGaA, Weinheim Eur. J. Inorg. Chem. 2009, 1406–14131408 Table 3. Comparison of the intra- and intermolecular metal–metal distances [Å] for the ligand-deficient 1:1 Mn, [2] Fe (2I), Co (3), and Ni (4) compounds. | [] | [] | ["Mn [2] Fe (2I)Co(3)Ni(4)"] | [] | [] | [] | [] | [] | []
cg700820d | phase)/cm -1 : 3455 m, 3346 and 3209 m, 2167 w, 2014 w, 1942 w, 1628 s, 1558 m, 1504 m, 1367 w, 1321 w, 1273 s, 1150 w, 1025 m, 1012 m, 963 w, 864 m, 818 m, 665 w. ESR (room temperature): g ⊥ 2.113. | [] | [] | [] | [] | [] | [] | [] | [] | []
acs.inorgchem.7b02897 | Pyridine was removed using a rotary evaporator. The yellow oil was dissolved in 50 mL of CHCl 3 and washed with distilled water (3 × 100 mL), then with 100 mL of a brine solution, and again with water (2 × 100 mL). The organic layer was dried with anhydrous Na 2 SO 4 , and then CHCl 3 was removed using a rotary evaporator, resulting in a light-yellow liquid (1.021 g, 64%). Elem anal. Calcd for C 9 H 12 N 2 OS (HL2): C, 55.07; H, 6.16; N, 14.27. Found: C, 54.96; H, 6.11; N, 14.12. Selected IR frequencies (KBr disk, cm −1 ): 3366 (s, ν NH ), 3058 (w), 2918 (w), 2850 (w), 1664 (vs, ν CO ), 1591 (s, ν CN ), 1528 (vs), 1500 (w), 1489 (m), 1466 (m), 1435 (m), 1363 (w), 1289 (w), 1266 (w), 1243 (s), 1199 (w), 1163 (m), 1089 (w), 1071 (w), 1024 (w), 979 (w), 940 (s), 816 (w), 751 (s), 692 (s, ν CS ), 620 (m), 560 (w). | [] | [] | ["C 9 H 12 N 2 OS (HL2)"] | [] | [] | ["Pyridine--not specified"] | [] | [] | ["CHCl 3--50 mL"]
15533174.2011.613081 | 1 HNMR (CDCl 3 ): δ 7.50 (3H C = N-C-H), δ 8.1(2H), δ 7.62, 7.99, 8.02, 8.83 (4H, Py).Synthesis of {[CoL 2 (H 2 O)](H 3 O)(ClO 4 )} n (1) Co(ClO 4 ) 2 ·6H 2 O (0.073 g, 0.2 mmol), HL (0.0904 g, 0.4 mmol), and KOH (0.056 g, 0.1 mmol) were dissolved in ethanol (20 mL), and the resulting solution was stirred for 1 h at 343 K.Red crystals of 1 suitable for X-ray diffraction were obtained by slow evaporation solvent (Yield: 57% based on cobalt). Anal.Calcd. (%) for C 26 H 23 ClCoN 4 O 10 : C, 43.35; H, 3.56; N, 8.67.Found (%): C, 43.51; H, 3.64; N, 8.59. IR (KBr, cm −1 ): 3420 (m), 1594 (vs), 1549 (s), 1391 (vs), 1285 (m), 1120 (vs), 790 (m).Crystallographic Data Collection and Structure Determination Single-crystal X-ray diffraction measurements were carried out on a Bruker (Madison, WI, USA) Smart 1000 CCD diffractometer equipped with a graphite crystal monochromator situated in the incident beam for data collection at room temperature.The determination of unit cell parameters and data collections were performed with Mo-Kα radiation (λ = 0.71073 Å). The structure was solved by direct methods. | [] | [] | ["{[CoL 2 (H 2 O)](H 3 O)(ClO 4 )} n", "C 26 H 23 ClCoN 4 O 10"] | ["Co(ClO 4 ) 2 ·6H 2 O--0.073 g, 0.2 mmol"] | ["KOH--0.056 g, 0.1 mmol"] | ["HL--0.0904 g, 0.4 mmol"] | ["343 K"] | ["1 h"] | ["ethanol--20 mL"]
j.jorganchem.2017.06.013 | Found: C 67.67, H 5.16%.4.6. Synthesis of (E)-3-[1 0 -(diphenylphosphinothioyl)ferrocenyl]propenoic acid ( 4a) A solution of acid 1a (88.2 mg, 0.20 mmol) and elemental sulfur (8.0 mg, 0.25 mmol) in acetone (5 mL) was stirred at room temperature overnight and then evaporated to dryness. The residue was extracted with hot ethyl acetate, and the product was crystallized by addition of hexane and cooling to 18  C overnight. The separated material was ﬁltered off, washed with a small quantity of hexane and dried in air to give 4a as a burgundy red, crystalline solid. Yield: 80.7 mg (85%). | ["-18 °C"] | ["overnight"] | ["(E)-3-[10-(diphenylphosphinothioyl)ferrocenyl]propenoic acid ( 4a)"] | [] | [] | ["acid 1a--88.2 mg, 0.20 mmol", "elemental sulfur--8.0 mg, 0.25 mmol"] | ["room temperature"] | ["overnight"] | ["acetone--5 mL", "ethyl acetate--hot", "hexane--added"]
om201102k | Anal. Calcd for C 39 H 34 N 6 O 5 SFeCu (4): C, 57.25; H, 4.19; N, 10.27.Found: C, 56. 98; H, 4.08; N, 10.48. Selected IR data (KBr phase, cm −1 ): 3414br, 3053w, 2912w, 2827w, 1562vs (COO asym ), 1385vs (NO 3 − ), 1361s, 1312m, 1259w, 1139w, 1087m, 1052w, 1026w, 809s, 778s, 727m, 660w, 648w, 472w, 430w (s, strong). ESI-MS in MeOH: m/z 755 [M − (NO 3 − )] + .UV−visi ble in DMF−Tris-HCl buffer (1:4 v/v) [λ max /nm (ε/M −1 cm −1 )]: 690 (140), 470 (620), 297 (28 400), 260 (33 600). μ eff =1.77μ B at 298 K. Λ M =82Sm 2 M −1 in DMF at 25 °C.Synthesis of Ph-metH.L-Methionine (0.3 g, 2.0 mmol) was dissolved in dry methanol (20 mL) on addition of NaOH (0.08 g, 2.0 mmol) with continuous stirring. Benzaldehyde (0.2 mL, 2.0 mmol) was added dropwise to the above solution. The mixture was refluxed for 1.0 h, cooled, and then treated with an excess of solid NaBH 4 with constant stirring. The solvent was removed after stirring for ∼15 min to get a sticky mass, which was dissolved in water and treated with dilute HCl to maintain a pH of ∼5−6. A white solid that precipitated out was isolated, thoroughly washed with water and cold methanol, and finally dried under vacuum over P 2 O 5 (Scheme S2, Supporting Information). Yield: 0.35 g (∼73%). | [] | ["∼15 min"] | ["C 39 H 34 N 6 O 5 SFeCu (4)"] | [] | ["NaOH--0.08 g, 2.0 mmol", "NaBH 4--excess", "dilute HCl--NA"] | ["L-Methionine--0.3 g, 2.0 mmol", "Benzaldehyde--0.2 mL, 2.0 mmol"] | ["refluxed"] | ["1.0 h"] | ["dry methanol--20 mL"]
j.poly.2014.03.031 | 2. Experimental 2.1. General Unless otherwise stated, all reactions were conducted by hydrothermal conditions, with the reagents purchased commercially and used without further puriﬁcation.2.2. Preparation of [Cd 2 (ox)(Cl) 2 (bpym)(H 2 O) 2 ] n (1) Hydrothermal reaction of cadmium chloride (0.402 g, 2 mmol) with 2-pyrimidinecarbonitrile (0.105 g , 1 mmol) and 2,2 0 -bipyrimidine as secondary ligand (0.158 g, 1 mmol) in water (14 ml) at 170 °C for 24 h followed by cooling down to room temperature over 2 h, yield prismatic colourless crystals of 1. Yield: 41% based on Cd. Anal. Calc. for (C 10 H 10 N 4 O 6 Cl 2 Cd 2 ): C, 20.78; H, 1.74; N, 9.69. Experimental: C, 20.84; H, 1.81; N, 9.87%. FT-IR (KBr pellet): 3396, 3097, 1618, 1596 1409 cm 1 . | [] | [] | ["[Cd 2 (ox)(Cl) 2 (bpym)(H 2 O) 2 ] n", "C 10 H 10 N 4 O 6 Cl 2 Cd 2"] | ["cadmium chloride--0.402 g, 2 mmol"] | [] | ["2-pyrimidinecarbonitrile--0.105 g, 1 mmol", "2,2 0 -bipyrimidine--0.158 g, 1 mmol"] | ["170 \b0C"] | ["24 h"] | ["water--14 ml"]
j.ica.2014.05.037 | [Ag 3 (SMes) 3 (dppb) 1.5 ] (2): AgSMes (240 mg, 0.93 mmol) and dppb (216 mg, 0.51 mmol) were suspended in toluene (20mL). After stirring for one hour at room temperature, the suspension was heated to boiling until all solids dissolved forming clear colorless solution. The hot solution was put in a container with hot water and the whole system was let to cool to room temperature slowly. After one day colorless quadrangular plates of 2 (together with a small amount of hexangular plates of 3) crystallized. EA of handpicked and vacuum-dried crystals of 2: C 69 H 75 P 3 S 3 Ag 3 (2; 1417.1 g/mol) Calc.: C 58.48, H 5.33, S 6.79%; found: C 58.90, H 5.55, S 6.91 % (indicating the loss of lattice bound solvent molecules). IR of hand-picked sample of 2 (KBr): 3048 (w), 2911 (w), 1586 (w), 1571 (w), 1482 (w), 1458 (m), 1434 (m), 1369 (w), 1306 (w), 1261 (w), 1173 (w), 1098 (m), 1080 (w), 1056 (m), 1024 (m), 952 (w), 844 (m), 801 (w), 740 (m), 722 (s), 692 (vs), 624 (w), 571 (w), 554 (m), 515 (s) cm ±1 . | [] | ["one day"] | ["Ag 3 (SMes) 3 (dppb) 1.5", "2", "C 69 H 75 P 3 S 3 Ag 3"] | ["AgSMes--240 mg, 0.93 mmol"] | [] | ["dppb--216 mg, 0.51 mmol"] | ["room temperature"] | ["1 hour"] | ["toluene--20mL"]
ic060202h | The crystals were filtered, washed with ethanol and diethyl ether, and dried under vacuum (153 mg, 63% based on Cu). Anal. Calcd for C 52 H 79 O 40 N 11 P 2 Cu 4 : C, 34.42; H, 4.39; N, 8.49. Found: C, 34.47; H, 4.16; N, 8.45. IR (KBr, cm -1 ): 3407 (br), 1602 (m), 1384 (s), 1108 (m), 1055 (w), 1032 (w), 942 (m). UV-vis (CH 3 OH): λ max 667 nm ( ) 1.72 × 10 2 M -1 cm -1 ). CD (CH 3 OH): λ max 647 nm (∆ ) 3.70 × 10 -1 M -1 cm -1 ). MS (ESI): m/z 694.97 [calcd 695.00 for {Cu 4 (R-D-Glc-1-P) 2 (bpy) 4 - 2H} 2+ (z ) 2)]. A procedure similar to that described for 1a, but using CuCl 2 ‚2H 2 O or CuBr 2 , afforded dark-blue crystals of [Cu 4 (µ-OH){µ-(R-D-Glc(33) Shi, J.-M.; Zhu, S.-C.; Wu, C.-J. Chin. J. Struct. Chem. 2004, 23, 1027. | [] | [] | ["[Cu 4 (R-D-Glc-1-P) 2 (bpy) 4 ]"] | ["Cu--63% based on Cu"] | [] | ["R-D-Glc-1-P--not available", "bpy--not available"] | [] | [] | ["ethanol--not available", "diethyl ether--not available"]
j.molstruc.2006.02.048 | 2.2. Syntheses of compounds 1 and 2 2.2.1. Zn 2 (pydc) 2 (DMF) 3 ] n (1) The solvothermal reaction was carried out in a 20 mL Teﬂon-lined stainless steel autoclave under autogenous pressure. A mixture of Zn(NO 3 ) 2 $6H 2 O (0.2975 g, 1 mmol), H 2 pydc (0.1617 g, 1 mmol), DMF (5 mL) and water (5 mL) was sealed in a 23 mL Teﬂon reactor, and then heated at 140 8C for 5 days; Colorless crystals of 1 were obtained when cooling to room temperature at 10 8C/h (yield: 0.238 g, 70% based on Zn). Elemental analysis calcd (%) for C 23 H 27 N 5 O 11 Zn 2 :C, 40.61, H, 4.00, N, 10.30; found: C, 40.42, H, 3.80, N, 10.55. IR data (KBr, cm K1 ): 3082(w), 2928(w), 1653(s), 1628(s), 1598(m), 1557(m), 1494(m), 1449(m), 1387(s), 1287(m), 1255(m), 1164(w), 1114(m), 1066(m), 886(m), 837(m), 786(m), 752(m), 687(m), 594(w), 505(m), 411(w). | [] | [] | ["Zn 2 (pydc) 2 (DMF) 3 ] n", "C 23 H 27 N 5 O 11 Zn 2"] | ["Zn(NO 3 ) 2 $6H 2 O--0.2975 g, 1 mmol"] | [] | ["H 2 pydc--0.1617 g, 1 mmol"] | ["140 8C"] | ["5 days"] | ["DMF--5 mL", "water--5 mL"]
j.poly.2012.06.065 | 4.1.4. Synthesis of [Co(1,3-bib)(1,4-bdc)](DMF) 0.5 (H 2 O) 0.5 (3) Co(NO 3 ) 2 6H 2 O (26.2 mg, 0.1 mmol) and H 2 (1,4-bdc) (16.6 mg, 0.1 mmol) were dissolved in 9 mL DMF. 1,3-bib (21 mg, 0.1 mmol) was dissolved separately in 1 mL DMF. After soniﬁcation for 1 min the solutions were mixed, transferred into a Teﬂon vessel (25 cm 3 ) and heated in an autoclave at 393 K for 48 h. After cooling to room temperature the product was isolated by decanting the mother liquor and washed with DMF. For elemental analysis and TGA the product was dried under argon at room temperature for 6 h. Yield 81% (based on 1,3-bib). Elemental analysis Calc. (%) for C 20 H 14 O 4 N 4Co (Co(1,3-bib)(1,4-bdc)(DMF) 0.5 (H 2 O) 0.5 ): C 53.93; H 3.89; N 13.16. Found: C 54.05; H 3.61; N 13.08. IR: m /cm 1 = 3144 (w); 1667 (m); 1599 (s); 1566 (m); 1500 (s); 1441 (w); 1384 (s); 1320 (m); 1280 (m); 1248 (m); 1114 (w); 1057 (m); 931 (m); 822 (m); 779 (w); 751 (s); 676 (w) (see Fig. S7 ESI). | [] | ["6 h"] | ["[Co(1,3-bib)(1,4-bdc)](DMF) 0.5 (H 2 O) ", "C 20 H 14 O 4 N 4Co"] | ["Co(NO 3 ) 2 ?6H 2 O--26.2 mg, 0.1 mmol"] | [] | ["H 2 (1,4-bdc)--16.6 mg, 0.1 mmol", "1,3-bib--21 mg, 0.1 mmol"] | ["393 K "] | ["48 h"] | ["DMF--9 mL"]
ejic.201900957 | Full Paper [(UO 2 ) 2 (ADC) 2 Ni(R,S-Me 6 cyclam)(HCOO) 2 ]·CH 3 CN (5): H 2 ADC (22 mg, 0.10 mmol), UO 2 (NO 3 ) 2 ·6H 2 O (35 mg, 0.07 mmol), and [Ni(R,S-Me 6 cyclam)(NO 3 ) 2 ] (23 mg, 0.05 mmol) were dissolved in a mixture of water (0.7 mL), DMF (0.2 mL), and acetonitrile (0.2 mL). | [] | [] | ["(UO 2 ) 2 (ADC) 2 Ni(R,S-Me 6 cyclam)(HCOO) 2 ]·CH 3 CN", "H 2 ADC", "UO 2 (NO 3 ) 2 ·6H 2 O", "[Ni(R,S-Me 6 cyclam)(NO 3 ) 2 ]"] | ["UO 2 (NO 3 ) 2 ·6H 2 O--35 mg, 0.07 mmol"] | [] | ["H 2 ADC--22 mg, 0.10 mmol", "[Ni(R,S-Me 6 cyclam)(NO 3 ) 2 ]--23 mg, 0.05 mmol"] | [] | [] | ["water--0.7 mL", "DMF--0.2 mL", "acetonitrile--0.2 mL"]
c4ce02380c | Synthesis of {[LnĲOBA)ĲHOBA)ĲH 2 O) 2 ]Ĵ3DMF} n (3, Ln = Eu Ĳ3-Eu), Tb Ĳ3-Tb)). A mixture of LnĲNO 3 ) 3 Ĵ6H 2 O (0.1 mmol), H 2 OBA (0.1 mmol, 25.8 mg) and 4 mL of DMF/H 2 O (1 : 1, v/v) was placed in a sealed glass bottle and heated at 80 °C for 3 days, and colourless block-like crystals suitable for X-ray data collection were obtained. Yield: 3-Eu of ca. 65% based on H 2 OBA. Anal. calcd (%) for 3-Eu ĲC 37 H 42 N 3 O 15 Eu): C, 48.27; H, 4.60; N, 4.56. Found: C, 48.27; H, 5.04; N, 4.27. IR (KBr, cm −1 ): 3283(br), 2930(w), 2027(m), 1704(m), 1668(s), 1596(s), 1535(s), 1413(s), 1239(s), 1107(s), 879(s), 790(s), 618(s). | [] | [] | ["{[Ln(OBA)(HOBA)(H 2 O) 2 ]3DMF} n", "3-Eu", "3-Tb"] | ["Ln(NO 3 ) 3 \b6H 2 O--0.1 mmol"] | [] | ["H 2 OBA--0.1 mmol, 25.8 mg"] | ["80 \b0C"] | ["3 days"] | ["DMF/H 2 O--4 mL"]
c8dt04393k | Synthesis of {[Zn 3 (Cebpy) 2 (Hbtc)(H 2 btc) 2 (OH) 2 ]·4H 2 O} n (2).HCebpyCl (0.4 mmol, 0.100 g) and H 3 btc (0.2 mmol, 0.042 g) ligands were dissolved in 8 mL of the mixed solution of water (3 ml) and ethanol (5 ml) with pH = 5.4, adjusted with 1.0 mol L −1 NaOH solution. After being stirred for 5 minutes at room temperature, 1 mL of 0.80 mol L −1 NaN 3 solution and 2 ml of 0.2 mol L −1 Zn(NO 3 ) 2 solution were added to the above solution, and then the mixed solution was heated at 90 °C for 2 days in sealed glass bottles after being stirred for 60 minutes. After cooling down to room temperature, light yellow grain crystals (ca. 31% yield based on Zn) were obtained. Elemental analysis: calcd (%) for compound 2:C, 45.21; H, 3.12; N, 4.13; found: C, 42.61; H, 3.74; N, 3.89. IR (ATR, cm −1 ): 3445(w), 3054(w), 1705(m), 1639(s), 1611(s), 1574(m), 1538(m), 1439(m), 1379(s), 1268(m), 1227(m), 824(m), 754(m), 717(m), 692(m), 625(m), 505(m) (Fig. S2†). | [] | [] | ["{[Zn 3 (Cebpy) 2 (Hbtc)(H 2 btc) 2 (OH) 2 ]\b4H 2 O} n", "2"] | ["Zn(NO 3 ) 2 solution--0.2 mol L −1"] | ["NaOH solution--1.0 mol L −1", "NaN 3 solution--0.80 mol L −1"] | ["HCebpyCl--0.100 g, 0.4 mmol", "H 3 btc--0.042 g, 0.2 mmol"] | ["90 °C"] | ["2 days"] | ["water --3 ml", "ethanol --5 ml"]
j.ica.2008.03.027 | Yellow needle crystals were collected and washed with small portions of ethanol and dried in air (yield 43%). Anal. Calc. for C 14 H 24 Mn 2 N 12 NbO 8 : C, 24.33; H, 3.50; N, 24.32. Found: C, 24.71; H, 3.09; N, 24.16%. IR (KBr) in cm 1 : m(N–H), m(O–H), 3429 vs(br); m(C„N), 2144 s, 2111 m; m(O–H), 1633 m, 1597 m(sh); imH, 1538 m, 1505 w, 1427 m, 1326 m, 1260 w, 1206 vw, 1175 w, 1126 w, 1099 m, 1065 s, 940 m, 921 m, 847m, 761 m, 649m, 602m, m(Nb–C) 470 m, 453 m. | [] | [] | ["C 14 H 24 Mn 2 N 12 NbO 8"] | ["NaN 3--not available", "Mn--not available", "Nb--not available"] | [] | [] | [] | [] | []
ic102527h | Synthesis of Complex 2. The synthesis method of complex 2 is similar to that of 1 but no LiTCNQ was added. To a solution of 48.4 mg (0.1 mmol) of [Mn(5-CH 3 )salen 3 H 2 O]ClO 4 3 H 2 O in 7.5 mL of acetonitrile, a solution of 10.9 mg (0.033 mmol) of K 3 Fe(CN) 6 in 2.5 mL of water was then added. The mixture was treated using the same procedure as 1. One week later, the brown-black block crystals suitable for X-ray diffraction were obtained. Yield: 22.1 mg, 48.6%. Anal. Calcd for C 124 H 134 Fe 2 Mn 6 N 26 O 22 : C, 53.54; H, 4.85; N, 13.09. Found: C, 53.11; H, 4.92; N, 12.86. Main IR bands (cm 1 ): 3435(s), 2126 (m, υ CtN ), 2114(m, υ CtN ), 1626(s, υ CdN ), 1600(m), 1546(m), 1447(m), 1389(m), 1336(m), 1284(s), 1209(m), 1148(m), 1129(w), 1086(w), 905(m), 801(w), 765 (m), 631(m), 594(w), 463(m).Synthesis of Complex 3. Substituting K 3 [Fe(CN) 6 ] for K 3 [Co(CN) 6 ] in the synthesis procedure of complex 2 resulted in formation of complex 3. Brown-black block crystals suitable for X-ray diffraction were obtained by slow evaporation of the filtrate. Yield: 18.3 mg, 41.0%. Anal. | [] | [] | ["[Mn(5-CH 3)salen 3 H 2 O]ClO 4 3 H 2 O", "C 124 H 134 Fe 2 Mn 6 N 26 O 22"] | ["[Mn(5-CH 3)salen 3 H 2 O]ClO 4 3 H 2 O--48.4 mg (0.1 mmol)", "K 3 Fe(CN) 6--10.9 mg (0.033 mmol)"] | [] | [] | [] | ["one week"] | ["acetonitrile--7.5 mL", "water--2.5 mL"]
b700533d | [Ni 3 (l 3 -dpza) 4 (NCS) 2 ](5).[Ni 3 (l 3 -dpza) 4 Cl 2 ] (0.50 g, 0.53 mmol) and NaNCS (0.43 g, 5.30 mmol) were placed in an Erlenmeyer ﬂask in CH 2 Cl 2 (100 mL). The blue–purple solution was stirred for 3 d. Then water (20 mL) was added to dissolve unreacted NaNCS. The solution was extracted with CH 2 Cl 2 (4 × 80 mL). Na 2 SO 4 was added to the organic layer to remove the water. The CH 2 Cl 2 solution was concentrated, and blue–purple powder was obtained. The powder was recrystallized from CHCl 3 –ethyl ether solution, and deep blue–purple crystals were obtained (0.45 g, 86% yield). IR (KBr) m/cm −1 = 3438 m, br, 3086 w, 3048 w, 3010 w, 2075 vs, 1513 w, 1496 m, 1472 s, 1417 s, 1358 m, 1320 w, 1288 w, 1190 w, 1145 s, 1066 w, 1028 m, 818 w, 446 m; UV/Vis (CH 3 OH) k max /nm (e/dm 3 mol −1 cm −1 ) = 249 (4.22 × 10 4 ), 297 (4.44 × 10 4 ), 359 (4.13 × 10 4 ), 538 (3.16 × 10 3 ); MS (FAB): m/z (%) 981 (1) [M] + , 922 (2) [M–NCS] + ;EA (%) [Ni 3 (dpza) 4 (NCS) 2 ]·0.5CH 2 Cl 2 : calcd. C 40.5, H 2.5, N 30.1; found: C 40.7, H 2.3, N 29.6. | [] | [] | ["[Ni 3 (l 3 -dpza) 4 (NCS) 2 ](5)", "[Ni 3 (l 3 -dpza) 4 Cl 2 ]"] | ["[Ni 3 (l 3 -dpza) 4 Cl 2 ]--0.50 g, 0.53 mmol", "NaNCS--0.43 g, 5.30 mmol"] | [] | [] | [] | ["3 d"] | ["CH 2 Cl 2--100 mL", "water--20 mL", "CHCl 3 -ethyl ether--recrystallization solvent"]
ejic.200801082 | [Co(SCN) 2 (pyrazine) 2 ] n : A pink crystalline powder was isolated from the reaction between CoCl 2 ·6H 2 O (237.9 mg, 1.0 mmol), KSCN (194.4 mg, 2.0 mmol), and pyrazine (160.2 mg, 2.0 mmol) in water (5.0 mL). Yield: 289.1 mg (86.2 %). C 10 H 8 CoN 6 S 2 (335.28): calcd. C 35.82, H 2.41, N 25.07, S 19.13; found C 35.53, H 2.33, N 24.92, S 19.18. IR (KBr): ν ˜ = 3444 (m), 3118 (w), 3053 (w), 2065 (s), 1633 (w), 1490 (w), 1415 (m), 1163 (m), 1127 (m), 1055 (m), 969 (w), 800 (m), 465 (m) cm –1 .Elemental Analysis of the Residues Obtained in the Thermal Decomposition: (A) Calculated (for 1:1 iron compound 2II): C 28.59, H 1.60, N 22.22, S 25.44; found (for compound isolated after first heating step for 1:2 iron compound) C 28.39, H 1.54, N 22.48, 25.54. (B) Calculated (for 1:1 cobalt compound 3): C 28.24, H 1.58, N 21.95, S 25.13; found (for compound isolated after first heating step for 1:2 cobalt compound) C 28.06, H 1.52, N 22.08, S 25.26.(C). Calculated (for 1:1 nickel compound 4): C 28.27, H 1.58, N 21.98, S 25.16; found (for compound isolated after first heating step for 1:2 nickel compound 1) C 28.47, H 1.53, N 21.57, S 24.92.Single-Crystal Structure Analysis: All investigations were performed with an imaging plate diffraction system (IPDS-1) with Mo-K α radiation from STOE & CIE. The structures were solved Transition Metal–Pyrazine Coordination Polymers by direct methods using SHELXS-97, [14] and structure refinements were performed against F 2 by using SHELXL-97.[15] A numerical absorption correction was applied by using X-Red [16] and XShape [17] for compounds 2I and 3. All non-hydrogen atoms were refined with anisotropic displacement parameters. All hydrogen atoms were positioned with idealized geometries and were refined with fixed isotropic displacement parameters [U eq (H) = –1.2U eq (C)] for aromatic H atoms by using a riding model with d C–H = 0.98 Å. Details of the structure determination are given in Table 6. CCDC-713059 (1), -713060 (2I), -713061 (3) and -713062 (4) contain the supplementary crystallographic data for this paper.These data can be obtained free of charge from the Cambridge Crystallographic Data Center via www.ccdc.cam.uk/data_ request.cif.X-ray Powder Diffraction (PXRD): PXRD experiments were performed by using a STOE DF4 transmission powder diffractometer with Cu-K α radiation (λ = 154.0598 pm) equipped with a positionsensitive detector (scan range: 5–45°)fromSTOE&CIE.Differential Thermal Analysis, Thermogravimetry, and Mass Spectrometry (DTA-TG-MS): The DTA-TG measurements were performed under nitrogen (purity: 5.0) in Al 2 O 3 crucibles with an STA-409CD instrument from Netzsch. The DTA-TG-MS measurements were performed with the same instrument connected to a quadrupole mass spectrometer from Balzers through a Skimmer coupling from Netzsch. The MS measurements were performed in analogue and trend scan mode in Al 2 O 3 crucibles under dynamic helium (purity: 5.0) by using heating rates of 4 °C/min. All measurements were performed with a flow rate of 75 mL/min and were corrected for buoyancy and current effects. The instrument was calibrated by using standard reference materials.Elemental Analysis: C,H,N analyses were performed with an EURO EA elemental analyzer manufactured by EURO VECTOR Instruments and Software.Spectroscopy: FT IR spectra were recorded with a Genesis series FTIR spectrometer, by ATI Mattson, in KBr pellets.Supporting Information (see footnote on the first page of this article): Experimental and calculated X-ray powder patterns for the ligand rich compounds as well as IR spectra of all compounds.Acknowledgments M. W. thanks the Stiftung Stipendien-Fonds des Verbandes der Chemischen Industrie and the Studienstiftung des deutschen Volkes for a PhD scholarship. Moreover, we gratefully acknowledge financial support by the State of Schleswig-Holstein and the DeutEur. J. Inorg. Chem. 2009, 1406–1413 © 2009 Wiley-VCH Verlag GmbH & Co. KGaA, Weinheim www.eurjic.org 1413 sche Forschungsgemeinschaft (project NA 720/1-1). We thank Professor Dr. Wolfgang Bensch for allowing us to use his experimental facilities.[1] a) G. Bhosekar, I. Jeß, N. Lehnert, C. Näther, Eur. J. Inorg.Chem. 2008, 605–611; b) G. Bhosekar, I. Jess, C. Näther, Inorg.Chem. 2006, 45, 6508–6515; c) I. Jeß,C.Näther, Z. Naturforsch., Teil B 2007, 62, 617–620; d) I. Jeß,C.Näther, Inorg.Chem. 2006, 45, 7446–7454; e) C. Näther, A. Beck, Z. Naturforsch., Teil B 2004, 59, 992–998; f) C. Näther, G. Bhosekar, I.Jeß, Eur. J. Inorg. Chem. 2007, 5353–5359; g) C. Näther, J.Greve, I. Jeß, Solid State Sci. 2002, 4, 813–820; h) C. Näther, I. Jeß, J. Solid State Chem. 2002, 169, 103–112; i) C. Näther, I. Jeß, Z. Naturforsch., Teil B 2002, 57, 1133–1140; j) C. Näther, I. Jess, Inorg. Chem. 2003, 42, 2968–2976; k) C. Näther, I. Jeß, J. Greve, Polyhedron 2001, 20, 1017–1022; l) C. Näther, I. Jeß, N. Lehnert, D. Hinz-Hübner, Solid State Sci. 2003, 5, 1343– 1357; m) C. Näther, I. Jeß, H. Studzinski, Z. Naturforsch., Teil B 2001, 56, 997–1002.[2] C. Näther, J. Greve, J. Solid State Chem. 2003, 176, 259–265.[3] F. Lloret, M. Julve, J. Cano, G. D. Munno, Mol. Cryst. Liq.Cryst. 1999, 334, 569–585.[4] T. Liu, Z.-P. Xie, Acta Crystallogr., Sect. E 2007, 63, m1820– m1820.[5] J. A. Real, G. D. Munno, M. C. Munoz, M. Julve, Inorg. Chem.1991, 30, 2701–2704.[6] J. S. Haynes, A. Kostikas, J. R. Sams, A. Simopoulos, R. C.Thompson, Inorg. Chem. 1987, 26, 2630–2637.[7] B. N. Figgis, J. Lewis, F. E. Mabbs, G. A. Webb, J. Chem. Soc.A 1967, 442–447.[8] F. Lloret, G. D. Munno, M. Julve, J. Cano, R. Ruiz, A. Caneschi, Angew. Chem. Int. Ed. 1998, 37, 135–138.[9] J. Lu, T. Paliwala, S. C. Lim, C. Yu, T. Niu, A. J. Jacobson, Inorg. Chem. 1997, 36, 923–929.[10] A. F. Holleman, E. Wiberg, Lehrbuch der Anorganischen Chemie, 101st ed., de Gruyter, Berlin, New York, 1995.[11] G. A. Bain, J. F. Berry, J. Chem. Educ. 2008, 85, 532–536.[12] J. L. Manson, A. M. Arif, J. S. Miller, Chem. Commun. 1999, 1479–1480.[13] J.-M. Shi, Y.-M. Sun, X. Zhang, L. Yi, P. Cheng, L.-D. Liu, J.Phys. Chem. A 2006, 110, 1677–7681.[14] G. M. Sheldrick, SHELXS-97, Program for Crystal Structure Solution, University of Göttingen, Germany, 1997.[15] G. M. Sheldrick, SHELXL-97, Program for the Refinement of Crystal Structures, University of Göttingen, Germany, 1997.[16] X-Red, Program for Data Reduction and Absorption Correction, STOE & CIE GmbH, Darmstadt, Germany, 1998, version 1.11.[17] X-Shape, Program for the Crystal Optimization for Numerical Absorption Correction, STOE & CIE GmbH, Darmstadt, Germany, 1998, version 1.03.Received: November 5, 2008 Published Online: February 26, 2009 | [] | [] | ["[Co(SCN) 2 (pyrazine) 2 ] n"] | ["CoCl 2 ·6H 2 O--237.9 mg, 1.0 mmol"] | ["KSCN--194.4 mg, 2.0 mmol"] | ["pyrazine--160.2 mg, 2.0 mmol"] | [] | [] | ["water--5.0 mL"]
j.solidstatesciences.2005.01.004 | The ﬁnal solution was kept in darkness at room temperature and colorless single crystals of 1 were obtained after two days. Yield 86%. Decomp. p. 145 ◦ C. Anal. Calcd. for C 13 H 11 N 2 O 4 SAg (%) C, 39.12; H, 2.78; N, 7.02; S, 8.03. | [] | [] | ["C 13 H 11 N 2 O 4 SAg"] | [] | [] | [] | [] | ["two days"] | []
c4dt03005b | 4H 2 O and 26.5 mg (0.125 mmol) of bpma, a white precipitate appeared immediately. The reaction mixture was stirred for another 3 hours at room temperature. The resulting slurry was evaporated to dryness and then treated with 2 mL of an acetonitrile-toluene mixture (50:50 v/v) to completely remove the acetic acid by-product affording a white solid. Single crystals were obtained by slow evaporation of its aqueous solution. Yield: 37 mg (74.4%). Anal. Calcd for C 34 H 34 N 6 Mn 2 O 10 (MW 796): Calc. C, 51.25; H, 4.27; N, 10.55. Found: C, 51.40; H, 4.33; N, 10.81. Selected FTIR peaks (KBr, cm -1 ): 3423, 1623, 1602, 1379, 1348, 1016, 770, 680. Selected Raman peaks (cm -1 ): 2213, 1607, 1574, 1373, 1052, 1015, 846, 642. Synthesis of [Mn 2 (adc) 2 (bpea) 2 ] n (2) It was synthesized following the procedure described for 1 above except 28 mg (0.125 mmol) of bpea was used. Single crystals were obtained by slow evaporation of its aqueous solution. Yield: 40 mg (81.3%). Anal. Calcd for C 36 H 34 Mn 2 N 6 O 8 (MW 788): Calc. C, 54.82; H, 4.31; N, 10.65. Found: C, 54.33; H, 4.54; N, 10.39. Selected FTIR peaks (KBr, cm -1 ): 3407, 1646, 1607, 1571, 1376, 1318, 1016, 773, 758, 661. Selected Raman peaks (cm -1 ): 2185, 1626, 1380, 1057, 1016, 861. Synthesis of [Mn 2 (fumarate) 2 (bpea) 2 ] n (3) It was synthesized following the procedure described for 1 above except using 14.5 mg (0.125 mmol) of fumaric acid, 31 mg (0.125 mmol) of Mn(OAc) 2 . | [] | [] | ["[Mn 2 (adc) 2 (bpea) 2 ] n", "C 36 H 34 Mn 2 N 6 O 8"] | ["Mn(OAc) 2--31 mg (0.125 mmol)"] | [] | ["bpea--28 mg (0.125 mmol)"] | [] | [] | []
c0ce00013b | Eu 2 (H 2 O) 4 (pzdc) 3 $3H 2 O (4). Pale brown single-crystals of 4 were prepared by using the method similar to 1, with europium nitrate hexahydrate (99.9%, 0.27 g, 0.6 mmol) instead of praseodymium nitrate hydrate.Gd 2 (H 2 O) 6 (pzdc) 3 $3H 2 O (5). Pale yellow single-crystals of 5 were prepared by using the method similar to 1, with gadolinium nitrate hexahydrate (99.9%, 0.27 g, 0.6 mmol) instead of praseodymium nitrate pentahydrate. | [] | [] | ["Eu 2 (H 2 O) 4 (pzdc) 3 $3H 2 O (4)"] | ["europium nitrate hexahydrate--0.27 g, 0.6 mmol"] | [] | [] | [] | [] | []
b914049b | Yield: 42% (based on 2). Anal. Calc. for C 27 H 24 CdF 4N 14 O 5 S (%): C 38.38, N 23.21, H 2.86. Found (%): C 38.41, N 23.30, H 2.89. IR (cm 1 ): 3236m, 3135m, 2971w, 2116s, 1619m, 1520m, 1422m, 1384m, 1277m, 1210m, 1129m, 1094m, 1036m, 966m.{[Cd(HFlu) 2 Cl](SCN)} n (5). The synthetic method for 5 is similar to that for 4 except for the replacement of 2 with {[Cd(HFlu) 2 Cl 2 ]$CH 3 OH$2H 2 O} n (7). Yield: 39% (based on 7).Anal. Calc. for C 27 H 24 CdClF 4 N 13 O 2 S (%): C 39.62, N 22.25, H 2.96. Found (%): C 39.51, N 22.45, H 2.98. IR (cm 1 ): 3117m, 2892w, 2050s, 1618m, 1522m, 1423m, 1277m, 1218m, 1129m, 1095m, 967m.{[Cd(HFlu) 2 (SCN) 2 ]$2H 2 O} n (6). The synthetic method for 6 is similar to that for 1 except for the replacement of Cd(ClO 4 ) 2 $6H 2 O with Cd(SCN) 2 and the single crystals were obtained at a constant temperature of 50  C. These crystals were not very stable when taken out of the mother solution due to loss of lattice water. Yield: 33% (based on Cd(SCN) 2 ). Anal. Calc. for C 28 H 28CdF 4 N 14 O 4 S 2 (%) C 38.34, N 22.36, H 3.22. Found (%): C 39.02, N 22.81, H 3.09. IR (cm 1 ): 3450m, 3119m, 2930w, 2891w, 2053s, 1617m, 1521m, 1425m, 1277m, 1212m, 1129s, 1094m, 1034w, 1008w, 966m, 890m, 870m, 675m, 654m, 577w. | [] | [] | ["{[Cd(HFlu) 2 Cl](SCN)} n", "{[Cd(HFlu) 2 Cl 2 ]$CH 3 OH$2H 2 O} n", "{[Cd(HFlu) 2 (SCN) 2 ]$2H 2 O} n"] | ["Cd(ClO 4 ) 2 $6H 2 O--NaN", "Cd(SCN) 2--NaN"] | [] | ["HFlu--NaN"] | [] | [] | ["CH 3 OH--NaN"]
znb-2015-0042 | The purity of the salts was confirmed by elemental analysis: C 4 H 4 NNaO 4 S (185.13): calcd. C 25.93, H 2.16, N 7.56, S 17.32; found C 25.88, H 2.18, N 7.50, S 17.26; C 4 H 4 NO 4 RbS (247.61): calcd. C 19.38, H 1.61, N 5.65, S 12.95; found 19.33, H 1.66, N 5.60, S 12.97; C 4 H 4 CsNO 4 S (295.05): calcd. C 16.27, H 1.35, N, 4.74, S 10.87; found C 16.30, H 1.33, N 4.72, S 10.84. In all cases, single crystals adequate for X-ray diffraction studies were selected from the crystalline mass employing a microscope. | [] | [] | ["NaN"] | [] | [] | [] | [] | [] | []
anie.201107666 | The reaction mixture was stirred for an additional 24 h and the color changed from deep red to orange. The solution was filtered and the filtrate was concentrated to a volume of approximately 8 mL. Storage overnight at 5 8 C gave orange crystals of 3 (0.195 g, 69% yield). M.p.160 8 C decomp.1 H NMR (500.18 MHz, [D 8 ]toluene, 25 8 C): d = 2.17 (s, 12H, NCH 3 ), 3.14 (s, 4H, CH 2 ), 6.61 (d, 2 H, ArH), 6.82 (t, 1H, ArH) ppm. | ["5-8°C"] | ["overnight"] | ["3"] | [] | [] | [] | [] | ["24 h"] | []
j.poly.2015.01.042 | 2.2.2. Synthesis of [Co 2 (phen) 4 (H 4 dcpb) 2 ]7H 2 O(2) Light pink block-like crystals of 2 (yield 87% based on CoCl 2  6H 2 O) were synthesized from a mixture of CoCl 2 6H 2 O (0.3 mmol, 0.0714 g), 3,5-di(3,4-dicarboxylphenyloxy)benzoic acid (0.3 mmol, 0.1446 g) and 1,10-phen (0.6 mmol, 0.1189 g) with a molar ratio of 1:1:2 under the same conditions as for 1. Anal. Calc. for 2,C 94 H 68 Co 2 N 8 O 30 : C, 59.1; N, 5.9; H, 3.6. Found: C, 59.0; N, 5.8; H, 3.7% IR(KBr) cm 1 : 3311.56, 3035.44, 2002.12, 1689.71, 1427.13, 1361.51, 1252.81, 1215.41, 1123.74, 1103.76, 1008.12, 908.36, 882.87, 866.55, 849.70, 829.42, 805.74, 774.76, 726.76, 673.28, 640.57, 591.96, 530.44, 511.60, 481.78, 422.21. | [] | [] | ["[Co 2 (phen) 4 (H 4 dcpb) 2 ]?7H 2 O", "C 94 H 68 Co 2 N 8 O 30"] | ["CoCl 2 ?6H 2 O--0.3 mmol, 0.0714 g"] | [] | ["3,5-di(3,4-dicarboxylphenyloxy)benzoic acid--0.3 mmol, 0.1446 g", "1,10-phen--0.6 mmol, 0.1189 g"] | [] | [] | []
c0dt01064b | Elemental Analysis (Quantitative Technologies Inc., Whitehouse, NJ): C, 41.12%; H, 3.12%; N, 8.98% (calculated C, 39.97%; H, 3.12%, N, 8.32%).[Cd(H 2 O) 4 (4,4¢-bipy)][O 3 S(CH 2 ) 3 SO 3 ]. [Cd(H 2 O) 4 (4,4¢-bipy)][O 3 S(CH 2 ) 3 SO 3 ] (denoted SLUG-24) was synthesized under hydrothermal conditions. A reactant mixture of Cd(NO 3 ) 2 ·4H 2 O (0.43 g, 1.39 mmol), PDSNa 2 (0.35 g, 1.40 mmol) 4,4¢-bipy (0.43 g, 2.75 mmol) and H 2 O (10.00 g, 556 mmol) was stirred at room temperature for 10 min and then transferred to a 15 mL Teﬂon lined autoclave to 2/3 ﬁlling. The autoclave was heated and cooled using the same parameters as above. The pH of the reactant solution slightly decreased from 5.3 to 4.8 during the reaction. Colorless needle-like crystals were isolated after vacuum ﬁltration and rinsed by water/acetone (yield: 0.53 g, 70.5% based on Cd). Elemental Analysis: C, 28.99%; H, 3.85%; N, 5.57% (calculated C, 28.98%; H, 3.37%, N, 5.20%). | [] | [] | ["[Cd(H 2 O) 4 (4,4¢-bipy)][O 3 S(CH 2 ) 3 SO 3 ]", "SLUG-24"] | ["Cd(NO 3 ) 2 \n4H 2 O--0.43 g, 1.39 mmol"] | [] | ["PDSNa 2--0.35 g, 1.40 mmol", "4,4¢-bipy--0.43 g, 2.75 mmol"] | ["room temperature"] | ["10 min"] | ["H 2 O--10.00 g, 556 mmol"]
c8dt03564d | Aldehyde 4 (586 mg, 2.0 mmol), NH 2 OH·HCl (181 mg, 2.6 mmol), KI (332 mg, 2.0 mmol) and ZnO (163 mg, 2.0 mmol) were mixed in an oven dried reaction flask. Acetonitile (20 mL) was added, and the reaction mixture was heated at gentle reflux for 4 h, whereupon its colour changed from red to brown. After cooling to room temperature, the reaction mixture was filtered to remove all solids. The filtrate was diluted with ethyl acetate (20 mL to rinse the solids), washed successively with saturated aqueous sodium thiosulfate, water and brine, dried over MgSO 4 and, finally, evaporated under vacuum with chromatographic silica gel. The pre-adscorbed crude product was purified by chromatography over a silica gel column using hexane-ethyl acetate (3:1) as the eluent. The first band due to the product was collected and evaporated to afford 5 as a red solid (446 mg, 77%). The following band containing the product and unreacted aldehyde 4 (in ca. 2:1 ratio, 60 mg) was discarded. 1 H NMR (CDCl 3 , 400 MHz): δ 4.29 (vt, J ′ = 1.9 Hz, 2H, fc), 4.44 (vt, J ′ = 2.0 Hz, 2H, fc), 4.57 (vt, J ′ = 1.9 Hz, 2H, fc), 4.68 (vt, J ′ = 2.0 Hz, 2H, fc). 13 C{ 1 H} NMR (CDCl 3 , 101 MHz): δ 54.06 (C-Br of fc), 69.85, 72.45, 73.50, 73.90 (all CH of fc), 77.88 (C-CN of fc), 119.09 (CN). The data are in accordance with the literature. | [] | [] | ["Aldehyde 4"] | ["ZnO--163 mg, 2.0 mmol"] | [] | ["NH2OH·HCl--181 mg, 2.6 mmol", "KI--332 mg, 2.0 mmol"] | [] | ["4 h"] | ["Acetonitrile--20 mL"]
cg200111j | Synthesis of [Ag 2 (bpe) 2 (suc) 3 9H 2 O] n (2). The reaction was carried out in a method similar to that for 1, using bpe (193 mg, 1 mmol) instead of bpp ligand. Colorless crystals of 2 were obtained in 49% yield based on AgNO 3 . Anal. calcd (%) for C 28 H 46 Ag 2 N 4 O 13 : C, 38.99; H, 5.38; N, 6.50. Found: C, 39.08; H, 5.44; N, 6.57. FT-IR (KBr, cm 1 ): v = 3420 (s), 3244 (br), 3028 (w), 2950 (w), 1612 (s), 1558 (s), 1420 (s), 1300 (m), 1222 (m), 1078 (m), 1018 (m), 832 (s), 677 (m), 551 (m) (see Figure S1b in the Supporting Information).X-ray Crystallography. Single crystals of complexes 1 and 2 with appropriate dimensions were chosen under an optical microscope and quickly coated with high vacuum grease (Dow Corning Corporation) before being mounted on a glass fiber for data collection. Data were collected on a Rigaku R-AXIS RAPID Image Plate single-crystal diffractometer with a graphite-monochromated Mo KR radiation source (λ = 0.71073 Å) operating at 50 kV and 90 mA in ω scan mode for 1 and 2. A total of 44  5.00° oscillation images were collected, each being exposed for 5.0 min. Absorption correction was applied by correction of symmetry-equivalent reflections using the ABSCOR program. | [] | [] | ["[Ag 2 (bpe) 2 (suc) 3 9H 2 O] n"] | ["AgNO 3--not available"] | [] | ["bpe--193 mg, 1 mmol"] | [] | [] | []
j.ica.2014.11.010 | 2.2.3. Synthesis of [Cu II (4-bpah) 2 (4,4 0 -oba)(H 2 O)] (3) A mixture of CuCl 2 2H 2 O (0.034 g, 0.20 mmol), 4-bpah (0.032 g, 0.10 mmol), 4,4 0 -H 2 oba (0.039 g, 0.15 mmol) and NaOH (0.016 g, 0.40 mmol) in 12 mL water was stirred for 30 min at room temperature, and then transferred to a 25 mL Teﬂon-lined autoclave and kept at 120 °C for 4 days. After slowly cooling to room temperature, blue block-shape crystals of 3 suitable for single crystal Xray diffraction were manually isolated, and washed off the blue precipitate with distilled water (yield: 46% based on Cu). Anal. Calc. | [] | [] | ["[Cu II (4-bpah) 2 (4,4 0 -oba)(H 2 O)]"] | ["CuCl 2 ?2H 2 O--0.034 g, 0.20 mmol"] | ["NaOH--0.016 g, 0.40 mmol"] | ["4-bpah--0.032 g, 0.10 mmol", "4,4 0 -H 2 oba--0.039 g, 0.15 mmol"] | ["120 °C"] | ["4 days"] | ["water--12 mL"]
j.poly.2014.04.063 | 5 H, 4.66; N, 11.44%. Found: C, 75.24; H, 4.67; N, 11.46%. IR (KBr, cm -1 ): 3040 (s), 1751 (m), 1597 (m), 1527 (m), 1403 (vs), 1298 (m), 1243 (m), 1192 (m), 1076 (w), 837 (w), 786 (w), 660 (w), 516 (w), 442 (w). ESI-MS: [M+H] + calcd. for C 23 H 17 N 3 O 3 : 383.4; found: 384.1. 1 H NMR (400 MHz, MeOH-d): 4.51 (s, 2H), 7.09 (d, 2H), 7.46 (s, 2H), 7.84-7.98 (m, 4H), 8.58-8.66 (m, 6H). [Zn(L)Cl] n ·0.5nH 2 O (1): A mixture of HL (19.2 mg, 0.05 mmol) and ZnCl 2 (6.8 mg, 0.05 mmol) in 10 mL distilled water was stirred for 30 min in air, and the pH was adjusted to 6.5 with 0.5 M NaOH aqueous solution. The reaction mixture was sealed in a Teflon-lined stainless vessel (25 mL), which was heated to 180 °C for 72 h. After cooling to room temperature at a rate of 5 °C/h, light yellow crystals of 1 were obtained. Yield: 78% based on HL. Anal. Calcd. (%) for C 46 H 32 Cl 2 N 6 O 7 Zn 2 (982.42): C, 56.12; H, 3.48; N, 8.54%. Found: C, 56.11; H, 3.50; N, 8.53%. IR (KBr, cm -1 ): 3426 (vs), 2923 (m), 1602 (s), 1521 (w), 1469 (w), 1380 (m), 1259 (w), 1228 (w), 1180 (w), 1114 (w), 1047 (m), 1016 (m), 902 (w), 829 (w), 790 (m), 713 (w), 632 (w), 595 (w), 566 (w), 511 (w). [Zn(L)(bdc) 0.5 ] n ·2nH 2 O (2): A mixture of HL (19.2 mg, 0.05 mmol), ZnCl 2 (13.6 mg, 0.1 mmol) and terephthalic acid (16.6 mg, 0.1 mmol) in 10 mL distilled water/methanol (v/v = 4:1) was stirred for 30 min in air, and the pH was adjusted to 6.5 with 0.5 M NaOH aqueous solution. The reaction mixture was sealed in a Teflon-lined stainless vessel (25 mL), which was heated to 160 °C for 72 h. After cooling to room temperature at a rate of 5 °C/h, light yellow crystals of 2 were obtained. Yield: 67% based on HL. Anal. Calcd. for C 27 H 18 N 3 O 7 Zn (561.81): C, 57.72; H, 3.23; N, 7.48%. Found: C, 57.75; H, 3.24; N, 7.49%. IR (KBr, cm -1 ): 3448 (m), 2962 (w), 1575 (vs), 1508 (w), 1371 (s), 1257 (w), 1182 (w), 1097 (w), 1016 (w), 890 (w), 798 (m), 742 (w), 646 (w), 553 (w). [Zn(L)(adip) 0.5 ] n ·3nH 2 O (3): A mixture of HL (19.2 mg, 0.05 mmol), Zn(CH 3 COO) 2 ·2H 2 O (11.0 mg, 0.05 mmol) and adipic acid (14.6 mg, 0.1 mmol) in 10 mL distilled water was stirred for 30 min in air, and the pH was adjusted to 6.5 with 0.5 M NaOH aqueous solution. The reaction mixture was sealed in a Teflon-lined stainless vessel (25 mL), which was heated to 180 °C for 72 h. After cooling to room | [] | [] | ["[Zn(L)Cl] n ·0.5nH 2 O", "[Zn(L)(bdc) 0.5 ] n ·2nH 2 O", "[Zn(L)(adip) 0.5 ] n ·3nH 2 O"] | ["ZnCl 2--6.8 mg, 0.05 mmol", "ZnCl 2--13.6 mg, 0.1 mmol", "Zn(CH 3 COO) 2 ·2H 2 O--11.0 mg, 0.05 mmol"] | [] | ["HL--19.2 mg, 0.05 mmol", "HL--19.2 mg, 0.05 mmol", "HL--19.2 mg, 0.05 mmol"] | ["180 °C", "160 °C", "180 °C"] | ["72 h", "72 h", "72 h"] | ["distilled water--10 mL", "distilled water/methanol (v/v = 4:1)--10 mL", "distilled water--10 mL"]
s1600536813030067 | S2. Experimental A mixture of citric acid (0.2 mmol), NaOH (0.2 mmol) and zinc nitrate hexahydrate (0.1 mmol) was dissolved in DMAC/H 2 O solvent (5 ml, v/v = 1:4) (DMAC = N,N′-dimethylacetamide) and placed in a capped vial (10 ml), which was heated to 363 K for three days and then cooled to room temperature. The crystals obtained were washed with water and dried in air.S3. Refinement C-bound H atoms were placed at calculated positions and refined as riding atoms, with C—H = 0.97 Å and with U iso (H) = 1.2U eq (C). The hydroxy H atom was located in a difference map and refined isotropically. | [] | [] | ["NaN"] | ["zinc nitrate hexahydrate--0.1 mmol"] | [] | ["citric acid--0.2 mmol", "NaOH--0.2 mmol"] | ["363 K"] | ["three days"] | ["DMAC/H 2 O--5 ml, v/v = 1:4"]
ic0003067 | (n-Bu 4 N)(SO 3 -4-t-BuCONHC 6 H 4 ) (4). Triethylamine (10.5 mL, 76.1 mmol) and pivaloyl chloride (4.7 mL, 35 mmol) were added to a suspended THF solution (200 mL) of 4-NH 2 C 6 H 4 SO 3 H (2.0 g, 34.6 mmol). After the mixture was stirred for 8 h, a white precipitate was filtered from it. The filtrate was concentrated to give a mixture of (HNEt 3 )(SO 3 -4-t-BuCONHC 6 H 4 ) and HCl‚NEt 3 . The residue (0.40 g, 0.80 mmol) was dissolved in water, and then 3.2 mL of 0.5 M NaOH solution was added. After being stirred for 20 min, the solution was evaporated to obtain a white powder, which was a mixture of sodium 4-pivaloylaminobenzene sulfonate and NaCl. This mixture and {N(nBu) 4 }Br (0.20 g, 0.64 mmol) were dissolved in 10 mL of water and the product was extracted with ethyl acetate. The organic layer was washed with a NaCl-saturated solution, dried over sodium sulfate, and evaporated to a give white powder. The contaminated excess of {N(n-Bu) 4 }Br was washed with ethyl acetate for an 18% yield. | [] | [] | ["(n-Bu 4 N)(SO 3 -4-t-BuCONHC 6 H 4 )", "sodium 4-pivaloylaminobenzene sulfonate", "NaCl"] | [] | ["Triethylamine--10.5 mL, 76.1 mmol", "pivaloyl chloride--4.7 mL, 35 mmol", "{N(nBu) 4 }Br--0.20 g, 0.64 mmol"] | ["4-NH 2 C 6 H 4 SO 3 H--2.0 g, 34.6 mmol"] | [] | ["8 h", "20 min"] | ["THF--200 mL", "water--3.2 mL", "ethyl acetate--10 mL"]
a807450j | Modiﬁed method. Triﬂ uoroacetic anhydride (2.5 ml, 18.4 mmol) was added dropwise to a stirred ice-cooled suspension of 2,29-bipyridine-5,59-dicarboxamide (2.0 g, 8.4 mmol) in anhydrous 1,4-dioxane (150 ml) and anhydrous pyridine (1.5 ml, 18.4 mmol). Over the period of the addition the temperature was kept below 5 8C. The reaction mixture was then allowed to warm to room temperature and stirred for 10 h. Then 100 ml of distilled water were added, the solid product was removed by ﬁltration and washed with water to obtain 1.5 g of crude product. A 0.2 g amount of this was heated together with 0.5 g of P 4 O 10 in a sublimator at 0.2 mbar/180 8C until sublimation had ceased. The solid was puriﬁed by resublimation to obtain 0.12 g of a colorless solid (L) (43% yield), mp 275.4–276.2 8C. The IR spectrum was identical to that of the above sample. 1 H NMR (d 8 -THF): δ 8.34 (dd, 2 H, H4, H49, J = 8.3, 2.1), 8.57 (dd, 2 H, H3, H39, J = 8.2, 0.8 Hz) and 8.9 (br, 2 H, H6, H69). 13 C NMR (d 8 -THF): δ 111.63 (C5, C59), 117.49 (CN), 122.38 (C3, C39), 142.33 (C4, C49), 153.40 (C6, C69) and 157.75 (C2, C29). | [] | [] | ["NaN"] | [] | ["Triﬂ uoroacetic anhydride--2.5 ml, 18.4 mmol", "P 4 O 10--0.5 g"] | ["2,29-bipyridine-5,59-dicarboxamide--2.0 g, 8.4 mmol"] | ["room temperature"] | ["10 h"] | ["1,4-dioxane--150 ml", "pyridine--1.5 ml, 18.4 mmol"]
s0020-1693(02)01072-1 | 1 H NMR (CD 3 CN) d: 5.26 (s, 4H), 8.56 (s, 2H).2.3. Synthesis of { [Zn(ebtz) 3 ](ClO 4 ) 2 }  A solution of ebtz (12.5 mg, 0.075 mmol) in 0.17 ml of acetonitrile was added to the solution containing 9.3 mg (0.025 mmol) of Zn(ClO 4 ) 2 ×/6H 2 O in 0.095 ml of acetonitrile. The reaction mixture was kept away from moisture in a closed tube at room temperature. After 24 h colourless crystals were collected, washed with 0.3 ml of acetonitrile and dried in a stream of nitrogen. Yield 8.9 mg (66%). Anal. Found: C, 19.4; H, 2.4; N, 44.0%.Calc. for ZnC 12 H 18 N 24 Cl 2 O 8 : C, 18.9; H, 2.4; N, 44.1%.IR: 3143s, 3020m, 2981m, 1816w, 1628w, 1471w, 1455m, 1389w, 1375w, 1335w, 1308m, 1290w, 1194m, 1151s, 1089vs, br, 1055s, 1030s, 973w, 939m, 707m, 693w, 683m, 750m, 636w, 630s, 550s, 311m, 226w, 200s, 154s cm 1 . | [] | [] | ["{ [Zn(ebtz) 3 ](ClO 4 ) 2 }", "ZnC 12 H 18 N 24 Cl 2 O 8"] | ["Zn(ClO 4 ) 2 ×/6H 2 O--9.3 mg (0.025 mmol)"] | [] | ["ebtz--12.5 mg, 0.075 mmol"] | ["room temperature"] | ["24 h"] | ["acetonitrile--0.17 ml"]
c2nj40177k | N-(3-Hydroxypicolinoyl)picolinamide (Hbpca-OH) 2-Picolinic acid (0.79 g, 6.30 mmol), N,N 0 -dicyclohexylcarbodiimide (DCC) (1.31 g, 6.40 mmol), 4-dimethylaminopyridine (DMAP) (0.078 g, 0.63 mmol), 4-pyrrolidinopyridine (4-PPy) (0.095 g, 0.63 mmol) and dry CH 2 Cl 2 (90 mL) were successively introduced, under a nitrogen atmosphere, into a 100 ml three-necked ﬂask equipped with a magnetic stirring bar and a reﬂux condenser. The mixture was stirred for 20 minutes at room temperature. 3-Hydroxypicolinamide (0.69 g, 4.92 mmol) was then added to the mixture, which was stirred at room temperature for 1 h. The reaction was then heated to reﬂux for another 72 h. The volume of solvent was reduced to 10 ml and ﬁltered through celite. The residual solid was washed with four portions of CH 2 Cl 2 (10 mL) and the ﬁltrate was evaporated to dryness. The slightly brown solid obtained was washed with water (4  20 mL) to remove the catalyst and excess 2-picolinic acid. A white solid, which still contained a small amount of dicyclohexylurea (DCU), was obtained in a quantitative manner.Recrystallisation from ethanol gave a white solid suitable for elementary analysis. Yield: 1.53 g (B100%). | [] | [] | ["N-(3-Hydroxypicolinoyl)picolinamide (Hbpca-OH)", "2-Picolinic acid"] | [] | ["N,N 0 -dicyclohexylcarbodiimide (DCC)--1.31 g, 6.40 mmol", "4-dimethylaminopyridine (DMAP)--0.078 g, 0.63 mmol", "4-pyrrolidinopyridine (4-PPy)--0.095 g, 0.63 mmol"] | ["2-Picolinic acid--0.79 g, 6.30 mmol", "3-Hydroxypicolinamide--0.69 g, 4.92 mmol"] | [] | ["1 h", "72 h"] | ["dry CH 2 Cl 2--90 mL"]
j.solidstatesciences.2003.09.002 | Poly[(CuI) 2 (µ 2 -2-ethylpyrazine)-N,N  ](IV): 381 mg (2.0 mmol) CuI and 108.1 mg (1.0 mmol) 2-ethylpyrazine were reacted in 4 ml of acetonitrile in a glass container at room temperature. At the beginning of the reaction an orange microcrystalline powder of V has formed that transforms within seconds into compound IV. After stirring for 1 day a yellow crystalline powder of IV has formed. Yield: 89.0%. However, because this compound is the thermodynamic most stable compound at room temperature it is formed also if different amounts of the educts were used. | [] | [] | ["Poly[(CuI) 2 (µ 2 -2-ethylpyrazine)-N,N ? ]", "V"] | ["CuI--381 mg (2.0 mmol)"] | [] | ["2-ethylpyrazine--108.1 mg (1.0 mmol)"] | ["room temperature"] | ["1 day"] | ["acetonitrile--4 ml"]
10610278.2016.1202414 | 2.2.3. Preparation of {[Cd 4 (p-MOPhHIDC) 4 (C 2 H 5 OH) 2 (H 2 O) 2 ]·4C 2 H 5 OH·2H 2 O} n (3) A mixture of Cd(NO 3 ) 2 ·4H 2 O (30.8mg, 0.1mmol), p-MOPhH 3 IDC (26.2mg, 0.1mmol), Et 3 N (0.014mL, 0.1mmol) and CH 3 CH 2 OH/H 2 O (2:5, 7mL) was sealed in a 25-mL Teonlined bomb and heated at 150°C for 96h. The reaction mixture was then allowed to cool to room temperature. Colourless block crystals of 3 were collected, washed with mixtureof ethanol and distilled water, and dried in air (68% yield based on Cd). Anal. Calcd for C 60 H 76 N 8 O 30 Cd 4 : C, 39.22; H, 4.14; N, 6.1%. Found: C, 38.89; H, 4.11; N, 5.97%. IR (cm −1 , KBr): 3602 (m), 3428 (w), 2987 (w), 1715 (s), 1567 (s), 1478 (s), 1435 (s), 1408 (s), 1288 (m), 1129 (m), 1093 (w), 842 (m), 751 (m), 628 (w), 582 (w), 516 (w). | [] | [] | ["{[Cd 4 (p-MOPhHIDC) 4 (C 2 H 5 OH) 2 (H 2 O) 2 ]·4C 2 H 5 OH·2H 2 O} n", "C 60 H 76 N 8 O 30 Cd 4"] | ["Cd(NO 3 ) 2 ·4H 2 O--30.8 mg, 0.1 mmol"] | [] | ["p-MOPhH 3 IDC--26.2 mg, 0.1 mmol", "Et 3 N--0.014 mL, 0.1 mmol"] | ["150 °C"] | ["96 h"] | ["CH 3 CH 2 OH/H 2 O (2:5)--7 mL"]
j.poly.2010.01.034 | 2.4. Synthesis of {Cd(H 2 O) 6 ][Cd 3 (L) 4 ( l -H 2 O) 2 (H 2 O) 2 ].4H 2 O} n 2 4-Carboxymethoxy-naphthalen-1-yloxy) acetic acid (0.276 g, 1 mmol) was dissolved in 15 ml methanol and to this solution cadmium(II) acetate dihydrate (0.266 g, 1 mmol, in 5 ml) was added. | [] | [] | ["{Cd(H 2 O) 6 ][Cd 3 (L) 4 ( l -H 2 O) 2 (H 2 O) 2 ].4H 2 O} n", "NaN"] | ["cadmium(II) acetate dihydrate--0.266 g, 1 mmol"] | [] | ["4-Carboxymethoxy-naphthalen-1-yloxy) acetic acid--0.276 g, 1 mmol"] | [] | [] | ["methanol--15 ml"]
acs.cgd.9b00152 | Synthesis of [Cu(PDBAla)(bipy)(H 2 O) 2 ]∙3H 2 O (2). A blue suspension solution including H 2 PDBAla (0.0093 g, 0.03 mmol), Cu(NO 3 ) 2 ·6H 2 O (0.0073 g, 0.03 mmol), bipy (0.0094 g, 0.06 mmol), 2 ml H 2 O and 1 mL N,N-dimethylformamide (DMF) was placed in a 20 mL scintillation vial and stirred for 30 min at room temperature. And then, the final clear blue mixture solution was obtained when the 0.8 mL HNO 3 (0.16 mol∙L -1 ) was put into the above suspension solution. Blue square sheet crystals of 2 were finally isolated, when the clear solution slowly were evaporated at room temperature after 1 week (yield, 27 % based on H 2 PDBAla). Anal. Calc. For Page 5 of 31 ACS Paragon Plus Environment Crystal Growth & Design 1 2 3 4 5 6 7 8 9 10 11 12 13 14 15 16 17 18 19 20 21 22 23 24 25 26 27 28 29 30 31 32 33 34 35 36 37 38 39 40 41 42 43 44 45 46 47 48 49 50 51 52 53 54 55 56 57 58 59 60 | [] | [] | ["[Cu(PDBAla)(bipy)(H 2 O) 2 ]∙3H 2 O"] | ["Cu(NO 3 ) 2 ·6H 2 O--0.0073 g, 0.03 mmol"] | ["HNO 3--0.8 mL, 0.16 mol∙L -1"] | ["H 2 PDBAla--0.0093 g, 0.03 mmol", "bipy--0.0094 g, 0.06 mmol"] | [] | ["1 week"] | ["H 2 O--2 ml", "N,N-dimethylformamide (DMF)--1 mL"]
c0dt00622j | {(edm-H 2 )[(dmp)(Pb 4 I 12 )]·2DMF} n (3). PbI 2 (0.4 mmol, 0.184 g), edm (0.031 g, 0.15 mmol) and dmp·I 2 (0.073 g, 0.15 mmol) were dissolved in DMF (10 mL) solution and reacted for about 30 min under stirring condition at room temperature. The pH of reaction system was adjusted to 5.0 with 5% HI/DMF solution and then ﬁltered. Slow evaporation of solution for 3 days allowed the formation of yellow block crystals of 3. Yield: 0.134 g (45.8% basedonPbI 2 ). Anal. calcd for C 14 H 30 I 6 N 3 O 3 Pb 2 (1464.21): C 11.48, H 2.06, N 2.73%; found C 11.58, H 2.43 N 2.94%. IR (cm -1 ): 2953(s), 2917(m), 2774(m), 2411(m), 1753(m), 1641(s), 1411(m), 1369(m), 1130(m), 1220(m), 1107(s), 1098(s), 983(m), 867(m), 587(w). UV-vis: 248, 367 nm. | [] | ["3 days"] | ["{(edm-H 2 )[(dmp)(Pb 4 I 12 )]·2DMF} n", "C 14 H 30 I 6 N 3 O 3 Pb 2"] | ["PbI 2--0.4 mmol, 0.184 g"] | [] | ["edm--0.031 g, 0.15 mmol", "dmp·I 2--0.073 g, 0.15 mmol"] | ["room temperature"] | ["about 30 min"] | ["DMF--10 mL"]
s0020-1693(02)01086-1 | 2.7. Synthesis of catena[Fe(II)(ClO 4 ) 2 { Co(III)(bpca) 2 } ]ClO 4 ×/2MeNO 2 ×/H 2 O (3 × /2MeNO 2 ×/H 2 O) [Co(III)(bpca) 2 ]ClO 4 ×/2H 2 O (6 mg, 0.01 mmol) was dissolved in MeNO 2 (1 ml) and 0.1 ml of an EtOH solution of Fe(II)(ClO 4 ) 2 ×/6H 2 O (0.1 M) was added to this orange solution. The resulting deep purple solution was allowed to stand for several days, giving dark purple crystals of 3 × /2MeNO 2 ×/H 2 O. The yield was 69% (6.0 mg).2.8. Synthesis of catena[Fe(II)(ClO 4 ) 2 { Cr(III)(bpca) 2 } ]ClO 4 ×/1.5MeNO 2 ×/ 2.5H 2 O(4 ×/1.5MeNO 2 ×/2.5H 2 O) [Cr(III)(bpca) 2 ]ClO 4 (6 mg, 0.01 mmol) was dissolved in MeNO 2 (1 ml). To this orange solution, 0.05 ml of a MeNO 2 solution of Fe(III)(ClO 4 ) 3 ×/6H 2 O (0.1 M) and 0.1 ml of a MeNO 2 solution of catechol (0.1 M) was added. The resulting purple solution was placed in a refrigerator for several days, during which time dark purple crystals of 4 × /1.5MeNO 2 ×/2.5H 2 O were obtained.The yield was 68% (5.0 mg).2.9. Synthesis of catena[Fe(II)(ClO 4 ) 2 { Fe(II)(bpca) 2 } ]ClO 4 ×/2.5CH 2 Cl 2 ×/ 0.5MeNO 2 ×/0.5H 2 O(5 ×/2.5CH 2 Cl 2 ×/0.5MeNO 2 ×/0.5H 2 O) Manipulation was carried out under a nitrogen atmosphere with standard Schlenk techniques. | [] | [] | ["catena[Fe(II)(ClO 4 ) 2 { Co(III)(bpca) 2 } ]ClO 4 ×/2MeNO 2 ×/H 2 O"] | ["Co(III)(bpca) 2--6 mg, 0.01 mmol", "Fe(II)(ClO 4 ) 2 ×/6H 2 O--0.1 M"] | [] | [] | [] | ["several days"] | ["MeNO 2--1 ml", "EtOH--0.1 ml"]
acs.inorgchem.9b03215 | 0.1 mmol), and DMF (0.5 mL) were added to a solution of 2 mL of H 2 O. The mixture was sealed and kept at 150 °C for 12 h. After cooling to room temperature slowly, the yellow green block crystals were obtained and rinsed with water (low yield).[(UO 2 ) 2 (TP) 3 ] 2 (CB6)(H 2 O) 10 (2). In a 12 mL Teﬂon cup, reagents UO 2 (NO 3 ) 2 ·6H 2 O (200 μL, 0.1 mmol), H 2 TP (32 mg, 0.2 mmol), CB6 (30 mg, 0.03 mmol), and DMF (0.5 mL) were added to a solution of 2 mL of H 2 O. The mixture was sealed and kept at 150 °C for 12 h. After cooling to room temperature slowly, the yellow block crystals were obtained and rinsed with water (72.4 mg, 78.8% yield based on CB6). | [] | [] | ["[(UO 2 ) 2 (TP) 3 ] 2 (CB6)(H 2 O) 10", "UO 2 (NO 3 ) 2 ·6H 2 O", "H 2 TP", "CB6"] | ["UO 2 (NO 3 ) 2 ·6H 2 O--200 μL, 0.1 mmol"] | [] | ["H 2 TP--32 mg, 0.2 mmol", "CB6--30 mg, 0.03 mmol"] | ["150 °C"] | ["12 h"] | ["H 2 O--2 mL", "DMF--0.5 mL"]
j.poly.2009.01.009 | 1 H NMR (d, CDCl 3 ): 9.29 (s, 2H, pyridyl–H), 8.76 (d, 2H, pyrimidyl–H), 8.62 (d, 2H, pyridyl– H), 8.47 (d, 2H, pyridyl–H), 7.51 (t, 2H, pyridyl–H), 7.41 (d, 2H, pyrimidyl–H), 3.46 (t, 4H, methylene–H), 2.35 (m, 2H, methylene–H). Single crystals of L 2 suitable for X-ray diffraction were grown from its methanol solution by slow evaporation in air at room temperature.2.3. Synthesis of complexes [ZnL 2 I 2 ](1): A solution of ZnI 2 (16.0 mg, 0.05 mmol) in methanol (5 mL) was very slowly dropped on the top of a solution of L 2 (20.9 mg, 0.05 mmol) in chloroform (5 mL) in a tube. Pale yellow crystals formed after 6 days (yield: 42%). Anal. Calc. for C 21 H 18 I 2 N 6 S 2 Zn: C, 34.19; H, 2.46; N, 11.39. Found: C, 34.21; H, 2.51; N, 11.36%. IR (KBr, cm 1 ): 1608 (w), 1559 (s), 1544 (s), 1482 (w), 1431 (m), 1406 (m), 1347 (m), 1325 (m), 1202 (m), 1180 (w), 1052 (w), 810 (w).{[CdL 2 I 2 ] 2  CH 3 OH} n (2): 2 was prepared in a way like 1. Yield, 40%. Anal. Calc. for C 43 H 40 I 4 N 12 OS 4 Cd 2 : C, 32.24; H, 2.51; N, 10.49. Found: C, 32.30; H, 2.57; N, 10.38%. IR (KBr, cm 1 ): 3406 (w), 1602 (w), 1599 (s), 1543 (s), 1482 (w), 1430 (m), 1407 (m), 1348 (m), 1325 (w), 1202 (m), 1181 (w), 10468 (w), 809 (w). | [] | [] | ["[ZnL 2 I 2 ](1)", "[CdL 2 I 2 ] 2  CH 3 OH} n (2)"] | ["ZnI 2--16.0 mg, 0.05 mmol", "Cd--not available"] | [] | ["L 2--20.9 mg, 0.05 mmol"] | [] | ["6 days"] | ["methanol--5 mL", "chloroform--5 mL"]
j.poly.2012.08.072 | 2.2.2. [Cu 3 (1,1 0 -bbtm) 4 (H 2 O) 8 ](ClO 4 ) 6 (2) Cu(ClO 4 ) 2 6H 2 O (2 mmol, 0.54 g) was dissolved in ethanol (5 ml) and then added to a solution of bbtm (1 mmol, 0.25 g) in ethanol (10 ml). Ethanol excess was removed by evaporation on a water-bath. Green precipitate formed from the solution was ﬁltered, washed with ethanol and then dried in the air. Yield of the product is 0.26 g (54%). Found, %: Cu 9.8; C 33.2; H 3.1; N 17.7.For Cu 3 C 52 H 56 N 24 Cl 6 O 32 Calc. Cu 9.9; C 32.3; H 2.9; N 17.4. Crystallization during a week led to single crystals of 2, suitable for structural analysis. Care in handling the perchlorate salts and complexes must be exercised.2.2.3. [Cu 3 (1,1 0 -bbtm) 4 (H 2 O) 8 ](BF 4 ) 6 (3) Cu(BF 4 ) 2 6H 2 O (2 mmol, 0.69 g) was dissolved in ethanol (3 ml) and then added to solution of bbtm (1 mmol, 0.25 g) in ethanol (10 ml). After two weeks single crystals of 3 suitable for XRD were ﬁltered, washed with ethanol and then dried in the air. Yield of the complex is 0.26 g (56%). Found, %: Cu 10.0; C 33.8; H 3.2; N 18.1. | [] | ["a week", "two weeks"] | ["[Cu 3 (1,1?-bbtm) 4 (H 2 O) 8 ](ClO 4 ) 6", "[Cu 3 (1,1?-bbtm) 4 (H 2 O) 8 ](BF 4 ) 6"] | ["Cu(ClO 4 ) 2 ?6H 2 O--2 mmol, 0.54 g", "Cu(BF 4 ) 2 ?6H 2 O--2 mmol, 0.69 g"] | [] | ["bbtm--1 mmol, 0.25 g"] | [] | [] | ["ethanol--5 ml", "ethanol--10 ml", "ethanol--3 ml", "ethanol--10 ml"]
ic800164b | Preparation of 1. A mixture of Cu(OH) 2 CuCO 3 (0.110 g, 0.5 mmol), diaminomaleonitrile (0.108 g, 1 mmol), NH 3 · H 2 O (2 mL, 25%), and methanol (3 mL) was sealed in a 15 mL Teﬂon-lined reactor, which was heated in an oven to 110 °C for 48 h and then cooled to room temperature at a rate of 5 °Ch -1 . Blue-plate crystals were obtained in low yield. Elemental analysis (%) Calcd for 1 (C 5 H 16 Cu 4 N 9 O 2 ), C, 12.30; H, 3.30; N, 25.81; Found: C, 12.11; H, 3.42, N, 25.96; IR(KBr, cm -1 ): 3340, 3260, 2168, 2113, 2070, 1603, 1313, 696. | [] | [] | ["Cu(OH) 2 CuCO 3", "C 5 H 16 Cu 4 N 9 O 2"] | ["Cu(OH) 2 CuCO 3--0.110 g, 0.5 mmol"] | [] | ["diaminomaleonitrile--0.108 g, 1 mmol"] | ["110 \nC"] | ["48 h"] | ["NH 3 · H 2 O--2 mL, 25%", "methanol--3 mL"]
cm060056d | Methyl 4,6-Bis[(2-methylphenyl)amino]-1,3,5-triazine-2-carboxylate (4h): yield 59%; mp 229-230 °C; IR (KBr) 3300-2800 (br), 1752, 1620, 1616, 1575, 1525, 1460, 1442, 1395, 1357, 1221, 748 cm -1 ; 1 H NMR (400 MHz, CDCl 3 ) δ 7.80 (d, 3 J ) 7.7 Hz, 2H), 7.33 (br s, 2H), 7.19 (d, 3 J ) 7.5 Hz, 2H), 7.14 (br s, 2H), 7.08 (t, 3 J ) 7 Hz, 2H), 3.96 (s, 3H), 2.28 (s, 6H); 13 C NMR (125 MHz, CDCl 3 ,10°C) δ 165.0, 163.9, 163.7, 135.6, 130.6, 129.7, 126.4, 125.2, 123.6, 53.8, 18.3; HRMS (ESI) calcd for C 19 H 20 N 5 O 2 m/e 350.1611, found 350.1610. Anal. Calcd for C 19 H 19 N 5 O 2 :C, 65.32; H, 5.48; N 20.04. Found: C, 65.29; H, 5.50; N 20.05. | [] | [] | ["Methyl 4,6-Bis[(2-methylphenyl)amino]-1,3,5-triazine-2-carboxylate (4h)"] | [] | [] | [] | [] | [] | []
zaac.200800044 | 5: To a solution of 0.14 g (1.02 mmol) [CuO t Bu] in 10 mL THF was added a solution of 0.15 g (1.00 mmol) phthalimide in 5 mL THF. After stirring for 1 h at RT, a colourless precipitate was formed and dissolved upon addition of a solution of 0.39 g (1.00 mmol) dppm in 5 mL THF. The reaction was filtered, then the solvent was reduced to approximately 3 mL and 1 mL hexane was added. Storage of the solution at 4 °C for 2 days produced yellow crystals. Yield 0.56 g, 82 %; m.p. 255 °C; Found: C, 66.71; H, 4.12; N, 2.61 %. C 74 H 68 Cu 2 N 2 O 6 P 4 requires C, 66.71; H, 5.14; N, 2.10 %.X-ray Crystallographic Study Data were collected on a Stoe Ipds II and a Stoe Stadi IV diffractometer using graphite-monochromated Mo-K α radiation (λ ⫽ Z. Anorg. Allg. Chem. 2008, 1770⫺1774 © 2008 WILEY-VCH Verlag GmbH & Co. KGaA, Weinheim www.zaac.wiley-vch.de 1773 0.71073 A ˚ ). The structures were solved by direct methods and refined by full-matrix least-squares on F 2 (all data) using the Shelxtl program package [31]. Hydrogen atoms were placed in calculated positions, non-hydrogen atoms were assigned anisotropic thermal parameters. Atom positions of disordered lattice-bound solvent in 5 were refined with isotropic thermal parameters. A summary of crystal data and refinement parameters is given in table 1. | ["4 \nC"] | ["2 days"] | ["[CuO t Bu]"] | ["[CuO t Bu]--0.14 g (1.02 mmol)"] | [] | ["phthalimide--0.15 g (1.00 mmol)", "dppm--0.39 g (1.00 mmol)"] | [] | ["1 h"] | ["THF--10 mL", "THF--5 mL", "THF--5 mL", "hexane--1 mL"]
ejic.200700657 | [{Cu(bdmpp)(ClO 4 )} 2 (μ-4,4⬘-bipy)](ClO 4 ) 2 (4): 4,4⬘-bpy (0.016 g, 0.1 mmol) was added to a green solution containing 1 (0.061 g, 0.1 mmol) in MeCN (10 mL). The mixture was stirred for 10 min, the color of the solution then turned blue, and the solution was filtered. Layering Et 2 O (15 mL) onto the filtrate afforded blue blocks of 4 (0.038 g, 63 % based on 1). IR (KBr disc): ν ˜ = 3135 (w), 2996 (w), 1617 (s), 1594 (m), 1564 (m), 1486 (s), 1432 (m), 1390 (m), 1322 (m), 1122 (m), 1087 (s), 1060 (s), 992 (m), 790 (w), 744 (w), 624 (m) cm –1 .C 40 H 42 Cl 4 Cu 2 N 12 O 16 (1215.76): calcd. C 39.51, H 3.48, N 13.82; found C 40.02, H 3.42, N 13.94. | [] | [] | ["{Cu(bdmpp)(ClO 4 )} 2 (μ-4,4⬘-bipy)](ClO 4 ) 2"] | [] | [] | ["4,4⬘-bpy--0.016 g, 0.1 mmol", "1--0.061 g, 0.1 mmol"] | [] | ["10 min"] | ["MeCN--10 mL", "Et 2 O--15 mL"]
b406529h | [Cu(H 2 O)(H 2 mal)(mal)] (2). Malonic acid (2 mmol, 0.108 g) is added to an aqueous solution (40 cm 3 ) of copper(II) chloride (2 mmol, 0.341 g) under continuous stirring. To this solution, an ethanolic solution (5 cm 3 ) of pyridine (1 mmol, 0.079 g) is added. Single crystals of 2, as light blue prisms, were grown after a week. Yield: 40%. Anal. Calcd. for C 6 O 9 H 8 Cu:C, 25.02; H, 2.78. Found: C, 25.15; H, 2.91%. Selected IR peaks (KBr/ cm 21 ): n(COO) 1718 m, 1655 s, 1568 s, 1459 m, 1427 m, 1394 m. | [] | [] | ["[Cu(H 2 O)(H 2 mal)(mal)]", "C 6 O 9 H 8 Cu"] | ["copper(II) chloride--2 mmol, 0.341 g"] | [] | ["malonic acid--2 mmol, 0.108 g", "pyridine--1 mmol, 0.079 g"] | [] | ["a week"] | ["aqueous solution--40 cm 3", "ethanolic solution--5 cm 3"]
j.poly.2019.06.022 | 2nDMF (1) (DMF = N,N-dimethylformamide), [Co 3 (L) 2 (DMA) 2 (H 2 O) 2 ] n .2nDMA (2) (DMA = N,N-dimethlyacetamide) and [Co 3 (L) 2 (py) 2 (NMP)(H 2 O)] n . | [] | [] | ["2nDMF", "[Co 3 (L) 2 (DMA) 2 (H 2 O) 2 ] n .2nDMA", "[Co 3 (L) 2 (py) 2 (NMP)(H 2 O)] n"] | [] | [] | [] | [] | [] | ["DMF--NaN", "DMA--NaN", "NMP--NaN"]
ch16648 | [Co(NCS) 2 (3pica) 4 ](3Co) A hot aqueous solution (5 mL) of 3pica (70 mg, 0.400 mmol) was added to a hot aqueous solution (5 mL) of NaNCS (32.4 mg, 0.400 mmol) and Co(ClO 4 ) 2 6H 2 O (73.1 mg, 0.200 mmol). The initially formed brown precipitate was filtered off and the remaining solution was then slowly evaporated at room temperature to give long red-pink crystals of the title compound after two days. A week later, the crystals were isolated, washed with diethyl ether, and dried under N 2 gas (85 mg, 48.5 %). Mp 1538C (colour change from pink to blue), 1708C (melt). n max /cm 1 3283m, 3095m, 2937w, 2876w, 2257m, 2073vs, 1655vs, 1604s, J Y. P. Prananto et al. | ["Mp 1538C (colour change from pink to blue), 1708C (melt)"] | ["a week later"] | ["[Co(NCS) 2 (3pica) 4 ](3Co)"] | ["NaNCS--32.4 mg, 0.400 mmol", "Co(ClO 4 ) 2 ?6H 2 O--73.1 mg, 0.200 mmol"] | ["diethyl ether--not specified", "N 2 gas--not specified"] | ["3pica--70 mg, 0.400 mmol"] | ["room temperature"] | ["two days"] | ["hot aqueous solution--5 mL"]
j.poly.2008.11.059 | C 15 H 11 N 2 O 5 Cd (4): C, 43.76; H, 2.69; N, 6.80. Found: C, 44.23; H, 2.61; N, 7.02%. IR (KBr, cm 1 ): 3405 (w), 3065 (m), 1560 (vs), 1491 (m), 1379 (vs), 1319 (w) 1135 (m), 1014 (s), 869 (s), 769 (vs), 651 (m), 532 (m). | [] | [] | ["C 15 H 11 N 2 O 5 Cd (4)"] | [] | [] | [] | [] | [] | []
j.solidstatesciences.2008.06.011 | 2.2.2. Synthesis of [Ni 2 (sdac) 2 (4,4 0 -bipy) 2 ]$2H 2 O(2) A mixture of Ni(NO 3 ) 2 $2H 2 O (0.12 g, 0.5 mmol), H 2 sdac (0.06 g, 0.5 mmol), 4,4 0 -bipy (0.04 g, 0.25 mmol), Na 2 CO 3 (0.06 g, 0.07 mmol), HCl (0.1 mL, 38%) and deionized water (5 mL) was heated to 180  C for 5 days in a 25 mL Teﬂon-lined stainless steel vessel under autogenous pressure. Subsequently, it was cooled to room temperature at a rate of 10  C/h. Green crystals of 2 was isolated by ﬁltration and washed with water and dried at ambient temperature. Yield: 29%. Anal. Calc. for C 38 H 28 N 2 Ni 2 O 14 S 2 : C, 49.68; H, 3.05; N, 3.06. Found: C, 49.33; H, 3.38; N, 3.45. IR (KBr pellet, cm 1 ): 3574w, 3069w 1637s, 1569s, 1419s, 1310m, 1167s, 1106m, 737m, 604s. | [] | [] | ["[Ni 2 (sdac) 2 (4,4 0 -bipy) 2 ]$2H 2 O", "C 38 H 28 N 2 Ni 2 O 14 S 2"] | ["Ni(NO 3 ) 2 $2H 2 O--0.12 g, 0.5 mmol"] | ["Na 2 CO 3--0.06 g, 0.07 mmol", "HCl--0.1 mL, 38%"] | ["H 2 sdac--0.06 g, 0.5 mmol", "4,4 0 -bipy--0.04 g, 0.25 mmol"] | ["180 \nC"] | ["5 days"] | ["deionized water--5 mL"]
zaac.200900291 | Bis(1-imidazolyle)methane (bimm): The ligand bimm, whose synthesis has already been reported [11], was prepared according to the procedure for the synthesis of bis(1-pyrazolyle)-methane described in ref.[12] and recrystallised from chloroform. C 7 H 8 N 4 (148.07); C 56.26 (calc 56.74); H 5.30 (5.44); N 37.48 (37.81)%. | [] | [] | ["C 7 H 8 N 4"] | [] | [] | [] | [] | [] | []
ejic.201100119 | Elemental analysis: Calcd for C 11 H 9 Cl 2 CuN 3 OS (%): C 36.12, H 2.48, N 11.49; found C 36.68, H 2.70, N 11.47. A higher concentration and a large amount of the starting materials unexpectedly produced a few orange–yellow block crystals. These crystals also disappeared in solution, and the blue crystals grew.[CuCl 2 (3a) 2 ] (6a): Complex 6a was obtained as dark blue block crystals in the same reaction of 5a; yield 93 %; m.p. 243–244 °C. IR (KBr disk): ν ˜ = 1668, 1551, 1495, 1481, 1460, 1418, 1310, 1267, 1113, 806, 766, 696, 532 cm –1 .C 22 H 18 Cl 2 CuN 6 O 2 S 2 (596.55): calcd. | [] | [] | ["[CuCl 2 (3a) 2]", "C 22 H 18 Cl 2 CuN 6 O 2 S 2"] | [] | [] | [] | [] | [] | []
c2dt11899h | Synthesis of [Co(4,4′-BPIPA)(4,4′-BPDC)]·2DMF (4). Complex 4 was synthesized at a higher temperature (150 °C) compared with 3, and 4,4′-biphenyldicarboxylic acid (0.030 g, 0.13 mmol) was used instead of 2,6-naphthalenedicarboxylic acid. Red purple block crystals of 4 were collected by ﬁltration, washed with cold water and dried in air. 0.054 g, yield ca. 54%. Anal.Calcd for C 38 H 36 N 6 O 8 Co: C, 59.61; H, 4.75; N, 10.98. Found: C, 59.04; H, 4.31; N, 10.83. IR Characteristics (KBr, cm −1 ): 1665s, 1604s, 1512s, 1404s, 1332m, 1296m, 1237m, 1208s, 1101m, 1021m, 846m, 774m, 722w, 682w, 658w, 590w, 533w.X-ray data collection and structure solutions and reﬁnements.A suitable single crystal of complex 1/2 was mounted onto a thin glass ﬁber, and a single crystal of complex 3/4 was sealed in a glass capillary with mother liquid inside. Single crystal X-ray diffraction data was collected on Rigaku Mercury CCD/AFC or Saturn724+ equipped with graphite-monochromated Mo-Kα radiation (wavelength 0.71073 Å) by using the ω-scan technique. | [] | [] | ["[Co(4,4′-BPIPA)(4,4′-BPDC)]·2DMF", "C 38 H 36 N 6 O 8 Co"] | [] | [] | ["4,4′-biphenyldicarboxylic acid--0.030 g, 0.13 mmol"] | ["150 °C"] | [] | ["DMF--2"]
b909683c | Found: C, 18.43; H, 3.41; N, 16.18%.[NiL 2 $H 2 O] n (2). 2 was obtained by a similar hydrothermal method as described for 1 except for using H 2 O instead of 1:1 EtOH:H 2 O. Blue block crystals of 2 were harvested in ca. 30% yield based on Ni II ions. Anal. calcd for C 8 H 12 NiN 6 O 6 : C, 27.70; H, 3.49; N, 24.22. Found: C, 27.54; H, 3.48; N, 23.66%.Interconversion between complexes 1 and 2 As shown in Scheme 1, a mixture of complex 2 and 4 eq. of NiCl 2 $6H 2 O in 15 mL EtOH:H 2 O (v:v ¼ 1:1) was sealed in Department of Chemistry, Nankai University, Tianjin, 300071, China. | [] | [] | ["[NiL 2 $H 2 O] n", "C 8 H 12 NiN 6 O 6"] | [] | [] | ["L--NaN"] | [] | [] | ["H 2 O--NaN", "EtOH--NaN"]
jccs.200900147 | SalValOCH 2 Ph (5c) Yield: 91%. Mp: 53.4-54.5 °C. IR (KBr): 3448, 1731, 1629, 1279, 1152 cm -1 .1 HNMR:d 0.97 (d, J =6.7H Z ,6H, CH 3 ), 2.41 (m, J =6.7H Z , J =6.1H Z , 1H, CH), 3,79 (d, J = 6.1 H Z , 1H, N-CH), 5.22 (s, 2H, -OCH 2 ), 6.88~7.38 (m, 10H, Ar-H), 8.33 (s, 1H, -CH=N), 13.15 (s, 1H, -OH). | [] | [] | ["SalValOCH 2 Ph (5c)"] | [] | [] | [] | [] | [] | []
j.poly.2014.09.005 | 2.2. Synthesis of [Hg(L)Cl 2 ](1) Phenyl-2-pyridyl ketone azine (L) (0.181 g, 0.5 mmol) and mercury(II) chloride (0.135 g, 0.5 mmol) were placed in the main arm of a branched tube (Fig. 1). Methanol (25 ml) was carefully added to ﬁll the arms. The tube was sealed and immersed in an oil bath at 60 °C while the branched arm was kept at ambient temperature.After 2 days, yellow crystals of 1 that formed in the cooler arm were ﬁltered off, washed with acetone and ether, and dried in air. The isolated yield was 74%, and the elemental analysis closely matches the crystallographic data, as seen in Table 1.2.3. Synthesis of [Hg(L)Br 2 ](2) In the branched tube apparatus phenyl-2-pyridyl ketone azine (L) (0.181 g, 0.5 mmol) and mercury(II) bromide (0.180 g, 0.5 mmol) were added. Methanol (25 ml) was carefully added to ﬁll the arms. The tube was sealed and immersed in an oil bath at 60 °C while the branched arm was kept at ambient temperature. | [] | [] | ["[Hg(L)Cl 2 ]", "[Hg(L)Br 2 ]"] | ["mercury(II) chloride--0.135 g, 0.5 mmol", "mercury(II) bromide--0.180 g, 0.5 mmol"] | [] | ["Phenyl-2-pyridyl ketone azine (L)--0.181 g, 0.5 mmol"] | [] | ["2 days"] | ["Methanol--25 ml"]
ic0500053 | The crude brown solid was purified by silica gel column chromatography using CH 2 Cl 2 /MeOH (11:1) as the eluent. The product was contained in the first yellow fraction. Other fractions were not collected. All solvent was removed by rotary evaporation, and the product was solidified by addition of diethyl ether to the resulting yellow oil. Recrystallization from ethyl acetate in a refrigerator at -20 °C over several days afforded the compound as white pellets, which were collected on a sintered-glass filter and dried under a vacuum (7.89 g, 18.5 mmol, 87.35%).C 22 H 20 BrNO 3 (426.30 g/mol). FAB-MS (nitrobenzyl alcohol) m/z: 426 [M + ].1 H NMR (300 MHz, CDCl 3 ): δ 3.32 (m, 2H, β CH 2 ), 3.83 (s, 2H, Br-CH 2 ), 4.96 (m, 1H, R CH), 5.18 [m, 2H, Bz-CH 2 )], 6.91 (d, br, 1H, NH), 7.15 (2d, br, 1H, H3-Nal), 7.25 (m, br, 5H, Bz), 7.47 (m, 3H, H1-Nal + H6-Nal + H7-Nal), 7.70 (m, 2H, H4-Nal + H8-Nal), 7.79 (m, 1H, H5-Nal).Ligands. General Procedure. Equimolar amounts of bpa, the respective bromoacetylated amino acid ester, and diisopropylethylamine (DIPEA) were dissolved in DMF or CH 3 CN. The solution was stirred for 20h at room temperature. All solvents were removed by rotary evaporation. Ethyl acetate was added, resulting in the precipitation of the ammonium halide salt, which was filtered off and discarded. The filtrate was concentrated to dryness, yielding brown oil, which was purified on a silica gel column using CH 2 Cl 2 /MeOH (11:1) as the eluent. A small yellow fraction containing some amino acid starting material eluted first. The product followed in a broad light-yellow fraction. Other layers were not collected. | [] | [] | ["C 22 H 20 BrNO 3"] | [] | [] | [] | [] | [] | ["CH 2 Cl 2 /MeOH--11:1", "diethyl ether--not specified", "ethyl acetate--not specified"]
j.ica.2017.02.013 | 10.03. Found: C, 48.16; H, 4.19; N, 9.59. Selected IR data (KBr pellet, cm 1 ): 3420(s), 1690(m), 1592(s), 1513(s), 1422(m), 1336(m), 1209(m), 1017(w), 825(w), 720(w), 600(w), 521(m).2.3.2. Synthesis of [Co 2 (TMAla) 2 (bipy) 2 ]2.5H 2 O(2) A mixture of H 2 TMAla (11.9 mg, 0.05 mmol), Co(NO 3 ) 2 6H 2 O (14.5 mg, 0.05 mmol), bipy (7.8 mg, 0.05 mmol), NaOH (0.8 mL, 0.1 molL 1 ), H 2 O (3 mL) and ethanol (0.5 mL) was sealed in a 23 mL Teﬂon-lined stainless steel container, stirred for 40 min, and then heated at 120 °C for 48 h. After cooling to room temperature, red plate-like crystals of 2 were obtained in 70% yield (based on H 2 TMAla). Anal. Calc. for C 42 H 34 Co 2 N 6 O 12.5 : C, 53.63; H, 3.64; N 8.93. Found: C, 52.46; H, 4.62; N, 8.55. Selected IR data (KBr pellet, cm 1 ): 3550(m), 1618(s), 1574(m), 1493(w), 1462(m), 1424(s), 1231(w), 1068 (w), 818(w), 736(w), 630(w). | [] | [] | ["[Co 2 (TMAla) 2 (bipy) 2 ]\n2.5H 2 O", "C 42 H 34 Co 2 N 6 O 12.5"] | ["Co(NO 3 ) 2 \n6H 2 O--14.5 mg, 0.05 mmol"] | ["NaOH--(0.8 mL, 0.1 mol L -1)"] | ["H 2 TMAla--11.9 mg, 0.05 mmol", "bipy--7.8 mg, 0.05 mmol"] | ["120 °C"] | ["48 h"] | ["H 2 O--3 mL", "ethanol--0.5 mL"]
15533174.2012.749903 | [Pb(H 2 pimdc) 2 (H 2 O) 2 ] n (3) A solution of H 3 pimdc (0.3964 g, 2 mmol) was dissolved in 20 mL distilled water at room temperature. The pH value of the H 3 pimdc was adjusted to 6 with 2 mol/L NaOH solution, Pb(CH 3 COO) 2 ·2H 2 O (0.3793 g, 1 mmol) was dissolved in 15 mL ethanol and 20 mL distilled water, mixed up the two solutions, and was heated to 75 ◦ C for 8 h. Then the ﬁltered solution was evaporated at room temperature for 10 days, highly pure and well-shaped white block crystals were obtained, and washed with distilled water (yield: 70.8%). | [] | ["10 days"] | ["[Pb(H 2 pimdc) 2 (H 2 O) 2 ] n"] | ["Pb(CH 3 COO) 2 \n2H 2 O--0.3793 g, 1 mmol"] | ["2 mol/L NaOH solution--adjust pH to 6"] | ["H 3 pimdc--0.3964 g, 2 mmol"] | ["75 \nC"] | ["8 h"] | ["distilled water--20 mL", "ethanol--15 mL"]
zaac.201900260 | Synthesis of [Zn(modbc)(pa) 0.5 (H 2 O)] n (3): The same synthetic approach as that for 1 was used except that H 2 mpa was replaced by H 2 pa (0.03 mmol, 0.0076 g), to form colorless clavate crystals of 3 in a yield of 62 % (based on ZnSO 4 ). C 17 H 12 N 3 O 6 Zn: calcd. C 48.65; H 2.88; N 10.01%; found: C 48.57; H 2.85; N 9.86 %. FT-IR (KBr): ν ˜ = 3210.17 (vs), 2363.65 (m), 1671.53 (s), 1597.77 (s), 1364.85(s), 1113.66 (vs), 991.09(vs), 853.24 (s), 539.57 (vs) cm –1 (Figure S3, Supporting Information). | [] | [] | ["[Zn(modbc)(pa) 0.5 (H 2 O)] n", "C 17 H 12 N 3 O 6 Zn"] | [] | [] | ["H 2 pa--0.03 mmol, 0.0076 g"] | ["NaN"] | ["NaN"] | []
b718995h | FTIR (KBr, cm 1 ): 3415 (s), 1956 (w), 1590 (s), 1503 (m), 1384 (s), 1294 (w), 1018 (s), 971 (w), 887 (m), 825 (vs), 749 (vs), 594 (m), 531 (s).{[Zn(bdc)(H 2 O)]$(DMA)} n 3. H 2 bdc (0.17 g, 1.0 mmol) and Zn(NO 3 ) 2 $6H 2 O (0.30 g, 1.0 mmol) were dissolved in a mixture of DMA (4.0 ml) and H 2 O (4.0 ml). Then the solution was treated as that for 1 and colorless block crystals (0.18 g, yield 55%) were obtained. Elemental analysis. ZnC 12 H 15 NO 6 : found (calc.) C 42.56 (43.07), H 4.43 (4.48), N 4.11 (4.18)%. FTIR (KBr, cm 1 ): 3257 (m), 2931 (w), 1963 (w), 1836 (w), 1627 (vs), 1504 (s), 1387 (vs), 1299 (w), 1191 (w), 1151 (w), 1017 (s), 890 (w), 854 (m), 824 (s), 752 (vs), 607 (w), 548 (s).X-Ray crystallography Data collections were performed on Bruker SMART Apex CCD diffractometer with graphite monochromated Mo Ka radiation at room temperature for 1, 2 and 3. Absorption corrections were applied by using the multi-scan program SADABS. | [] | [] | ["{[Zn(bdc)(H 2 O)]$(DMA)} n", "ZnC 12 H 15 NO 6"] | ["Zn(NO 3 ) 2 $6H 2 O--0.30 g, 1.0 mmol"] | [] | ["H 2 bdc--0.17 g, 1.0 mmol"] | [] | [] | ["DMA--4.0 ml", "H 2 O--4.0 ml"]
cg010030t | mmol) in benzene (5 mL) in a clean flask equipped with a Teflon-lined screw-cap. A white precipitate formed immediately. The sealed flask was heated to 90 °C, held at this temperature for 4 h, and then cooled to room temperature at 0.1 °C/min. Colorless plates were formed at the bottom of the flask. The X-ray powder data taken on the bulk sample indicate that the primary product of this procedure is 1‚AgOTf reported in this paper as major peaks in the powder data correspond to the peaks calculated for the solved single-crystal structure. However, additional impurity phases are also revealed by the presence of additional diffraction peaks in the bulk sample powder pattern. These additional peaks are indicated by an asterisk in Figure 1 of the Supporting Information. | [] | [] | ["AgOTf"] | ["Ag--NaN"] | [] | [] | ["90 \n°C"] | ["4 h"] | ["benzene--5 mL"]
c4tc00329b | Synthesis of the [Ln 2 (L) 2 (H 2 O) 4 ]$guest Ln ¼ Y (FIR-16), Eu (FIR-17), Gd (FIR-18), Td (FIR-19), Dy (FIR-20), Ho (FIR-21), Er (FIR-22), Tm (FIR-23), Yb (FIR-24) H 3 L (0.1 mmol) and Ln(NO 3 ) 3 $6H 2 O (0.1 mmol) were dissolved in 6 mL of DMF–EtOH–H 2 O (1 : 1 : 1, v/v; DMF ¼ N ,N-dimethylformamide; EtOH ¼ ethanol) mixed solvent. Five drops of HCOOH were added to the solution to adjust the pH value (pH z 4.5), and then the solution was sealed in a 20 mL vial. The mixture was heated at 100  C for 10 h and then cooled to room temperature. Yellow needle-like crystals of the product were formed and collected by ltration and then washed with DMF several times (yield: 85% based on H 3 L). | [] | [] | ["[Ln 2 (L) 2 (H 2 O) 4 ]$guest", "Y (FIR-16)", "Eu (FIR-17)", "Gd (FIR-18)", "Td (FIR-19)", "Dy (FIR-20)", "Ho (FIR-21)", "Er (FIR-22)", "Tm (FIR-23)", "Yb (FIR-24)"] | ["Ln(NO 3 ) 3 $6H 2 O--0.1 mmol"] | ["HCOOH--Five drops"] | ["H 3 L--0.1 mmol"] | ["100 \nC"] | ["10 h"] | ["DMF–EtOH–H 2 O--6 mL"]
c5ce00461f | Synthesis of ĳCo 2 ĲBTC)ĲDMA)ĲH 2 O)] n (1). A mixture of CoĲNO 3 ) 2 ·6H 2 O (0.5 mmol, 0.146 g), 1,2,4,5-benzene tetracarboxylic dianhydride (BTD) (0.2 mmol, 0.044 g), dimethylacetamide DMA (3 mL), and H 2 O (2 mL) was heated at 85 °C for 48 h in a 20 mL sealed Teflon-lined stainless steel vessel. | [] | [] | ["Co 2 (BTC)(DMA)(H 2 O)] n"] | ["Co(NO 3 ) 2 ·6H 2 O--0.5 mmol, 0.146 g"] | [] | ["1,2,4,5-benzene tetracarboxylic dianhydride (BTD)--0.2 mmol, 0.044 g"] | ["85 °C"] | ["48 h"] | ["dimethylacetamide DMA--3 mL", "H 2 O--2 mL"]
cg070189r | The one-dimensional (1D) XRD profile was converted using FIT2D program.Synthesis of [Cd(C 4 O 4 )(bpym) 0.5 (H 2 O)] (1). A solution (2 mL) of squaric acid (H 2 C 4 O 4 , 11.4 mg, 0.1 mmol) was added to a solution (4 mL) of Cd(NO 3 ) 2 ‚4H 2 O (30.8 mg, 0.1 mmol) and 2,2′-bipyrimidine (15.8 mg, 0.1 mmol) at room temperature to give a colorless solution (pH ) 1.54). Yellow needle-like crystals were obtained after several days in 35% yield. Anal. Calc. for C 8 H 5 CdN 2 O 5 : C 28.88, N 8.71, H 1.56. Found: C 28.61, N 8.46, H 1.32. IR (KBr pellet): ν ) 3277 (m), 3054 (m), 1711 (w), 1569 (s), 1527 (vs), 1410 (s), 1385 (s), 1272 (m), 1230 (m) cm -1 .Synthesis of [Cd(C 5 O 5 )(bpym) 0.5 (H 2 O)]‚H 2 O (2). A solution (3 mL) of croconic acid (H 2 C 5 O 5 , 14.2 mg, 0.1 mmol) was added to a solution (6 mL) of Cd(NO 3 ) 2 ‚4H 2 O (30.8 mg, 0.1 mmol) and 2,2′-bipyrimidine (7.9 mg, 0.05 mmol) at room temperature to give a colorless solution (pH ) 2.15). Yellow block crystals were obtained after several days in 32% yield. Anal. Calc. for C 9 H 5 CdN 2 O 6 : C 30.96, N 8.02, H 1.44.Found: C 30.63, N 8.34, H 1.25. IR (KBr pellet): ν ) 3421 (m), 3054 (w), 1663 (m), 1558 (vs), 1539 (vs), 1411 (s), 1217 (w) cm -1 . | [] | [] | ["[Cd(C 4 O 4 )(bpym) 0.5 (H 2 O)]", "[Cd(C 5 O 5 )(bpym) 0.5 (H 2 O)]‚H 2 O"] | ["Cd(NO 3 ) 2 ‚4H 2 O--30.8 mg, 0.1 mmol"] | ["2,2′-bipyrimidine--15.8 mg, 0.1 mmol", "2,2′-bipyrimidine--7.9 mg, 0.05 mmol"] | ["squaric acid (H 2 C 4 O 4--11.4 mg, 0.1 mmol", "croconic acid (H 2 C 5 O 5--14.2 mg, 0.1 mmol"] | ["room temperature", "room temperature"] | ["several days", "several days"] | ["H 2 O--2 mL", "H 2 O--3 mL"]
00958970601005321 | 2.2. Synthesis AgCo(PDC) 2 was synthesized by mixing 2,6-dicarboxypyridine (0.33 g, 2 mmol), Co(NO 3 ) 2  6H 2 O (0.29 g, 1 mmol), AgNO 3 (0.17 g, 1 mmol) and 5 cm 3 of H 2 O. The mixture was heated in a 25 cm 3 acid-digestion bomb at 160  C for 7 days. Dark red crystals (30% yield) suitable for X-ray investigation were obtained. Anal. Calcd for AgCo(PDC) 2 (%): C, 33.83; H, 1.22; N, 5.64. Found: C, 33.16; H, 1.51; N, 5.52. | [] | [] | ["AgCo(PDC) 2"] | ["Co(NO 3 ) 2 \n6H 2 O--0.29 g, 1 mmol", "AgNO 3--0.17 g, 1 mmol"] | [] | ["2,6-dicarboxypyridine--0.33 g, 2 mmol"] | ["160 \nC"] | ["7 days"] | ["H 2 O--5 cm 3"]
j.inoche.2012.01.019 | Thus, the hydrothermal reaction of HIMDN, NaN 3 , ZnCl 2 , and Pr(NO 3 ) 3 ·6H 2 O resulted in the formation of a large amount of green crystals of 2. | [] | [] | ["NaN3ZnPr"] | ["ZnCl 2--NaN", "Pr(NO 3 ) 3 ·6H 2 O--NaN"] | [] | ["HIMDN--NaN", "NaN 3--NaN"] | [] | [] | []
ic020396a | Preparation of Pb(H 2 L) (2). The diphosphonic acid N-methyliminobis(methylenephosphonic acid) (H 4 L) was prepared by a Mannich type reaction according to the procedures previously described.7 Complex 2 was also prepared by hydrothermal reactions.A mixture of 1.0 mmol of lead acetate trihydrate (Aldrich), 1 mmol of N-methyliminobis(methylenephosphonic acid) (H 4 L), and 10 mL of deionized water was heated at 150 °C for 4 days. Colorless crystalline products of 2 were obtained in ca. 78.5% yield. Anal. | [] | [] | ["Pb(H 2 L)"] | ["lead acetate trihydrate--1.0 mmol"] | [] | ["N-methyliminobis(methylenephosphonic acid) (H 4 L)--1 mmol"] | ["150 °C"] | ["4 days"] | ["deionized water--10 mL"]
ncrs-2019-0116 | Source of material The Zn[S 2 P(OEt) 2 ] 2 precursor was prepared in high yield from the in situ reaction of Zn(NO 3 ) 2 ·6 H 2 O (Alfa Aesar; 14.87 g, 0.05 mol), EtOH (Merck; 12.25 mL, 0.21 mol), P 2 S 5 (Sigma-Aldrich; 11.11 g, 0.05 mol) and 50° w/w NaOH solution (Merck; 8.80 mL, 0.11 mol). The ligand, 1,2-bis(4pyridylmethylene)hydrazine, was prepared in high yield from the 2:1 reflux reaction of 4-picolylamine (Aldrich; 2.03 mL, 0.02 mol) and hydrazinium hydroxide (Merck; 0.49 mL, 0.01 mol) in ethanol solution (Merck; 5 mL). | [] | [] | ["Zn[S 2 P(OEt) 2 ] 2", "1,2-bis(4pyridylmethylene)hydrazine"] | ["Zn(NO 3 ) 2 \n6 H 2 O--14.87 g, 0.05 mol"] | ["NaOH solution--8.80 mL, 0.11 mol"] | ["P 2 S 5--11.11 g, 0.05 mol", "4-picolylamine--2.03 mL, 0.02 mol", "hydrazinium hydroxide--0.49 mL, 0.01 mol"] | [] | [] | ["EtOH--12.25 mL, 0.21 mol", "ethanol solution--5 mL"]
c3ce42338g | {[Co 2 (bcp) 2 (bpt) 2 ]·2.29H 2 O·bpt} n (2). The synthesis procedure of 2 is similar to that for 1,exceptthatbipyandNiSO 4 ·7H 2 O were replaced by bpt (0.1 mmol) and CoSO 4 ·7H 2 O (0.1 mmol), respectively. C 70 H 56.58 Co 2 N 12 O 14.29 S 3 (1508.55). Calcd: C, 55.73; H, 3.78; N, 11.14. Found C, 55.26; H, 4.12; N, 11.22. IR (KBr, cm −1 ): 3320(s), 2997(m), 2332(w), 1988(w), 1612(vs), 1452(vs), 1208(m), 997(w), 822(s), 721(m), 659(w), 577(w). | [] | [] | ["[Co 2 (bcp) 2 (bpt) 2 ]·2.29H 2 O·bpt"] | ["CoSO 4 ·7H 2 O--(0.1 mmol)"] | [] | ["bcp--NaN", "bpt--(0.1 mmol)"] | [] | [] | []
aoc.1073 | Synthesis of complex 1 AmixtureofPr(NO 3 ) 3 · 6H 2 O (21.7 mg, 0.050 mmol), ligand bib (18.0 mg, 0.050 mmol), dried methanol (6.0 ml) and triethyl orthoformate (1.0 ml) was stirred and reﬂuxed for about 2 h. The resulting solution was ﬁltrated and the ﬁltrate was allowed to stand in a desiccator at room temperature for two weeks. Colorless crystals were obtained in ca. 60% yield.Anal. calcd for C 28 H 26 Br 2 N 11 O 9 Pr: C, 34.99; H, 2.73; N, 16.03.Found: C, 35.01; H, 2.73, N, 15.97.X-ray crystallography The data collection was carried out on a Rigaku Saturn CCD area detector at 173 K for the complex 1,using graphite-monochromated Mo–Kα radiation (λ = 0.7107 ˚ A).The structure was solved by direct method with SIR97, 21 and expanded using Fourier techniques.22 All non-hydrogen atoms were reﬁned anisotropically by the full-matrix leastsquares method on F 2 . The hydrogen atoms were generated geometrically. All calculations were carried out using the CrystalStructure crystallographic software package.23 Details of the crystal parameters, data collection and reﬁnement for complexes 1 are summarized in Table 1. Selected bond lengths and angles for complex 1 are listed in Table 2. | [] | ["two weeks"] | ["Pr(NO 3 ) 3 \n6H 2 O", "bib", "C 28 H 26 Br 2 N 11 O 9 Pr"] | ["Pr(NO 3 ) 3 \n6H 2 O--21.7 mg, 0.050 mmol"] | [] | ["bib--18.0 mg, 0.050 mmol"] | [] | ["2 h"] | ["dried methanol--6.0 ml", "triethyl orthoformate--1.0 ml"]
s1600536809040896 | S2. Experimental Under nitrogen atmosphere, a mixture of bis(diphenylphosphino)methane (0.386 g, 1 mmol) and [Cu(CH 3 CN) 4 ]BF 4 (0.315 g, 1 mmol) in dichloromethane (30 mL) was stirred for 2 h at room temperature. Then 1,2-di-4-pyridylethene (0.091 g, 0.5 mmol) was added to the solution with stirring. After stirring the resulting solution for another 12 h, the solvents were removed and the residue was obtained. The pale yellow crystals were obtained by slow diffusion of diethyl ether into a dichloromethane solution of the complex. | [] | [] | [] | ["[Cu(CH3CN)4]BF4--0.315 g, 1 mmol"] | [] | ["bis(diphenylphosphino)methane--0.386 g, 1 mmol", "1,2-di-4-pyridylethene--0.091 g, 0.5 mmol"] | ["room temperature"] | ["2 h", "12 h"] | ["dichloromethane--30 mL"]
c4nj00867g | Synthesis of [Cu I 5 (pz) 6 (H 2 O) 4 ][PW VI 10 W V 2 O 40 ] (1) AmixtureofH 3 PW 12 O 40 (0.3 g, 0.1 mmol), Cu(NO 3 ) 2 3H 2 O (0.15 g, 0.6 mmol), pz (0.057 g, 0.7 mmol), triethylamine (0.2 mL) and H 2 O (15mL)wasstirredfor1h.Thenthesolutionwassealedina 23 mL Teflon-lined autoclave and heated at 170 1Cfor4dayswith the initial pH = 3.5 adjusted by 1 M HCl. After slow cooling to room temperature, brown block crystals of compound 1 were filtered, washed with distilled water and dried at room temperature (51% yield based on W). Elemental analysis: C 24 H 32 N 12 O 44Cu 5 W 12 (1) (3747.35). Anal. calcd for 1: H, 0.86; C, 7.69; N, 4.49; Cu, 8.48; W, 58.87 (%). Found: H, 0.79; C, 7.78; N, 4.42; Cu, 8.58; W, 58.73 (%).X-ray crystallography Single-crystal X-ray diﬀraction data collection of compound 1 was performed using a Bruker Smart Apex CCD diﬀractometer under Mo-Ka radiation (l = 0.71073 Å) at 293 K. Absorption correction was applied by using the multi-scan program SADABS. | [] | [] | ["[Cu I 5 (pz) 6 (H 2 O) 4 ][PW VI 10 W V 2 O 40 ]", "C 24 H 32 N 12 O 44Cu 5 W 12"] | ["H 3 PW 12 O 40--0.3 g, 0.1 mmol", "Cu(NO 3 ) 2 ? 3H 2 O--0.15 g, 0.6 mmol"] | ["triethylamine--0.2 mL"] | ["pz--0.057 g, 0.7 mmol"] | ["170 \n1C"] | ["4 days"] | ["H 2 O--15 mL"]
j.ica.2007.06.039 | 2.2.2. [Zn(atpt)(H 2 O) 2 ](2) Imidazole (0.0452 g, 0.166 mmol) was dissolved in water (3 ml) and then an aqueous solution of Zn(NO 3 ) 2 Æ 6H 2 O (0.0493 g, 0.166 mmol) in water (3 ml) was added whilst stirring. To this solution a mixture of H 2 atpt (0.0301 g, 0.166 mmol) and NaOH (0.0080 g, 0.200 mmol) in water (8 ml) was added and stirred for 10 min and then ﬁltered.Methanol (4 ml) was then added to the ﬁltrate. The solution was kept at ambient temperature for several days and brown crystals were formed. They were ﬁltered and washed thoroughly with methanol and dried in vacuum (yield: 32% based on H 2 atpt). Anal. Calc. for C 8 H 9 ZnNO 6 : C, 34.25; H, 3.23; N, 4.99. Found: C, 33.76; H, 3.11; N, 4.86%. | [] | [] | ["[Zn(atpt)(H 2 O) 2 ]", "C 8 H 9 ZnNO 6"] | ["Zn(NO 3 ) 2 Æ 6H 2 O--0.0493 g, 0.166 mmol"] | [] | ["Imidazole--0.0452 g, 0.166 mmol", "H 2 atpt--0.0301 g, 0.166 mmol", "NaOH--0.0080 g, 0.200 mmol"] | [] | ["several days"] | ["water--3 ml", "methanol--4 ml"]
c3dt32861a | The syntheses of 5–8 A mixture of 0.3 mmol Ln(NO 3 ) 3 ·6H 2 O (Ln = Eu (5, 134 mg), Gd (6, 135 mg), Tb (7, 136 mg), Dy (8, 137 mg)), H 2 BPDC (0.1 mmol, 24 mg), LiOH (0.1 mmol, 4 mg) and DMF (5 mL) was added in a 8 mL glass bottle at 80 °C for 3 days then slowly cooled to room temperature. Colorless strip-like crystals of 5–7 suitable for X-ray data collection were obtained by filtration, washed by distilled water, and air-dried. Yield: 85%, 70%, 82%, 78% based on BPDC for 5–7, respectively. Elemental analysis calcd (%) for C 18 H 20 EuN 5 O 9 (5): C 35.89, H 3.35, N 11.63; found: C 35.62, H 3.28, N 11.70; for C 18 H 20 GdN 5 O 9 (6): C 35.58, H 3.31, N 11.53; found: C 35.46, H 3.18, N 11.56; for C 18 H 20 TbN 5 O 9 (7): C 35.48, H 3.31, N 11.45; found: C 35.52, H 3.22, N 11.29; for C 18 H 20 DyN 5 O 9 (8): C 35.27, H 3.29, N 11.43; found: C 35.36, H 3.36, N 11.52. IR (KBr pellet, cm −1 ), for 5: 3649 (m), 3526 (m), 3444 (m), 3133 (s), 1653 (m), 1627 (m), 1594 (m), 1542 (s), 1400 (vs), 1168 (s), 1073 (s), 944 (s), 859 (vs), 781 (w), 689 (m), 547 (s), 517 (s); for 6: 3337 (s), 1653 (w), 1632 (vw), 1590 (m), 1548 (s), 1418 (s), 1155 (w), 1066 (m), 1037 (m), 1016 (w), 925 (s), 867 (s), 780 (vs), 688 (s), 549 (s), 417 (s); for 7 : 3649 (m), 3524 (m), 3444 (m), 3300 (s), 3139 (s), 1653 (m), 1629 (m), 1596 (s), 1549 (s), 1386 (vs), 1035 (m), 925 (s), 780 (s), 688 (s), 560 (s), 419 (s); for 8: 3135 (vs), 1615 (s), 1550 (m), 1401 (s), 1099 (m), 1066 (m), 999 (m), 925 (m), 880 (w), 778 (w), 690 (m), 546 (s), 418 (s). | [] | [] | ["C 18 H 20 EuN 5 O 9 (5)", "C 18 H 20 GdN 5 O 9 (6)", "C 18 H 20 TbN 5 O 9 (7)", "C 18 H 20 DyN 5 O 9 (8)"] | ["Ln(NO 3 ) 3 ·6H 2 O (Ln = Eu)--0.3 mmol, 134 mg", "Ln(NO 3 ) 3 ·6H 2 O (Ln = Gd)--0.3 mmol, 135 mg", "Ln(NO 3 ) 3 ·6H 2 O (Ln = Tb)--0.3 mmol, 136 mg", "Ln(NO 3 ) 3 ·6H 2 O (Ln = Dy)--0.3 mmol, 137 mg"] | [] | ["H 2 BPDC--0.1 mmol, 24 mg", "LiOH--0.1 mmol, 4 mg"] | ["80 \nC"] | ["3 days"] | ["DMF--5 mL"]
s1600536805026802 | Experimental A mixture of AgNO 3 (0.170 g, 1 mmol), H 2 NDC (0.108 g, 0.5 mmol) and NaOH (0.04 g, 1 mmol) in water (10 ml) was stirred for 10 min at room temperature. 4,4 0 -Bipyridine (0.090 g, 0.5 mmol) was then added to the mixture. After stirring for a further 10 min, a white precipitate was collected and dissolved in 14 M ammonia (10 ml).Single crystals of (I) were obtained by slow evaporation at room temperature (yield 55%, based on Ag). Analysis, calculated for C 32 H 28 Ag 2 N 4 O 7 : C 48.22, H 3.52, N 7.03%; found: C 48.35, H 3.44, N 7.18%. | [] | [] | ["AgNO 3 (0.170 g, 1 mmol), H 2 NDC (0.108 g, 0.5 mmol), NaOH (0.04 g, 1 mmol), 4,4 0 -Bipyridine (0.090 g, 0.5 mmol), 14 M ammonia"] | ["AgNO 3--0.170 g, 1 mmol"] | [] | ["H 2 NDC--0.108 g, 0.5 mmol", "4,4 0 -Bipyridine--0.090 g, 0.5 mmol"] | ["room temperature", "room temperature"] | ["10 min", "10 min"] | ["water--10 ml", "14 M ammonia--10 ml"]
zaac.200900243 | Yield: 46 % Anal. Calcd for C 20 H 14 N 3 O 5 Co: C, 55.19; H, 3.24; N, 9.65. Found: C, 54.84; H, 3.62; N, 9.24 %.IR (KBr): Antisymmetric and symmetric carboxylate stretching vibration are observed in the range of 1668–1541cm –1 and 1478–1373 cm –1 , respectively. | [] | [] | ["C 20 H 14 N 3 O 5 Co"] | [] | [] | [] | [] | [] | []
acs.inorgchem.9b03646 | Mn 6 Bi 2 → Mn 3.7 BiO 8.9 ·xH 2 O Conversion. Mn 6 Bi 2 crystals (0.5 g, 0.27 mmol) were dissolved in 5 mL of deionized water, and the aggregation was monitored via SAXS over 1 day. A precipitate began to form within the ﬁrst 2 h and was separated after 10 h via centrifugation and decanting of the reaction solution. The obtained dark-brown powder was washed and centrifuged three times with water/ethanol (50% v/v) and two times with deionized water to remove all of the nitrate and acetate that was present in the Mn 6 Bi 2 lattice. The powder was dried in vacuo for 24 h and used for FT-IR, TGA, and TEM measurements. | [] | ["10 h"] | ["Mn 6 Bi 2", "Mn 3.7 BiO 8.9 ·xH 2 O"] | [] | [] | [] | [] | ["1 day"] | ["deionized water--5 mL", "water/ethanol (50% v/v)--multiple washings"]
c7dt03604c | tra were recorded on an Agilent Cary 5000 spectrophotometer. Synthesis of Coordination Polymers [Tb(µ-HL)(µ 3 -L)(phen)] n ·3(H 2 O) n (1). A mixture of Tb(NO 3 ) 2 6H 2 O (90 mg, 0.2 mmol), H 2 L (30 mg, 0.1 mmol), 1,10-phenanthroline monohydrate (phen, 20 mg, 0.1 mmol), diethylformamide (DEF, 1.5 mL), and H 2 O (3 mL) was sealed in a Teflon-lined stainless steel container (25 mL volume) and heated in an autoclave at 110 °C for 3 days. The autoclave was then cooled down to room temperature with a cooling rate of 5 °C/h, resulting in the formation of light yellow crystals. These were isolated manually and dried in air at room temperature to give 1. Yield: 71% based on H 2 L. Calcd for C 44 H 35 N 2 O 15 Tb: C, 53.35; H, 3.46; N, 2.82. Found: C, 53.58; H, 3.03; N, 3.19%. IR (KBr, cm −1 ): 3430(vs), 1690(s), 1625(s), 1541(m), 1510(w), 1442(s), 1384(vs), 1311(m), 1251(s), 1159(s), 1002(m), 844(w), 719(s), 655(w), 511(w). [Eu(µ-HL)(µ 3 -L)(phen)] n ·3(H 2 O) n (2). This compound was synthesized by following a procedure similar to that for 1 but using Eu(NO 3 ) 3 6H 2 O (90 mg, 0.2 mmol) instead of Tb(NO 3 ) 3 6H 2 O. Light purple crystals were obtained, isolated manually, and dried in air at room temperature to give 2. Yield: 70% based on H 2 L. Calcd for C 44 H 35 N 2 O 15 Eu: C, 53.72; H, 3.58; N, 2.84. Found: C, 54.11; H, 3.92; N, 3.27%. IR (KBr, cm −1 ): 3434(vs), 1690(s), 1630(s), 1543(m), 1515(w), 1448(s), 1390(vs), 1312(m), 1257(s), 1161(s), 1001(m), 850(w), 718(s), 650(w), 514(w). Preparation of 1-PEG-glass thin-film material The thin-films of 1 were prepared by a sol-gel method. | [] | [] | ["[Tb(µ-HL)(µ 3 -L)(phen)] n ·3(H 2 O) n"] | ["Tb(NO 3 ) 2 ?6H 2 O--90 mg, 0.2 mmol"] | [] | ["H 2 L--30 mg, 0.1 mmol", "1,10-phenanthroline monohydrate--20 mg, 0.1 mmol"] | ["110 \nC"] | ["3 days"] | ["diethylformamide (DEF)--1.5 mL", "H 2 O--3 mL"]
c5nj02760h | Preparation of compounds bimpa and 1–4 bimpa. A 10 mL deep porcelain crucible was filled with a mixture of 1.635 g (5.0 mmol) of bis(4-bromophenyl)amine, 3.404 g (50.0 mmol) of imidazole, 2.073 g (15.0 mmol) of anhydrous potassium carbonate and 0.190 g (1.0 mmol) of cuprous iodide. The reaction mixture was exposed to microwave irradiation at diﬀerent temperatures and times. After cooling to room temperature, the residue was diluted with 20 mL of H 2 O. 0.146 g (0.5 mmol) of ethylenediaminetetraacetic acid and 2 mL of NH 3 H 2 O (28–29%) were added, and the resulting mixture was stirred at room temperature for 24 h. | [] | [] | ["bimpa", "1-4 bimpa"] | [] | ["anhydrous potassium carbonate--2.073 g, 15.0 mmol", "cuprous iodide--0.190 g, 1.0 mmol"] | ["bis(4-bromophenyl)amine--1.635 g, 5.0 mmol", "imidazole--3.404 g, 50.0 mmol", "ethylenediaminetetraacetic acid--0.146 g, 0.5 mmol"] | [] | ["24 h"] | ["H 2 O--20 mL", "NH 3 H 2 O (28–29%)--2 mL"]
s1600536807016753 | 0.5 mmol) was mixed with an aqueous solution (12 ml) of CuCl 2 2H 2 O (0.086 g, 0.5 mmol) with stirring at 383 K. The resulting solution was ﬁltered, the ﬁltrate was allowed to stand in air at room temperature for one week, and blue crystals of (I) were obtained (yield 46% based on Cu). | [] | ["one week"] | ["(I)"] | ["CuCl 2 \n2H 2 O--0.086 g, 0.5 mmol"] | [] | [] | ["383 K"] | [] | ["aqueous solution--12 ml"]
cg049883m | Syntheses of Complexes. Complexes [Ag(bix)(dppe)] n ‚ nBF 4 (1), [Ag(bix)(dppp)] n ‚nPF 6 (2), [Ag(bix)(dppe)] n ‚nPF 6 ‚nCH 3 OH (3), and [Ag(bix)(dppe)] n ‚nSbF 6 ‚nCH 3 OH (4) were prepared by a similar procedure. A solution of 0.1 mmol of bix‚2H 2 O (0.027 g) in 5 mL of MeOH was added dropwise to a stirred solution of 0.1 mmol of silver(I) salt (0.019 g of AgBF 4 for 1; 0.025 g of AgPF 6 for 2 and 3; 0.034 g of AgSbF 6 for 4)in5mL of MeOH at room temperature. White precipitate formed immediately, and the solution was filtered after stirring for 0.5 h. The precipitate collected was then added to 5 mL of DMF, and then to the solution was added 0.1 mmol of diphosphine (0.040 g of dppe for 1, 3 and 4; 0.041 g of dppp for 2) with stirring for another 0.5 h. It was filtered again, and Et 2 O was diffused into the filtrate slowly over several weeks at room temperature to give colorless cubic crystals of the products. | [] | [] | ["[Ag(bix)(dppe)] n ‚ nBF 4", "[Ag(bix)(dppp)] n ‚nPF 6", "[Ag(bix)(dppe)] n ‚nPF 6 ‚nCH 3 OH", "[Ag(bix)(dppe)] n ‚nSbF 6 ‚nCH 3 OH"] | ["silver(I) salt--0.019 g of AgBF 4 for 1; 0.025 g of AgPF 6 for 2 and 3; 0.034 g of AgSbF 6 for 4"] | [] | ["bix‚2H 2 O--0.027 g", "diphosphine--0.040 g of dppe for 1, 3 and 4; 0.041 g of dppp for 2"] | ["room temperature", "room temperature"] | ["0.5 h", "0.5 h"] | ["MeOH--5 mL", "DMF--5 mL", "Et 2 O--slowly over several weeks at room temperature"]
j.poly.2003.11.041 | Anal. Calc.: C, 46.71; H, 5.13; N, 7.51. Found: C, 45.9; H, 5.3; N, 7.5%.2.2. [(CuZnL 2 ) 2 (bpete) 2 ](ClO 4 ) 4  4.5CH 3 OH (2) To the acetonitrile solution (20 ml) of the binuclear precursor [CuZnL 2 ](ClO 4 ) 2  CH 3 OH  H 2 O (0.05 mmol), an acetonitrile solution (10 ml) of trans-1,2bis(4-pyridyl)-ethylene (0.05 mmol) has been added. The slow evaporation of the resulting solution gave, after several days, light blue–green rectangular crystals suitable for X-ray analysis. Yield: 60%. IR bands (KBr, cm 1 ): 3407br, 2925m, 2857m, 1640vs, 1553m, 1435m, 1419m, 1327m, 1261s, 10 92vs, 804s, 690w, 622m, 548w. | [] | [] | ["[(CuZnL 2 ) 2 (bpete) 2 ](ClO 4 ) 4  4.5CH 3 OH"] | ["[CuZnL 2 ](ClO 4 ) 2  CH 3 OH--0.05 mmol"] | [] | ["trans-1,2bis(4-pyridyl)-ethylene--0.05 mmol"] | [] | ["several days"] | ["acetonitrile solution--20 ml"]
c2dt30907f | Blue block crystals of 5 were obtained. Yield 23% based on Cu. Anal. Calc. for C 26 H 24 CuN 4 O 6 (552.04): C, 56.57; H, 4.38; N, 10.15% . Found: C, 56.52; H, 4.35; N, 10.21%. IR (KBr, cm −1 ): 3492w, 3329m, 3247w, 3214w, 3124w, 3058w, 2931m, 2360m, 2339w, 1693s, 1668s, 1622s, 1604m, 1583m, 1541s, 1483s, 1463w, 1419s, 1394s, 1348s, 1323m, 1274m, 1195m, 1172m, 931m, 813m, 740s, 700s, 646m, 559m. | [] | [] | ["C 26 H 24 CuN 4 O 6"] | [] | [] | [] | [] | [] | []
cg8008943 | {[Cu(trans-L)(cis-L)](BF 4 ) 2 } n (4). Compound 4 was prepared by reﬂuxing L (2.0 mmol) and Cu(BF 4 ) 2 (1.0 mmol) in 15 mL of water solution for 1 h. The precipitate was ﬁltrated, and blue crystals were isolated from the ﬁltrate after several days. Yield: 38% (based on L).Anal. Calc. C 24 H 24 B 2 CuF 8 N 12 : (717.71): C, 40.17; H, 3.37; N, 23.42.Found: C, 40.37; H, 3.54; N, 23.52%. IR data (cm -1 ): 3445 (w), 1634 (s), 1507 (m), 1400 (m), 1280 (m), 1126 (m), 1081 (s), 879 (m), 722 (m), 673 (m).X-ray Crystallography. Diffraction intensities for complexes 1-4 were collected on a Bruker SMART 1000 CCD diffractometer with graphite-monochromated Mo KR radiation (λ ) 0.71073 A) by using the ω-φ scan technique. Lorentz polarization and absorption corrections were applied. The structures were solved by direct methods and reﬁned with the full-matrix least-squares technique using the SHELXS97 and SHELXL-97 programs. | [] | ["several days"] | ["{[Cu(trans-L)(cis-L)](BF 4 ) 2 } n"] | ["Cu(BF 4 ) 2--1.0 mmol"] | [] | ["L--2.0 mmol"] | [] | ["1 h"] | ["water solution--15 mL"]
c9dt02571e | MS (EI, pos.) m/z (%): 261 (C 13 H 15 N 3 O 3 , 100), 232 (C 11 H 10 N 3 O 3 , 25), 215 (C 11 H 10 N 3 O 2 , 65), 188 (C 10 H 10 N 3 O, 45), 149 (C 8 H 10 N 2 O, 60), 123 (C 7 H 8 NO, 100). IR: ν = 3202 (m, N–H), 2206 (s, CuN), 1683 (s, CvO) cm −1 .HL9. 2-Aminomethyl-4-chloropyridine (0.5 g, 3.5 mmol, 1 eq.) was diluted in ethanol (5 mL) and diethylethoxymethylene-malonate (0.91 g, 4.2 mmol, 1.2 eq.) was added, resulting in a yellow solution. The mixture was heated to reflux for 1 h. | [] | [] | ["C 13 H 15 N 3 O 3"] | [] | [] | ["2-Aminomethyl-4-chloropyridine--0.5 g, 3.5 mmol, 1 eq.", "diethylethoxymethylene-malonate--0.91 g, 4.2 mmol, 1.2 eq."] | ["reflux"] | ["1 h"] | ["ethanol--5 mL"]
j.ica.2020.119986 | 2.1.2. Synthesis of 1 A mixture of Cd(NO 3 ) 2 ·4H 2 O (0.1 mmol) in 2 mL deionized water, H 4 L (0.04 mmol) in 4 mL DMF (N,Nʹ-Dimethylformamide) were poured into a Teﬂon-lined stainless steel vessel (10 mL), stirring for 15 min.Then the mixture was sealed and heated at 100 °C for 3 days, then cooled to room temperature at a rate of 5 °C h −1 . Colorless block crystals of 1 were collected (yield: 30%, based on H 4 L). Anal. Calcd for C 52 H 60 O 26 N 4 Cd 3 : C, 41.80; H, 4.05; N, 3.75%. Found: C, 42.27; H, 4.60; N, 4.25%. IR (KBr pellet, cm −1 ): 3441 s, 2971 w, 1602 m, 1549 s, 1459 m, 1405 s, 1113 w, 856 w, 776 w. | [] | [] | ["Cd(NO 3 ) 2 ·4H 2 O"] | ["Cd(NO 3 ) 2 ·4H 2 O--0.1 mmol"] | [] | ["H 4 L--0.04 mmol"] | ["100 \n°C"] | ["3 days"] | ["deionized water--2 mL", "DMF (N,Nʹ-Dimethylformamide)--4 mL"]
cg8004568 | [CuI(bpp)] n (1). To a Pyrex glass tube (15 cm in length, 7 mm in inner diameter) were added CuI (10 mg, 0.05 mmol), bpp (10 mg, 0.05 mmol), iodobenzene (150 mg, 0.74 mmol), and 2 mL of MeCN. The tube was sealed and heated in an oven at 150 °C for 70 h and then cooled to room temperature at a rate of 5 °C/100 min to form pale yellow needles of 1, which were collected by ﬁltration, washed with MeCN, and dried in air. Yield: 5 mg (23% based on Cu). Anal. calcd for C 13 H 14 CuIN 2 : C, 40.17; H, 3.63; N, 7.21. Found: C, 40.03; H, 3.64; N, 7.17. IR (KBr, cm -1 ): 3050w, 2939w, 2860w, 1609vs, 1557w, 1498m, 1422s, 1385w, 1221m, 1084w, 1068w, 1013w, 810m, 610w, 571w, 515m. | [] | [] | ["[CuI(bpp)] n ", "C 13 H 14 CuIN 2"] | ["CuI--10 mg, 0.05 mmol"] | [] | ["bpp--10 mg, 0.05 mmol", "iodobenzene --150 mg, 0.74 mmol"] | ["150 \nC"] | ["70 h"] | ["MeCN--2 mL"]
c4ra11743c | Typical procedure for the ammoxidation of alcohol to nitrile and the aerobic oxidation of alcohol to aldehyde in water A test tube equipped with a magnetic stirring bar was charged with 1 (62 mg, 0.0876 mmol), TEMPO (33 mg, 0.21 mmol), TEAI (72 mg, 0.28 mmol), and K 2 CO 3 (48 mg, 0.35 mmol). The reaction vessel was vacuumed and backlled with oxygen for three times. Benzyl alcohol (0.378 g, 3.5 mmol), H 2 O (3 mL), NH 3 (aq, 25–28% w/w, 550 mL) (for the synthesis of aldehyde, aqueous ammonia was not added) were added subsequently. The resulting deep blue solution was stirred under an oxygen balloon at 60  C for one day. Then it was cooled to room temperature, and extracted three times with Et 2 O(3 5 mL). | [] | [] | [] | [] | ["TEMPO--33 mg, 0.21 mmol", "TEAI--72 mg, 0.28 mmol", "K 2 CO 3--48 mg, 0.35 mmol"] | [] | ["60  C"] | ["one day"] | []
j.poly.2016.11.003 | 2.2.3. Synthesis of {[Co(HDCPN)(bpy) 0.5 (H 2 O)]H 2 O} n (3) A mixture of H 3 DCPN (0.015 mmol, 4.3 mg), bpy (0.015 mmol, 2.3 mg), Co(NO 3 ) 2 6H 2 O (0.030 mmol, 8.7 mg), aqueous NaOH solution (0.10 mL, 0.25 molL 1 ) and 3.0 ml H 2 O was sealed in a 25 ml Teﬂon-lined stainless steel vessel, which was heated at 160 °C for 2 days and then cooled to room temperature at a rate of 3 °Ch 1 , giving purple block crystals of 3 in 35% yield based on Co. Anal. Calc for C 19 H 15 CoN 2 O 8 : C, 49.80; H, 3.30; N, 6.11. | [] | [] | ["{[Co(HDCPN)(bpy) 0.5 (H 2 O)]H 2 O} n", "C 19 H 15 CoN 2 O 8"] | ["Co(NO 3 ) 2 6H 2 O--0.030 mmol, 8.7 mg"] | ["aqueous NaOH solution--0.10 mL, 0.25 molL 1"] | ["H 3 DCPN--0.015 mmol, 4.3 mg", "bpy--0.015 mmol, 2.3 mg"] | ["160 °C"] | ["2 days"] | ["H 2 O--3.0 ml"]
s1600536806030364 | Experimental A mixture of Mn(ClO 4 ) 2 (0.023 g, 0.15 mmol), l-tryptophan (0.060 g, 0.30 mmol), pyridine (0.10 ml), methanol (0.40 ml) and water | [] | [] | ["NaN"] | ["Mn(ClO 4 ) 2--0.023 g, 0.15 mmol"] | [] | ["l-tryptophan--0.060 g, 0.30 mmol"] | [] | [] | ["pyridine--0.10 ml", "methanol--0.40 ml", "water--NaN"]
j.ica.2010.10.015 | 2.2. Preparation of (Me 3 NH)[Fe 3 ( l 3 -O)( l -HCOO) 8 ]DMF (1) A solution of Fe(NO 3 ) 3 9H 2 O (121 mg, 0.3 mmol) and [NH(CH 3 ) 3 ]Cl (8 mg, 0.10 mmol) in 2.5 ml of a mixture DMF and 85% HCOOH (1:4) was slowly evaporated at 80 °C up to one-third of initial volume. The resulted solution was allowed to cool slowly.During 24 h rectangular scarlet crystals suitable for single crystal Xray analysis were obtained. The crystals were washed with DMF and air-dried. Yield: 30 mg (40%). Anal. Calc. C 14 H 25 N 2 O 18 Fe 3 :C 24.84, H 3.72, N 4.14. Found: C 24.81; H 3.75 N 4.12%. IR (KBr): m = 389 (s), 576 (m), 658(w), 760 (m), 798 (w), 811 (w), 987 (w), 1063 (w), 1095 (w), 1279 (m), 1366(s), 1408 (m), 1486 (m), 1556 (s), 1605 (s), 1677 (s, sh), 2752 (w, sh), 2878 (w), 2924 (w), 3063 (w, sh), 3434 (w, sh) cm 1 . TG found: D m = 67.1% calculated for solid residual Fe 3 O 4 – 66.0%. | [] | [] | ["(Me 3 NH)[Fe 3 ( l 3 -O)( l -HCOO) 8 ]DMF"] | ["Fe(NO 3 ) 3 9H 2 O--121 mg, 0.3 mmol"] | [] | ["[NH(CH 3 ) 3 ]Cl--8 mg, 0.10 mmol"] | ["80 °C"] | ["24 h"] | ["DMF and 85% HCOOH (1:4)--2.5 ml"]
c9dt00210c | Synthesis of intramolecular 5% Dy 2 dilution sample of 1Dy (1a) The diluted sample 1a was obtained by combining [Dy(BTA) 3 ]·2H 2 O and [Y(BTA) 3 ]·2H 2 O in a 1:19 molar ratio and following the similar procedure described as that of 1Dy. The ICP analyses reveal the ratio of Dy(III):Y(III) is 5.11%:94.89%. Anal. Calcd for C 76 H 60 Y 1.9 Dy 0.1 F 18 N 2 O 14 : C, 52.09; H, 3.45; N, 1.60 wt %; found: C, 51.98; H, 3.41; N, 1.57 wt %. | [] | [] | ["1Dy (1a)"] | ["[Dy(BTA) 3 ]·2H 2 O--undisclosed", "[Y(BTA) 3 ]·2H 2 O--undisclosed"] | [] | [] | [] | [] | []
s11243-012-9582-7 | acid) [2], [Ag 2 (bpy) 2 (Hda) 2 ](HoAc) 2 2H 2 Oand[Ag 2 (dpe) 2 (da)]4H 2 O (HOAc = acetic acid, H 2 da = diphenic acid) [3], and (NH 4 )[Ag(dpe)(H 2 bptc)] and Ag 2 (bpy)(ox)7H 2 O(H 2 ox = oxalic acid) [4]. | [] | [] | [] | ["Ag--unknown", "Ag--unknown", "Ag--unknown", "Ag--unknown", "Ag--unknown"] | [] | ["bpy--unknown", "Hda--unknown", "dpe--unknown", "da--unknown", "dpe--unknown", "H 2 bptc--unknown", "bpy--unknown", "ox--unknown"] | [] | [] | []
00958972.2015.1024668 | 2.3. Synthesis of {[Cd 2 (4-ptz)(SO 4 )(OH)(H 2 O)]} n (2) Compound 2 was synthesized in a sim ilar procedure to 1 except for the pH being adjusted to 8.0–9.0 using 0.01 M L −1 sodium hydroxide water solution. The product gives a yield of ca. 41% based on sodium azide (0.051 g). Elem. Anal. Calcd (%): C, 14.35; H, 1.31; N, 13.95; S, 6.39. Found (%): C, 14.36; H, 1.29; N, 13.97; S, 6.41. IR (KBr pellet, cm −1 ) 3260w, 3150s, 3076m, 1916m, 1629m, 1597m, 1573s, 1473s, 1423m, 1320s, 1203w, 1174m, 1120m, 1047m, 1012m, 910m, 800m, 735m, and 667m. | [] | [] | ["{[Cd 2 (4-ptz)(SO 4 )(OH)(H 2 O)]} n", "NaN"] | [] | [] | ["4-ptz--NaN"] | [] | [] | []
00958972.2017.1380194 | 2.3.3. Bis(2-hydroxy-1-naphthaldehyde)succinoyldihydrazone, H 4 npsch. Yield: 5.281g (47%). M.p: 245-247 C (lit [17. (d)] 254°C, Color: yellow.Anal (%), Calcd for C 26 H 22 N 4 O 4 (MW: 454.49): C, 68.71; H, 4.88; N, 12.33; Found: C, 68.71; H, 4.88; N, 12.33. | [] | [] | ["H 4 npsch"] | [] | [] | [] | [] | [] | []
00958972.2012.734610 | Yield: 0.20 g (86%). IR: 2962 (m), 2889 (w), 2255 (s), 1466 (m), 1421 (m), 1262 (s), 1228 (s), 1165 (s), 1041 (s), 908 (w), 895 (w), 643 (s), 585 (m), 574 (w), 525 (m), 516 (m) cm 1 .Anal. Calcd for NaC 8 H 8 S 2 N 2 O 6 F 6 : C, 21.24; H, 1.91; N, 6.20. Found: C, 21.37; H, 1.67; N, 6.27. | [] | [] | ["NaC 8 H 8 S 2 N 2 O 6 F 6"] | [] | [] | [] | [] | [] | []
ic502686b | Synthesis of [(CH 3 ) 2 NH 2 ] 2 [CdL]·4H 2 O·CH 3 OH (2). The mixture of H 4 L (0.03 g, 0.022 mmol), CdCl 2 ·2.5H 2 O (0.020 g, 0.088 mmol), NaOH (0.010 g, 0.25 mmol), methanol (1 mL), water (0.25 mL), and DMF (3 mL) was sealed in a 15-mL Teﬂon reactor and heated at 80 °C for 3 days. Colorless crystals were achieved in 45% yield. Anal. | [] | [] | ["[(CH 3 ) 2 NH 2 ] 2 [CdL]·4H 2 O·CH 3 OH"] | ["CdCl 2 \n2.5H 2 O--0.020 g, 0.088 mmol"] | ["NaOH--0.010 g, 0.25 mmol"] | ["H 4 L--0.03 g, 0.022 mmol"] | ["80 °C"] | ["3 days"] | ["methanol--1 mL", "water--0.25 mL", "DMF--3 mL"]
b107193a | 2. An aqueous solution (5 cm3)ofhmt[ Ag(l 3 -hmt)(ma) ] (0.14 g, 1.0 mmol) was added dropwise to a stirred (2 : 1 v/v) solution (5 cm3) of (0.16 g, 0.5MeCNÈH 2 OAg 2 (ma) mmol) 50 ¡C for 15 min. The mixture was dissolved by dropwise addition of aqueous solution. The resulting paleNH 3 yellow solution was allowed to stand in air at room temperature for two weeks, giving colourless crystals in good yield 68%. Anal. calc. for 2: C, 30.79; H, 4.31;C 9 H 15 AgN 4 O 4 N, 15.96%. Found : C, 30.72 ; H, 4.26 ; N, 16.01%. IR data (cm~1): 3057w, 2966w, 2931w, 1574vs, 1454m, 1405s, 1342m, 1236s, 1046w, 1006vs, 920w, 814m, 738m, 688m, 646m, 625w, 512w. | ["room temperature"] | ["two weeks"] | ["hmt[ Ag(l 3 -hmt)(ma) ]", "Ag 2 (ma)"] | ["Ag--0.14 g, 1.0 mmol", "Ag 2 (ma)--0.16 g, 0.5 mmol"] | [] | [] | ["50 ¡C"] | ["15 min"] | ["aqueous solution--5 cm3", "MeCNÈH 2 O--5 cm3"]
chem.200501242 | [Cd 3 (bdc) 3 (L) 2 (H 2 O) 2 ] (4): A mixture of Cd(NO 3 ) 2 ·4H 2 O (154 mg, 0.5 mmol), H 2 bdc (83 mg, 0.5 mmol), L (58 mg, 0.3 mmol), and water (10 mL) was placed in a Teflon reactor (23 mL). The pH was adjusted to 8.0 by addition of triethylamine, the mixture was heated at 160 8C for three days, and then it was cooled to room temperature at 10 8Ch 1 . Colorless crystals of 4 were obtained in 48% yield based on Cd (85 mg). Elemental analysis (%) calcd: C 36.26, H 2.85, N 7.93; found: C 36.34, H 2.89, N 7.87; IR (KBr): n˜ = 3387 (br), 3412(w), 3112(w), 3067(w), 2948(w), 2881(w), 2667(w), 2552(w), 1678(w), 1649(w), 1573(s), 1521(w), 1505(m), 1374(s), 1318(w), 1286(s), 1208(w), 1136(s), 1113(w), 1091(w), 1116(m), 998(m), 944(w), 898(m), 868(w), 856(w), 833(m), 819(m), 781(m), 747(s), 673(m), 684(m), 530(s), 462(m) cm 1 . | [] | [] | ["[Cd 3 (bdc) 3 (L) 2 (H 2 O) 2 ]", "Not Available"] | ["Cd(NO 3 ) 2 \n4H 2 O--154 mg, 0.5 mmol"] | [] | ["H 2 bdc--83 mg, 0.5 mmol", "L--58 mg, 0.3 mmol"] | ["160 8C"] | ["three days"] | ["water--10 mL"]
zaac.201400528 | Synthesis of [Co(PyBImE)(BDC)(H 2 O) 2 ] (1): A solution of CoCl 2 ·6H 2 O (0.152 g, 0.64 mmol), PyBImE (0.14 g, 0.64 mmol), 1,4bdc acid (0.106 g, 0.64 mmol), NaOH (0.022 g, 0.55 mmol), and 15 mL H 2 O was stirred under ambient condition. The mixture was sealed in a Teflon-lined steel vessel and heated at 130 °C for 5 d. After slow cooling to room temperature, the resulting product was recovered by filtration, washed with distilled water and dried in air (85% yield). | [] | [] | ["[Co(PyBImE)(BDC)(H 2 O) 2 ]", "C 20 H 20 CoN 4 O 5"] | ["CoCl 2 ·6H 2 O--0.152 g, 0.64 mmol"] | [] | ["PyBImE--0.14 g, 0.64 mmol", "1,4bdc acid--0.106 g, 0.64 mmol"] | ["130 °C"] | ["5 d"] | ["H 2 O--15 mL"]
c3dt50605c | Anal. Calcd for C 21 H 24 Ce 2 F 15 N 3 O 15 (1123.64): C, 22.42; H, 2.14; N, 3.74%. Found: C, 22.40; H, 2.11; N, 3.70. FT-IR (Nujol, cm −1 ): 1711s, 1697s, 1665s, 1635s (ν as CO 2 ), 1532m, 1462s, 1376m, 1202s, 1148s (νC–F, νC–O), 1029s, 962w, 920w, 875m, 841m, 796m, 721s, 675m, 606m, 522m, 450m, 440m. | [] | [] | ["C 21 H 24 Ce 2 F 15 N 3 O 15 (1123.64)"] | [] | [] | [] | [] | [] | []
j.saa.2015.08.017 | Then they were washed thoroughly with the absolute ethyl alcohol, and dried in air (yield 38% for 1 based on cobalt). Anal. Calc. for C 137 H 143 C l4 Co 12 N 25 O 56 P 16 1: C 37.53, H 3.26, N 7.99. Found C 37.58, H 3.31, N 8.02 %. IR (KBr)/cm −1 : 3421(w), 3345(w), 3324(w), 3164(m), 3131(m), 3106(w), 3025(w), 2931(w), 2823(w), 1600(m), 1569(w), 1525(m), 1473(m), 1315(w), 1218(w), 1165(s), 1139(s), 1110(s), 1064(s), 1024(s), 935(m), 879(w), 813(w), 775(w), 651(w), 572(m), 466(m) (see Supplementary Fig. A.1a). | [] | [] | ["C 137 H 143 C l4 Co 12 N 25 O 56 P 16 1"] | [] | [] | [] | [] | [] | ["absolute ethyl alcohol--NaN"]
zaac.201400303 | Preparation of [Cu(meoip)(3-pina)] n (4) Cu(NO 3 ) 2 ·2.5H 2 O (66 mg, 0.28 mmol), 3-pina (56 mg, 0.28 mmol), and 5-methoxyisophthalic acid (52 mg, 0.28 mmol) were mixed with distilled H 2 O (10 mL) and 1 m NaOH (0.5 mL) in a 15 mL glass vial. | [] | [] | ["[Cu(meoip)(3-pina)] n"] | ["Cu(NO 3 ) 2 ·2.5H 2 O--66 mg, 0.28 mmol"] | [] | ["3-pina--56 mg, 0.28 mmol", "5-methoxyisophthalic acid--52 mg, 0.28 mmol"] | [] | [] | ["distilled H 2 O--10 mL", "1 m NaOH--0.5 mL"]
c4ce02380c | Synthesis of ĳLn 2 ĲOBA) 3 ĲDMF)ĲH 2 O) 2 ] n (4, Ln = Eu Ĳ4-Eu) Tb Ĳ4-Tb)). A mixture of LnĲNO 3 ) 3 Ĵ6H 2 O (0.2 mmol), H 2 OBA (0.3 mmol, 77.4 mg), and 4 mL of DMF/H 2 O (1 :1, v/v) was placed into a Parr Teflon-lined stainless steel reactor (25 mL) under autogenous pressure and heated at 120 °C for 3 days, and then slowly cooled to room temperature for two days; colourless needle-like crystals suitable for X-ray data collection were collected. Yield: 4-Eu of ca. 32% based on H 2 OBA. Anal. calcd (%) for 4-Eu ĲC 45 H 35 NO 18 Eu 2 ): C, 45.74; H, 2.99; N, 1.19. Found: C, 45.39; H, 3.11; N, 1.34. IR (KBr, cm −1 ): 3422(s, br), 2026(m), 1597(s), 1543(m), 1411(s), 1254(m), 1161(s), 882(s), 785(s), 618(s). Yield: 4-Tb of ca. 42% based on H 2 OBA. Anal. calcd for 4-Tb ĲC 45 H 35 NO 18 Tb 2 ): C 45.21, H 2.95, N 1.17. Found: C, 45.62; H, 3.23; N, 1.44. IR (KBr, cm −1 ): 3395(s, br), 2027(m), 1596(s), 1543(m), 1414(s), 1239(m), 1162(s), 881(s), 783(s), 618(s).X-ray crystallography Single-crystal X-ray data of Ln-MOFs 1, 3 and 4 were collected using an Agilent Technologies SuperNova single-crystal diffractometer with graphite-monochromatic Mo Kα radiation (λ = 0.71073 Å). The structures were solved by direct methods and refined by full matrix least-squares techniques using SHELXS and SHELXL programs.12 All non-hydrogen atoms were refined anisotropically. The hydrogen atoms were positioned geometrically. Several DFIX commands were used to fix the bond distances. For Ln-MOF 1, one benzene ring of the OBA 2− ligand was disordered with occupancy of 0.49 :0.51, while the oxygen atom bridged two benzene rings and three carbon atoms of the other benzene ring were disordered with the same occupancy of 0.45: 0.55 for two different positions.The coordinated DMA molecule was disordered with occupancy of 0.34: 0.66. The selected crystal and refinement parameters are summarized in Table 1. | [] | ["two days"] | ["ĳLn 2 ĲOBA) 3 ĲDMF)ĲH 2 O) 2 ] n", "4-Eu ĲC 45 H 35 NO 18 Eu 2", "4-Tb ĲC 45 H 35 NO 18 Tb 2"] | ["LnĲNO 3 ) 3 Ĵ6H 2 O--0.2 mmol"] | [] | ["H 2 OBA--77.4 mg, 0.3 mmol"] | ["120 \n°C"] | ["3 days"] | ["DMF/H 2 O--4 mL (1 :1, v/v)"]
c3ce41966e | Synthesis of {[Zn(BIBP)(5-OH-bdc)]} n (3). A mixture of Zn(NO 3 ) 2 ·6H 2 O (14.9 mg, 0.05 mmol), BIBP (14.9 mg, 0.05 mmol), 5-hydroxyisophthalic acid (10.5 mg, 0.05 mmol), CH 3 CN (1.5 mL) and H 2 O(4.5mL)wasplacedinaParrTeflon-lined stainless steel vessel (15 mL) under autogenous pressure and heated at 90 °C for 3 days. Yellow block crystals of 6.8 mg (yield of 25% based on Zn) were collected. Anal.calcd. for C 22 H 14 N 4 O 5 S 2 Zn: C, 48.58%; H, 2.59%; N, 10.30%.Found: C, 48.52%; H, 2.64%; N, 10.34%. IR (KBr, cm −1 ): 3450(w), 1621(m), 1573(vs), 1520(w), 1496(w), 1417(s), 1381(s), 1294(w), 1278(w), 1238(w), 1205(w), 1039(w), 983(m), 789(m), 731(w), 502(w).Synthesis of {[Cd(BIBP)(bdc)]} n (4). A mixture of Cd(NO 3 ) 2 ·4H 2 O (15.4 mg, 0.05 mmol), BIBP (14.9 mg, 0.05 mmol), isophthalic acid (10 .5 mg, 0. 05 mmol), DMF (1 .5 mL) a nd H 2 O (4 .5 mL) was placed in a Parr Teflon-lined stainless steel v essel (15 mL) under autogenous pressure and heated at 85 °C for 3 days. Yellow block crystals of 8.6 mg (yield of 30% based o n Cd) were collected. Anal. calcd. for C 22 H 14 CdN 4 O 4 S 2 : C, 45.96%; H, 2.45%; N, 9.75%. Found: C, 45.91%; H, 2.51%; N, 9.79%. IR (KBr, cm −1 ): 3442(w), 1609(vs), 1557(vs), 1519(s), 1493(m), 1431(w), 1374(vs), 1295(w), 1293(w), 1238(w), 1116(w), 1070(w), 1037(s), 932(m), 817(w), 787(s), 763(s), 643(w). | [] | [] | ["{[Zn(BIBP)(5-OH-bdc)]} n", "C 22 H 14 N 4 O 5 S 2 Zn"] | ["Zn(NO 3 ) 2 \n6H 2 O--14.9 mg, 0.05 mmol"] | [] | ["BIBP--14.9 mg, 0.05 mmol", "5-hydroxyisophthalic acid--10.5 mg, 0.05 mmol"] | ["90 °C"] | ["3 days"] | ["CH 3 CN--1.5 mL", "H 2 O--4.5 mL"]
cg049559r | cis-[Ni(f-rac-L)(pyca)](ClO 4 ), 4. The procedure is similar to that of the synthesis of compound 1 except that 4-pyridinecarboxylic acid (Hpyca) was used instead of trans-butene dicarboxylic acid. Slow evaporation of the resulting blue solution gave blue crystals of compound 4. Yield: 40%. Anal.found: C, 46.62; H, 7.23; N, 12.34%. Calcd for C 22 H 40 N 5 ClO 6 Ni: C, 46.79; H, 7.14; N, 12.40%. IR (KBr, cm -1 ): 3256(s), 2973(m), 2884(w), 1581(s), 1538(s), 1459(m), 1426(vs), 1170(m), 1119 (vs), 963(m), 774(m), 686(m), 623(m). | [] | [] | ["cis-[Ni(f-rac-L)(pyca)](ClO 4 )", "C 22 H 40 N 5 ClO 6 Ni"] | [] | [] | ["4-pyridinecarboxylic acid (Hpyca)--NaN"] | [] | [] | []
b807063f | Yield 0.179 g (43%). Found: C, 36.8; H, 2.81; N, 7.51. Calcd for C 19.75 H 14.75 Cu 2 N 3.75 O 15.75 [Cu 2 (nbdc) 2 ·1.25DMF]: C, 37.2; H, 2.34; N, 7.15. | [] | [] | ["C 19.75 H 14.75 Cu 2 N 3.75 O 15.75 [Cu 2 (nbdc) 2 \n·1.25DMF]"] | [] | [] | [] | [] | [] | []
j.ica.2008.09.049 | UV–Vis (k max (nm), e (M 1 cm 1 )): (methanol) p – p * , 354(28 190); (nujol mull) p – p * , 374. | [] | [] | [] | [] | [] | [] | [] | [] | []
s11243-017-0156-6 | The diamagnetism of the sample and the sample holder was taken into account.Preparation of complex 1 A mixture of Co(OAc) 2 6H 2 O (0.14 g, 0.5 mmol), H 3 BTC (0.11 g, 0.5 mmol) and 4-bpdb (0.11 g, 0.5 mmol) in H 2 O (15 mL) was sealed in a Teﬂon-lined autoclave and heated to 120 C for 60 h and then gradually cooled down to room temperature. Purple crystals were obtained. Yield: 0.10 g, 71% (based on Co(OAc) 2 6H 2 O). Anal. calcd for C 21 H 16N 4 O 7 Co: C, 50.92; H, 3.26; N, 11.31%. Found: C, 50.95; H, 3.23; N, 11.37%. IR (KBr, cm -1 ) 3447 m, 2922 s, 2853 s, 1648 m, 1614 m, 1540 m, 1514 m, 1463 m, 1371 m, 719 m, 673w, 561w, 516w. | [] | [] | ["Co(H3BTC)(4-bpdb)"] | ["Co(OAc) 2 \n6H 2 O--0.14 g, 0.5 mmol"] | [] | ["H3BTC--0.11 g, 0.5 mmol", "4-bpdb--0.11 g, 0.5 mmol"] | ["120 \nC"] | ["60 h"] | ["H2O--15 mL"]
j.ica.2020.119937 | 2.2. Preparation of complexes 1–2 2.2.1 Synthesis of {HCu(L)[CrMo 6 (OH) 6 O 18 ]}·4H 2 O (1) A mixture of Cu(NO 3 ) 2 ·3H 2 O (0.50 mmol), L (0.10 mmol), Na 3 [CrMo 6 (OH) 6 O 18 ]·8H 2 O (0.1 mmol) and H 2 O (10 mL) was stirred at the room temperature for 30 minutes. The pH value was adjusted to 2.05 by adding 1.0 M HNO 3 . The suspension was shifted to a Teflon lined autoclave (25 ml) and maintained at 120 °C for 4 days. After slowly cooling to room temperature, blue block crystals of 1 were filtered and washed off the light blue precipitate with deionized water to give a yield of 48% based on Mo. Anal. calcd (found%): C, 10.15 (10.29); H, 1.42 (1.26); N, 5.92 (5.81). IR (KBr, cm −1 ): 3245(s), 2340(m), 1616(s), 1463(w), 1415(m), 1357(w), 1238(m), 1075(s), 959(m), 892(s), 662(m), 586(w). | [] | [] | ["{HCu(L)[CrMo 6 (OH) 6 O 18 ]}·4H 2 O (1)"] | ["Cu(NO 3 ) 2 ·3H 2 O--0.50 mmol", "Na 3 [CrMo 6 (OH) 6 O 18 ]·8H 2 O--0.1 mmol"] | ["HNO 3--1.0 M"] | ["L--0.10 mmol"] | ["120 °C"] | ["4 days"] | ["H 2 O--10 mL"]
ic9904135 | Preparation of 3∆ and 3Λ. A solution of [Ni(bpy) 3 ] 2+ (Λ) was prepared as follows: K 3 [Cr ∆ (ox) 3 ]‚3H 2 O([R] D )-1603, ee ) 0.97) (0.25 g; 0.51 mmol) was added, with stirring, to an aqueous solution (40 cm 3 ) of racemic [Ni(bpy) 3 ]Cl 2 ‚6H 2 O (0.60 g, 0.85 mmol) and LiCl (0.1 g, excess). The immediate precipitate (2∆, 0.35 g) was filtered off, and MnCl 2 4H 2 O (0.13 g, 0.85 mmol) and K 2 C 2 O 4 ‚H 2 O (0.24 g, 1.3 mmol) were then added to the filtrate ([Ni Λ (bpy) 3 ] 2+ ). A pink precipitate appeared. After 1 min it was filtered off, washed with water and ethanol, and air-dried to yield 0.25 g of {[Ni Λ (bpy) 3 ][Mn Λ2 (ox) 3 ]} n (3Λ) (65%). IR (KBr): 1631, s; 1608, vs; 1442, m; 1310, m; 798, m; 780, m. Anal. Calcd for C 36 H 24 N 6 O 12 Mn 2 Ni: C, 47.98; H, 2.68; N, 9.32; Mn, 12.19; Ni, 6.51. Found: C, 46.54; H, 2.68; N, 9.12; Mn, 11.53; Ni, 5.71. | [] | [] | ["{[Ni Λ (bpy) 3 ][Mn Λ2 (ox) 3 ]} n", "C 36 H 24 N 6 O 12 Mn 2 Ni"] | ["K 3 [Cr ∆ (ox) 3 ]‚3H 2 O--0.25 g; 0.51 mmol", "MnCl 2 4H 2 O--0.13 g, 0.85 mmol", "K 2 C 2 O 4 ‚H 2 O--0.24 g, 1.3 mmol"] | [] | ["[Ni(bpy) 3 ]Cl 2 ‚6H 2 O--0.60 g, 0.85 mmol"] | [] | ["1 min"] | ["water--40 cm 3", "ethanol--not specified"]
s1600536807061946 | Experimental Copper chloride dihydrate and 2,4-pyridinedicarboxylic acid (H 2 PDC) were obtained commercially. N,N'-di(4pyridylmethyl)piperazine (bpmp) was prepared via a published procedure (Pocic et al., 2005). Copper chloride dihydrate (0.044 g, 0.26 mmol) and H 2 PDC (0.031 g, 0.19 mmol) were dissolved in 4 ml water in a glass vial. A solution of bpmp (0.050 g, 0.19 mmol) in 4 ml me thanol was carefully layered on top. Blue blocks of the title compound were deposited (0.047 g, 0.17 mmol, 89% yield) after one week at 293 K. | [] | [] | ["NaN"] | ["Copper chloride dihydrate--0.044 g, 0.26 mmol"] | [] | ["2,4-pyridinedicarboxylic acid--0.031 g, 0.19 mmol", "N,N'-di(4pyridylmethyl)piperazine--0.050 g, 0.19 mmol"] | ["293 K"] | ["one week"] | ["water--4 ml", "methanol--4 ml"]
s2052520620009336 | 2.2.3. [Pr(pzdc)(Hpzdc)(H 2 O) 3 ] n (III). The method used here is exactly the same as the procedure used for compound II (x2.2.2), except that in this case H 2 pydc has been replaced with the H 2 pzdc ligand. Pale-green plate-shaped single crystals of III were grown in 78% yield after 1 d by slow evaporation (m.p. > 350  C). Analysis calculated (%) for C 12 H 11 EuN 4 O 11 :C 26.7, H 2.4, N 10.9; found: C 26.9, H 2.2, N 10.7. IR (cm 1 ): 544 (s), 623 (m), 734 (s), 831 (s), 870 (s), 895 (s), 1187 (m), 1272 (m), 1365 (m), 1432 (m), 1571 (m), 1640 (s), 3230 (s), 3360 (br). | [] | [] | ["[Pr(pzdc)(Hpzdc)(H 2 O) 3 ] n", "C 12 H 11 EuN 4 O 11"] | [] | [] | [] | [] | ["1 d"] | []
j.micromeso.2004.06.020 | The resulting gel, with a pH of 9, was sealed in a Teflon-lined steel autoclave and heated in 170 C for 7 days and then cooled to room temperature. The resulting product, which contained colorless prism-like crystals, was recover ed by ﬁltration, washed with distilled water and dried in air (54% yield based on germanium). Elemental analysis was carried out to verify the organic content. Anal . found: C, 8.00%; H, 2.57%; N, 4.61%.Calcd: C, 8.09%; H, 2.55%; N, 4.72%. IR (KBr, cm 1 ) for 2: 3024w, 1600m, 1506m, 1475m, 1285m, 1213m, 779vs, 717s, 583s, 492s, 417m.Preliminary thermogravimetric analyses of compound 1 and 2 were carried out under O 2 atmosphere with a heating rate of 10 C/min 1 from 40 to 700 C. | [] | [] | [] | [] | [] | [] | ["170 \nC"] | ["7 days"] | []
chem.201404109 | [BiPh(5-MMTD) 2 ] 1 (8)—1:2 reaction of BiPh 3 with 5-MMTD(H) Conventional reflux method: Triphenyl bismuth (0.2 g, 0.45 mmol) in toluene (20.0 mL) was added to a hot solution of 5-methyl-1,3,4thiadiazole-2-thiol (0.24 g, 1.80 mmol) in ethanol (10.0 mL) and the reaction mixture was refluxed for 16 h. Excess solvent was removed under reduced pressure. The pale yellow product thus obtained was washed several times with acetone. Yield: 0.12 g (73%). | [] | [] | ["[BiPh(5-MMTD) 2 ]", "NaN"] | ["Triphenyl bismuth--0.2 g, 0.45 mmol"] | [] | ["5-methyl-1,3,4thiadiazole-2-thiol--0.24 g, 1.80 mmol"] | [] | ["16 h"] | ["toluene--20.0 mL", "ethanol--10.0 mL"]
j.ica.2011.09.016 | 2.3. Preparation of [Co(MeOip) 2 (Hdpa) 2 ] n (2) Cobalt nitrate hexahydrate (108 mg, 0.37 mmol), dpa (63 mg, 0.37 mmol), 5-methoxyisophthalic acid (72 mg, 0.37 mmol) and 10 mL deionized water were placed into a 23 mL Teﬂon-lined acid digestion bomb. The bomb was sealed and heated in an oven at 120 °C for 48 h, and then cooled slowly to 25 °C. Purple needles of 2 (16 mg, 5% yield based on Co) were isolated after manual separation from unreacted organics, washing with distilled water, hot ethanol, and acetone and drying in air. Anal. Calc. for C 38 H 32 CoN 6 O 10 (2): C, 57.65; H, 4.07; N, 10.62. Found: C, 57.28; H, 3.83; N, 10.40%. IR (cm 1 ): 3380 (w), 3108 (w), 1692 (w), 1643 (w), 1595 (w), 1568 (m), 1525 (s), 1445 (m), 1363 (s), 1288 (w), 1247 (w), 1208 (m), 1122 (w), 1056 (s), 1013 (s), 910 (w), 972 (w), 835 (w), 814 (m), 763 (s), 703 (s), 680 (w).2.4. Preparation of {([Co(OHip)(dpa)(H 2 O) 3 ]) 3 2H 2 O} n (3) Cobalt nitrate hexahydrate (110 mg, 0.377 mmol), dpa (62 mg, 0.37 mmol), 5-hydroxyisophthalic acid (62 mg, 0.34 mmol), 2 mL of 1.0 M NaOH solution, and 10 mL deionized water were placed into a 23 mL Teﬂon-lined acid digestion bomb. The bomb was sealed and heated in an oven at 120 °C for 48 h, and then cooled slowly to 25 °C. Pink blocks of 3 (33 mg, 20% yield based on 5hydroxyisophthalic acid) were isolated after manual separation from unreacted organics, washing with distilled water, hot ethanol, and acetone and drying in air. Anal. Calc. for C 54 H 61 Co 3 N 9 O 26 (3): C, 45.39; H, 4.30; N, 8.82. Found: C, 46.10; H, 3.91; N, 9.10%. IR (cm 1 ): 2961 (w), 1595 (vs), 1556 (vs), 1514 (vs), 1400 (vs), 1367 (vs), 1351 (vs), 1299 (m), 1269 (m), 1213 (m), 1132 (w), 1094 (w), 1064 (w), 1017 (m), 973 (w), 844 (m), 818 (vs), 784 (vs), 718 (s). | [] | [] | ["[Co(MeOip) 2 (Hdpa) 2 ] n", "C 38 H 32 CoN 6 O 10"] | ["Cobalt nitrate hexahydrate--108 mg, 0.37 mmol"] | [] | ["dpa--63 mg, 0.37 mmol", "5-methoxyisophthalic acid--72 mg, 0.37 mmol"] | ["120 \nC"] | ["48 h"] | ["deionized water--10 mL"]
ejic.201000344 | Synthesis of Dy 4 (C 7 H 3 NO 4 ) 4 [SiW 12 O 40 ]·18H 2 O (8): The preparation procedure was similar to that for 1, except that La(NO 3 ) 3 · 6H 2 O was replaced by Dy(NO 3 ) 3 ·6H 2 O. Yellow block crystals were filtered, washed with distilled water, and dried in a desiccator at room temperature to give a yield of 50% based on W. C 28 H 48 Dy 4 N 4 O 74 SiW 12 (4582.36): calcd. C 9.96, H 1.43, N 1.67; found C 9.98, H 1.41, N 1.61. | [] | [] | ["Dy 4 (C 7 H 3 NO 4 ) 4 [SiW 12 O 40 ]·18H 2 O", "C 28 H 48 Dy 4 N 4 O 74 SiW 12"] | ["Dy(NO 3 ) 3 ·6H 2 O--NaN"] | [] | [] | [] | [] | []
j.poly.2012.06.081 | 2.2. Synthesis 2.2.1. Synthesis of [Cd(btp)(N 3 ) 2 ] n (1) A 10 mL of EtOH/H 2 O (1:1, v/v) solution was carefully layered over an aqueous solution (10 mL) of Cd(NO 3 ) 2 3H 2 O (1.0 mmol) and NaN 3 (2.0 mmol) in a test tube. Then a 10 mL EtOH solution of btp (1.0 mmol) was carefully layered above the EtOH/H 2 O solution. The colorless single crystals of 1 suitable for X-ray diffraction were obtained after about 3 weeks. Anal. Calc. for C 7 H 10 CdN 12 (1): C, 22.44; H, 2.69; N, 44.87. Found: C, 22.41; H, 2.65; N, 44.82%. IR data (cm 1 ): 2054, 1521m, 1442w, 1379m, 1334m, 1283m, 1213w, 1117m, 983m, 879w, 808w, 674m, 646m, 623w. | [] | [] | ["[Cd(btp)(N 3 ) 2 ] n", "C 7 H 10 CdN 12"] | ["Cd(NO 3 ) 2 3H 2 O--1.0 mmol"] | [] | ["NaN 3--2.0 mmol", "btp--1.0 mmol"] | [] | ["about 3 weeks"] | ["EtOH/H 2 O--10 mL", "EtOH--10 mL"]
s0020-1693(03)00498-5 | 1 H NMR (D 2 O, d): 7.95 (2H, s, CH of 1-MeIm), 7.47 (2H, m, CH of Pht), 7.41 (2H, m, CH of Pht), 7.21 (2H, s, CH of 1-MeIm), 7.11 (2H, s, CH of 1-MeIm), 3.76 (6H, s, CH 3 of 1-MeIm).Single crystals suitable for diﬀraction studies were obtained by recrystallization of 2 in hot aqueous solution.2.2.3. Synthesis of [Co(Pht)(1-MeIm) 2 ] n (3) [Co(H 2 O) 6 ](HPht) 2 (0.5 g, 1 mmol) and 2 ml of 1MeIm were heated at 40 °C for 30 min, and 10 ml of MeOH was then added to this solution. The violet crystals of compound 3 suitable for X-ray diﬀraction studies crystallized after several days, were ﬁltered oﬀ, washed with MeOH and dried in air. Yield: 0.24 g, 60%. | [] | [] | ["[Co(Pht)(1-MeIm) 2 ] n", "C 20 H 20 CoN 4 O 2"] | ["[Co(H 2 O) 6 ](HPht) 2--0.5 g, 1 mmol"] | [] | ["Pht--NA", "1-MeIm--NA"] | ["40 \nC"] | ["several days"] | ["MeOH--10 ml", "1MeIm--2 ml"]
s2056989017001888 | The synthesis of compound 1 will be published elsewhere. The reaction mixture turned blue after immediate addition of nBuLi. The reaction mixture was stirred for 30 min at 195 K followed by the addition of HgCl 2 (0.126 g, 0.466 mmol). The reaction mixture was warmed to room temperature and stirred for 16 h. The reaction mixture was then ﬁltered through Whatman ﬁlter paper and the solvent was evaporated on a rotary evaporator. Colourless plate-shaped crystals were obtained by the slow evaporation of an ethyl acetate solution of the compound at room temperature. | [] | [] | ["compound 1"] | ["nBuLi--NaN", "HgCl 2--0.126 g, 0.466 mmol"] | [] | [] | ["195 K", "room temperature"] | ["30 min", "16 h"] | ["ethyl acetate--NaN"]
s11243-012-9624-1 | Coordination polymer 2, [Co(L)(chdc)]2H 2 O: A mixture of Co(CH 3 COO) 2 4H 2 O (0.249 g, 1.0 mmol), L (0.39 g, 1.0 mmol), 1,4-cyclohexanedicarboxylic acid (0.172 g, 1.0 mmol), H 2 O (8 mL) and DMF (2 mL) was placed in a Teﬂon-lined stainless steel vessel, heated to 140 °C for 72 h under autogenous pressure and then cooled to room temperature at a rate of 5°/h. Purple crystals of 2 suitable for X-ray diffraction were obtained in 37.5 % yield based on Co(OAc) 2 4H 2 O. Calcd. for C 34 H 40 N 4 O 6 Co (Fw = 659.65): C 61.9, H 6.1, N 8.5 %; found C 61.7, H 6.3, N 8.7 %. FTIR (KBr pellet, cm –1 ): 3,419(s), 2,930(m), 1,569(m), 1,498(s), 1,444(s), 1,365(m), 1,276(m), 1,213(m), 1,022(w), 842(m), 711(w). | [] | [] | ["[Co(L)(chdc)]2H 2 O"] | ["Co(CH 3 COO) 2 4H 2 O--0.249 g, 1.0 mmol"] | [] | ["L--0.39 g, 1.0 mmol", "1,4-cyclohexanedicarboxylic acid--0.172 g, 1.0 mmol"] | ["140 °C"] | ["72 h"] | ["H 2 O--8 mL", "DMF--2 mL"]
zaac.200300148 | bands, of which the strongest peak locates at 387 nm while the other two weak peaks at 293 nm and 325 nm. | [] | [] | [] | [] | [] | [] | [] | [] | []
s1070328419100038 | += + 1270 w, 1241 s, 1197 m, 1148 s, 1102 w, 1087 m, 1032 w, 962 m, 894 m, 765 w, 752 m, 619 w, 602 m, 536 w. | [] | [] | [] | [] | [] | [] | [] | [] | []
j.poly.2005.03.006 | Found: C, 37.08; H, 1.80; N, 4.15%.1 H NMR: CH 3 (2.3 ppm, 3H, d, J = 0.7 Hz), Vinyl–H, (5.7 ppm, 1H, d, J = 0.7 Hz), Ar–H5 (6.3-7.3 ppm, 1H, d, J = 9.3 Hz), Ar–H6 (6.33 ppm, 1H, d, J = 9.3 Hz) 13 C NMR: C2, 166.44; C3, 103.0; C4, 159.81; C4a, 102.38; C5, 125.9; C6, 120.3; C7, 154.48; C8, 130; C8a, 148.21; CH 3 , 18 ppm. IR (KBr): 3 412, 1719, 1617, 1588, 1541, 1506, 1420, 1369, 1329, 1276 cm 1 .2.1.4. [Ag(phen) 2 hnc] ( 4 ) A solution of AgNO 3 (0.123 g, 0.72 mmol) in water (10 cm 3 ) was added to a solution of phen (0.131 g, 0.72 mmol) in ethanol (10 cm 3 ) giving an immediate yellow precipitate. This suspension was then added to a solution comprising hncH (0.15 g, 0.72 mmol) and NaOH (0.029 g, 0.72 mmol) in water (10 cm 3 ) over a 10 min period at room temperature. The mixture was then reﬂuxed for 1 h and the resulting yellow solid was ﬁltered oﬀ, washed with cold water and dried under vacuum at 40 C. Yield: 0.180 g (74%). | ["40 \nC"] | [] | ["[Ag(phen) 2 hnc]"] | ["AgNO 3--0.123 g, 0.72 mmol"] | [] | ["phen--0.131 g, 0.72 mmol", "hncH--0.15 g, 0.72 mmol", "NaOH--0.029 g, 0.72 mmol"] | ["room temperature", "reflux"] | ["10 min", "1 h"] | ["water--10 cm 3", "ethanol--10 cm 3"]
j.poly.2020.114629 | 2.2 Synthesis of CPs 1-4 Single crystals of CPs 1-4, suitable for single crystal X-ray diffraction analysis were obtained by similar synthetic procedures, so only the synthesis of CP 1 is discussed in detail. | [] | [] | ["CP 1"] | [] | [] | [] | [] | [] | []
cg300029d | Found: C 47.41, H 3.66, N 5.78%. IR data (KBr, cm −1 ): 3298(s), 3056(m), 2914(m), 1603(s), 1567(s), 1490(m), 1415(s), 1308(m), 1220(m), 1154(s), 1127(s), 1075(m), 1038(s), 1023(s), 1007(m), 854(m), 807(s), 726(m), 700(m), 630(s), 544(m), 491(m). | [] | [] | [] | [] | [] | [] | [] | [] | []
b805367g | The autoclave was then slowly cooled to room temperature, furnishing colourless crystals. Anal. calcd for C 12 H 10 N 2 O 5 Pb: C 30.67, H 1.70, N 5.96%, found: C 30.50, H 1.75, N 5.70%.IR (selected bands, cm -1 ): 680 (vs), 776 (s), 850 (m), 1002 (m), 1390 (vs), 1530 (vs) and 1580 (vs). Compound 1 was previously obtained via a different route.28,29 [Pb(4-pyc) 2 (H 2 O)] n (1)dehydrates upon heating to 100–110 ◦ C, forming [Pb(4-pyc) 2 ] n (2), mp >320 ◦ C. Anal. calcd for C 12 H 8 N 2 O 4 Pb: C 31.92, H 1.79, N 6.20%, found: C 31.85, H 1.82, N 6.31. IR (selected bands, cm -1 ): 684 (vs), 776 (s), 853 (m), 1007 (m), 1392 (vs), 1538 (vs) and 1584 (vs). | [] | [] | ["C 12 H 10 N 2 O 5 Pb", "[Pb(4-pyc) 2 (H 2 O)] n", "[Pb(4-pyc) 2 ] n"] | ["NaN--NaN"] | [] | ["NaN--NaN"] | [] | [] | ["NaN--NaN"]
anie.200803232 | Method A: K[Au(CN) 4 ] was prepared by reaction of Na[AuCl 4 ]·xH 2 O (50% Au, 35 mg, 0.088 mmol) and KCN (23 mg, 0.352 mmol) in H 2 O (1 mL). This was added, with additional KCN (5 mg, 0.08 mmol) to a solution of [RuClCp(pta) 2 ] (80 mg, 0.155 mmol) in H 2 O (5 mL) and the resulting solution was kept at 908 C for 5 min, cooled to room temperature and filtered. The solvent was removed under vacuum to give a yellow powder, which was dissolved in DMSO (1 mL). Yellow crystals suitable for X-ray diffraction were obtained after 2 weeks. | [] | ["2 weeks"] | ["K[Au(CN) 4 ]"] | ["Na[AuCl 4 ]·xH 2 O--35 mg, 0.088 mmol", "KCN--23 mg, 0.352 mmol", "KCN--5 mg, 0.08 mmol", "[RuClCp(pta) 2 ]--80 mg, 0.155 mmol"] | [] | [] | ["908 C"] | ["5 min"] | ["H 2 O--1 mL", "H 2 O--5 mL", "DMSO--1 mL"]
b921324d | ES-MS (m/z): 1562, [M + Na] + .(d) With MeOTf. A suspension of 3 (20 mg, 0.025 mmol) in thf (7 ml) was treated with MeOTf (4 mg, 0.025 mmol) dissolved in thf (1 ml). After keeping at r.t. for 1 h, solvent was removed and an acetone extract of the residue was separated by preparative t.l.c. (acetone–hexane 2/3). The red-purple baseline contained unreacted 3 (13 mg, 67%) and an orange band (R f 0.70) which afforded an oil. Puriﬁcation of this oil multiple times by t.l.c. afforded Ru{N 3 NMe = CC(CN) = CCPh = C(CN) 2 }(PPh 3 )Cp 7 (4 mg, 24%) as red crystals from CHCl 3 –MeOH. Anal. Found: C, 63.11; H, 3.97; N, 13.56. Calcd (C 38 H 28 N 7 PRu): C, 63.86; H, 3.95; N, 13.72; M, 715. IR (cm -1 ): n(CN) 2199 m, 2224 m; other bands at 1556 m, 1520 m, 1462 w, 1401 w. | [] | [] | ["Ru{N 3 NMe = CC(CN) = CCPh = C(CN) 2 }(PPh 3 )Cp 7", "C 38 H 28 N 7 PRu"] | [] | ["MeOTf--4 mg, 0.025 mmol"] | [] | [] | ["1 h"] | ["thf--7 ml"]
c9nj03236c | Complex 3 was prepared in the same stoichiometric ratio as for 1 except a methanolic solution of HL 2 was used instead of HL 1 .In this case, needle shaped intense red X-ray quality single crystals appeared at the bottom of the beaker on keeping the filtrate under an open atmosphere.Complex 3:yield:0.72g(73%).Anal.calc.forC 44 H 40 ClN 4 O 13 Co 2 : C, 53.59; H, 4.09; N, 5.68 found: C, 53.48; H, 3.97; N, 5.53%. IR (KBr pellet, cm 1 ): n(CQN) 1603, n s+as (COO  ) 1459 and 1645, n(C lO 4  ) 1086, n(O–H) 3405. UV/vis: l max (nm) [e max (M 1 cm 1 )] (CH 3 OH) = 668(114), 379(2419), 267(67 280), 227(80 386). HRMS (m/z,ESI + ): [bpy + H] + = 157.08 (calc. 157.08), [Co II (bpy) 2 ] 2+ = 185.53 (calc.185.53), [Co II (bpy) 2 (H 2 O) 5 (CH 3 OH)] 2+ = 246.99 (calc. 246.71), [Co III (L 2 ) 2 (CH 3 OH) 2 +2H] + = 661.06 (calc. 661.20), [Co III (L 2 ) 2 Co II (CH 3 OH) 2 (H 2 O) 5 ] + = 808.11 (calc. 808.17), [Co III (L 1 ) 2 Co II (bpy)(ClO 4 )(H 2 O) + H] + = 928.16 (calc. 928.10), [Co III (L 1 ) 2 Co II (bpy) 2 (ClO 4 )(H 2 O) + H] + = 1084.22 (calc. 1084.17), [Co III (L 1 ) 2 Co II (bpy) 2 (ClO 4 )(CH 3 OH) + H] + = 1098.19 (calc. 1098.18). | [] | [] | ["C 44 H 40 ClN 4 O 13 Co 2"] | [] | [] | [] | [] | [] | []
c2dt30509g | Then it was cooled down to −78 °C and n-BuLi (1.6 M in hexane, 1.7 mL, 2.67 mmol, 2.1 equiv.) was added dropwise to form a pale-yellow suspension. After 5 min, sulfur (0.11 g, 3.43 mmol, 2.7 equiv.) was added in one portion and the resulting yellow thick mixture was stirred overnight at ambient temperature. A clear orange solution had formed. Butyl iodide (0.39 mL, 3.43 mmol, 2.7 equiv.) was added and stirring was continued for 4 h at RT. The reaction was quenched with a saturated aqueous solution of NH 4 Cl (10 mL) and the mixture was extracted with EtOAc (3 × 10 mL). The combined organic layers were dried over MgSO 4 and concentrated under reduced pressure. The crude mixture was puriﬁed by ﬂash chromatography (SiO 2 (100 g), Hex–EA = 30 : 1) to give a white solid. | [] | [] | ["NaN"] | [] | ["n-BuLi (1.6 M in hexane)--1.7 mL, 2.67 mmol, 2.1 equiv.", "sulfur--0.11 g, 3.43 mmol, 2.7 equiv.", "Butyl iodide--0.39 mL, 3.43 mmol, 2.7 equiv.", "saturated aqueous solution of NH 4 Cl--10 mL"] | [] | ["ambient temperature", "RT"] | ["overnight", "4 h"] | []
ic030254w | Synthesis of [Cu I (4-cyanopyridine) 2 (SCN)] n (5). Under an atmosphere of nitrogen, to a solution of Cu(NO 3 ) 2 ‚3H 2 O (0.242 g, 1.0 mmol) in 30 mL methanol was added (NH 4 )SCN (0.456 g, 6.0 mmol). After stirring for 10 min, 4-cyanopyridine (0.312 g, 3.0 mmol) was added and the mixture stirred for6hat55°C and then cooled to room temperature. A small amount of precipitate was removed by filtration. After the filtrate was allowed to stand under nitrogen atmosphere at room temperature for 3 days, 0.2 g of yellow needlelike crystals was isolated (60% yield, based on Cu). Anal.Calcd (found): C, 47.34 (47.75); H, 2.44 (2.62); N, 21.23 (21.58)%.IR (cm -1 ): 2237.09(m), 2125.18(vs), 1600.63(m), 1540.85(m), 1494.57(m), 1413.57(s), 1211.08(m), 831.17(s), 744.39(m) 559.25(s). UV (methanol solution, λ,nm(,dm 3 mol -1 cm -1 )): 271 (6.39 × 10 3 ); 390 (4.6 × 10 2 ).(4) (a) Papavassiliou, G. C. Prog. Solid State Chem. 1997, 25, 125. (b) Su, W.; Hong, M.; Weng, J.; Cao, R.; Lu, S. Angew. Chem., Int. Ed.2000, 39, 2911. (c) Chen, L.; Wu, X.-T.; Gao, X.-C.; Zhang, W.-J.; Lin, P. J. Chem. Soc., Dalton Trans. 1999, 4303.(5) Kagan, C. R.; Mitzi, D. B.; Dimitrakopoulos, C. D. Science 1999, 286, 945.(6) (a) Thackeray, M. M.; Coetzer, J. Acta Crystallogr. 1975, B31, 2341. (b) Coetzer, J.; Thackeray, M. M. Acta Crystallogr. 1975, B31, 2113. (c) Thackeray, M. M.; Coetzer, J. Acta Crystallogr. 1978, B34, 71. | [] | ["3 days"] | ["[Cu I (4-cyanopyridine) 2 (SCN)] n"] | ["Cu(NO 3 ) 2 ‚3H 2 O--0.242 g, 1.0 mmol"] | [] | ["(NH 4 )SCN--0.456 g, 6.0 mmol", "4-cyanopyridine--0.312 g, 3.0 mmol"] | ["55 \b0C"] | ["6 h"] | ["methanol--30 mL"]
a903218e | Preparations [Cu 2 (SCN) 2 (py)] ∞ 1. The compound CuSCN (24.4 mg, 2.00 mmol) was dissolved in degassed dilute aqueous NH 3 (20 cm 3 ) and a solution of pyrazine (81.1 mg, 1.00 mmol) in EtOH (20 cm 3 ) added. The solution became slightly green and a bright orange solid precipitated over 1 h. Yield 68% (Found: C, 21.70; H, 1.00; N, 17.00. Calc. for C 3 H 2 CuN 2 S: C, 22.30; H, 1.25; N, 17.35%), mp 270 ⬚C (decomp.). IR (KBr)/cm ⫺1 : 2923w, 2852w, 2123s, 1482w, 1419s, 1153m, 1123m, 1052m, 796m, 757m and 444w. UV/vis/nir (BaSO 4 )/cm ⫺1 : 22940s (br), 20370 (sh), 5980w, 4590w, 4550w, 4470w, 4410w, 4360w, 4300w, 4230w, 4170w and 4110w. | [] | [] | ["[Cu 2 (SCN) 2 (py)] ∞", "C 3 H 2 CuN 2 S"] | ["CuSCN--24.4 mg, 2.00 mmol"] | [] | ["pyrazine--81.1 mg, 1.00 mmol"] | [] | ["1 h"] | ["dilute aqueous NH 3--20 cm 3", "EtOH--20 cm 3"]
j.poly.2019.03.020 | (2  20 mL) and dried under reduced pressure. The title compound was obtained as a yellowish-green solid. Good quality single crystals were obtained in 2 weeks by slow diffusion of a dilute solution of py 2 Hg in MeOH into a solution of [Ni(dipdtp) 2 ]inCH 2 Cl 2 , separated by a 1:1 MeOH:CH 2 Cl 2 layer. Selected IR data (KBr, m ,cm 1 ): 2973(s), 2929(w), 2870(w), 1583(m), 1524(w), 1480(w), 1406(w), 1376(m), 1224(w), 1178(w), 1139(w), 1107(m), 990(s), 962(s), 887(m), 796(w), 769(m), 760(m), 678(s). UV–Vis: 275, 340, 704, 1177 nm. Elemental analysis calcd for C 22 H 36 HgN 2 NiO 4 P 2 S 4 :C, 31.38; H, 4.31; N, 3.33; S, 15.23%. Found: C, 31.65; H, 3.42; N, 3.34; S, 14.20%. | [] | [] | ["the formula of the title compound"] | ["py 2 Hg--not provided", "[Ni(dipdtp) 2 ]--not provided"] | [] | [] | [] | ["2 weeks"] | ["MeOH--not provided", "CH 2 Cl 2--not provided"]
c3ce41525b | Synthesis of the compounds [Cu 2 (C 2 O 4 ) 2 (SCS)]·3H 2 O (1). A mixture of CuCO 3 Cu(OH) 2 (1 mmol), H 2 C 2 O 4 ·H 2 O (2 mmol), SCS (0.5 mmol) and water– dmf (15 mL, v : v = 2 : 1) was sealed in a Teflon-lined stainless steel vessel (50 mL) and heated at 120 °C for 4 h under autogenous pressure. The autoclave was cooled at a rate of 5 °Ch −1 and green crystals of 1 were collected, washed with water and dried under vacuum.Data: yield: 60%. Anal. calc. for C 15 H 16 N 2 S 2 O 11 Cu 2 : C 30.5, H 2.7, N 4.7, S 10.8%. Found: C 30.8, H 2.6, N 4.8, S 10.9%.IR (KBr, cm −1 ): 3444m, 1672s, 1592vs, 1482m, 1411m, 1218w, 1062w, 799w, 717w. UV−vis (λ max ,cm −1 ): 13 908. | [] | [] | ["[Cu 2 (C 2 O 4 ) 2 (SCS)]·3H 2 O"] | ["CuCO 3 Cu(OH) 2--1 mmol"] | [] | ["H 2 C 2 O 4 ·H 2 O--2 mmol", "SCS--0.5 mmol"] | ["120 °C"] | ["4 h"] | ["water–dmf--15 mL, v : v = 2 : 1"]
s0022-328x(01)01009-9 | toluene, THF, CH 2 Cl 2 ) and could be sublimed at 60– 80 °C/10 −2 Torr. Suitable single crystals for X-ray analysis were obtained by slow sublimation. In a ﬁrst attempt 3 and 4 were combined with diethyl zinc, but immediate reduction and the formation of metallic copper occurred rather than the formation of a stable Lewis acid– base adduct. Finally, the stoichiometric reaction of (Me 3 Si) 3 CZnCl [35], which is a much less reactive alkyl zinc compound, with the copper(II) alkoxides 3 and 4 in hexane lead to the blue heterobimetallic copper zinc alkoxides 5 and 6 in yields of about 85% after ﬁltration and crystallization from THF at −40 °C. Both complexes are insoluble in non-polar solvents such as hexane and toluene, but soluble in THF or CH 2 Cl 2 . The mixed-metal compounds are not volatile, i.e. they do not sublime without decomposition (Scheme 2).2 .2 . Structural characterization 2 .2 .1 . Copper compounds 1 , 2 and 4 The crystal structure of compound [(THF)KCu(O t Bu) 3 ]  1 contains a linear polymer chain with alter | [] | [] | [] | [] | [] | [] | [] | [] | ["toluene--NaN", "THF--NaN", "CH 2 Cl 2--NaN", "hexane--NaN"]
chem.201002542 | Synthesis of MORF-2: Compound 2ACHTUNGTRENNUNG[OTf] (20.0 mg, 0.0410 mmol), anti[Me 4 N] 2 ACHTUNGTRENNUNG[DSDB24C8] (31.6 mg, 0.0410 mmol), and ZnACHTUNGTRENNUNG(NO 3 ) 2 ·4H 2 O (5.4 mg, 0.0205 mmol) were dissolved in a 1:9 CH 3 OH/CH 3 NO 2 solvent mixture (3 mL). The resulting solution was left partially covered to stand for five days after which a crop of pale yellow, X-ray quality crystals with formula [Zn(2DSDB24C8) 2 ACHTUNGTRENNUNG(H 2 O) 2 ]·H 2 O·21CH 3 NO 2 were isolated (43.6 mg, 64% yield). X-ray data: C 115 H 169 N 27 O 74 S 4 Zn, M r = 3307.38, yellow prisms (0.34 0.30 0.22 mm), monoclinic, C2/c, a= 28.756(3), b = 33.394(4), c = 15.572(2) , b = 98.303(2) 8 , V =14796(3)  3 , Z= 4, 1 calcd = 1.485 gcm 3 , m =0.334 mm 1 , min/max transmission=0.7459, Mo Ka l = 0.71073 , T= 173.0(2) K, 67226 total reflections (RACHTUNGTRENNUNG(int)= 0.0833). The unit cell included a large region of disordered CH 3 NO 2 solvent molecules in addition to the single hydrogen-bonded water molecule which connects the layers. The water was located and refined, but the CH 3 NO 2 molecules were severely disordered and could not be modeled. We therefore employed the program SQUEEZE [15] to calculate the diffraction contribution of the solvent molecules and produce a data set with solvent-free diffraction intensities. With no solvent contribution, before SQUEEZE: R1= 0.2066, wR2 = 0.5118 [I> 2s(I)], R1= 0.2564, wR2 = 0.5427 (all data), GoF(F 2 )= 1.633, data/variables/restraints= 13022/654/145. After SQUEEZE; R1 = 0.0736, wR2= 0.1850 [I> 2s(I)], R1= 0.1133, wR2= 0.2044 (all data), GoF(F 2 )= 0.985, data/variables/restraints = 13 029/654/ 104. | [] | [] | ["MORF-2", "C 115 H 169 N 27 O 74 S 4 Zn"] | ["ZnACHTUNGTRENNUNG(NO 3 ) 2 ·4H 2 O--5.4 mg, 0.0205 mmol"] | [] | ["2ACHTUNGTRENNUNG[OTf]--20.0 mg, 0.0410 mmol", "anti[Me 4 N] 2 ACHTUNGTRENNUNG[DSDB24C8]--31.6 mg, 0.0410 mmol"] | [] | ["five days"] | ["CH 3 OH/CH 3 NO 2 solvent mixture--3 mL"]
c3dt53344a | Yield: 24.8 mg (32% based on L 1 ligand). Elem. Anal. Calcd (Found) for C 156 H 256 Ag 28 N 60 O 130 S 38 : C, 20.25 (20.49); H, 2.74 (2.64); N, 9.08 (9.20)%. IR (KBr) ν/cm −1 : 3435(vs), 1566(m), 1390(vs), 1358(m), 1129(vs), 1039(s), 969(m), 853(s), 753(vs), 660(w).Synthesis of [Ag 10 (SO 4 ) 5 (L 2 ) 4 (H 2 O) 2 ]·8H 2 O (2) Complex 2 was synthesized in a similar way to that for 1, except that L 1 is replaced by L 2 (30 mg, 0.1 mmol). Yellow block crystals were obtained in 35% yield (based on L 2 ligand).Elem. Anal. Calcd (Found) for C 48 H 52 N 24 S 13 Ag 10 O 30 :C, 19.61 (19.56); H, 1.78 (1.82); N, 11.43 (11.42)%. IR (KBr) ν/cm −1 : 3437(s), 1563(s), 1380(m), 1135(vs), 965(m), 851(vs), 662(w). | [] | [] | ["[Ag 10 (SO 4 ) 5 (L 2 ) 4 (H 2 O) 2 ]·8H 2 O", "C 48 H 52 N 24 S 13 Ag 10 O 30"] | [] | [] | ["L 2--30 mg, 0.1 mmol"] | [] | [] | []
j.molstruc.2006.03.033 | 2.5. Synthesis of Ni(dca) 2 (phen)(H 2 O)$MeOH (4) Sodium dicyanamide (100 mg, 1.12 mmol) was added to a solution of 4,7-phenanthroline (101 mg, 0.56 mmol) in MeOH (5 ml). This solution was then added to a solution of Ni(NO 3 ) 2 $6H 2 O (163 mg, 0.56 mmol) dissolved in deionised water (5 ml). A pale green powder was ﬁltered off and dried by suction. Crystal growing attempts were unsuccessful. Yield 193 mg, 81%. Anal. Calcd for C 17 H 14 N 8 O 2 Ni: C, 48.50; H, 3.35; N, 26.61%. Found: C, 47.93; H, 3.44; N, 25.86%. IR (KBr)/cm K1 : 3380br, 2302s, 2264m, 2248s, 2194s, 2164s, 1654w, 1583w, 1526w, 1502m, 1447w, 1407w, 1388w, 1340s, 1308m, 1260w, 1149w, 1108w, 1071w, 1010m, 977w, 945w, 843s, 801m, 781w, 724m, 680w, 634w, 568w, 534m, 506m, 497m, 451w, 441w, 416w. | [] | [] | ["Ni(dca) 2 (phen)(H 2 O)$MeOH", "C 17 H 14 N 8 O 2 Ni"] | ["Ni(NO 3 ) 2 $6H 2 O--163 mg, 0.56 mmol"] | [] | ["4,7-phenanthroline--101 mg, 0.56 mmol", "sodium dicyanamide--100 mg, 1.12 mmol"] | [] | [] | ["MeOH--5 ml", "deionised water--5 ml"]
c7dt03862c | Silver nitrate (14.46 g, 80.8 mmol, 2.00 eq) was added in one portion to a solution of the (Et 4 N)PCC (12.94 g, 40.4 mmol, 1.00 eq) in methanol (200.0 mL) and the mixture was stirred for 3 h at room temperature. The solution was evaporated and the solid was subjected to column chromatography (Silica, MeCN/Toluene: 30/70). The Product was isolated as a white solid. Yield 8.8 g (73%). 13 C { 1 H} NMR (125.72 MHz, +25 °C, d 6 -DMSO), δ = 113.01(s, C-CN), 101.78(s, Cp). Elemental analysis (%), calcd for [Ag(PCC)], C 40.30, N 23.50, H 0.00, found C 40.02, N 23.18, H 0.00. IR (cm -1 ): ν = 3695(w), 3598(w), 2840(w), 2767(s), 2633(w), 2349(w), 2297(m), 2245(vs), 2214(vs), 1726(w), 1629(m), 1584(w), 1463(vs), 1266(m), 1120(m), 1030(m), 958(m), 913(w), 871(m), 778(m), 736(m), 684(m). Mass Spectrometry m/z (DEI + ): 107.0/ 109.0 [Ag + ], 190.1 [C 10 N 5 + ], 297.0/ 299.0 [M + ]. Preparation of AgTCC. | [] | [] | ["AgTCC"] | ["Silver nitrate--14.46 g, 80.8 mmol, 2.00 eq"] | [] | ["(Et 4 N)PCC--12.94 g, 40.4 mmol, 1.00 eq"] | ["room temperature"] | ["3 h"] | ["methanol--200.0 mL"]
b914049b | Anal. Calc. for C 27 H 24 CdClF 4 N 13 O 6 S (%): C 36.75, N 20.63, H 2.74. Found (%): C 37.02, N 20.87, H 2.81. IR (cm 1 ): 3448m, 3134m, 2967w, 2121s, 1619m, 1521m, 1425m, 1278m, 1212m, 1131m, 1094m, 1038m, 965m.{[Cd(HFlu) 2 (SCN)](NO 3 )} n (4). The synthetic method for 4 was similar to that for 3 except for the replacement of 1 with 2. | [] | [] | ["{[Cd(HFlu) 2 (SCN)](NO 3 )} n", "C 27 H 24 CdClF 4 N 13 O 6 S"] | [] | [] | [] | [] | [] | []
ejic.200400171 | Yield: 3.8 mg (24%). C 15 H 24 Cl 2 CuN 24 O 8 (802.95): calcd. C 22.4, H 3.01, N 41.9; found C 22.7, H 3.11, N 41.5. IR: ν ˜ ⫽ 3549 (w), 3151 (m), 3036 (w), 2980 (m, sh), 2923 (s), 2854 (s, sh), 1626 (w), 1468 (s, sh), 1460 (s), 1447 (sh), 1378 (m), 1367 (m), 1312 (m), 1292 (m), 1273 (w), 1211 (w), 1205 (w), 1185 (m), 1151 (s), 1139 (s), 1092 (vs), 1044 (w), 1044 (w), 1037 (w), 1029 (w), 1023 (w), 974 (w), 900 (w), 885 (m), 844 (m), 810 (w), 756 (w), 719 (w), 710 (w), 700 (m), 693 (m), 673 (w), 644 (w), 624 (s), 473 (w), 455 (w), 404 (m), 391 (w), 361 (w), 295 (w), 276 (w), 251 (w), 210 (w), 183 (w) cm ⫺1 . UV/ Vis: λ max ⫽ 15400, 9800 cm ⫺1 . | [] | [] | ["C 15 H 24 Cl 2 CuN 24 O 8 (802.95)"] | [] | [] | [] | [] | [] | []
c9nj02520k | 3.6.3 Preparation of complex [VO(L 1 )(CH 3 O)](C 10 H 8 N 2 )[VO(L 1 )(CH 3 O)] (2). To a solution of o-vanillin (0.15 g, 1.0 mmol) in CH 3 OH (10 mL), 2-aminophenol (0.11 g, 1.0 mmol) was added and the resulting red solution was refluxed for 2 h under continuous stirring. Then, it was cooled down to room temperature. Subsequently, a solution of [VO(C 5 H 7 O 2 ) 2 ] (0.27 g, 1.0 mmol) in CH 3 OH (10 mL) was added under continuous stirring. The resulting slightly insoluble brownish reaction mixture was refluxed for an additional 2 h and then cooled to room temperature. To that, a solution of 4,4 0 bipyridine (0.16 g, 1.0 mmol) in CH 3 OH (2 mL) was added under continuous stirring. The resulting insoluble brownish reaction mixture was refluxed for an additional 2 h and then cooled to room temperature. Subsequently, the insoluble material was removed by filtration, the reaction flask with the clear reaction solution was placed at 4 1C, and diethyl ether was added. Two weeks later, a brownish crystalline material precipitated at the bottom of the flask. The product was isolated by filtration and dried in vacuo. Yield: 0.14 g (33%). Anal. calcd for 2, [VO(L 1 )(CH 3 O)](C 10 H 8 N 2 )[VO(L 1 )(CH 3 O)] (2). 2  (C 20 H 18 N 2 O 5 V), M r 2  417.31: C, 57.56; H, 4.35; N, 6.71. Found: C, 57.50; H, 4.33; N, 6.73. | ["4 1C"] | ["Two weeks"] | ["[VO(L 1 )(CH 3 O)](C 10 H 8 N 2 )[VO(L 1 )(CH 3 O)]", "2, [VO(L 1 )(CH 3 O)](C 20 H 18 N 2 O 5 V)"] | ["[VO(C 5 H 7 O 2 ) 2 ]--0.27 g, 1.0 mmol"] | [] | ["o-vanillin--0.15 g, 1.0 mmol", "2-aminophenol--0.11 g, 1.0 mmol", "4,4 0 bipyridine--0.16 g, 1.0 mmol"] | ["reflux", "room temperature", "reflux"] | ["2 h", "2 h", "2 h"] | ["CH 3 OH--10 mL", "CH 3 OH--2 mL"]
cg800329k | Synthesis of [Cd 5 (µ 3 -OH) 2 (2,3-PDCO) 4 (H 2 O) 4 · 1.5H 2 O] (10). The syntheses were similar to that described in 1 except using CdCl 2 · 2H 2 O (0.5 mmol) for 10 instead of Mn(OAC) 2 · H 2 O and heated at 120 °C for 3 days. After the mixture was slowly cooled to room temperature, colorless crystals of 10 were obtained (yield: 47% based on Cd). Anal. | [] | [] | ["[Cd 5 (µ 3 -OH) 2 (2,3-PDCO) 4 (H 2 O) 4 · 1.5H 2 O]", "NaN"] | ["CdCl 2 · 2H 2 O--0.5 mmol"] | [] | ["NaN--NaN"] | ["120 °C"] | ["3 days"] | ["NaN--NaN"]
ejic.200500735 | C 8 H 10 NO 10 Pr (421.08): calcd. C 22.82, H 2.39, N 3.32; found C 22.16, H 2.47, N 3.21.Synthesis of [Nd(ptc 3– )2H 2 O]2H 2 O (2): This was prepared in ca.54% yield as light purple rectangular parallelopipeds crystals on hydrothermal reaction of 1 mmol of Nd(NO 3 ) 3 ·6H 2 O with 1 mmol of the ligand in 5 mL H 2 O and under identical experimental conditions as above. C 8 H 10 NO 10 Nd (424.41): calcd. C 22.64, H 2.37, N 3.30; found C 22.31, H 2.46, N 3.23. | [] | [] | ["[Nd(ptc 3– )2H 2 O]2H 2 O", "C 8 H 10 NO 10 Pr"] | ["Nd(NO 3 ) 3 \n6H 2 O--1 mmol"] | [] | ["ligand--1 mmol"] | [] | [] | ["H 2 O--5 mL"]
ic202255w | Square planar red crystals of compound 7 were isolated by using a Cu:pymSH molar ratio of 2:1 instead of 1:1; that is, by mixing CuI (160 mg, 0.84 mmol) and pymSH (63 mg, 0.56 mmol) in 28 mL of a CH 2 Cl 2 :CH 3 CN mixture (1:1 in volume). Yield (210 mg, 76%). Anal.calcd (%) for C 4 H 4 Cu 2 I 2 N 2 S(7): C, 9.74; H, 0.82; N, 5.68; S, 6.50.Found (%): C, 9.62; H, 0.85; N, 5.71; S, 6.43. IR (KBr, cm −1 ): 3215 (w), 3106 (w), 1603 (s), 1576 (s), 1506 (m), 1481 (m) 1460 (m), 1421 (m), 1336 (m), 1319 (m), 1175 (s), 1107 (s), 1084 (s), 1058 (s), 1015 (m), 793 (m), 742 (m), 462 (m). | [] | [] | ["7"] | ["CuI--160 mg, 0.84 mmol"] | [] | ["pymSH--63 mg, 0.56 mmol"] | [] | [] | ["CH 2 Cl 2 :CH 3 CN mixture--28 mL (1:1 in volume)"]
acs.inorgchem.6b02114 | mp 156−158 °C.1 H NMR (600 MHz, C 6 D 5 N): δ = 7.30−7.19 (m, 6H, phenyl), 7.08 (d, 2H, J HH = 7.2 Hz, phenyl), 6.72 (m, 3H, phenyl), 5.05 (s, 1H, HC{C(CH 3 )NAr} 2 ), 3.64 (m, 8H, THF), 3.27 (m, 4H, CHMe 2 ), 1.81 (s, 6H, HC{C(CH 3 )NAr} 2 ), 1.60 (m, 8H, THF), 1.23−1.09 (m, 24H, CH(CH 3 ) 2 ) ppm. | [] | [] | [] | [] | [] | [] | [] | [] | []
j.ica.2017.11.053 | The elemental analyses were: Calc. for C 27 H 24 N 2 O 6 Zn: C, 60.3; H, 4.5; N, 5.2%. Found: C, 59.24; H, 4.02; N, 5.14%. IR (KBr): m = 3450 (w), 3063(m), 2948(m), 1620(s), 1570(s), 1509(m), 1486(s), 1482 (s), 1396(s), 1309(m), 1257(m), 1261(m), 1249(m), 1193(m), 1184(m), 1070(m), 1033(m), 866(m), 810(m), 761(m), 705(m), 668(m), 562(m), 530(m), 453(m), 425(m) cm 1 . | [] | [] | ["C 27 H 24 N 2 O 6 Zn"] | [] | [] | [] | [] | [] | []
ic950900u | Care was taken to exclude only natural light during the preparation.The white solid which precipitated from this solution was removed and redissolved in methanol, and the solution was allowed to partially evaporate at room temperature in the dark. Colorless needle crystals formed in ca. 60% yield after several days of standing at room temperature. These crystals are relatively stable both chemically and photochemically. The infrared spectrum and elemental analysis (C, H, N) indicated the presence of coordinated silver, p-aminobenzoic acid, and p-toluenesulfonate in the ratio 1:1:1. Anal. Calc for C 14 H 14 AgNO 5 S: C, 40.4; H, 3.4; N, 3.4. Found: C, 40.5; N, 3.4; N, 3.7.(11) (a) Crystal data: C 14 H 14 AgNO 5 S, M r ) 416.2, monoclinic, space group C2/c; a ) 35.86(2), b ) 8.958(4), c ) 9.695(5) Å; β ) 109.65(2)°; V ) 2933(3) Å 3 ; Z ) 8; D c ) 1.885, D m ) 1.90 g cm -3 ; F(000) ) 1664; µ(Mo KR) ) 15.4 cm -1 ; T ) 293(2) K. (b) Data collection and structure solution and refinement: Data were collected on an EnrafNonius CAD-4 diffractometer (monochromatic Mo KR radiation, λ ) 0.710 73 Å) from a cleaved specimen (0.25 × 0.14 × 0.12 mm). | [] | [] | ["C 14 H 14 AgNO 5 S"] | ["silver--NA"] | [] | ["p-aminobenzoic acid--NA", "p-toluenesulfonate--NA"] | ["room temperature"] | ["several days"] | ["methanol--NA"]
00958972.2013.862789 | 2.2. Synthesis 2.2.1. Synthesis of [Cu 4 (bpca) 4 (L1) 2 (H 2 O) 2 ]·5H 2 O (1). NaOH (2.0 mL, 1 M) was dropwise added to an aqueous solution of 0.172 g (1.0 mM) CuCl 2 ·2H 2 O to obtain blue precipitate, which was then centrifuged and washed with double-distilled water ﬁve times. | [] | [] | ["[Cu 4 (bpca) 4 (L1) 2 (H 2 O) 2 ]·5H 2 O"] | ["CuCl 2 ·2H 2 O--0.172 g, 1.0 mM"] | [] | [] | [] | [] | ["water--2.0 mL, 1 M"]
c3ce42189a | 5 mixture was added to one side of the ‘‘H-shape” tube, and Cd(NO 3 ) 2 ˙6H 2 O (0.5 mmol) in 20 mL water was added to the other side of the ‘‘H-shape” tube. The block colorless crystals 1 were obtained after about three weeks at room temperature in 47% yield. Anal. Calc. for C 14 H 15 CdN 7 O 8 (1): C, 32.23; H, 2.90; N, 18.80. Found: C, 32.16; H, 2.86; N, 18.83%. IR data (cm -1 ): 3422br, 3154w, 3088w, 2977w, 1838w, 1728w, 1621s, 1564s, 1527s, 1447m, 1346m, 1270m, 1203w, 1161w, 1125m, 1079w, 1006w, 984m, 924m, 886m, 788m, 721s, 663m, 520w, 429w. Synthesis of {[Cd(bte)(I-bdc)(H 2 O)]˙H 2 O} n (2) The synthetic procedure was similar to that of 1, except that I-H 2 bdc (0.5 mmol) was used instead of NO 2 -H 2 bdc. The prism yellow crystals 2 were obtained after three weeks in 56% yield. Anal. Calc. for C 14 H 15 CdIN 6 O 6 (2): C, 27.90; H, 2.51; N, 13.95. Found: C, 27.83; H, 2.45; N, 13.91%. IR data (cm -1 ): 3363br, 3121w, 1623m, 1554m, 1435m, 1282m, 1212w, 1126m, 1075w, 1011w, 990m, 921w, 788w, 728m, 668m, 575w, 430w. Synthesis of {[Cd(bte) 0.5 (OH-bdc)(H 2 O)]˙H 2 O} n (3) The synthetic procedure was similar to that of 1, except that OH-H 2 bdc (0.5 mmol) was used instead of NO 2 -H 2 bdc. The block colorless crystals 3 were obtained after two weeks in 61% yield. Anal. Calc. for C 11 H 12 CdN 3 O 7 (3): C, 32.17; H, 2.95; N, 10.24. Found: C, 32.13; H, 2.89; N, 10.15%. IR data (cm -1 ): 3300br, 3110w, 1687w, 1624m, 1569m, 1384s, 1309w, 1286m, 1212w, 1163w, 1127m, 1009m, 984m, 937w, 783s, 723s, 705w, 673m, 646w, 613w, 567w, 488w. Synthesis of {[Cd(bte) 2 (H 2 O) 2 ](SO 3 -Hbdc)˙4H 2 O} n (4) The synthetic procedure was similar to that of 1, except that NaSO 3 -H 2 bdc (0.5 mmol) was used instead of NO 2 -H 2 bdc. The block colorless crystals 4 were obtained after about two weeks in 64% yield based on bte. Anal. Calc. for C 20 H 32 CdN 12 O 13 S (4): C, 30.29; H, 4.07; N, 21.20. Found: C, 30.23; H, 4.02; N, 21.17%. IR data (cm -1 ): 3731w, 3562br, 3476w, 3207w, 1723m, 1620s, 1564m, 1531m, 1378m, 1284w, 1242m, 996m, 923m, 723m, 614m, 527s, 435m. Page 5 of 32 CrystEngComm CrystEngComm Accepted Manuscript Published on 04 December 2013. Downloaded by Heinrich Heine University of Duesseldorf on 05/12/2013 00:14:36. View Article Online DOI: 10.1039/C3CE42189A | [] | [] | ["[Cd(bte)(I-bdc)(H 2 O)]˙H 2 O", "C 14 H 15 CdIN 6 O 6"] | ["Cd(NO 3 ) 2 ˙6H 2 O--0.5 mmol"] | [] | ["I-H 2 bdc--0.5 mmol"] | [] | ["three weeks"] | ["water--20 mL"]
ic401558f | (NMe 4 ) 2 [Co II (NCS) 4 ], 2. (NMe 4 )SCN (0.5 g; 0.375 mmol) was dissolved in 15 mL of warm EtOH. A solution of 0.70 g o f K 2 [Co(SCN) 4 ] in 15 mL of EtOH was slowly a dded to the [NMe 4 ][SCN] solution, and a light blue precipitate formed. The reaction was ﬁltered leaving bright blue solids and a blue ﬁltrate; 0.87 g collected, 91% yield. IR (KBr): ν SCN 2105 (sh), 2076 (s), δ NCS 478 (w) cm −1 . The diamagnetic correction is −243 × 10 −6 emu/mol. | [] | [] | ["(NMe 4 ) 2 [Co II (NCS) 4 ]", "K 2 [Co(SCN) 4 ]"] | ["(NMe 4 )SCN--0.5 g; 0.375 mmol", "K 2 [Co(SCN) 4 ]--0.70 g"] | [] | [] | [] | [] | ["EtOH--15 mL"]
zaac.201300185 | Synthesis of [Cu(H 2 L)(bipy)(H 2 O) 2 ]·H 2 O (1): A mixture of H 4 L (0.0616 g, 0.2 mmol), CuSO 4 ·5H 2 O (0.0499 g, 0.2 mmol), and 4,4⬘bipyridine (0.062 g, 0.4 mmol) was dissolved in distilled water (10 mL) and stirred at room temperature for 30 min in a Teflon-lined autoclave (23 mL) (Scheme 1). Afterwards the pH value was altered to about 4 with 1 m NaOH, and the autoclave was heated at 140 °C for 3 d. After being cooled to room temperature slowly (24 h), blue crystals of compound 1 were filtered off and washed with water. The yield was about 62% based on H 4 L. C 21 H 30 CuN 2 O 9 P 2 : calcd. C 43.49; H 5.21; N 4.83 %; found C 43.28; H 5.24; N 4.78 %. IR (selected data, KBr): ν ˜ = 3419 (s), 2926 (w), 1635 (m), 1615 (s), 1536 (m), 1467 (w), 1414 (w), 1220 (m), 1117 (vs), 1101 (vs), 1080 (s), 946 (m), 919 (s), 814 (m), 774 (w), 646 (m), 510 (m) cm –1 . | [] | ["24 h"] | ["[Cu(H 2 L)(bipy)(H 2 O) 2 ]·H 2 O", "C 21 H 30 CuN 2 O 9 P 2"] | ["CuSO 4 ·5H 2 O--0.0499 g, 0.2 mmol"] | [] | ["H 4 L--0.0616 g, 0.2 mmol", "4,4⬘bipyridine--0.062 g, 0.4 mmol"] | ["140 °C"] | ["3 d"] | ["distilled water--10 mL"]
00958972.2020.1728745 | 2.2. Synthesis of (Bu 4 N) 4 Mo(VI) 8 O 26  nH 2 O Na 2 Mo(VI)O 4  2H 2 O (5.00 g, 20.70 mmol) was added into 12 mL water, then acidified with 6.0 M HCL (5.17 mL, 31.00 mmol) in a 50 mL Erlenmeyer flask with vigorous stirring about 1–2 min at room temperature. A solution of tetrabutylammonium bromide (3.34 g, 10.40 mmol) in 10 mL water was then added to the above mixture stirring for 10 min. Then the precipitate was collected on a medium-porosity filter, washed with water, ethanol, acetone and ethyl ether (20 mL four times), successively. The crudes were dissolved in acetonitrile (30 mL) and stored for 24 h at 10  C. Then block-shaped crystals were collected by suction filtration and dried in vacuum, yielding 3.58 g (1.66 mol), 64% based on Mo.2.3. Synthesis of 1-ethyl-3-methylimidazolium bromide Bromoethane 10.83 g (13.80 mL, 80.00 mmol) was dropwise added into N-methyl imidazole 8.21 g (100.00 mmol) over 1 h while stirring magnetically and refluxed for another 2 h. The turbidity of the solution was removed by a separatory funnel, washing with ethyl acetate. The white product was dried in a vacuum at 50  C, yielding 67%. | [] | [] | ["(Bu 4 N) 4 Mo(VI) 8 O 26  nH 2 O", "Na 2 Mo(VI)O 4  2H 2 O"] | ["Na 2 Mo(VI)O 4  2H 2 O--5.00 g, 20.70 mmol"] | ["HCl--6.0 M, 5.17 mL, 31.00 mmol"] | ["tetrabutylammonium bromide--3.34 g, 10.40 mmol"] | ["room temperature"] | ["24 h"] | ["water--12 mL", "acetonitrile--30 mL"]
j.jssc.2012.04.031 | The product was obtained as block-shaped white crystals in about 40.1% yield (based on H 3 SIDA). Anal. Calcd. (Found) for C 6 H 14 NO 10 SGd (4): C, 16.03(15.92); N, 3.12(2.98); H, 3.14(3.20). IR Spectra for 4 (KBr, cm  1 ): 500(w), 559(w), 624(w), 715(w), 755(m), 916(w), 1056(m), 1155(m), 1206(m), 1412(m), 1444(m), 1580(s). | [] | [] | ["C 6 H 14 NO 10 SGd (4)"] | [] | [] | [] | [] | [] | []
acs.inorgchem.7b01965 | Anal. Calcd (%) for (Me 2 NH 2 ) 3 [Cr(Br 2 An) 3 ]·2H 2 O: C, 25.88; H, 2.53; N, 3.77%. Found: C, 24.43; H, 2.36; N, 3.41%.Synthesis of (Et 2 NH 2 ) 3 [Cr(Br 2 An) 3 ]. Bromanilic acid (500 mg, 1.68 mmol) was dissolved in 50 mL of acetonitrile, and 0.435 mL (4.15 mmol) of a solution of diethylamine (99.5% in water) was added. A white-pink precipitate appeared. A solution of 280 mg (0.56 mmol) of KCr(SO 4 ) 2 ·12H 2 O in 15 mL of water was added, and the mixture turned into a purple solution. The solution is reﬂuxed overnight and ﬁltered. After 5 days, a dark purple crystalline powder was obtained and collected by ﬁltration. FT-IR (ν/cm −1 , KBr pellets): 3442(m), 3043(w), 2986(w), 2926(w), 2841(w), 2777(w), 1636(m), 1518(vs), 1344(vs), 1303(s), 1056(w), 986(m), 811(m), 604(m), 561(m), 505(w), 415(w). | [] | [] | ["(Me 2 NH 2 ) 3 [Cr(Br 2 An) 3 ]·2H 2 O", "(Et 2 NH 2 ) 3 [Cr(Br 2 An) 3 ]"] | ["KCr(SO 4 ) 2 ·12H 2 O--280 mg, 0.56 mmol"] | [] | ["Bromanilic acid--500 mg, 1.68 mmol", "diethylamine--0.435 mL, 4.15 mmol"] | ["reflux"] | ["overnight", "5 days"] | ["acetonitrile--50 mL", "water--15 mL"]
ejic.201200851 | [Co 2 (BDC) 2 (BPNO)]·2DMF (2): Compound 2 was synthesized by a procedure similar to that used for 1 except that a DMF/MeOH mixture was used, irrespective of the DMF/MeOH ratio. Yield: 58% based on the Co II salt. For 2: calcd. C 49.25, H 3.87, N 7.18; found C 49.55, H 3.94, N 7.20. IR (KBr): ν ˜ = 3419 (w), 3117 (w), 1666 (vs), 1573 (m), 1380 (s), 821 (m), 744 (m) cm –1 . | [] | [] | ["[Co 2 (BDC) 2 (BPNO)]·2DMF"] | [] | [] | [] | [] | [] | ["DMF/MeOH--irrespective of the DMF/MeOH ratio"]
j.poly.2008.01.021 | 2.2. [CdI(3-OHpic)(3-OHpicH)(H 2 O)] 2 (1) A solution of 3-hydroxypicolinic acid (0.11 g, 0.8 mmol) in 10 mL of water was added to a solution of cadmium(II) iodide (0.14 g, 0.4 mmol) in 10 mL of water. The pH value of the resulting colourless solution was 2. The solution was left to stand at room temperature for several days. The colourless crystals were then ﬁltered oﬀ, washed with water and dried in air. Yield: 0.08 g (40.0%). Anal. Calc. for C 24 H 22 Cd 2 I 2 N 4 O 14 : C, 26.96; H, 2.08; N, 5.24. Found: C, 27.01; H, 2.16; N, 5.12%. IR data (KBr pellet, cm 1 ): 3245(m), 2924(m), 2853(m), 1659(s), 1617(s), 1594(m), 1570(m), 1534(s), 1526(s), 1478(s), 1447(s), 1390(m), 1356(m), 1333(m), 1314(m), 1297(s), 1264(s), 1244(s), 1225(m), 1211(m), 1149(m), 870(m), 815(m), 788(m), 678(m), 663(m).2.3. [Cd(3-OHpic) 2 (H 2 O) 2 ](2) A solut ion of 3-hydroxypicolinic acid (0.20 g, 1.4 mmol) in 15 mL of water was added to a solution of cadmium(II) acetate dihydrate (0.19 g, 0.7 mmol) in 5 mL of water. The pH value of the resulting colourless solution was 4. The colourless crystals were formed immediately and ﬁltered oﬀ the next day, washed with water and dried in a desiccator over NaOH. The crystals suitable for X-ray crystal structure analysis were obtained by slow evaporation of the mother liquor solution, remained after ﬁltration of the product, at room temperature. Yield: 0.26 g (86.7%). | [] | [] | ["[CdI(3-OHpic)(3-OHpicH)(H 2 O)] 2", "C 24 H 22 Cd 2 I 2 N 4 O 14"] | ["cadmium(II) iodide--0.14 g, 0.4 mmol"] | [] | ["3-hydroxypicolinic acid--0.11 g, 0.8 mmol"] | [] | ["several days"] | ["water--10 mL"]
a701311f | added. The white precipitate was collected and dried in vacuo In the regeneration experiments, batches of the ion-exchange at 50 °C. Yield BBEAH, 20 g (69%). 1H NMR (CD 3 OD): d materials (each 1.0 g) were loaded with a CuCl 2 solution (25 ml 3.26 (m, 4H, CH 2 NH), 3.55 (t, 4H, CH 2 ), 7.10 [m, 4H, of the metal standard solution and 25 ml of HOAc–NaOAc benzimidazole C(4/7)], 7.30 [m, 4H, benzimidazole C(5/6)]. | [] | [] | [] | [] | [] | [] | [] | [] | []
ic7015319 | The residue obtained was washed with 5 mL of ethanol and shown to be compound 8 (0.350 g, 0.66 mmol, yield 66%), insoluble in DMSO, DMF acetone, MeCN alcohols, CHCl 3 , and CH 2 Cl 2 and soluble in D 2 O. Mp 252-4 °C (dec). Anal. Calcd for C 18 H 22 N 8 O 4 Cd: C, 41.04; H, 4.21; N, 21.27. Found: C, 41.12; H, 4.12; N, 20.98. IR (Nujol, cm -1 ): 3140w, 3096m (CH), 1664s, 1595sh, 1582s, 1500m, 1380s (CO), 469w, 390w, 303m, 281w.1 H NMR (D 2 O, 293 K): δ 1.72 (s, 6H, CH 3 ) 6.11 (s, 4H, CH 2Bim ), 6.87 (s, 4H, CH Bim ), 7.15 (br, 4H, CH Bim ), 7.75 (br, 4H, CH Bim ). | [] | [] | ["compound 8"] | [] | [] | [] | [] | [] | ["ethanol--5 mL"]
acs.cgd.0c00352 | Synthesis of CPM- 63m ([Zn 2 (FDC) 2 (MTZ)][(CH 3 ) 2 NH 2 ]) (CCDC No. 1985727). A mixture of Zn(CH 3 COO) 2 ·2H 2 O (44.1 mg, 0.201 mmol), 5-methyl-1H-tetrazole (HMTZ) (8.7 mg, 0.103 mmol), 2,5-furandicarboxylic acid (H 2 FDC) (31.7 mg, 0.203 mmol), and N,N-dimethylformamide (DMF) (5 mL) was placed in a 25 mL glass vial and stirred for 30 min. The glass vial was sealed and heated in a 120 °C oven for 5 days. After 5 days, the vial was removed from Scheme 1. Comparison of Building Schemes in CPM-63m and CPM-63a with Zn 2 (BDC) 2 (DABCO) for a Three-Dimensional Kagome Lattice a a Note that DABCO can also be replaced by linear 4,4-bipyridine.Crystal Growth & Design pubs.acs.org/crystal Article https://dx.doi.org/10.1021/acs.cgd.0c00352 Cryst. Growth Des. XXXX, XXX, XXX−XXX B the oven and allowed to naturally cool to room temperature. Clear crystals were collected and washed with DMF. The yield was calculated to be 58% on the basis of the amount of Zn used. | [] | [] | ["CPM- 63m ([Zn 2 (FDC) 2 (MTZ)][(CH 3 ) 2 NH 2 ])", "NaN"] | ["Zn(CH 3 COO) 2 \n2H 2 O--44.1 mg, 0.201 mmol"] | [] | ["5-methyl-1H-tetrazole (HMTZ)--8.7 mg, 0.103 mmol", "2,5-furandicarboxylic acid (H 2 FDC)--31.7 mg, 0.203 mmol"] | ["120 °C"] | ["5 days"] | ["N,N-dimethylformamide (DMF)--5 mL"]
j.poly.2018.09.074 | crystalline precipitate has been observed, which has been collected by filtration. It has been dried in air and then a small amount (100 mg) of the substance has been dissolved in acetonitrile (10 mL). Single crystals, suitable for X-ray diffraction, have been obtained after 4-5 days on slow evaporation of this solution in open atmosphere. | [] | [] | ["Unknown"] | [] | [] | [] | [] | ["4-5 days"] | ["acetonitrile--10 mL"]
c7ra00165g | Compound 2. It was synthesized by a similar procedure as adopted for 1 except using Zn(NO) 3 $6H 2 O (60 mg, 0.2 mmol).Colorless block shaped crystals [Zn(adc)(4-phpy) 2 (H 2 O) 2 ], 2 were obtained aer few days. (68 mg, yield 65%). Elemental analysis (%) calcd for C 26 H 22 ZnN 2 O 6 : 59.40, H 4.20, N 5.35; found: C 59.57, H 4.15, N 5.56. IR (KBr pellet, cm 1 ): 1590 n as (COO  ), 1322 n sys (COO  ).General X-ray crystallography Single crystal of the compound 1 and 2 having suitable dimensions, was used for data collection using a Bruker SMART APEX II diﬀractometer equipped with graphite-monochromated Mo Ka radiation (l ¼ 0.71073 ˚ A). The molecular structure was solved using the SHELX-97 package. | [] | ["few days"] | ["[Zn(adc)(4-phpy)2(H2O)2]", "C26H22ZnN2O6"] | ["Zn(NO) 3 $6H 2 O--60 mg, 0.2 mmol"] | [] | ["adc", "4-phpy"] | [] | [] | []
ic201535x | Synthesis of Tris(tetrazol-1-ylmethyl)methane (111tz). Sodium tetrazolate was obtained as described for 1tzCl2 using sodium (3.54 g, 0.154 mol), tetrazole (10.78 g, 0.154 mol), and methanol (60 mL). To the suspended sodium tetrazolate in acetonitrile (250 mL) was added 1-[3-chloro-2-(chloromethyl)propyl]-1H-tetrazole (10.92 g, 0.056 mol) dissolved in acetonitrile (20 mL). The reaction mixture was stirred and refluxed for 14 days. After cooling, the precipitate of NaCl was filtered off, and solvents were evaporated under reduced pressure. The obtained pale yellow oil (11.4 g) was purified by column chromatography on silica gel (230−400 mesh). An elution was performed using the following eluents: CH 2 Cl 2 /MeCN/MeOH 10/ 1.0/0.4 (v/v), CH 2 Cl 2 /MeCN/MeOH 10/1.0/0.8 (v/v), CH 2 Cl 2 / MeCN/MeOH 10/1.0/1.2 (v/v) and three fractions containing 111tz, 1-(tetrazol-1-ylmethyl)-1′,1″-di(tetrazol-2-ylmethyl)methane (221tz) and 1,1′-di(tetrazol-1-ylmethyl)-1″-(tetrazol-2-ylmethyl)methane (211tz) were collected. | [] | [] | ["Tris(tetrazol-1-ylmethyl)methane", "111tz"] | [] | [] | ["sodium--3.54 g, 0.154 mol", "tetrazole--10.78 g, 0.154 mol", "1-[3-chloro-2-(chloromethyl)propyl]-1H-tetrazole--10.92 g, 0.056 mol"] | ["refluxed"] | ["14 days"] | ["methanol--60 mL", "acetonitrile--250 mL"]
zaac.200900440 | After the sample was cooled to room temperature at a rate of 5 °C·h –1 , colorless crystals (20.5 mg) were obtained in ca. 74.9 % yield based on L. C 10 H 8 O 5 Zn: calcd. C 43.90, H 2.95; found: C 43.78, H 2.75.FT-IR: ν ˜ = 3445 (w, br) , 2986 (w), 1612 (vs), 1575 (vs), 1525 (m), 1468 (m), 1422 (vs), 1247 (s), 1050 (m), 858 (m), 778 (m), 654 (m), 513 (w) cm –1 . | [] | [] | ["Zn(L)2"] | [] | [] | ["L--20.5 mg"] | [] | [] | []
s10904-018-0810-2 | 2.2.2 Synthesis of{[Cd 2 (BPTC)(bbi) 2 ]·H 2 O} n (2) Cd(NO 3 ) 2 ·4H 2 O (0.0344g, 0.11mmol), Biphenyl-3,3′,4,4′tetracarboxylic acid (0.0165g, 0.05mmol), BBI (0.0297g, 0.16mmol), N,N-Dimethylformamide (2.45mL), H 2 O (0.5mL), and HNO 3 (0.30mL, 2.40M in DMF) added respectively to a 25-mL vial, which was sealed and heated to 85°C for 24h and then cooled to room temperature. Colorless block crystals were collected. IR (KBr, cm −1 ): 3428(s), 3122(s), 3026(w), 2936(m), 1641(m), 1558(s), 1391(s), 1246(m), 1156(w), 1101(s), 941(s), 837(s), 789(m), 755(m), 664(s), 582(w), 449(s). | [] | [] | ["{[Cd 2 (BPTC)(bbi) 2 ]·H 2 O} n"] | ["Cd(NO 3 ) 2 \n4H 2 O--0.0344 g, 0.11 mmol"] | [] | ["Biphenyl-3,3′,4,4′tetracarboxylic acid--0.0165 g, 0.05 mmol", "BBI--0.0297 g, 0.16 mmol"] | ["85 °C"] | ["24 h"] | ["N,N-Dimethylformamide--2.45 mL", "H 2 O--0.5 mL", "HNO 3--0.30 mL, 2.40 M in DMF"]
s1070328419100087 | The synthesis routine of ester H 2 L is given below: Synthesis of I. Ester of H 2 L (9.1 mg, 0.025 mmol) and Zn(NO 3 ) 2 ∙ 6H 2 O (11 mg, 0.039 mmol) were thoroughly dissolved in a mixed solvent of 2 mL water and 10 mL DMF and heated to 120°C for 96 h in a 23 mL Teflon-lined stainless-steel autoclave and then cooled to room temperature at a rate of 5°C/h. Colorless cubic crystal particles were obtained after several days.The yield was 90% (based on H 2 L).IR (KBr; ν, cm –1 ): 3093 w., 3042 w., 1616 v.s., 1557 m., 1374 v.s., 1154 s., 747 s., 623 m. | [] | [] | ["H 2 L"] | ["Zn(NO 3 ) 2 \n6H 2 O--11 mg, 0.039 mmol"] | [] | ["Ester of H 2 L--9.1 mg, 0.025 mmol"] | ["120°C"] | ["96 h"] | ["water--2 mL", "DMF--10 mL"]
j.ica.2011.03.036 | The reaction solution was ﬁltered and the ﬁltrate afforded crystalline product upon standing for 1–2 weeks.Yield: 0.698 g (68%). Anal. Calc. for 2,C 36 H 64 Mn 1 Mo 2 N 2 O 16 (Mol wt.: 1027.72): C, 42.07; H, 6.28; N, 2.73. Found: C, 41.89; H, 5.95; N, 2.45%. Yield: 0.598 g (59%). Anal. Calc. for 3,C 36 H 62 Co 1 Mo 2 N 2 O 15 (Mol wt.: 1013.7): C, 42.65; H, 6.16; N, 2.76. Found: C, 42.42; H, 5.93; N, 2.40%. Yield: 0.560 g (54%). Anal. Calc. for 4,C 36 H 64 Zn 1 Mo 2 N 2 O 16 (Mol wt.: 1038.17): C, 41.65; H, 6.21; N, 2.70. Found: C, 41.26; H, 5.96; N, 2.32%. Yield: 0.553 g (51%). Anal. Calc. for 5, C 36 H 64 Cd 1 Mo 2 N 2 O 16 (Mol wt.: 1085.19): C, 39.84; H, 5.94; N, 2.58. Found: C, 39.63; H, 6.02; N, 2.86%. Yield: 0.758 g (71%). Anal. | [] | [] | ["2,C 36 H 64 Mn 1 Mo 2 N 2 O 16", "3,C 36 H 62 Co 1 Mo 2 N 2 O 15", "4,C 36 H 64 Zn 1 Mo 2 N 2 O 16", "5, C 36 H 64 Cd 1 Mo 2 N 2 O 16"] | ["Mn--1", "Co--1", "Zn--1", "Cd--1"] | [] | ["Mo--2"] | [] | [] | []
00958972.2012.740557 | 2.2.4. Synthesis of 4. The procedure was the same as that for 3 except that bpp was replaced by bpy (7.4 mg, 0.05 mmol). Colorless crystals were filtered and washed with water and ethanol. Yield: 42% (based on Efpa). Elemental Anal. Calcd for C 24 H 24 F 4 N 4 O 8 Zn (637.84): C, 45.15; H, 3.76; N, 8.78. Found: C, 45.14; H, 3.79; N, 8.75. IR data (KBr, cm 1 ): 3373(s), 1643(s), 1403(s), 1273(m), 1135(s), 1077(m), 1008(m), 812(m), 751(m), 686(m), 626(m). | [] | [] | ["4"] | [] | [] | ["bpy--7.4 mg, 0.05 mmol"] | [] | [] | []
cg300540d | Synthesis of [Co(HL) 2 (phen) 2 ]·3H 2 O (9). The preparation of 9 was similar to that of 8 except that the mixture was heated at 120 °C for 3 days, and then it was gradually cooled to room temperature.Pink crystals of 9 were collected in a 51% yield. Anal. Calcd for C 66 H 52 N 4 O 13 Co (M r = 1168.05): C, 67.87; H, 4.49; N, 4.80. Found: C, 67.94; H, 4.33; N, 4.68. IR data (KBr, cm −1 ): 3862 (s), 3731 (s), Chart 1. Structures of the Ligands Used in This Work Crystal Growth & Design Article dx.doi.org/10.1021/cg300540d ¦ Cryst. Growth Des. XXXX, XXX, XXX−XXXB | [] | [] | ["[Co(HL) 2 (phen) 2 ]·3H 2 O", "C 66 H 52 N 4 O 13 Co"] | [] | [] | ["HL--NaN", "phen--NaN"] | ["120 °C"] | ["3 days"] | []
c6ra22875e | ambient temperature, diluted with 100 mL of saturated sodium chloride solution and extracted by ethyl acetate. The combined organic extracts were concentrated, and the resulting residue was purified by column chromatography on silica gel to provide the desired product 4.2 g. Yield: 82%. M.p. 168-169 ˚C (lit. 167-169 ˚C, 166-167 ˚C) 12 . IR (KBr pellet, cm -1 ): 3449br, 2227s, 1643s, 1519s, 1404m, 1283m, 1145m, 1049w, 980m, 953w, 845m, 667w, 549w. 5-(4-(1,2,4)-triazol-1-yl-phenyl-1H-tetrazole (HL). A mixture of M (2.89 g, 17 mmol), sodium azide (2.21 g, 34 mmol), and ammonium chloride (1.93 g, 36 mmol) in 80 mL DMF was heated at 100 ˚C for 24 h. After the mixture was cooled to room tempature and treated with dilute HCl (1M) until no further precipitate formed. The precipitate was collected, recrystallized by ethanol and dried to give the product as white solid. Yield: 76%. M.p.: 298-299 ˚C. 1 H NMR (DMSO-d 6 ): δ 9.44 (s, 1H), 8.31 (s, 1H), 8.21 (d, J = 9.0 Hz, 2H), 8.12 (d, J = 9.0 Hz, 2H). IR (KBr pellet, cm -1 ): 3442br, 3114s, 2708w, 2625w, 1615s, 1527s, 1514s, 1452s, 1419m, 1367m, 1291s, 1283s, 1225s, 1141s, 1083m, 1064m, 996m, 982s, 845m, 750m, 673m, 527m, 492m. Anal. calcd. for C 9 H 7 N 7 : C, 50.70; H, 3.31; N, 45.99; Found: C, 50.66; H, 3.48; N, 45.94%. Synthesis of complexes 1–4 [Zn(L)Cl] n (1). A mixture of HL (21 mg, 0.10 mmol), ZnCl 2 6H 2 O (200 mg, 0.88 mmol) and water-ethanol (5-5 mL) was sealed in a 25 mL Teflon-lined autoclave, which was heated at 140 ˚C for 48 h and then cooled to room temperature. Colourless block crystals of 1 were collected by filtration, washed with distilled water, and dried in air at ambient temperature. Yield: 51% (based on HL). IR (KBr pellet, cm -1 ): 3445br, 3125m, 1612w, 1541m, 1523m, 1475s, 1449w, 1427m, 1375w, 1292m, 1279m, 1248m, 1213s, 1158w, 1146s, 1125w, 1039w, 1002m, 975s, 884w, 847s, 763m, 671m, 653s, 544m, 505w, 490m. Anal. Calcd. for C 9 H 6 ClN 7 Zn: C 34.53; H 1.93; N 31.32%; Found: C 34.68; H 1.79; N 31.11%. [Cd 2 (L)Cl 3 ] n (2). 2 was obtained by the similar method as described for 1, except for using CdCl 2 2.5H 2 O instead of ZnCl 2 6H 2 O. Yield: 42% (based on HL). 3449br, 3121m, 1619m, 1548m, 1527m, 1515m, 1470s, 1446w, 1419m, 1373m, 1279m, 1218s, 1150s, 1047w, 1039w, 976s, 907m, 844s, 767s, 641m, 584m, 496m, 483w. Anal. Calcd. for C 9 H 6 Cl 3 N 7 Cd 2 : C 19.89; H 1.11; N 18.04%; Found: C 19.95; H 1.23; N 17.95%. [Zn(L) 2 (H 2 O) 2 ] n (3). 3 was obtained by the similar method as described for 1, except for using M, NaN 3 instead of HL and using Zn(NO 3 ) 3 6H 2 O instead of ZnCl 2 6H 2 O. Yield: 46% (based on HL). IR (KBr pellet, cm -1 ): 3142br, 3139m, 1541m, 1463m, 1439m, 1422m, 1369m, 1352w, 1283m, 1210m, 1145s, 1123m, Page 5 of 24 RSC Advances RSC Advances Accepted Manuscript Published on 19 October 2016. Downloaded by Cornell University Library on 19/10/2016 05:15:34. View Article Online DOI: 10.1039/C6RA22875E | [] | [] | ["[Zn(L)Cl] n", "[Cd 2 (L)Cl 3 ] n", "[Zn(L) 2 (H 2 O) 2 ] n"] | ["ZnCl 2 ?6H 2 O--200 mg, 0.88 mmol", "CdCl 2 ?2.5H 2 O--NaN", "Zn(NO 3 ) 3 ?6H 2 O--NaN"] | [] | ["HL--21 mg, 0.10 mmol", "NaN 3--NaN"] | [] | [] | ["water-ethanol--5-5 mL", "DMF--80 mL"]
a807398h | 1,2,4,5-Tetrakis(2-pyridylsulfanylmethyl)benzene V. Reaction of 1,2,4,5-tetra(bromomethyl)benzene (0.50 g, 1.11 mmol) with pyridine-2-thiol (0.50 g, 4.44 mmol) and triethylamine (0.57 g, 5.6 mmol), as described above for II, gave a precipitate of compound V directly from the reaction mixture. This was ﬁltered oﬀ, washed with water (3 × 10 ml) and recrystallised from acetonitrile to give pure V (0.52 g, 82%), mp 114 8C (Found: C, 62.84; H, 4.79; N, 9.98. C 15 H 13 N 2 S 2 requires C, 63.12; H, 4.59; N, 9.82%). 1 H NMR (CDCl 3 ): δ 4.52 (8 H, s, CH 2 ), 6.95, (4 H, t, H59), 7.12 (4 H, d, H39), 7.44 (4 H, t, H49), 7.48 (2 H, s, H3,6), 8.38 (4 H, d, H69). 13 C NMR (CDCl 3 ): δ 31.38 (CH 2 ), 119.40 (C39), 121.95 (C59), 132.75 (C3,6), 135.41 (C1,2,4,5), 135.79 (C49), 149.23 (C69), 158.62 (C29). | [] | [] | ["1,2,4,5-Tetrakis(2-pyridylsulfanylmethyl)benzene"] | [] | [] | [] | [] | [] | []
b604446h | Synthesis of [Cd(L2) 2 Cl 2 ] n (2) CdCl 2 (5.5 mg, 0.03 mmol) dissolved in 2 ml CH 3 CN was carefully layered onto a 3 ml DMF solution of L2 (26 mg, 0.06 mmol). Colorless crystals were obtained in two days with a ca.65% yield. FT-IR (KBr): n NH 3257 and n CQO 1686 cm 1 .Anal. Calc. (%) for C 48 H 36 CdCl 2 N 12 O 6 : C, 54.38; H, 3.42; N, 15.85. Found (%): C, 54.67; H, 3.22; N, 16.08. | [] | [] | ["[Cd(L2) 2 Cl 2 ] n", "C 48 H 36 CdCl 2 N 12 O 6"] | ["CdCl 2--5.5 mg, 0.03 mmol"] | [] | ["L2--26 mg, 0.06 mmol"] | [] | ["two days"] | ["CH 3 CN--2 ml", "DMF--3 ml"]
acs.cgd.5b00008 | 5 was stirred at room temperature for 0.5 h. After refluxing for 12 h, the formed off-white solid was collected by filtration and washed with EtOH (3 × 15 cm 3 ). Ligand L 1 was isolated as white polycrystalline solid after recrystallization from CHCl 3 -MeOH. Yield: 47.0%. Melting point: >250 °C. Anal.Calcd for C 22 H 14 N 4 (%): C, 79.02; H, 4.22; N, 16.76. Found: C, 78.03; H, 4.35; N, 16.52. FT-IR (KBr pellet, cm -1 ): 3037(w), 2228(m), 1595(s), 1560(m), 1543(m), 1510(m), 1429(w), 1396(m),819(s), 631(m), 620(w), 578(w); 1 H NMR (d-DMSO, 600 MHz) δ(ppm): 8.10 (d, J = 8.2 Hz, 2H), 8.35(d, J = 8.2 Hz, 2H), 8.36(d, J = 6.0 Hz, 4H), 8.58(s, 2H), 8.79(d, J = 6.0 Hz, 4H). Synthesis of Ligand L 2 . A mixture of L 1 (1.07g, 3.2mmol), KOH (10.0g, 178.6mmol) and H 2 O (200 mL) were added to a round bottom flask and stirred at 100 ºC until dissolved. After cooled to room temperature, concentrated hydrochloric acid was slowly dropwise added into the mixture under stirring until pH reached about 3. After filtration, the obtained white precipitate was washed with ethanol and then dried in the air at 60ºC. Yield: 97.0%. Melting point: >250 °C. Anal.Calcd for C 22 H 15 N 3 O 2 (%): C, 74.78; H, 4.28; N, 11.89. Found: C, 75.05; H, 4.06; N, 11.67. FT-IR (KBr pellet, cm -1 ): 421 (s), 3071(w), 1707(m), 1631(s), 1598(s), 1508(m), 1395(m), 1120(m), 830(m), 773(m), 740(s), 615(s), 596(s), 530(s); 1 H NMR (d-DMSO, 600 MHz) δ(ppm): 8.00 (d, J = 8.4 Hz, 2H), 8.27 (d, J = 8.4 Hz, 2H), 8.35 (s, 2H), 8.40 (d, J = 6.0 Hz, 4H), 8.79 (d, J = 6.0 Hz, 4H). Page 5 of 36 ACS Paragon Plus Environment Crystal Growth & Design 1 2 3 4 5 6 7 8 9 10 11 12 13 14 15 16 17 18 19 20 21 22 23 24 25 26 27 28 29 30 31 32 33 34 35 36 37 38 39 40 41 42 43 44 45 46 47 48 49 50 51 52 53 54 55 56 57 58 59 60 | [] | [] | ["Ligand L1", "Ligand L2"] | [] | [] | ["L 1--1.07g, 3.2mmol", "KOH--10.0g, 178.6mmol"] | [] | [] | ["H 2 O--200 mL", "ethanol--NA"]
cg500898c | Preparation of 5. The compound of 5 was prepared in a similar procedure as described for 3 except L 3 (0.013 g, 0.05 mmol) was used in place of only L 1 . Pale yellow-colored crystals were obtained and dried in the air to give 0.011 g. Yield: 63.75% based on L 3 , calc. for C 34 H 28 Ag 2 N 6 O 9 S: C, 41.00; H, 2.80; N, 8.40. Found C, 40.29; H, 2.22; N, 7.51. IR (cm −1 ): 3421.31(s), 2367.99(m), 2341.56(s), 1696.16(s), 1607.70(s), 1595.86(s), 1418.48(s), 1348.28(s), 1326.72(s), 1291.39(s), 1251.51(s), 1218.52(s), 1170.08(s), 1075.73(s), 1055.23(s), 999.59(s), 983.31(s), 927.49(s), 839.53(s), 813.98(s), 749.16(s), 708.84(s), 629.90(s), 574.56(s), 533.74(s), 523.23(s).Crystal Structure Determination. All the single crystal data were collected on a Bruker-APEX-II CCD X-ray diﬀractometer that uses graphite monochromated Mo Kα radiation (λ = 0.71073 Å) at room temperature (293 K) by the hemisphere method. The structures were solved by direct methods and reﬁned by least-squares methods on F 2 using SHELX-97. | [] | [] | ["5"] | [] | [] | ["L 3--0.013 g, 0.05 mmol"] | [] | [] | []
j.poly.2012.07.068 | 20 mL by warming in a water bath and then hmt (0.700 g, 5 mmol) dissolved in 10 mL water was added with constant stirring. The solution was left at room temperature and after a few days colorless crystals of 1 suitable for X-ray determination was collected from the solution.Yield: 0.738 g (54%). Anal. Calc. for C 40 H 42 N 12 O 17 Zn 2 (1093.60 g mol 1 ): C, 43.93; H, 3.87; N, 15.37. Found: C, 43.34; H, 3.98; N, 15.12%. Selected IR peaks (cm 1 ): 1591, 1526, 1405, 1345, 1236, 995 and 829. | [] | [] | ["C 40 H 42 N 12 O 17 Zn 2 "] | ["hmt--0.700 g, 5 mmol"] | [] | [] | ["room temperature"] | ["a few days"] | ["water--10 mL"]
s0277-5387(03)00201-8 | 2.2.3.{ [Cu(bipy)Hg(CN) 2 Cl 2 ] 2 Hg(CN) 2 } (3) To a 15 ml aqueous solution of CuCl 2 ×/2H 2 O (0.067 g, 0.39 mmol), a methanolic solution of bipy (stock solution, 0.39 mmol) was added dropwise with stirring. | [] | [] | ["{ [Cu(bipy)Hg(CN) 2 Cl 2 ] 2 Hg(CN) 2 }"] | ["CuCl 2 ×/2H 2 O--0.067 g, 0.39 mmol"] | [] | ["bipy--0.39 mmol"] | [] | [] | ["methanolic solution--not specified"]
ic100786j | Elemental analyses (C, H) were performed on an EA 1108 CHNS-O microanalytical analyzer.K 3 [Cu 3 (Hmesox) 3 (H 2 O)] 3 4H 2 O (1). Mesoxalic acid (136 mg, 1 mmol) was added to a solution of copper(II) acetate (200 mg, 1 mmol) in water (8 cm 3 )at30C, under continuous stirring.Potassium hydrogencarbonate KHCO 3 (190 mg, 1.9 mmol) dissolved in water (10 cm 3 ) was added to afford a deep blue solution which was filtered and allowed to evaporate at room temperature. X-ray quality blue prisms of 1 separated from the mother liquor within a week. Yield 146 mg, 55%. Found: C, 13.60; H, 1.65%. Calc. for C 9 H 13 O 23 K 3 Cu 3 (1): C, 13.55; H, 1.63. IR peaks (KBr disk/cm -1 ): the most important absorptions are those of the O-H stretching of the water molecules associated by hydrogen bonds (3409s,br) and the carboxylate ν as (1622s,m/br) and the ν s (1350 m) stretchings; other relevant peaks occur at are 1444 m, 1404 m, 1165 m, 1087 m, 867 m, 819 m, 701 m, 641 m and 475 m. | [] | [] | ["K 3 [Cu 3 (Hmesox) 3 (H 2 O)] 3 4H 2 O"] | ["copper(II) acetate--200 mg, 1 mmol"] | ["Potassium hydrogencarbonate KHCO 3--190 mg, 1.9 mmol"] | ["Mesoxalic acid--136 mg, 1 mmol"] | ["30 \nC"] | ["within a week"] | ["water--8 cm 3"]
ic048266k | Synthesis of [Gd 2 (H 2 O) 4 Ni 2 (H 2 O) 2 (QA) 5 ]‚7H 2 O, 1. A mixture of Ni(NO 3 ) 2 ‚6H 2 O (0.087 g, 0.3 mmol), GdCl 3 ‚6H 2 O (0.111 g, 0.3 mmol), and H 2 QA (0.100 g, 0.6 mmol) was dissolved into a mixed solution of absolute ethanol (2 mL) and distilled water (10 mL), followed by addition of 2-propanolamine (0.1 mL) until the pH value of the system was adjusted to about 6.5. The resulting solution was stirred for about1hatroom temperature, sealed in a 23-mL Teflon-lined stainless steel autoclave, and heated at 150 °C for 3 days under autogenous pressure. Afterward, the reaction system was gradually cooled to room temperature at a rate of 15 °C/h. | [] | [] | ["[Gd 2 (H 2 O) 4 Ni 2 (H 2 O) 2 (QA) 5 ]‚7H 2 O"] | ["Ni(NO 3 ) 2 ‚6H 2 O--0.087 g, 0.3 mmol", "GdCl 3 ‚6H 2 O--0.111 g, 0.3 mmol"] | [] | ["H 2 QA--0.100 g, 0.6 mmol", "2-propanolamine--0.1 mL"] | ["150 °C"] | ["3 days"] | ["absolute ethanol--2 mL", "distilled water--10 mL"]
c8ce01242c | 14a Compounds 1-8 were synthesized in a similar way, therefore the synthesis of compound 1 is taken as an example. A mixture of Sm(NO 3 ) 3 ·4H 2 O (0.0445 g, 0.10mmol), H 2 L(0.0270 g, 0.10 mmol) and water/DMF (v/v =1:5,12 mL) was sealed in a teflon-lined autoclave (23 mL) and heated to 140 °C for 4 days and then slowly cooled to ambient temperature. Brown crystals of 1-8 were obtained. The IR spectra of 1-8 are shown in Fig.S1.Compound 1. Yield 86% (based on the ligand). IR spectrum (KBr, cm −1 ): 3435s, 1609s, 1384s, 1306s, 1144w, 1097w, 1012w, 766m, 718m, 610w. Anal. calcd. for 1 (%): C, 41.15; H, 3.44; N, 6.89. Found: C, 41.29; H, 3.48; N, 7.01.Compound 2. Yield 85% (based on the ligand). IR spectrum (KBr, cm −1 ): 3427s, 1559s, 1434s, 1379s, 1088w, 994w, 775m, 720m, 602w. Anal. calcd. for 2 (%): C, 41.19; H, 3.43; N, 6.89. Found: C, 41.12; H, 3.55; N, 6.91. | [] | [] | ["Sm(NO 3 ) 3 \n4H 2 O", "H 2 L"] | ["Sm(NO 3 ) 3 \n4H 2 O--0.0445 g, 0.10mmol"] | [] | ["H 2 L--0.0270 g, 0.10 mmol"] | ["140 \nC"] | ["4 days"] | ["water/DMF--v/v =1:5,12 mL"]
s10876-019-01522-x | Synthesis and Characterization of Complexes 1 and 2 For complex 1, a mixture containing H 2 oba (50 mg, 0.2 mmol), bpb (115 mg, 0.5 mmol) and CuCl 2 6H 2 O (0.15 g, 0.63 mmol) in 2 ml of DMF and H 2 O (v/v = 4:6) were sealed in a Teﬂon-lined autoclave and heated under autogenous pressure to 160 C for 3 days and then allowed to cool to room temperature at the rate of 1 C per minute.Block-shaped green crystals of 1 were collected in 48% yield. The crystals were washed with water followed by acetone and air-dried. Anal. Calcd for C 52 H 52 Cu 2 N 10 O 14 : C, 53.47; H, 4.49; N, 11.99; Found: C, 53.68; H, 4.28; N, 12.07. IR (KBr disk, cm -1 ): 3319 s, 1612 m, 1593 s, 1539 m, 1407 m, 1361 m, 1234 s, 1158 m, 876 m, 806 m. | [] | [] | ["Complex 1", "C 52 H 52 Cu 2 N 10 O 14"] | ["CuCl 2 \n6H 2 O--0.15 g, 0.63 mmol"] | [] | ["H 2 oba--50 mg, 0.2 mmol", "bpb--115 mg, 0.5 mmol"] | ["160 \nC"] | ["3 days"] | ["DMF--2 ml", "H 2 O--2 ml"]
j.cej.2020.124587 | Syntheses of [Cd 2 (N 3 ) 4 (btzb)] n 4 . The procedure was the same as that for 2 except that the ligand brt (0.136 g, 1.0 mmol) and CdCl 2 ·2.5H 2 O (0.114g, 0.5 mmol) were replaced by the ligand btzb (0.049 g, 0.25 mmol) and Cd(NO 4 ) 2 ·4H 2 O (0.152 g, 0.5 mmol), respectively. Block crystals of 4 were collected in 50% yield (based on btzb). Anal. Calcd for: C, 12.27; H, 1.72; N, 47.71%. Found: C, 12.45; H, 1.69; N, 47.79%. IR (KBr pellet, cm −1 ): 3118 s, 2053 vs, 1622 w, 1516 m, 1441 s, 1396 w, 1335 s, 1267 s, 1184 s, 1085 s, 996 m, 890 m, 750 w, 643 s, 600 s ( Figure S1 ). Pertinent crystal data and structural refinement results of 1 4 are listed in Table 1 . Selected bond and hydrogen bond distances and angles for 1-4 are shown in Tables S1 and S2 , respectively. 2.2. Calculation of Intermolecular Interactions. DFT calculations were determined with a selected set to obtain the plots of reduced density gradient (s = 1/(2(3π 2 ) 1/3 )¦ ∇ ρ(r)¦/ρ(r) 4/3 ) and the electron density (ρ(r)) [51]. Calculations of intermolecular interactions of 1 4 were performed with the B3LYP functional and 6-31G* basis set in Gaussian 09 [52]. The results were analyzed using Multiwfn [53]. | [] | [] | ["[Cd 2 (N 3 ) 4 (btzb)] n"] | ["Cd(NO 4 ) 2 ·4H 2 O--0.152 g, 0.5 mmol"] | [] | ["btzb--0.049 g, 0.25 mmol"] | [] | [] | []
acs.inorgchem.6b00447 | ∞ 1 [YbCl 3 (dpe)(thz) 2 ]·(dpe/thz) (10). YbCl 3 (0.3 mmol = 84 mg), 1,2-di(4-pyridyl)ethylene (C 12 H 10 N 2 , 0.6 mmol = 110 mg), and thiazole (C 3 H 3 NS, 0.9 mmol = 77 mg) were transferred to an ampule, and synthesis was performed as described above. The reaction yielded a mixture of colorless crystals and microcrystalline powder. Yield: 109 mg = 47%. MIR (ATR): (3050 w, 1609 vs, 1558 vw, 1501 m, 1495 m, 1426 m, 1383 m, 1309 vw, 1239 vw, 1072 m, 1047 m, 1014 s, 872 m, 829 s, 803 m, 736 m) cm −1 . Anal. Calcd (%) for C 51 H 45 Cl 6 Yb 2 N 11 S 5 (M r = 1531.12 g mol −1 ): C, 40.01; N, 10.06; H, 2.96; S, 10.47. Found: C, 40.64; N, 10.13; H, 2.99; S, 10.06. | [] | [] | ["[YbCl 3 (dpe)(thz) 2 ]\n(dpe/thz)"] | ["YbCl 3--0.3 mmol = 84 mg"] | [] | ["1,2-di(4-pyridyl)ethylene--0.6 mmol = 110 mg", "thiazole--0.9 mmol = 77 mg"] | [] | [] | []
ejic.201201483 | Complex 4b: Crystals of 4b were prepared by applying the same technique as described above for 3. Cu(OH) 2 (22.1 mg, 0.23 mmol) and Hctz (48.4 mg, 0.51 mmol) were transferred into a 10 mL glass vial and acetone (5 mL) was added. The glass vial was closed and heated for 10 min. at 45 °C to dissolve all reagents. Light blue block crystals of 4a appeared after 4 d at room temperature in a closed glass vial. The crystals were very sensitive and decomposed within 10 min when exposed to air. | [] | [] | ["Complex 4b"] | ["Cu(OH) 2--22.1 mg, 0.23 mmol"] | [] | ["Hctz--48.4 mg, 0.51 mmol"] | ["room temperature"] | ["4 d"] | ["acetone--5 mL"]
00958972.2013.864393 | 2.2.6. Synthesis of [Cd(Cl) 2 (L 2 )] (6). A similar synthetic procedure as that used for 1 was used except that CdBr 2 and aniline were replaced by CdCl 2 and o-toluidine, respectively, giving pale-yell ow crystals from acetonitrile. Yield 53%. M.p.: 2 42–245 °C. Found: C, 41.34; H, 3.22; N, 7.30%. Calcd for C 13 H 12 CdCl 2 N 2 : C, 41.14; H, 3.19; N, 7.38%. Λ m (CH 3 CN): 3.3 Ω −1 cm 2 M −1 . IR (cm −1 ): 1639 ν asym (C(H)=N); 1593, 1487, 1440 ν(C=N)py. | [] | [] | ["[Cd(Cl) 2 (L 2 )]", "C 13 H 12 CdCl 2 N 2"] | ["CdCl 2--NaN"] | [] | ["o-toluidine--NaN"] | [] | [] | ["acetonitrile--NaN"]
s1600536807026359 | Experimental An aqueous solution (20 ml) of benzene-1,3,5-tricarboxylic acid (H 3 BTC) (0.96 g, 0.5 mmol) and NaOH (0.04 g, 1 mmol) was added into an aqueous solution (10 ml) of Ni(CH 3 CO 2 ) 2 ·2H 2 O (0.12 g, 0.5 mmol) under stirring. The resulting solution was filtered and a solution of 4,4'-bipy (0.05 g, 0.5 mmol in 15 ml e thanol) was added dropwise. After 15 days, green crystals suitable for X-ray single-crystal diffraction studies were collected by filtration and washed with ethanol. Yield: 68%.Refinement A lattice water molecule with occupancy 1/2 is disordered over two sites, O13w and O14w, with 1/4 occupancy for each. | [] | [] | ["Ni(btc)(bipy) ? H 2 O"] | ["Ni(CH 3 CO 2 ) 2 ·2H 2 O--0.12 g, 0.5 mmol"] | [] | ["benzene-1,3,5-tricarboxylic acid (H 3 BTC)--0.96 g, 0.5 mmol", "NaOH--0.04 g, 1 mmol", "4,4'-bipy--0.05 g, 0.5 mmol"] | [] | ["15 days"] | ["aqueous solution--20 ml", "aqueous solution--10 ml", "ethanol--15 ml"]
c3ce40672e | Found (%): C, 18.56%; H, 2.25%; N, 11.34%.[Ag 2 (m 2 -L) 2 (m 2 -NO 3 ) 2 ] n (4). Complex 4 was obtained as colorless block crystals by the procedure described for 1, except with the addition of AgNO 3 instead of AgClO 4 ?6H 2 O. The yield was 72% based on Ag + salt. Anal. calc. for C 8 H 12 Ag 2 N 6 O 6 S 2 (%): C, 16.91%; H, 2.13%; N, 14.79%. Found (%): C, 16.86%; H, 2.02%; N, 14.77%. | [] | [] | ["[Ag 2 (m 2 -L) 2 (m 2 -NO 3 ) 2 ] n", "4", "C 8 H 12 Ag 2 N 6 O 6 S 2"] | ["AgNO 3--not specified"] | [] | [] | [] | [] | []
ic301405r | Physical Data for 2.13 C CP MAS NMR: δ 56.3 (NCH 2 ), 104.2 (C 4 ), 123.9 (C 8 ), 127.7 (C 10 ), 132.7 (C 5 /C 9 ), 138.4 (C 11 ), 142.3 (C 3 ), 149.2 (C 7 ), 172.7 (CH 2 CO 2 − ). IR (KBr): ν 3136 (w), 3116 (w), 3063 (w), 2942 (w), 1607 (vs), 1543 (m), 1497 (w), 1481 (w), 1467 (w), 1444 (m), 1414 (s), 1333 (m), 1303 (m), 1277 (m), 1244 (m), 1228 (m), 1198 (w), 1171 (w), 1131 (w), 1095 (w), 1066 (w), 1041 (w), 1018 (w), 948 (vs), 939 (vs), 918 (s), 900 (vs), 765 (vs), 734 (w), 714 (m), 695 (w), 683 (w), 620 (s), 543 (vs, br), 482 (s), 381 (m), 350 (w), 318 (w) cm −1 . Raman: ν 3139 (w), 3114 (w), 3098 (w), 2976 (w), 2939 (w), 1626 (s), 1606 (m), 1540 (m), 1509 (w), 1482 (w), 1441 (w), 1406 (w), 1374 (w), 1016 (m), 958 (vs), 908 (s), 796 (m), 664 (m), 383 (w), 303 (w), 214 (vs) cm −1 . | [] | [] | [] | [] | [] | [] | [] | [] | []
j.poly.2008.08.021 | powder was analyzed as solvent free. C 37 H 28 Mn 3 N 4 NaO 11 requires: C, 49.80; H, 3.16; N, 6.28. Found: C, 49.55; H, 3.14; N, 6.24%. FT-IR (KBr pellets, cm 1 ): 3428(br), 3056(w), 3012(w), 2927(w), 1654(s), 1596(vs), 1534(vs), 1473(s), 1440(vs), 1394(vs), 1367(s), 1322(m), 1277(vs), 1203(s), 1152(m), 1121(m), 1105(w), 1067(w), 1040(sh), 1022(vs), 957(w), 916(vs), 853(w), 825(m), 758(s), 720(s), 707(s), 672(vs), 653(sh), 551(w), 531(m), 478(m), 462(s).2.2.4.2. Method B. Solid H 2 salox (0.014 g, 0.10 mmol) and solid NaClO 4  H 2 O (0.028 g, 0.20 mmol) were added to a red-brown solution of (NBu n 4 )[Mn 4 O 2 (O 2 CPh) 9 (H 2 O)] (0.040 g, 0.025 mmol) in MeCN (30 mL). The resulting brown solution was reﬂuxed for 45 min. Layer of Et 2 O to the brown reaction mixture afforded X-ray quality brown crystals which were ﬁltered off and dried in vacuo (yield: 0.014 g, 63% based on the metal). The brown crystals were identiﬁed as compound 4  nMeCN by unit cell determination (a = 14.554(2), b = 17.670(3), c = 16.168(3) Å, b = 108.258(6)°, V = 3948.6(2) Å 3 , see Table 1). | [] | [] | ["C 37 H 28 Mn 3 N 4 NaO 11"] | ["(NBu n 4 )[Mn 4 O 2 (O 2 CPh) 9 (H 2 O)]--0.040 g, 0.025 mmol"] | ["NaClO 4  H 2 O--0.028 g, 0.20 mmol"] | ["H 2 salox--0.014 g, 0.10 mmol"] | ["reflux"] | ["45 min"] | ["MeCN--30 mL"]
j.ica.2014.04.025 | Calc. for [Ni(bpy) 2 (NO 3 ) 2 ]H 2 O(C 20 H 18 N 6 CoO 7 ): C, 46.81; H, 3.54; N, 16.38. Found: C, 47.53; H, 3.74; N, 16.15. The aquamarine crystals, 3, were dried at 90 °C in an oven for 3 days. Anal. Calc. for [Ni(bpy)(H 2 O) 2 (NO 3 ) 2 ]H 2 O(C 10 H 14 N 4 NiO 9 ): C, 30.56; H, 3.59; N, 14.26. Found: C, 30.95; H, 3.61; N, 13.44.2.2.4. Preparation of desolvated [Co 2 (bpy) 3 (NO 3 ) 4 ] n 2D bilayer framework 1A Crystals of 1 were placed in an oven at 90 °C for at least 3 h and up to 1 day to desolvate the crystals. After drying in the oven the crystals were still dark red-maroon in color. Anal. Calc. for [Co 2 (bpy) 3 (NO 3 ) 4 ](C 30 H 24 N 10 Co 2 O 12 ): C, 43.18; H, 2.90; N, 16.79. | [] | [] | ["[Ni(bpy) 2 (NO 3 ) 2 ]?H 2 O", "[Ni(bpy)(H 2 O) 2 (NO 3 ) 2 ]?H 2 O", "[Co 2 (bpy) 3 (NO 3 ) 4 ] n 2D bilayer framework 1A", "[Co 2 (bpy) 3 (NO 3 ) 4 ](C 30 H 24 N 10 Co 2 O 12)"] | ["Ni(bpy) 2 (NO 3 ) 2 --NaN", "Ni(bpy)(H 2 O) 2 (NO 3 ) 2 --NaN", "NaN--NaN", "NaN--NaN"] | [] | ["bpy--NaN", "bpy--NaN", "bpy--NaN", "bpy--NaN"] | ["90 °C", "NaN", "90 °C"] | ["3 days", "NaN", "at least 3 h and up to 1 day"] | ["H 2 O--NaN", "H 2 O--NaN", "NaN--NaN", "NaN--NaN"]
chem.200601296 | 1 HNMR (CD 2 Cl 2 ,258C): d = 32.8 (br s, 6H; CH 3 ), 22.4 (br s, 6H; CH 3 ), 18.4 (br s, 4H; CH 2 ), 11.0 (brs, 1 H; H Ar ), 9.5 (brs, 4H; CH 2 ), 7.3 (brs, 1 H; H Ar ), 6.9 (brs, 6 H; CH 3 ), 5.3 (br s, 1H; H Ar ), 1.0 (br s, 2H; H meso ), 0.7 (br s, 6H; CH 3 ), 2.1 ppm (brs, 1H, H Ar ); the signal from the OH group could not be detected; IR (Nujol): n˜ = 3385 (OH), 1584 cm 1 (C=C , C=O); UV/Vis (CH 2 Cl 2 ): l max (e)= 284 (15000), 352 (36 000), 400 (9000), 640 sh (17000), 676 nm (22 000 mol 1 dm 3 cm 1 ); MS (70 eV, EI): m/z:446[M + sal]; elemental analysis calcd (%) for C 33 H 39 N 3 NiO 3 (584.4): C 67.83, H 6.73, N 7.19; found: C 67.57, H 6.84, N 7.14.Cyanido-(2,3,7,8,9,12,13-hexaethyl-1,14-dimethyltripyrrinato)nickel(II) (9): Prepared from 7 and sodium cyanide (0.11 mmol, 5.4 mg) as a violet solid (41 mg, 83%).1 H NMR (CD 2 Cl 2 ,258C): d = 6.55 (s, 2H; H meso ), 2.95 (s, 6 H; CH 3 ), 2.55 (q, 3 JACHTUNGTRENNUNG(H,H)= 7.6 Hz, 4H; CH 2 ), 2.46 (q, 3 JACHTUNGTRENNUNG(H,H)= 7.6 Hz, 4H; CH 2 ), 2.34 (q, 3 JACHTUNGTRENNUNG(H,H)= 7.6 Hz, 4 H; CH 2 ), 1.14 (t, 3 JACHTUNGTRENNUNG(H,H)= 7.6 Hz, 6 H; CH 3 ), 1.10 (t, 3 JACHTUNGTRENNUNG(H,H)= 7.6 Hz, 6 H; CH 3 ), 1.04 ppm (t, 3 JACHTUNGTRENNUNG(H,H)= 7.6 Hz, 6H; CH 3 ); 13 C NMR (CD 2 Cl 2 ,258C): d = 177.3, 149.7, 140.5, 140.1, 139.8, 139.5, 118.2, 21.0, 18.4, 18.1, 17.7, 17.2, 16.8, 14.6 ppm; IR (Nujol): n˜ = 2117 (CN), 1585 cm 1 (C=C); UV/Vis (CH 2 Cl 2 ): l max (e)= 288 (18000), 358 (52 000), 444sh (9000), 603 (18000), 689 nm (21000 mol 1 dm 3 cm 1 ); MS (70 eV, EI): m/z: 474 [M + CN]; elemental analysis calcd (%) for C 29 H 38 N 4 Ni (501.3): C 69.47, H 7.64, N 11.17; found: C 69.22, H 7.65, N 11.02. | [] | [] | ["Cyanido-(2,3,7,8,9,12,13-hexaethyl-1,14-dimethyltripyrrinato)nickel(II)"] | ["sodium cyanide--0.11 mmol, 5.4 mg"] | [] | ["2,3,7,8,9,12,13-hexaethyl-1,14-dimethyltripyrrinato--NaN"] | [] | [] | []
j.ica.2006.10.011 | 2.2.6. [Cd(HFlu) 2 (dca) 2 ] n (6) The same synthetic procedure as that for 2 was used except that the metal salt was replaced by Cd(OAc) 2 Æ 2H 2 O (26. 6 mg, 0.1 mmol), giving colorless block crystals within 1 week in a 72% yield. Anal. Calc for C 30 H 24 CdF 4 N 18 O 2 : C, 42.04; H, 2.82; N, 29.42. Found: C, 42.31; H, 2.63; N, 29.19%. FT-IR (cm 1 ): 3243m, 3126w, 3062w, 3011w , 2969w, 2293s, 2225m, 2161vs, 1618m, 1595w, 1524m, 1503m, 1436m, 1365m, 1283s, 1211m, 1136s, 1095m, 1017m, 984m, 963m, 914w, 870m, 822w, 769w, 672m, 653w, 615w, 571m, 515m. | [] | [] | ["[Cd(HFlu) 2 (dca) 2 ] n", "C 30 H 24 CdF 4 N 18 O 2"] | ["Cd(OAc) 2 Æ 2H 2 O--26.6 mg, 0.1 mmol"] | [] | [] | [] | ["1 week"] | []
j.molstruc.2014.06.093 | Synthesis of 2 1 ½MnðH 2 OÞ 2 ðTNAÞ ð2Þ A solution of Mn(A C O) 2 4H 2 O (0.247 g, 1.0 mmol) in water (5 mL) was added dropwise with constant stirring to 5 mL ethanol solution of 3-nitrophthalic acid (HTNA, 0.214 g, 1.0 mmol). The resulting mixture solution (pH = 4.79) stirred for 10 min and was allowed to stand at room temperature. Slow evaporation for several weeks afforded colorless block-like crystals (yield: 76 mg). Elemental analysis calcd. for C 8 H 7 NMnO 8 (%): C, 32.02; H, 2.35; N, 4.67. Found (%): C, 32.45; H, 2.48; N, 5.12. IR spectrum (KBr, cm 1 ): 3614(m), 3302(m), 1628(s), 1571(s), 1535(s), 1462(s), 1394(s), 1352(s), 781(w), 754(w). | [] | ["several weeks"] | ["2 1 ½MnðH 2 OÞ 2 ðTNAÞ", "C 8 H 7 NMnO 8"] | ["Mn(A C O) 2 4H 2 O--0.247 g, 1.0 mmol"] | [] | ["3-nitrophthalic acid (HTNA)--0.214 g, 1.0 mmol"] | [] | ["10 min"] | ["water--5 mL", "ethanol--5 mL"]
zaac.201000137 | [Gd 2 Cu 4 I 3 (IN) 7 (H 2 O)] n (2): Compound 2 was synthesized by a procedure similar to that of 1, except that Nd 2 O 3 was replaced by Gd 2 O 3 , orange block crystals were collected after washing with distilled water and dried in air. Yield 80 % based on Gd 2 O 3 . Anal.C 42 H 30 Cu 4 I 3 N 7 O 15 Gd 2 : calcd. C 27.69; H 1.66; N 5.38 %; found: C 28.01, H 1.70, N 5.48 %; IR (KBr): ν ˜ = 1645.0 (vs), 1585.7 (s), 1546.6 (s), 1429.0 (s), 1220.0 (w), 1058.3 (w), 857.4 (w), 773.4 (m), 688.9 (m) cm –1 .[LaCu 3.5 I 3 (IN) 3.5 (H 2 O) 3 ] n ·nH 2 O (3): Compound 3 was synthesized by a procedure similar to that of 1, except that Nd 2 O 3 was replaced by La 2 O 3 and decreased the Ln 2 O 3 from 0.25 to 0.125 mmol, light yellow needle-like crystals were collected after washing with distilled water and dried in air. Yield 86 % based on La 2 O 3 . Anal. | [] | [] | ["[Gd 2 Cu 4 I 3 (IN) 7 (H 2 O)] n", "C 42 H 30 Cu 4 I 3 N 7 O 15 Gd 2"] | ["Nd 2 O 3--NaN", "Gd 2 O 3--NaN"] | [] | ["IN--NaN"] | [] | [] | ["H 2 O--NaN"]
j.inoche.2010.01.018 | The title compound was prepared from the hydrothermal reaction of Cu(CH 3 CO 2 ) 2 H 2 O, MoO 3 , 1,4-butylenediphosphonic acid, and 1,4-bis(2,2 0 :6 0 ,2 00 -terpyridin-4 0 -yl)benzene in the presence of HF [50]. The infrared spectrum of the green crystals exhibited strong intensity bands at 923 and 908 cm 1 attributed to antisymmetric and symmetric t (Mo@O) and a strong band at 789 cm 1 assigned to t (Mo–O–Mo).As shown in Fig. 1, the structure of 1 is two-dimensional, with layers constructed from novel Cu(II) and Mo(VI) building blocks [51]. The Cu(II) building unit is a one-dimensional fCu 4 ðH 2 OÞ 2 ðphenbisterpyÞ 2 ðHO 3 PðCH 2 Þ 4 PO 3 HÞg 6nþ n chain, shown in Fig. 2(a). The chain consists of {Cu 4 (phenbisterpy) 2 (O 3 PR) 2 } rings linked through the butylene tethers of the diphosphonate ligands. | [] | [] | [] | ["Cu(CH 3 CO 2 ) 2 ?H 2 O--NaN", "MoO 3--NaN"] | [] | ["1,4-butylenediphosphonic acid--NaN", "1,4-bis(2,2 0 :6 0 ,2 00 -terpyridin-4 0 -yl)benzene--NaN"] | [] | [] | ["HF--NaN"]
c6ra14179j | Synthesis of [La(CH 3 COO)(H 2 O)]MoO 4 (La–Mo) A mixture of (NH 4 ) 6 Mo 7 O 24 $4H 2 O (0.336 g, 0.272 mmol), La(NO 3 ) 3 (1.95 g, 4.52 mmol) and molybdenum powder (0.046 g, 0.476 mmol) were added to distilled water (10 mL). The solution was adjusted to pH 1.0–3.0 with acetic acid, and stirred for 0.5 h, the mixture was then sealed in a Teon-lined autoclave and kept at 180  C for 24 h. Aer slowly cooling to room temperature, the colorless block crystals were isolated. The crystalline products were ltered, washed with distilled water, and kept in a vacuum desiccator (yield: 70% based on (NH 4 ) 6 Mo 7 O 24 $4H 2 O). | [] | [] | ["[La(CH 3 COO)(H 2 O)]MoO 4", "La–Mo"] | ["(NH 4 ) 6 Mo 7 O 24 $4H 2 O--0.336 g, 0.272 mmol", "La(NO 3 ) 3--1.95 g, 4.52 mmol", "molybdenum powder--0.046 g, 0.476 mmol"] | ["acetic acid--adjust to pH 1.0–3.0"] | [] | ["180 \nC"] | ["24 h"] | ["distilled water--10 mL"]
j.jinorgbio.2019.110801 | 2.3.1.10. [Cu(MIDA)(7Meade)(H 2 O)·4H 2 O (10). In two months, small parallelepiped blue crystals appeared. After several re-crystallizations, the size of the crystals slightly improves and XDR analyses were performed. Yield of this synthesis is approx. 15%. Elemental analysis (%): Calc. for C 11 H 24 CuN 6 O 9 (5) C 29.50, H 5.40, N 18.79; Found: C 29.64, H 5.32, N 18.60. FT-IR [KBr, cm −1 ]: υ as (H 2 O) 3402, υ as (NH 2 ) 3340, υ s (H 2 O) and υ s (NH 2 ) overlapped 3232, υ as (CH 3 ) 2973, υ d (CH 3 ) 2857, υ as (CH 2 ) 2927, υ s (CH 2 ) 2825, δ(NH 2 ), δ(H 2 O) and υ as (COO) overlapped 1640, υ s (COO) 1374, π(CeH) ar (7Meade) 789. UV–Vis and thermogravimetric analyses were not performed since it was not possible to have enough pure crystalline sample. | [] | [] | ["[Cu(MIDA)(7Meade)(H 2 O)·4H 2 O", "C 11 H 24 CuN 6 O 9"] | [] | [] | [] | [] | ["two months"] | []
d0ce01661f | C 6 A-4Py. To a degassed solution of 8-bromo-9hexyladenine C 6 A-Br (239 mg, 0.8 mmol, 1 eq.) in DMF (6.2 mL) and Et 3 N (1.9 mL) were added Pd(PPh 3 ) 2 Cl 2 (28 mg, 40 μmol, 0.05 eq.), CuI (3 mg, 16 μmol, 0.02 eq.) and 4-ethynylpyridine (165 mg, 1.6 mmol, 2 eq.). The solution was stirred overnight at 90 °C under an argon atmosphere. | [] | [] | ["C 6 A-4Py"] | ["Pd(PPh 3 ) 2 Cl 2--28 mg, 40 μmol, 0.05 eq.", "CuI--3 mg, 16 μmol, 0.02 eq."] | [] | ["8-bromo-9hexyladenine C 6 A-Br--239 mg, 0.8 mmol, 1 eq.", "4-ethynylpyridine--165 mg, 1.6 mmol, 2 eq."] | ["90 °C"] | ["overnight"] | ["DMF--6.2 mL", "Et 3 N--1.9 mL"]
chem.201903498 | Elemental analysis (%) calcd for C 21 H 18 N 3 Sn: C 58.65, H 3.98, N 9.77, found: C 58.50, H 3.93, N 9.68.1 H NMR (258C, CDCl 3 , 400 MHz): d= 8.74 (s, 3H, H A ), 8.67 (dd, J HH = 2 Hz, 5 Hz, 3H, H B ), 7.86 (d, J HH = 8 Hz, 3H, H C ), 7.56 (m, 2H, H D ), 7.46 (m, 3H, H E/F ), 7.35 ppm (dd, J HH = 5 Hz, 8 Hz, 3H, H G ). | [] | [] | ["C 21 H 18 N 3 Sn"] | [] | [] | [] | [] | [] | []
b719565f | [{(ROLi) 3 (ArOLi) 3 ·(diox) 0.5 }(C 6 H 14 )] ∞ 3. BuLi (6 mmol, 1.6 M solution in hexane) was added dropwise to a solution of 2,4,6-trimethylphenol (3 mmol, 408 mg), dimethylethanolamine (3 mmol, 0.3 mL), and dioxane (5 mmol, 0.43 mL) in hexane (3 mL) to give a light pink solution. The solvent was removed in vacuo to give a light pink oil. The oil was taken up in hexane (5 mL). A white precipitate formed, which completely dissolved on heating the solution to reﬂux. X-Ray quality crystals were obtained by slowly cooling the resulting solution in a hot water bath. Crystalline yield: 940 mg, 27.2%. d H (C 6 D 6 , 293 K): 0.87–0.90 (broad, 3H, CH 3 , hexane), 1.15–1.40 (broad, 4H, CH 2 , hexane), 1.84 (s, 18H, NCH 3 ), 2.19 (s, 6H, NCH 2 ), 2.27 (s, 18H, o-Me), 2.31 (s, 9H, p-Me),3.12(s,4H,dioxane),3.87(s,6H,OCH 2 ), 6.89 (s, 6H, m-H, Ph). d C (C 6 D 6 , 293 K): 18.97 (o-Me), 21.39 (pMe), 45.18 (CCH 3 ), 61.48 (NCH 2 ), 65.96 (OCH 2 ), 67.35 (CH 2 , dioxane), 123.56 (p-C, Ph), 124.75 (o-C, Ph), 130.44 (m-C, Ph), 161.94 (i-C, Ph). | [] | [] | ["{(ROLi) 3 (ArOLi) 3 ·(diox) 0.5 }(C 6 H 14 )] ? "] | ["BuLi--6 mmol, 1.6 M solution in hexane"] | [] | ["2,4,6-trimethylphenol --3 mmol, 408 mg", "dimethylethanolamine--3 mmol, 0.3 mL", "dioxane--5 mmol, 0.43 mL"] | [] | [] | ["hexane--3 mL"]
acs.inorgchem.8b03364 | Synthesis of [Cu 2 I 2 (TBA) 4 ]·MeCN (3). An equimolar mixture of CuI (0.762 g, 4.00 mmol) and TBA (0.549 g, 4.00 mmol) in MeCN (2 mL) was sonicated until a homogeneous solution was obtained. Then the solution was left to stand overnight, whereupon 3 precipitated as orange prismatic crystals, suitable for X-ray diﬀraction analysis. The crystalline product was ﬁltered oﬀ, washed with a water/MeCN (1:1) solvent mixture, and dried in air (0.146 g, 14% yield). Elem anal.Calcd for C 30 H 31 I 2 Cu 2 N 5 S 4 : C, 37.12; H, 3.22; N, 7.21; S, 13.21.Found: C, 36.53; H, 3.16; N, 7.18; S, 13.03. FT-IR selected data (KBr, cm −1 ): 3334 (m), 3247 (m), 3157 (m), 2252 (w), 1611 (vs), Inorganic Chemistry Article DOI: 10.1021/acs.inorgchem.8b03364 Inorg. Chem. XXXX, XXX, XXX−XXX B 1442 (m), 1418 (m), 1311 (m), 1265 (s), 1211 (s), 1170 (m), 1028 (w), 926 (w), 877 (s), 768 (m), 687 (vs).Synthesis of [Cu 3 I 3 (TBA) 2 ] n (4). Comp ound 4 was prepared following a slight modiﬁcation of the process used for 1·MeOH. | [] | [] | ["[Cu 2 I 2 (TBA) 4 ]·MeCN", "[Cu 3 I 3 (TBA) 2 ] n"] | ["CuI--0.762 g, 4.00 mmol"] | [] | ["TBA--0.549 g, 4.00 mmol"] | [] | ["overnight"] | ["MeCN--2 mL", "water/MeCN (1:1) solvent mixture--Nan"]
b818809b | Synthesis of Co 3 (O 3 PCH 2 -NHC 5 H 9 -COO) 2 (O 3 PCH 2 -NC 5 H 10 )(H 2 O) (2). A mixture of 4-cpmpH 3 ·2H 2 O (0.1 mmol, 0.0259 g) and CoSO 4 ·7H 2 O (0.1 mmol, 0.0281 g) in 8 mL H 2 O, adjusted to pH = 5.57 with 1 M NaOH, was kept in a Teﬂon-lined autoclave at 140 ◦ C for 24 h. After slow cooling to room temperature, violet needlelike crystals were collected as a monophasic material based on the powder XRD patterns. Yield: 10 mg (37%). Anal. found (calcd) for C 20 H 38 N 3 O 14 P 3 Co 3 : C, 29.38 (29.49); H, 4.18 (4.71); N, 5.22 (5.16)%. IR (KBr, cm -1 ): 3447(w), 3005(w), 2961(w), 2874(w), 2776(w), 1569(s), 1479(w), 1463(w), 1446(w), 1422(m), 1380(w), 1365(w), 1350(w), 1331(w), 1316(w), 1278(w), 1244(w), 1215(m), 1157(s), 1123(s), 1097(s), 1056(m), 1038(w), 1024(m), 978(w), 936(m), 893(w), 807(w), 777(m), 747(m), 592(m), 567(m), 536(w), 469(w), 442(w), 414(m). | [] | [] | ["Co 3 (O 3 PCH 2 -NHC 5 H 9 -COO) 2 (O 3 PCH 2 -NC 5 H 10 )(H 2 O) (2)", "C 20 H 38 N 3 O 14 P 3 Co 3"] | ["CoSO 4 ·7H 2 O--0.1 mmol, 0.0281 g"] | [] | ["4-cpmpH 3 ·2H 2 O--0.1 mmol, 0.0259 g"] | ["140 ◦ C"] | ["24 h"] | ["H 2 O--8 mL"]
j.dyepig.2018.02.040 | Some yellow block crystals were obtained within a week in 31.2% yield (based on MV·2Br). Elemental analysis: Anal. Calcd for C 28 H 40 CoN 2 O 18 : C, 44.71; H, 5.32; N, 3.72%. Found: C, 44.98; H, 5.52; N, 3.86%. IR (KBr, cm −1 ): 3411, 2360, 1637, 1565, 1369, 1149, 1129, 1020, 826, 745, 570, 517. | [] | [] | ["MV·2Br", "C 28 H 40 CoN 2 O 18"] | [] | [] | [] | [] | ["within a week"] | []
ejic.200901163 | Synthesis of Poly[(µ 2 -4,4⬘-bipyridine-N,N⬘)(µ 2 -formato-O,O⬘)nickel(II)] (2I): A green crystalline powder was prepared by the reaction of Ni(HCO 2 ) 2 ·2H 2 O (46.2 mg, 0.25 mmol) and 4,4⬘-bipy (39.9 mg, 0.25 mmol) in dmf (3.00 mL) and heating to 130 °C for 4 d. Yield: 67.6 mg (89%). Green well-shaped single crystals suitable for X-ray structure determination were obtained by slow concentration of the filtrate. C 12 H 10 N 2 NiO 4 (304.9): calcd. C 47.27, H 3.31, N 9.19; found C 47.67, H 3.29, N 9.57. IR (KBr): ν ˜ = 3058 (w), 3039 (w), 3019 (w), 2864 (w), 1614 (m), 1563 (s), 1537 (s), 1490 (m), 1396 (m), 1388 (m), 1349 (m), 1223 (w), 835 (m), 783 (m), 640 (w), 531 (w) cm –1 . | [] | [] | ["Ni(4,4'-bipy)(formato)"] | ["Ni(HCO 2 ) 2 ·2H 2 O--46.2 mg, 0.25 mmol"] | [] | ["4,4'-bipy --39.9 mg, 0.25 mmol"] | ["130 \nC"] | ["4 d"] | ["dmf--3.00 mL"]
j.poly.2004.12.017 | Immediately, the resulting mixture became blue, because a blue precipitate was formed. Then, the reaction mixture was left to stand at room temperature, away from light. After 4 days the precipitate, which turned into a pink solid, was centrifuged, washed with water several times, ﬁltered oﬀ and dried under vacuum, away from light. Yield: 0.567 g, 88.6%. | [] | ["centrifuged, washed with water several times, filtered off and dried under vacuum, away from light"] | ["NaN"] | [] | [] | [] | [] | ["4 days"] | []
cg700731d | Synthesis of [Ca(DMF)(µ-DADC)] ∞ ,7.Hydrated calcium nitrate (50 mg, 0.25 mmol) and H 2 DADC (67 mg, 0.25 mmol) were dissolved in DMF (8 cm 3 ) in a vial. The vial was placed in a Teﬂon-lined stainless steel autoclave and heated to 150 °C for 5 days. This produced colorless needle crystals of X-ray quality. Analysis found (calculated for C 19 H 17 NO 5 Ca): C 60.2 (60.1); H 4.6 (4.5); N 3.7 (3.7). IR (ν max /cm -1 ): 3282b, 1642m, 1591m, 1549m, 1409s, 1107m, 761s. | [] | [] | ["[Ca(DMF)(µ-DADC)] ∞"] | ["Hydrated calcium nitrate--50 mg, 0.25 mmol"] | [] | ["H 2 DADC--67 mg, 0.25 mmol"] | ["150 \nC"] | ["5 days"] | ["DMF--8 cm 3"]
c4ce00858h | Synthesis of compounds 9 and 10 AmixtureofLn(NO 3 ) 3 ·6H 2 O (Ln = La and Ce, 0.039 mmol), H 2 tdc (0.045 mmol), fumaric acid (0.043 mmol), KOH (0.15 mL, 0.56 M in water), and 2 mL of DMF/H 2 O (1 : 1), with the pH va lue o f 5.0, was sealed in a 20 mL vial and heated at 85 °C for 12 h and at 105 °C for 24 h. Block crystals were collected (70% and 75% yield based on Ln(NO 3 ) 3 ·6H 2 O). The agreement b etween the experimental and the simulated PXRD patterns confirmed the phase purity of the as-synthesized products (see the ESI† Fig. S3), and the as-synthesized compounds 9–10 were insoluble in water and common organic solvents. ICP and elemental analysis (wt%) for 9:calcd: C, 1 8.94; H, 0.99; N, 5.52; S, 6.32 , La, 27.38, K, 7.70. Found: C, 1 8.85; H, 0.93; N, 5.49; S, 6.2 5, La, 27.28, K, 7 .42. For 10 : calcd: C, 18.89; H, 0.99; N, 5.51; S, 6.30; Ce, 27.55; K, 7.69. | [] | [] | ["Compound 9", "Compound 10"] | ["Ln(NO 3 ) 3 \b6H 2 O--0.039 mmol"] | ["KOH--0.15 mL, 0.56 M in water"] | ["H 2 tdc--0.045 mmol", "fumaric acid--0.043 mmol"] | ["85 \b0C", "105 \b0C"] | ["12 h", "24 h"] | ["DMF/H 2 O--2 mL (1 : 1)"]
ejic.200701128 | C 17.18, H 3.36, N 6.68, Na 1.37; found C 16.77, H 3.74, N 6.44, Na 1.56.Na[Na傺{Cu 6 (Ala) 8 (ClO 4 )}] 2 ·9ClO 4 ·8H 2 O (2): The above procedure was repeated except that the proportion of the reactants was controlled: Cu(ClO 4 ) 2 ·5H 2 O/-alanine, 8:8. Yield: 0.63 g (36.2% based on -alanine). C 48 H 112 Cl 11 Cu 12 N 16 Na 3 O 84 (3478.94): calcd. | [] | [] | ["Na[Na傺{Cu 6 (Ala) 8 (ClO 4 )}] 2 ·9ClO 4 ·8H 2 O", "C 48 H 112 Cl 11 Cu 12 N 16 Na 3 O 84"] | ["Cu(ClO 4 ) 2 \n5H 2 O--8"] | [] | ["-alanine--8"] | [] | [] | []
c7nj04823h | Syntheses of compounds 1–4 All of the four compounds were synthesized by solvothermal methods. The reaction conditions for obtaining compounds 1–4 were similar to each other, except for the alteration of the metal sources used. Typically, a mixture of MCl 2 6H 2 O(M=Mg or Co), LiNO 3 , LiOHH 2 O, 3,5-pdcH 3 H 2 O and DMF was sealed in a stainless steel reactor with a 20 (or 28) mL Teflon liner and heated in an oven at 150 1C (or 140 1C) for 5 days, followed by cooling to room temperature. The resulting crystals of 1–4 were selected by hand and washed with anhydrous ethanol followed by drying in air. The yields were calculated based on MgCl 2 6H 2 O (for 1–3) and CoCl 2 6H 2 O(for4).MgLi 2 (3,5-pdcH) 2 (DMF) 2 (1). The reaction of a mixture of MgCl 2 6H 2 O (67 mg, 0.33 mmol), LiNO 3 (47 mg, 0.68 mmol), LiOHH 2 O (7 mg, 0.17 mmol), 3,5-pdcH 3 H 2 O (232 mg, 1.33 mmol) and 4 mL DMF at 150 1C for 5 days resulted in colorless rhombic crystals with a yield of B88 mg, 54%. | [] | [] | [] | ["MgCl 2 6H 2 O--67 mg, 0.33 mmol"] | [] | ["LiNO 3--47 mg, 0.68 mmol", "LiOHH 2 O--7 mg, 0.17 mmol", "3,5-pdcH 3 H 2 O--232 mg, 1.33 mmol"] | ["150 1C"] | ["5 days"] | ["DMF--4 mL"]
j.ica.2005.04.003 | 2.2. Synthesis of { Cu(gly)(adenine)(NO 3 )(H 2 O) } n (1) A mixture of Cu(NO 3 ) 2 Æ 3H 2 O (0.24 g; 1 mmol), glycine (0.07; 1 mmol) and adenine ( 0.14 g; 1 mmol) were dissolved in 10 ml of hot water to obtain a dark blue solution. This solution was cooled to room temperature and ﬁltered. The ﬁltrate was allowed to stand at room temperature whereupon blue crystals of 1 appeared after 7 days in the form of rectangular parallelopiped in 50% yield. Anal. Calc. for C 7 H 11 N 7 O 6 Cu 1 : C, 23.83; H, 3.14; N, 27.79. Found: C, 23.75; H, 3.19; N, 27.84%. IR (KBr phase): 3304m, 3120m, 2363m, 1674vs, 1611s, 1574s, 1523m, 1465vs, 1384vs cm 1 (vs, very strong; s, strong; m, medium). | [] | [] | ["{ Cu(gly)(adenine)(NO 3 )(H 2 O) } n", "C 7 H 11 N 7 O 6 Cu 1"] | ["Cu(NO 3 ) 2 Æ 3H 2 O--0.24 g; 1 mmol"] | [] | ["glycine--0.07; 1 mmol", "adenine--0.14 g; 1 mmol"] | [] | ["7 days"] | ["hot water--10 ml"]
s2053229618007374 | The resulting material was isolated as a white microcrystalline powder, recovered by vacuum ﬁltration, washed with abundant amounts of distilled water and dried at ambient temperature (yield ca 55%).Elemental composition (%) calculated: C 21.1, H 2.36%; found: C 21.1, H 2.38% Thermogravimetric analysis (TGA) data (weight losses in %) and derivative thermogravimetric peaks: 298–773 K 9.0%. Selected FT–IR data (in cm 1 ; from KBr pellets): (H 2 O cryst + POH + C—H) = 3650–2650 (br), (C C) + (H 2 O) = 1715–1550 (m), (P O) = 1245–1070 (vs), (P—O) = 965–875 (vs), (P—C) = 698 (m). | [] | [] | [] | [] | [] | [] | [] | [] | []
ic049523o | The temperature profile used for the synthesis has been reported.13,19,20 Immediately after opening, the reaction vessel was left undisturbed for 10 weeks in the dark at ambient temperature before single crystals suitable for X-ray diffraction could be manually selected. The powder was then washed with ca. 50 cm 3 of distilled water and ca. 3 × 50 cm 3 of absolute ethanol, and then air-dried at 70 °C.Elemental composition found for the mixture of I with II:C 45.03%, H 3.96%, and N 5.58%. TGA data (weight losses) and derivative thermogravimetric peaks (DTG; in italics inside the parenthesis): 40-160 °C 7.0% (73 and 120 °C); 180-305 °C 12.2% (250 °C); 305-450 °C 54.7% (368, 387, and 416 °C). DSC peaks: 245, 362, and 400 °C. Selected vibrational (FT-IR and FTRaman in italics; cm -1 ): ν(O-H, lattice and coordinated water), 3398vs,vb; ν(C-H, aromatic compounds), 3085m (3069); ν asym (C-H in -CH 2 -), 2985m and 2944m (2992 and 2049); ν sym (C-Hin-CH 2 ), 2908m and 2863m (2901 and 2860); overtones and combination bands for 1,3,5-trisubstituted benzene rings, 1948w, 1875w, and 1710m; ν asym (-CO 2 ), 1613vs and 1559vs; interactions between ν(C-C) and ν(C-N) for 4-monosubstituted pyridines, 1570m (1546 and 1570); ν(-C-H, aromatic compounds), 1535m; from aromatic compounds with groups capable of donating electrons (e.g., carboxylate groups), 1504m (1502); δ(-CH 2 -), 1419m (1418); ν(CH, aromatic compounds), (1451); ν sym (-CO 2 ), 1436vs and 1369vs; δ(O-H‚‚‚O), 1330m (1330, 1348, and 1368); ν(C-O), 1226m Figure 12. Crystal packing of III showing the hydrogen bonds (green dashed lines) between the crystallization water molecules and three-dimensional [Cd 2 (BTC)(TMD) 2 (NO 3 )] framework. For O‚‚‚O contacts see Table 8. | [] | [] | ["I with II"] | [] | [] | [] | [] | ["10 weeks"] | []
j.ica.2006.04.008 | Yield, 30 mg, 56.6% based on magnesium.Anal. Calc. for C 13 H 20 MgO 8 P 2 : C, 40.0; H, 5.16. Found: C, 39.85; H, 5.20%.2.5. Synthesis of [Ca(Hpcp) 2 ](4) Colorless needles of the complex were obtained with the same method used for the analogous Mg derivative, by using CaCl 2 Æ 6H 2 O in the place of Mg(SO 4 ). Yield, 68% based on calcium. | [] | [] | ["C 13 H 20 MgO 8 P 2", "[Ca(Hpcp) 2 ]"] | ["magnesium--30 mg", "CaCl 2 Æ 6H 2 O--NaN"] | [] | [] | [] | [] | []
00958972.2017.1347644 | 2.2. Syntheses 2.2.1. Synthesis of [Ni(H 2 bibzim) 3 ] 2 (btec) (1). A mixture of H 2 O (15 mL), NiCl 2 ·6H 2 O (1.0 mmol, 0.238 g), H 4 btec (0.5 mmol, 0.127 g), H 2 bibzim (1.5 mmol, 0.351 g) and NaOH (1.8 mmol, 0. 072 g) was sealed in a 20 mL vial, which was kept at 140 °C for three days and cooled to room temperature. Blue block crystals of 1 were obtained and dried in air (58% yield, based on H 4 btec). Anal. Calcd (%) for C 94 H 62 N 24 Ni 2 O 8 : C, 63.57; H, 3.53; N, 18.89. Found: C, 63.62; H, 3.50; N, 18.95. IR (KBr pellet, cm -1 ): 3069 (w), 1893 (w), 1559 (s), 1501 (w), 1417 (w), 1350 (w), 1272 (m), 1231 (m), 1148 (m), 1083 (w), 1033 (s), 895 (m), 776 (w), 741 (s), 605 (s), 542 (m), 463 (w), 418 (s) cm -1 . | [] | [] | ["[Ni(H 2 bibzim) 3 ] 2 (btec)", "C 94 H 62 N 24 Ni 2 O 8"] | ["NiCl 2 \n6H 2 O--1.0 mmol, 0.238 g"] | ["NaOH--1.8 mmol, 0.072 g"] | ["H 4 btec--0.5 mmol, 0.127 g", "H 2 bibzim--1.5 mmol, 0.351 g"] | ["140 \n°C"] | ["three days"] | ["H 2 O--15 mL"]
s11224-008-9375-y | Synthesis Synthesis of {[Cu 4 (BTM) 6 (OPA) 4 ]  4DMF  3H 2 O} n (1) A mixture of BTM (0.5 mmol, 75 mg) and copper perchlorate hexahydrate (0.5 mmol, 186 mg) in DMF (5 mL) was reﬂuxed for 30 min, and then potassium hydrogen phthalate (0.5 mmol, 102 mg) in 5 mL water was added dropwise. After reﬂuxing and stirring for 120 min, the solution was ﬁltered and kept at room temperature. Blue block crystals of 1 were obtained within 5 days by slow evaporation of the solvent. Yield 36%. Anal. calcd. for C 74 H 86 Cu 4 N 40 O 23 : C, 41.19; H, 4.02; N, 25.96. Found: C, 41.10; H, 3.87; N, 25.98%. Main IR bands (KBr, cm -1 ): 1,661 s, 1,613 s, 1,582 s, 1,530 m, 1,440 m, 1,361 s, 1,286 m, 1,126 m, 961 m. | [] | ["5 days"] | ["{[Cu 4 (BTM) 6 (OPA) 4 ] ? 4DMF ? 3H 2 O} n", "C 74 H 86 Cu 4 N 40 O 23"] | ["copper perchlorate hexahydrate--0.5 mmol, 186 mg"] | [] | ["BTM--0.5 mmol, 75 mg", "potassium hydrogen phthalate--0.5 mmol, 102 mg"] | ["reflux", "room temperature"] | ["30 min", "120 min"] | ["DMF--5 mL", "water--5 mL"]
a903107c | Compound 2. The compound Co(NO 3 ) 2 ?6H 2 O (0.042 g, 0.144 mmol) dissolved in acetone (4 mL) was added to a solution of bpethy (0.052 g, 0.288 mmol) in ethanol (4 mL) and left stirring at room temperature for 1 h. A deep pink precipitate was obtained, that was ﬁltered oﬀ, washed with ethanol and dried in the air (yield ca. 90%). X-Ray powder diﬀraction methods were used to conﬁm the nature of the bulk product. (Calc. for C 18 H 12 CoN 5 O 6 : C, 47.69; H, 2.67; N, 15.45. Found: C, 47.87; H, 2.80; N, 15.05%). Main IR bands (cm 21 ): 1606s, 1462vs, 1298s, 1213m, 1015m, 838m and 722w. Single crystals of 2 were grown within a few days by layering over a solution of Co(NO 3 ) 2 ? 6H 2 O (0.020 g, 0.068 mmol) dissolved in acetone (4 mL) a solution of bpethy (0.025 g, 0.138 mmol) in EtOH (4 mL). | [] | [] | ["C 18 H 12 CoN 5 O 6"] | ["Co(NO 3 ) 2 ?6H 2 O--0.042 g, 0.144 mmol"] | [] | ["bpethy--0.052 g, 0.288 mmol"] | [] | ["1 h"] | ["acetone--4 mL", "ethanol--4 mL"]
j.jssc.2011.05.002 | Brown-colored crystals (40.6 mg, 8.97  10 –2 mmol) were obtained and collected in 90% yield by ﬁltration and washed with ethanol, and then dried at room temperature. Anal. Calcd. for C 16 H 12 CdN 4 O 5 : C, 42.45; H, 2.67; N, 12.38%. Found: C, 42.14; H, 2.48; N, 12.36%. | [] | [] | ["C 16 H 12 CdN 4 O 5"] | [] | [] | [] | [] | [] | []
cg401036e | [{Cd 2 (fdc) 2 (H 2 O) 4 }·(1,2-bpe)] n (5). Phase pure compound 5 was synthesized at 170 °C. At 150 °C, compounds 4 and 5 both crystallized at the same time, while at 140 °C, we obtained the phase pure compound 4. The rest of the process is similar to the synthesis of 4 by keeping Cd(NO 3 ) 2 ·4H 2 O (154 mg, 0.5 mmol), fdc (78 mg, 0.5 mmol), 1,2-bpe (91 mg, 0.5 mmol), water (6 mL), and EtOH (2 mL) at 170 °C for 3 days in the autoclave and then cooling to room temperature. Pale colored X-ray quality block shaped single crystals of 5 (dimension, 0.22 × 0.20 × 0.08 mm 3 ) were precipitated. Yield: 52% (based on Cd(II)). Phase purity of the compound was checked by comparing the PXRD patterns of the bulk sample and simulated one (Figure S6, Supporting Information). Anal. Calcd (%) for C 48 H 36 N 4 O 24 Cd 3 : C, 41.43; H, 2.58; N, 4.02. Found: C, 41.82; H, 2.71; N, 4.29. Selected IR peaks (KBr disk, ν,cm −1 ): 1602, 1572 [υ as (CO 2 − )], 1500 [υ s (CO 2 − )], 1408, 1366 [υ s (C−O)], and 3600− 3200 s.br [υ(O−H)] (Figure S2, Supporting Information). | [] | [] | ["{Cd 2 (fdc) 2 (H 2 O) 4 }·(1,2-bpe)] n", "C 48 H 36 N 4 O 24 Cd 3"] | ["Cd(NO 3 ) 2 ·4H 2 O--154 mg, 0.5 mmol"] | [] | ["fdc--78 mg, 0.5 mmol", "1,2-bpe--91 mg, 0.5 mmol"] | ["170 \nC"] | ["3 days"] | ["water--6 mL", "EtOH--2 mL"]
j.ica.2013.07.049 | 2.4. Preparation of [Cd(cca)(4-bpfp)] n (3) Cd(NO 3 ) 2 4H 2 O (86 mg, 0.28 mmol), carboxycinnamic acid (54 mg, 0.28 mmol), and 4-bpfp (84 mg, 0.28 mmol) were mixed with 10 mL of distilled H 2 O in a 23 mL Teﬂon-lined Parr acid digestion bomb. The suspension was basiciﬁed with 1.0 mL of 1.0 M NaOH. The bomb was sealed and heated at 120 °C for 48 h, and then was cooled slowly to 25 °C. Colorless blocks of 3 (101 mg, 60% yield based on Cd) were isolated after washing with distilled water, ethanol, and acetone and drying in air. Anal. Calc. for C 26 H 22CdN 4 O 6 3: C, 52.14; H, 3.70; N, 9.36. Found: C, 51.40; H, 3.73; N, 8.88%. IR (cm 1 ): 1625 (s), 1570 (m), 1539 (s), 1462 (m), 1440 (m), 1384 (s), 1287 (m), 1263(s), 1166 (m), 1063 (w), 1045 (w), 1000 (s), 976 (m), 905 (w), 863 (m), 839 (s), 813 (m), 766 (m), 747 (m), 726 (m), 708 (m). | [] | [] | ["[Cd(cca)(4-bpfp)] n", "C 26 H 22CdN 4 O 6"] | ["Cd(NO 3 ) 2 ?4H 2 O--86 mg, 0.28 mmol"] | [] | ["carboxycinnamic acid--54 mg, 0.28 mmol", "4-bpfp--84 mg, 0.28 mmol"] | ["120 \nC"] | ["48 h"] | ["distilled H 2 O--10 mL"]
inorganics5030061 | 1 H-NMR (CDCl 3 ): δ 7.39 (q, 2H anthH 1,4 ), 7.44 (d, 2H, anthH 2,3 ), 7.60 (q, 2H PyH β ), 8.87 (d, 2H PyH α ) ppm.4.1.2. Complexes Powder Complex of [Fe(NCX) 2 (bpanth) 2 ] n (X = S (1), Se (2), BH 3 (3)) FeSO 4 · 7H 2 O (0.2 mmol), RNCX salt (0.4 mmol: R = K, X = S; R = K, X = Se; R = Na, X = BH 3 ) and ascorbic acid were dissolved in degassed water (15 mL). The bpanth (0.4 mmol) in dichloromethane (15 mL) and the water solution were mixed directly and were stirred for 30 min. Yellow powder in the X = S case (yield: 92%) and in the X = Se case (yield: 89%) and yellowish white powder in the X = BH 3 case (yield: 66%) were obtained. Three products were identiﬁed by elemental analysis. Anal. calcd. for C 50 H 32 N 6 S 2 Fe:0.8(C 2 H 5 OH) (for single crystals below using EtOH as solvent): C, 70.93%; H, 4.25%; N, 9.62%. Found for [Fe(bpanth) 2 (NCS) 2 · 0.8(C 2 H 5 OH)] n : C, 70.64%; H, 3.96%; N, 10.05%. Anal. calcd. | [] | [] | ["[Fe(NCX) 2 (bpanth) 2 ] n"] | ["FeSO 4 · 7H 2 O--0.2 mmol"] | ["ascorbic acid--NaN"] | ["bpanth--0.4 mmol"] | [] | ["30 min"] | ["deionized water--15 mL", "dichloromethane--15 mL"]
b925355f | [1,4-(Ph 2 MePAu) 2 -C 6 H 4 ] 2b. To 2a (0.233 g, 0.2 mmol) slurried in CH 2 Cl 2 (5 mL) with continuous stirring under a stream of argon was added PPh 2 Me (0.07 mL, 0.5 mmol). After 1 h the solution was ﬁltered through celite and EtOH (10 mL) added. Concentration of the solution under reduced pressure effected crystallisation of 2b (white, 0.155 g, 89%). Elemental Analysis: C 32 H 30 P 2 Au 2 requires: C, 44.2, H, 3.5, P 7.1; found C, 44.4, H,3.8, P, 6.9; 1 HCDCl 3 :7.6 (m, 20H, Ph-H); 7.38 (s, 4H, Ph-H), 2.12 (d, 6H, CH 3 ,J PH 8.5 Hz; 31 P-{ 1 H} CDCl 3 :30.5 (s).In a similar fashion compounds [1,4-(PhMe 2 PAu) 2 -C 6 H 4 ] 2c, (white, 94%) elemental analysis: C 22 H 26 P 2 Au 2 requires: C, 35.4, H, 3.5, P 8.3; found C, 35.6, H,3.5, P, 8.6; 1 HCDCl 3 :7.6 (m, 10H, Ph-H); 7.38 (s, 4H, Ph-H), 1.76 (d, 12H, CH 3 ,J PH 8.6 Hz; 31 P-{ 1 H} CDCl 3 :18.8 (s), and [1,4-(Me 3 PAu) 2 -C 6 H 4 ]·2CHCl 3 2d (white, 92%) elemental analysis: C 14 H 24 P 2 Cl 6 Au 2 requires: C, 19.5, H, 2.8, P 7.2; found: C, 19.2, H, 3.1, P 7.4; 1 HCDCl 3 :7.41 (s, 4H, Ph-H), 1.43 (d, 18H, CH 3 ,J PH 8.6 Hz; 31 P-{ 1 H} CDCl 3 :8.4 (s), were prepared. | [] | [] | ["[1,4-(Ph2MePAu)2-C6H4] 2b", "[1,4-(PhMe2PAu)2-C6H4] 2c", "[1,4-(Me3PAu)2-C6H4]·2CHCl3 2d"] | ["2a--0.233 g, 0.2 mmol", "PPh2Me--0.07 mL, 0.5 mmol"] | [] | [] | [] | ["1 h"] | ["CH2Cl2--5 mL", "EtOH--10 mL", "CHCl3--2"]
a:1014436406651 | Synthesis of [Ni(C 10 H 24 N 4 )(H 2 O) 2 ] 3 [BTC] 2 ·24H 2 O 1 The compound was prepared according to the method reported previously [3].Synthesis of [Ni(C 10 H 26 N 6 )](CF 3 SO 3 ) 2 The compound was prepared according to the method reported previously [12]. | [] | [] | ["[Ni(C 10 H 24 N 4 )(H 2 O) 2 ] 3 [BTC] 2 ·24H 2 O", "[Ni(C 10 H 26 N 6 )](CF 3 SO 3 ) 2"] | [] | [] | [] | [] | [] | []
ncomms14212 | MIL-47(V III ) and MIL-47(V IV ) can be synthesized directly from V III and V IV salts, respectively, but with considerable uncoordinated terephthalic acid encapsulated in the materials. | [] | [] | [] | ["V III salts--NaN", "V IV salts--NaN"] | [] | ["terephthalic acid--considerable amount"] | [] | [] | []
b107369a | Polymers from -[Co((NH 2 CH 2 CO 2 H)sar) 2 ]Cl 5 Starting with ∆-[Co((NH 2 CH 2 CO 2 H)sar)]Cl 5 in place of its racemate, Co/Cu, Co/Ni and Co/Co polymers were obtained as powders using the procedure described above for the Co/Cu species involving reaction with excess metal() carbonate. Despite numerous subsequent eﬀorts, visually crystalline materials were not obtained. The Co/Zn polymer appeared to be too soluble to crystallise from aqueous solution.-Co/Ni polymer. Analysis: Found: Co, 7.8; Ni, 7.6; C, 28.8; H, 5.7; N, 14.8. Calc. for NiCoC 18 H 36 N 8 Cl 3 O 4 ⴢ5H 2 O, Co, 7.94; Ni, 7.90; C, 29.11; H, 6.24; N, 15.09%.-Co/Cu polymer. Analysis: Found: Co, 7.6; Cu, 7.7; C, 29.0; H, 5.9; N, 14.9. Calc. for CuCoC 18 H 36 N 8 Cl 3 O 4 ⴢ5H 2 O, Co, 7.88; Cu, 8.50; C, 28.92; H, 6.20; N, 14.99%. | [] | [] | ["-[Co((NH 2 CH 2 CO 2 H)sar) 2 ]Cl 5"] | ["∆-[Co((NH 2 CH 2 CO 2 H)sar)]Cl 5--not specified"] | [] | [] | [] | [] | []
24701556.2020.1810708 | [AgLCF 3 SO 3 ] n (3). 3 was synthesized by the similar method as 1, and only Ag(CF 3 SO 3 ) (0.256 g, 0.1 mmol) was used in the reaction system. The resulting well-shaped colorless needle crystals suitable for X-ray crystallography were obtained. Yield, 41% (based on Ag(I) salts). Anal. Calcd. for C 10 H 7 AgF 3 N 7 O 3 S(3): C, 25.55; H, 1.50; N, 20.86%. Found: C, 25.94; H, 1.75; N, 20.97%. FT-IR data (cm 1 ): 3355 (m), 1611 (m), 1516 (m), 1435 (m), 1290 (m), 1187(m), 1069(m), 860 (m), 768 (m), 690 (m), 633 (m), 620(m), 540 (m). | [] | [] | ["[AgLCF 3 SO 3 ] n", "C 10 H 7 AgF 3 N 7 O 3 S(3)"] | ["Ag(CF 3 SO 3 )--0.256 g, 0.1 mmol"] | [] | [] | [] | [] | []
00958972.2012.708411 | 2.3.2. Synthesis of [Zn(L1) 2 Cl 2 ] .H 2 O (2). A solution of L1 (0.2 mmol) in methanol (5 mL) was added dropwise to a solution of ZnCl 2 (0.2 mmol) in water (5 mL) with the resulting mixture stirred for a half-hour. The solution was filtered and the filtrate was kept at room temperature. After three weeks, yellow block crystals suitable for X-ray analysis were formed. Yield: 0.037 g (36%). IR (KBr, cm 1 ): 3404 (m), 3278 (m), 1635 (s), 1530 (m), 1487 (m), 1091(m), 756 (m). | [] | ["three weeks"] | ["[Zn(L1) 2 Cl 2 ] .H 2 O"] | ["ZnCl 2--0.2 mmol"] | [] | ["L1--0.2 mmol"] | [] | [] | ["methanol--5 mL", "water--5 mL"]
acs.inorgchem.6b02137 | N-(4-Carboxyphenylmethylene)-4-(4-carboxyphenoxy)-1,8-naphthalimi de, H 2 L4. N-(4-Carboxyphenylmethylene)-4-nitro-1,8-naphthalimide (HL2) (200 mg, 0.53 mmol), 4-hydroxybenzoic acid (147 mg, 1.1 mmol), and potassium carbonate (440 mg, 3 mmol) were combined in 5 mL of anhydrous DMSO. The mixture was heated at 120 °C under an argon atmosphere for 3 h and cooled to room temperature. A 20 mL amount of water was added, to give a dark green solution, w hich was acidiﬁed with dilute ac etic acid, causing precipitation of a tan solid. The solid was ﬁltered, washed with 3 mL of DMSO, 100 mL of water, 100 mL of methanol, and 50 mL of diethyl ether, and dried in air. Yield: 237 mg (96%). Mp: >300 °C. | [] | [] | ["N-(4-Carboxyphenylmethylene)-4-(4-carboxyphenoxy)-1,8-naphthalimide"] | [] | [] | ["N-(4-Carboxyphenylmethylene)-4-nitro-1,8-naphthalimide (HL2)--200 mg, 0.53 mmol", "4-hydroxybenzoic acid--147 mg, 1.1 mmol", "potassium carbonate--440 mg, 3 mmol"] | ["120 °C"] | ["3 h"] | ["anhydrous DMSO--5 mL"]
j.jorganchem.2018.07.028 | IR (cm -1 ): 1616 (vs) ν asym (OCO), 1596 (s), 1479 (s), 1453 (w), 1426 (w), 1395 (s) ν sym (OCO), 1350 (s), 1319 (s), 1260 (s), 1160 (s), 1131 (s), 1071 (w), 841 (s), 822 (s), 707 (w), 532 (s). Electronic absorption data (DMSO, λ max [nm]; ε[M ‒1 cm ‒1 ]): 394; 2,301. Emission data (DMSO, λ ex = 360 nm; λ em [nm]; ϕ f ): 414; 0.48. | [] | [] | [] | [] | [] | [] | [] | [] | []
znb-2018-0169 | 4.1.5 Synthesis of single crystals of Mn(NCS) 2 (4-methoxypyridine) 4 (2-I-Mn) Single crystals of 2-I-Mn were prepared by dissolving Mn(NCS) 2 (42.8mg, 0.25mmol) in 0.5mL water and layering the solution with 2.0mL diethylether. 4-methoxypyridine (152 μL, 1.50mmol) was added carefully and after several days colorless crystals had formed.4.1.6 Synthesis of [Cd(NCS) 2 (4-methoxypyridine) 2 ] n (3) A powder of compound 3 was prepared by stirring a mixture of Cd(NCS) 2 (114.4 mg, 0.50mmol) and 4-methoxypyridine (101.6 μL, 1.00mmol) in 1.0mL water for one day. Single crystals could be obtained by layering a solution of Cd(NCS) 2 (34.3mg, 0.15mmol) in 2.0mL water with 2.0mL diethylether and carefully adding 4-methoxypyridine (30.4 μL, 0.30 mmol). After several days colorless crystals were obtained. – Elemental analysis for C 14 H 14 CdN 4 O 2 S 2 (446.8228 g mol −1 ): Calc. C 37.63, H 3.16, N 12.54, S 14.45; found C 37.68, H 3.06, N 12.59, S 14.56. | [] | [] | ["Mn(NCS) 2 (4-methoxypyridine) 4 (2-I-Mn)", "[Cd(NCS) 2 (4-methoxypyridine) 2 ] n", "C 14 H 14 CdN 4 O 2 S 2"] | ["Mn(NCS) 2--42.8 mg, 0.25 mmol", "Cd(NCS) 2--114.4 mg, 0.50 mmol", "Cd(NCS) 2--34.3 mg, 0.15 mmol"] | [] | ["4-methoxypyridine--152 μL, 1.50 mmol", "4-methoxypyridine--101.6 μL, 1.00 mmol", "4-methoxypyridine--30.4 μL, 0.30 mmol"] | [] | ["several days", "one day", "several days"] | ["water--0.5 mL", "diethylether--2.0 mL", "water--1.0 mL", "water--2.0 mL", "diethylether--2.0 mL"]
10610270701457962 | (1,3,4-thiadiazole-2,5-diyldithio)diacetic acid (H 2 tzda) was prepared according to the literature method [28]. Elemental Anal. Calcd (%) for C 6 H 6 N 2 O 4 S 3 : C, 27.07; H, 2.26; N, 10.53. Found: C, 27.12; H, 2.18; N, 10.19. IR data (cm 21 ): 3082(m), 2983(m), 2927(m), 1735(s), 1712(s), 1384(s), 1364(m), 1299(m), 1202(s), 1182(s), 1050(s), 893(m), 780(m), 649(w). | [] | [] | ["(1,3,4-thiadiazole-2,5-diyldithio)diacetic acid", "C 6 H 6 N 2 O 4 S 3"] | [] | [] | [] | [] | [] | []
j.molstruc.2006.12.026 | {[Ag(L 4 )](ClO 4 )} 2 (4). Similar synthetic procedure as for 3 was used except that L 3 was replaced by L 4 , giving yellow single crystals. Yield: 40%. IR (cm 1 ): 3147w, 1602s, 1523w, 1504w, 1434s, 1361m, 1321w, 1242s, 1197m, 1080vs, 767s, 708w, 622s. Anal. Calcd for C 28 H 24 Ag 2 Cl 2 N 8 O 8 : C, 37.91; H, 2.73; N, 12.63. Found: C, 38.01; H, 2.83; N, 12.24%. | [] | [] | ["{[Ag(L 4 )](ClO 4 )} 2"] | [] | [] | [] | [] | [] | []
s10904-013-9858-1 | 2.2 Synthesis of [Co(ox)(bbbm)]H 2 O(1) A mixture of CoSO 4 7H 2 O (0.057 g, 0.2 mmol), H 2 ox (0.009 g, 0.1 mmol), bbbm (0.030 g, 0.1 mmol), H 2 O (10.0 mL) and NaOH (0.1 mol L -1 , 3.0 mL) was stirred for 1 h in air and then sealed in a 25 mL Teﬂon-lined stainlesssteel autoclave at 120 °C for 72 h. After slowly cooling to room temperature, purple block crystals of 1 were obtained and washed with distilled water and acetone. Yield: 40 % (based on Co). Anal. Calcd. for C 20 H 20 CoN 4 O 5 (455.33): C, 52.76; H, 4.43; N, 12.30 %. Found: C, 52.62; H, 4.36; N, 12.18 %. IR (KBr, cm -1 ): 3422 m, 3182 w, 1678 s, 1612 s, 1510 m, 1460 m, 1391 m, 1259 w, 1203 w, 1090 w, 1047 w, 897 w, 768 m, 656 m, 557 m. | [] | [] | ["[Co(ox)(bbbm)]H 2 O", "C 20 H 20 CoN 4 O 5"] | ["CoSO 4 7H 2 O--0.057 g, 0.2 mmol"] | ["NaOH--0.1 mol L -1, 3.0 mL"] | ["H 2 ox--0.009 g, 0.1 mmol", "bbbm--0.030 g, 0.1 mmol"] | ["120 °C"] | ["72 h"] | ["H 2 O--10.0 mL"]
j.ica.2006.06.029 | 2.2.4. Synthesis of [{Na 3 (Mecalix)} 2 ](6 ) A mixture of H 3 Mecalix (653 mg, 0.99 mmol) and sodium hydride (71.0 mg, 2.96 mmol) was dissolved in tetrahydrofurane (20 ml) and the reaction mixture was reﬂuxed for 12 h. During this time, a colorless solid precipitated, which was ﬁltered oﬀ, washed with tetrahydrofurane (5 ml) and dried in vacuo. Yield: 454 mg (63%) colorless powder. [{C 45 H 55 O 4 Na 3 } 2 ] (1457.76): Calc.: C, 74.15; H, 7.61. Found: C, 74.27; H, 7.48%. IR (Nujol [cm 1 ]): 1728 w, 1590 m, 1312 vs, 1202 m, 1167 m, 1098 m, 1008 m, 876 m, 822 m, 800 m, 726 s, 720 s, 564 w, 521 w, 488 w, 429 w. | [] | [] | ["[{Na 3 (Mecalix)} 2 ]", "C 45 H 55 O 4 Na 3"] | ["sodium hydride--71.0 mg, 2.96 mmol"] | [] | ["H 3 Mecalix--653 mg, 0.99 mmol"] | ["reflux"] | ["12 h"] | ["tetrahydrofurane--20 ml"]
j.ica.2013.08.007 | 2.2.2. Compound 2 0.033 g (0.1 mmol) of bptcH 4 , 2 ml of water and Cu(BF 4 ) 2 (0.048 g, 0.2 mmol) were combined and sealed in a steel Teﬂonlined autoclave. The mixture was heated at 120 °C for 5 days and subsequently slowly cooled down within 24 h. The resulting product comprised crystalline material in form of pale blue plates (2) isolated at 10% yield (estimated with respect to the bptcH 4 reagent for the crystalline products directly crystallized from the reaction mixture). | [] | ["within 24 h"] | ["Compound 2"] | ["Cu(BF 4 ) 2--0.048 g, 0.2 mmol"] | [] | ["bptcH 4--0.033 g, 0.1 mmol"] | ["120 °C"] | ["5 days"] | ["water--2 ml"]
ic402926n | Found: C, 31.64; H, 3.80; N, 3.31. IR data (cm −1 ): 1646(s), 1616(vs), 1589(s), 1430(w), 1335(s), 1162(w), 1109(w), 1075(m), 1001(w), 833(m), 760(m). | [] | [] | [] | [] | [] | [] | [] | [] | []
ejic.201300579 | Elemental analysis indicates that a small amount of CH 2 Cl 2 (0.2 equiv.) remained in the sample after drying.C 19 H 19 Cl 2 CuN 7 O 2 ·0.2CH 2 Cl 2 (528.84): calcd. C 43.61, H 3.70, N 18.54; found C 43.78, H 4.00, N 18.24.[CuCl 2 (L D {H} 2 )] (1 D ): A mixture of CuCl 2 (64.1 mg, 0.48 mmol) and H 2 L D (200 mg, 0.48 mmol) in CHCl 3 (10 mL) was stirred overnight in air. The solvent was removed under vacuum to give a darkgreen solid that was washed with Et 2 O. X-ray-quality crystals were grown by layering a concentrated CH 2 Cl 2 solution with pentane (212 mg, 80%). UV/Vis (CH 2 Cl 2 ): λ max (ε, m –1 cm –1 ) = 660 nm (130). IR (solid): ν ˜ = 1621, 1584, 1545, 1499 cm –1 . | [] | [] | ["C 19 H 19 Cl 2 CuN 7 O 2 ·0.2CH 2 Cl 2"] | ["CuCl 2--64.1 mg, 0.48 mmol"] | [] | ["H 2 L D--200 mg, 0.48 mmol"] | [] | [] | ["CHCl 3--10 mL"]
ic8004807 | Synthesis of {[Cu 2 (µ-O 2 CMe)(µ-MedapO)(µ 1,1 -N 3 ) 2 ] n (CH 3 OH) n }1.To a turquoise solution of 0.401 g (2 mmol) of Cu(CH 3 COO) 2 · H 2 O in 20 mL of methanol, 0.105 g (1 mmol) of N-methyl-1,3-diamino-2-propanol in 20 mL of methanol was added, and a dark-blue solution was formed. After 5 min of stirring, 0.132 g (2 mmol) of sodium azide were added and a dark green solution was formed. After stirring for 30 min and subsequent air ﬁltration, slow evaporation of the green solution yielded green crystals suitable for X-ray determination after 1 day. FTIR (KBr): λ -1 ) 2054 [ν as (NNN)], 1559 [ν as (COO)], 1428 [ν s (COO)] cm -1 . The elemental analyses (carbon, nitrogen, and hydrogen) was consistent with the product formulation: (Found: C, 21.0; H, 4.5; N, 26.9%. | [] | [] | ["{[Cu 2 (µ-O 2 CMe)(µ-MedapO)(µ 1,1 -N 3 ) 2 ] n (CH 3 OH) n }"] | ["Cu(CH 3 COO) 2 · H 2 O--0.401 g, 2 mmol"] | [] | ["N-methyl-1,3-diamino-2-propanol--0.105 g, 1 mmol", "sodium azide--0.132 g, 2 mmol"] | [] | ["1 day"] | ["methanol--20 mL"]
j.poly.2011.09.037 | A powder sample (1 g) was repeatedly re-crystallized in a water:DMSO mixture and then in bi-distilled water to yield parallelepiped crystals suitable for X-ray crystallography giving rise the following ﬁnal formula trans-1,4-H 4 CDTA2H 2 O. For this crystalline form (trans-1,4-H 4 CDTA2H 2 O) analytical data (%) are: Anal. Calc.for C 14 H 22 N 2 O 8 2H 2 O: C, 43.98; H, 6.85; N, 7.33. Found: C, 43.87; H, 6.80; N, 7.29%. FT-IR spectrum and NMR spectra of trans-1,4H 4 CDTA2H 2 O acid are supplied as Supplementary Material S.1. | [] | [] | ["trans-1,4-H 4 CDTA2H 2 O"] | [] | [] | [] | [] | [] | ["water:DMSO mixture--re-crystallized", "bi-distilled water--re-crystallized"]
ic051934x | Synthesis of 4. An ethanolic solution (10 mL) of bpdo (1 mmol, 0.188 g) was gently added to an aqueous solution (10 mL) of CoS 2 O 6 ‚6H 2 O (0.5 mmol, 0.163 g). Upon slow evaporation, orange needlelike crystals were obtained. This compound can also be obtained directly using CoSO 4 instead of the corresponding dithionate salt following the same procedure. Elem anal. Calcd for C 10 H 22 CoN 2 O 13 S: C, 25.59; H, 4.73; N, 5.97. Found: C, 24.6; H, 4.29; N, 5.48. IR (cm -1 ): 3132 (br, s), 1636 (br, w), 1550 (w), 1474 (m), 1400 (s), 1326 (w), 1237 (m), 1185 (m), 1090 (w), 1031 (w), 986 (w), 839 (m), 699 (w), 559 (w), 520 (w), 485 (w). | [] | [] | ["4", "C 10 H 22 CoN 2 O 13 S"] | ["CoS 2 O 6 ‚6H 2 O--0.5 mmol, 0.163 g"] | [] | ["bpdo--1 mmol, 0.188 g"] | [] | [] | ["ethanolic solution--10 mL", "aqueous solution--10 mL"]
ic7007057 | (CuCN) 3 (Pdz), 11b. The procedure was identical to that used for 1b using Pdz instead of Pyz. A yellow powder was isolated (87.7%). IR (KBr pellet, cm -1 ) 3084 (w), 2128 (m), 2064 (w), 1064 (w), 980 (w), 766 (m). Anal. Calcd for C 7 H 4 N 5 Cu 3 : Cu, 54.7; C, 24.11; H, 1.16; N, 20.08. Found: Cu, 54.3; C, 24.63; H, 1.20; N, 20.16. TGA Calcd for CuCN: 75.7. Found: 75.0 (140-220 °C).(CuCN) 5 (Ptz) 2 , 12a. The procedure was identical to that used for 1a using Ptz instead of Pyz. A yellow powder was isolated (48.2%). IR (KBr pellet, cm -1 ) 2120 (s), 1450 (w), 1379 (w), 1219 (w), 924 (w), 760 (w). Anal. Calcd for C 21 H 12 N 9 Cu 5 : Cu, 44.9; C, 35.62; H, 1.71; N, 17.80. Found: Cu, 45.5; C, 35.97; H, 1.72; N, 17.96. TGA Calcd for (CuCN) 4 (Ptz): 86.2. Found: 87.7 (215245 °C). Calcd for CuCN: 63.2. Found: 63.2 (245-275 °C). | [] | [] | ["(CuCN) 3 (Pdz)", "C 7 H 4 N 5 Cu 3", "(CuCN) 5 (Ptz) 2", "C 21 H 12 N 9 Cu 5"] | ["CuCN--NaN"] | [] | ["Pdz--NaN", "Ptz--NaN"] | [] | [] | []
b108449f | Experimental Preparation of Na(spcp) A mixture of the sodium salt of 4-sulfanylpyridine (0.65 g, 5 mmol) and the sodium salt of 4-(bromomethyl)phenylcarboxylate (2.15 g, 5 mmol) in CH 3 OH (40 ml) was heated to 60 ⬚C for 12 h with vigorous stirring. After cooling, AgNO 3 (5 mmol, 0.85 g) was added to the solution and stirred for half an hour. The reaction mixture was ﬁltered and the resultant solution was dried to give an oil-like product, which was washed three times with H 2 O (2 ml) and then extracted with CH 3 OH (20 ml). Removing the CH 3 OH under vacuum gave rise to crude Na(spcp). Pure Na(spcp) was obtained as a white powder by recrystallization from CH 2 Cl 2 /Et 2 O/hexane (1 : 1 : 1) (yield 0.68 g, 51%). Elemental analyses: for C 13 H 10 NNaO 2 S, calc: C, 58.42; H, 3.77; N, 5.24. Found: C, 58.36; H, 3.68; N, 5.18%. NMR (CD 3 OD, 500 MHz): δ 4.36 (s, 2H, –CH 2 ), 7.31 (d, J = 6.0 Hz, 2H, –C 5 H 4 N), 8.27 (d, J = 5.5 Hz, 2H, –C 5 H 4 –), 7.44 (d, J = 8.0 Hz, 2H, –C 6 H 4 –), 7.90 (d, J = 8.5 Hz, 2H, –C 6 H 4 –). IR(KBr, cm ⫺1 ): 1630(s), 1589(vs), 1545(s), 1385(vs), 1109(m), 1092(m), 1018(m), 798(s), 748(s), 634(m), 536(w), 492(s). | [] | [] | ["Na(spcp)", "C 13 H 10 NNaO 2 S"] | [] | ["AgNO 3--5 mmol, 0.85 g"] | ["sodium salt of 4-sulfanylpyridine--0.65 g, 5 mmol", "sodium salt of 4-(bromomethyl)phenylcarboxylate--2.15 g, 5 mmol"] | ["60 \nC"] | ["12 h", "half an hour"] | ["CH 3 OH--40 ml", "H 2 O--2 ml", "CH 3 OH--20 ml", "CH 2 Cl 2 /Et 2 O/hexane--1 : 1 : 1"]
j.poly.2014.12.039 | 2.2.6. [L 3 Cd 2 (Br) 2 ] 1 (6) Compound 6 was synthesized using a similar method as for 1, but with Cd(NO 3 ) 2 4H 2 O (0.095 g, 0.308 mmol) instead of Mn(NO 3 ) 2 4H 2 O. Yield: 82% (based on Cd(NO 3 ) 2 4H 2 O). Anal. Calc. | [] | [] | ["[L 3 Cd 2 (Br) 2 ] 1"] | ["Cd(NO 3 ) 2 \n4H 2 O--0.095 g, 0.308 mmol"] | [] | [] | [] | [] | []
acs.cgd.5b01359 | Synthesis of [Cd 3 ((R)-PIA) 2 (DPP) 4 (H 2 O)] n (2-D). (R)-H 3 PIA(31 mg, 0.1 mmol), DPP (30 mg, 0.15 mmol), Cd(NO 3 ) 2 ·4H 2 O (62 mg, 0.2 mmol), Na 2 CO 3 (0.15 mmol, 16 mg), ethylene glycol (1 mL), and distilled water (3 mL) in a 23 mL Teﬂon cup, and then the mixture was stirred for 5 min. After the vessel was sealed and heated at 120 °C for 72 h, the autoclave was subsequently allowed to cool to room temperature. Colorless block-like crystals of 2-D were obtained in 45% yield based on (R)-H 3 PIA. Elemental analysis calcd (%) for 2-D:C 54.73, H 4.42, N 7.98; found C 52.98, H 5.01, N 7.11. IR (solid KBr pellet, cm −1 ): 3391.3m, 2930.2w, 1613.5s, 1564.5m, 1419.4m, 1365.0m, 1225.3w, 1012.6w, 788.2w, 733.8w, 508.7w. | [] | [] | ["[Cd 3 ((R)-PIA) 2 (DPP) 4 (H 2 O)] n (2-D)"] | ["Cd(NO 3 ) 2 \n4H 2 O--62 mg, 0.2 mmol"] | [] | ["(R)-H 3 PIA--31 mg, 0.1 mmol", "DPP--30 mg, 0.15 mmol"] | ["120 \n°C"] | ["72 h"] | ["ethylene glycol--1 mL", "distilled water--3 mL"]
c2ce25292a | Then, ammonia was added until the pH value reached 5. The mixture was heated at 45 uC and stirred for 10 min followed by filtration. Colorless crystals of 4 were isolated from the filtrate after 10 days. Yield: 75% (based on Li). Anal. Calcd for C 6 H 8 NO 8 S 2 Li: C 24.58, H 2.75, N 4.78%; found: C 24.62, H 2.69, N 4.75%. IR (n/cm 21 ): 3242s, 3085w, 1602m, 1513m, 1428m, 1377m, 1282m, 1215s, 1186s, 1073s, 1040s, 835m, 756m, 678m, 576m. | [] | [] | ["Li 2 (L) 2 (H 2 O) 2 (S 2 O 3 ) 2 "] | ["ammonia--NaN"] | [] | [] | ["45 uC"] | ["10 days"] | []
b810414j | Experimental Synthesis of [Cu(H 2 btec)(bipy)] • (1) The reaction mixture for the synthesis of 1 consists of V 2 O 5 (0.091 g), Cu(NO 3 ) 2 ·3H 2 O (0.2416 g), 2,2¢-bipyridine (0.078 g), 1,2,4,5-benzenetetracarboxylic acid (0.127 g) and water (10 mL) in a molar ratio of 1:2:0.5:0.5:550. The mixture is loaded in a Teﬂon-lined stainless steel autoclave (23 mL) and heated at 160 ◦ C for 48 h, and then the temperature is slowly lowered to 80 ◦ C (10 ◦ C/h). After, the reaction vessel is slowly cooled down to room temperature and the resulting product ﬁltered, washed with distilled water and dried at 60 ◦ C. The solid phase consisted of violet crystals and powder corresponding to 1. The violet product was collected in ca. 90% yield. Crystals, suitable for X-ray diffraction studies, were also collected by ﬁltration several weeks later. Microcrystalline solid 1: Anal. found (calcd.) C: 50.75% (50.86%); N: 5.99% (5.93%); H: 2.56% (2.54%); Cu: 13.55% (13.47%). IR spectrum: uncoordinated protonated carboxylate group, 1718 cm -1 ; monodentate mode of carboxylate group, n as (COO) 1573 cm -1 , n s(COO) 1380 cm -1 (Dn = 193 cm -1 ). If V 2 O 5 is not used a mixture of different products is obtained, with 1 in a lower yield. | [] | [] | ["[Cu(H 2 btec)(bipy)]"] | ["V 2 O 5--0.091 g", "Cu(NO 3 ) 2 ·3H 2 O--0.2416 g"] | [] | ["2,2¢-bipyridine--0.078 g", "1,2,4,5-benzenetetracarboxylic acid--0.127 g"] | ["160 \nC"] | ["48 h"] | ["water--10 mL"]
c9dt00933g | 2.6. Synthesis of {[Cu 2 (L) 2 ·2H 2 O]·4H 2 O} n (5) A mixture of CuCl 2 ·2H 2 O (0.1 mmol, 17.05 mg), H 4 L (0.05 mmol, 16.2 mg), CH 3 CN (3 mL) and H 2 O (3 mL) was mixed in a 15 mL Teflon-lined stainless steel vessel, which was heated at 120 °C for 72 h and then cooled to room temperature at a rate of 10 °C h -1 to form colourless block crystals. Yield: 70%. Elemental analysis, calculated (%): C 34.08, H 2.03, N 5.68; found: C 34.68, H 2.08, N 5.74. FT-IR (KBr, cm -1 ): 3390 (m), 3124 (m), 3081 (m), 1689 (s), 1606 (s), 1324 (s), 1135 (m), 1024 (w), 846 (m), 690 (m), 453 (w). | [] | [] | ["{[Cu 2 (L) 2 ·2H 2 O]·4H 2 O} n"] | ["CuCl 2 ·2H 2 O--0.1 mmol, 17.05 mg"] | [] | ["H 4 L--0.05 mmol, 16.2 mg"] | ["120 °C"] | ["72 h"] | ["CH 3 CN--3 mL", "H 2 O--3 mL"]
ejic.201500996 | Preparation of Mononuclear Ir III –{pprd, Me 2 bpm, biqz} Hydride Complexes [Ir(H) 2 (PPh 3 ) 2 (pprd)]BF 4 ·2CHCl 3 (1): A CHCl 3 solution (5 mL) of [Ir(H) 2 (PPh 3 ) 2 (Me 2 CO) 2 ]BF 4 (46.1 mg, 0.05 mmol) was added to pprd (7.8 mg, 0.05 mmol) in CHCl 3 (5 mL) under Ar. After stirring for 30 min, the reaction solution was filtered. The yellow-brown filtrates were introduced into 7 mm diameter glass tubes and layered with pentane. The glass tubes were sealed and allowed to stand at room temperature for one week. Yellow prism-shaped crystals of complex 1 were collected near the interface between the two solutions, yield 45.0 mg (90 %). C 47 H 41 BCl 6 F 4 IrN 3 P 2 (1201.6): calcd. C 46.98, H 3.44, N 3.50; found C 46.08, H 3.48, N 3.46. IR (KBr): ν ˜ = 2170 (w, Ir–H), 1590 (m), 1435 (m), 1084 (vs, BF 4 – ), 697 (s), 522 (s) cm –1 . | [] | ["one week"] | ["Ir(H) 2 (PPh 3 ) 2 (pprd)]BF 4 ·2CHCl 3 (1)"] | ["[Ir(H) 2 (PPh 3 ) 2 (Me 2 CO) 2 ]BF 4--46.1 mg, 0.05 mmol"] | [] | ["pprd--7.8 mg, 0.05 mmol"] | [] | ["30 min"] | ["CHCl 3--5 mL"]
ja4076056 | Preparation of 1-dry. Compound 1 was heated to 373 K under vacuum for 5 h. Elemental analysis (%) calcd for C 44 H 32 Cl 4 N 2 O 12 Ru 2 : C 46.99, H 2.87, N 2.49. Found: C 46.97, H 2.98, N 2.61. IR (KBr): ν(CO 2 ), 1539, 1409, 1377 cm −1 . | [] | [] | ["C 44 H 32 Cl 4 N 2 O 12 Ru 2"] | [] | [] | [] | ["373 K"] | ["5 h"] | []
zaac.201700385 | C 7 H 8 NO 8 La: calcd. C 22.50; H 2.16; N 3.72%; found: C 22.34; H 2.37; N 3.62%. IR (KBr): ν ˜ = 3504.8 s, 3414.2 s, 2984.7 s, 1638.6 vs, 1619.1 s, 1389.9 s, 1117.4 m, 983.6 m, 619.2 w, 479.0 m cm –1 .Synthesis of [Pr(CAM)(H 2 O) 3 ] n (2): The same synthetic procedure as that for 1 was used except that La(NO 3 ) 3 was replaced by Pr(NO 3 ) 3 ·6H 2 O (0.05 mmol, 0.0217 g), but added dropwise triethylamine to pH = 6.0, heated at 180 °C for 3 d, and cooled to room temperature at a rate of 2.5 K·h –1 to form light green rhombus-shaped crystals of 2 in a yield of 49% (based on Pr III salts). C 7 H 8 NO 8 Pr: calcd. C 22.42; H 2.15; N 3.73%; found: C 22.21; H 2.58; N 3.64%. | [] | [] | ["[Pr(CAM)(H 2 O) 3 ] n", "C 7 H 8 NO 8 Pr"] | ["Pr(NO 3 ) 3 \n6H 2 O--0.05 mmol, 0.0217 g"] | ["triethylamine--NaN"] | ["CAM--NaN"] | ["180 \n°C"] | ["3 d"] | ["H 2 O--NaN"]
b509615d | b-[Cu(mtz)] ∞ (2). Cu(OH) 2 wasusedastheCu(II) source while 4,4  -bipy (1–2 mmol) was used as an additive. Pale-yellow needle-like crystals of 2 were obtained in ca. 20% yield. IR: 2974(w), 2935(m), 1474(s), 1414(s), 1331(s), 1088(m), 1040(m), 1010(m), 979(w), 771(m), 697(w), 621(w).c-[Cu(mtz)] ∞ (3). Cu(NO 3 ) 2 ·3H 2 O was used as the Cu(II) source. Colourless plate-like crystals of 3 were obtained in ca.15% yield. IR: 2984(w), 2921(m), 2829(w), 1503(s), 1481(s), 1414(s), 1364(s), 1334(s), 1085(w), 1041(w), 1012(w), 978(w), 767(m), 694(m), 626(w).X-Ray crystallography Data collections of 1–3 were performed with Mo-Ka radiation (k = 0.71073 A ˚ ) on a Bruker Apex CCD diffractometer at T = 293(2) K. Absorption corrections were applied by using the multi-scan program SADABS.11 The structures were solved by direct methods and all non-hydrogen atoms were reﬁned anisotropically by least-squares on F 2 using the SHELXTL program. | [] | [] | ["b-[Cu(mtz)] ∞", "c-[Cu(mtz)] ∞"] | ["Cu(OH) 2--NaN", "Cu(NO 3 ) 2 ·3H 2 O--NaN"] | [] | ["4,4  -bipy--1–2 mmol"] | [] | [] | []
ncrs-2019-0407 | Source of material A mixture of 5-(3′,4′-dicarboxylphenoxy)-isophthalic acid (35 mg, 0.1 mmol), and Cd(NO 3 ) 2 ·6H 2 O (29.1 mg, 0.1 mmol), were added to water (10 mL) in a 25 mL Teflon-lined autoclave. The mixture was heated at 423 K for 3 days and then slowly cooled down to room temperature. Red block crystals of the title compound were obtained. | [] | [] | [] | ["Cd(NO 3 ) 2 \n6H 2 O--29.1 mg, 0.1 mmol"] | [] | ["5-(3′,4′-dicarboxylphenoxy)-isophthalic acid--35 mg, 0.1 mmol"] | ["423 K"] | ["3 days"] | ["water--10 mL"]
b204340h | The suspension of 1 produced after warming to room temperature was dissolved by gentle heating. The solution was added to a solution of t BuOK (0.90 g, 8.0 mmol) in thf (20 ml) at ⫺78 ⬚C.The reaction was brought to room temperature and a small quantity of insoluble white precipitate was removed by ﬁltration (Celite, P3). The solvent volume was reduced to less than 10 ml and the golden brown solution was stored at ⫺5 ⬚C. | [] | [] | ["NaN"] | [] | ["t BuOK--0.90 g, 8.0 mmol"] | [] | ["-78 \nC", "room temperature", "-5 \nC"] | [] | ["thf--20 ml"]
pac200678040855 | 265–266 °C, lit. m.p. 256–258 °C [20a], 269–270 °C [20b]. 1 H NMR (DMSO-d 6 ) δ 3.95 (s, 4H), 3.37 (s, 12H); 13 C{ 1 H} NMR (DMSO-d 6 ) δ 16.1, 18.5, 118.7, 128.5, 133.2. | [] | [] | [] | [] | [] | [] | [] | [] | []
c4ce01602e | Synthesis of ĳCd 1.5 ĲL)ĲCH 3 CN)] n ·0.5nH 2 O(4).Amixtureof Cd(NO 3 ) 2 ·4H 2 O (13.88 mg, 0.045 mmol) and H 3 L (5.72 mg, 0.02 mmol) was dissolved in 4.5 mL of CH 3 CN/H 2 O (1 : 2, v/v).The final mixture was placed in a Teflon-lined stainless steel container, heated at 150 °C for 36 h and then cooled to room temperatu re over a period of 48 h. Colorless crystals were obtained (yield: 54% based on H 3 L). Anal. calcd for C 17 H 11 Cd 1.5 NO 6.5 : C, 40.68; H, 2.21; N, 2.79%. Found: C, 40.65; H, 2.24; N, 2.77%. IR (KBr, cm −1 ): 3602(m), 3395(w), 2925(w), 2545(w), 2362(w), 2296(w), 2270(m), 2028(w), 1849(w), 1566(s), 1500(m), 1403(s), 1259(w), 1140(w), 1038(w), 925(w), 865(m), 827(m), 767(s), 710(m), 656(s), 610(s), 559(m), 515(m), 471(m). | [] | ["48 h"] | ["[Cd 1.5 (CH 3 CN)] n ·0.5nH 2 O", "C 17 H 11 Cd 1.5 NO 6.5"] | ["Cd(NO 3 ) 2 \n4H 2 O--13.88 mg, 0.045 mmol"] | [] | ["H 3 L--5.72 mg, 0.02 mmol"] | ["150 °C"] | ["36 h"] | ["CH 3 CN/H 2 O--4.5 mL"]
j.jssc.2009.03.012 | Anal. calcd for C 36 H 38 Ag 2 N 10 S 2 (890.62): C, 48.55; H, 4.30; N, 15.73. Found: C, 48.98; H, 3.79; N, 15.65. IR (cm –1 ): 3118 (m), 2925 (w), 2071 (s), 1631 (w), 1506 (m), 1384 (m), 1293 (w), 1229 (m), 1108 (m), 1084 (m), 1029 (w), 926 (w), 825 (w), 743 (w), 657 (w). | [] | [] | ["C 36 H 38 Ag 2 N 10 S 2 "] | [] | [] | [] | [] | [] | []
ic050218s | The solutions were left at room temperature for about 2 days, and red crystals were obtained. Yield: 64%. IR (KBr): 3421 (br), 2248 (s), 1611 (s), 1550 (s), 1474 (m), 1401 (s), 1260 (vs), 1156 (s), 1029 (s), 915 (s), 809 (s), 739 (m), 682 (s), 571 (m), 517 (m) cm -1 .Anal. Calcd for C 34 H 18 Ag 2 F 6 N 8 O 9 S 2 (5): C, 37.90; H, 1.67; N, 10.40. Found: C, 37.79; H, 1.45; N, 10.47. UV-vis spectrum (in CH 3 CN at room temperature): λ max 233 nm, 277 nm. | [] | [] | ["C 34 H 18 Ag 2 F 6 N 8 O 9 S 2 (5)"] | [] | [] | [] | [] | ["2 days"] | []
acs.cgd.6b00151 | Synthesis of 6, [Ag 2 (L)(CF 3 SO 3 ) 2 (C 4 H 8 O) 2 ] n . A solution of AgCF 3 SO 3 (13 mg, 0.050 mmol) in tetrahydrofuran (2 mL) was added to a solution of L (10 mg, 0.025 mmol) in tetrahydrofuran (3 mL). Colourless needle-like single crystals were obtained in about 65% yield within 1-2 days. IR (KBr, pellet): 3446, 2938, 2840, 2360, 2340, 2246, 2078, 1608, 1447, 1238, 1163, 1061, 973, 864, 758, 634, 571, 515 cm −1 . Elem. Anal. (%) Calcd (found) for C 36 H 46 Ag 2 F 6 N 4 O 8 S 2 : C, 40.92 (40.34); H, 4.39 (4.50); N, 5.30 (4.36). Synthesis of 7, [Ag 2 (L)(CF 3 SO 3 ) 2 (C 3 H 6 O) 2 ] n . A solution of AgCF 3 SO 3 (13 mg, 0.050 mmol) in acetone (2 mL) was added to a solution of L (10 mg, 0.025 mmol) in acetone (3 mL). Colourless rectangular-like single crystals were obtained in about 65% yield within 1-2 days. IR (KBr, pellet): 2881, 2380, 2076, 1466, 1359, 1240, 1148, 1098, 1060, 960, 841, 634, 571, 529 cm −1 . Elem. Anal. (%) Calcd (found) for C 17 H 21 AgF 3 N 2 O 4 S: C, 39.70 (39.04); H, 4.12 (4.35); N, 5.45 (4.67). Synthesis of 8, {[Ag 2 (L) 2 ](BF 4 )(C 3 H 6 O)}n. A solution of AgBF 4 (9.7 mg, 0.049 mmol) in acetone (2 mL) was added to a solution of L (10 mg, 0.025 mmol) in acetone (3 mL). Colourless rectangular-like single crystals were obtained (as acetone solvate) in about 60% yield within 2-3 days. IR (KBr, pellet): 2851, 2360, 2230, 1706, 1605, 1443, 1345, 1223, 1051, 930, 841, 763, 571, 529 cm −1 . Elem. Anal. (%) Calcd (found) for C 26 H 30 AgN 4 ·BF 4 ·2(C 3 H 6 O): C, 54.18 (52.60); H, 5.97 (5.15); N, 7.90 (9.38) (the marked discrepancies between the calculated and found values are most probably due to evaporation of the acetone crystallization solvent during the analysis). Synthesis of 9, [Ag 2 (L) 3 (PF 6 ) 2 ] n . A solution of AgPF 6 (12.68 mg, 0.050 mmol) in acetone (2 mL) was added to a solution of L (10 mg, 0.025 mmol) in acetone (3 mL). Colourless block-like single crystals were obtained (as acetone solvate) in about 60% yield within 2-3 days. IR (KBr, pellet): 2895, 2380, 2253, 1696, 1605, 1395, 1247, 1178, 1049, 838, 747, 689, 571, 537 cm −1 . Elem. Anal. (%) Calcd (found) for C 78 H 90 Ag 2 F 12 N 12 P 2 : C, 55.07 (54.99); H, 5.33 (5.27); N, 9.88 (9.83). Anion-exchange experiments. The anion-exchange experiments were carried out with the freshly prepared crystals of 1, 7, 8 (5 mg) by immersing in 3 M aqueous solution (2 mL) of each corresponding sodium salt, and leaving undisturbed for 30 min to 3 h at ambient temperature. The resultant anion-exchanged solid was collected by filtration, washed several times with water, and then dried in air. The crystalline materials obtained from the anionexchange experiments were not suitable for single-crystal X-ray diffraction because of their Page 22 of 31 ACS Paragon Plus Environment Crystal Growth & Design 1 2 3 4 5 6 7 8 9 10 11 12 13 14 15 16 17 18 19 20 21 22 23 24 25 26 27 28 29 30 31 32 33 34 35 36 37 38 39 40 41 42 43 44 45 46 47 48 49 50 51 52 53 54 55 56 57 58 59 60 loss of transparency during the immersion. The products associated with the anion exchange were thus analysed by IR and PXRD. Electrochemical measurements. CV Analysis for L and the CPs of 1, 3, 4 & 7-9. The electrochemical measurements were performed with a CH760D electrochemical workstation (CH Instruments, USA) using a standard three electrode cell setup. The experiments were carried out using three electrode system where Platinum (Pt) foil as working electrode, Pt wire as counter electrode and saturated calomel electrode (SCE) as reference electrode. Single-crystal structure determinations. The X-ray measurements [BrukerApexDuo diffractometer, IµS microfocus MoKα radiation] were carried out at ca. 110(2) K on crystals coated with a thin layer of amorphous oil. These structures were solved by direct and Fourier methods and refined by full-matrix least-squares (using standard crystallographic software (SHELXT-2014, SHELXL-2014)).84,85 Compound 9 was found to contain severely disordered crystallization solvent (mostly acetone) within the intra-lattice voids, which couldn't be modeled by discrete atoms. Correspondingly, the contribution of the disordered solvent moieties was subtracted from the diffraction pattern by the Squeeze procedure and PLATON software.86 The TOPOS software package was used to analyze the topological features of the available coordination networks.57 The integrity of the crystalline products 1-9 was confirmed in each case by repeated measurements of the unit-cell dimensions from different single crystallites, inspection of their morphologies, as well as by routinely matching between the simulated and experimental powder X-ray diffraction patterns. The crystal data of the available structures are: (L) C 26 H 30 N 4 , Mr = 398.54, monoclinic, space group P2 1 /n (No. 14), a = 7.1553(5), b = 28.203(2), c = 16.4056(13) Å, β = 98.339(3)°, V = 3275.7(4) Å 3 , T = 110 K, Z = 6, (MoKα) = 0.07 mm -1 , ρ(calcd) = 1.21 gcm -3 , 23110 reflections measured to θ = 25.0°, of which 5771 were unique (Rint = 0.037) and 4476 with I > 2σ(I). Final R1 = 0.041 (wR2 = 0.096) for the 4476 data above the intensity threshold, and R1 = 0.058 (wR2 = 0.106) for all unique data. CCDC 1449780. (1) C 13 H 15 AgN 3 O 3 , Mr = 369.15, monoclinic, space group P2 1 /c (No. 14), a = 5.7530(6), b = 16.9877(14), c = 13.3029(12) Å, β = 90.020(6)°, V = 1300.1(2) Å 3 , T = 110 K, Z = 4, (MoKα) = 1.56 mm -1 , ρ(calcd) = 1.87 gcm -3 , 11063 reflections measured to θ = 28.39°, of which 3234 were unique (Rint = 0.044) and 2843 with I > 2σ(I). Final R1 = 0.027 (wR2 = Page 23 of 31 ACS Paragon Plus Environment Crystal Growth & Design 1 2 3 4 5 6 7 8 9 10 11 12 13 14 15 16 17 18 19 20 21 22 23 24 25 26 27 28 29 30 31 32 33 34 35 36 37 38 39 40 41 42 43 44 45 46 47 48 49 50 51 52 53 54 55 56 57 58 59 60 0.067) for the 2843 data above the intensity threshold, and R1 = 0.032 (wR2 = 0.070) for all unique data. CCDC 1449781. (2): C 13 H 15 AgN 3 O 3 , Mr = 369.15, monoclinic, space group P2 1 /c (No. 14), a = 8.6992(4), b = 9.4145(4), c = 17.7035(8) Å, β = 104.214(2)°, V = 1405.50(11) Å 3 , T = 110 K, Z = 4, (MoKα) = 1.44 mm -1 , ρ(calcd) = 1.74 gcm -3 , 21931 reflections measured to θ = 28.45°, of which 3543 were unique (Rint = 0.032) and 3236 with I > 2σ(I). Final R1 = 0.018 (wR2 = 0.041) for the 3236 data above the intensity threshold, and R1 = 0.021 (wR2 = 0.042) for all unique data. CCDC 1449782. (3): C 26 H 30 Ag 2 N 6 O 6 ·C 16 H 9 , Mr = 939.53, orthorhombic, space group Pca2 1 (No. 29), a = 16.861(2), b = 15.8050(16), c = 13.9131(17) Å, V = 3707.7(7) Å 3 , T = 110 K, Z = 4, (MoKα) = 1.12 mm -1 , ρ(calcd) = 1.68 gcm -3 , 19865 reflections measured to θ = 25.0°, of which 6442 were unique (Rint = 0.045) and 5296 with I > 2σ(I). Final R1 = 0.056 (wR2 = 0.131) for the 5296 data above the intensity threshold, and R1 = 0.073 (wR2 = 0.143) for all unique data. CCDC 1449783. (4): C 26 H 30 Ag 2 N 6 O 6 ·C 20 H 12 , Mr = 990.59, orthorhombic, space group Pbca (No. 61), a = 15.2465(6), b = 18.3060(9), c = 28.5486(15) Å, V = 7968.0(7) Å 3 , T = 110 K, Z = 8, (MoKα) = 1.04 mm -1 , ρ(calcd) = 1.65 gcm -3 , 30531 reflections measured to θ = 25.02°, of which 7033 were unique (Rint = 0.049) and 5223 with I > 2σ(I). Final R1 = 0.042 (wR2 = 0.072) for the 5223 data above the intensity threshold, and R1 = 0.067 (wR2 = 0.081) for all unique data. CCDC 1449784. (5): C 13 H 15 AgClN 2 O 4 , Mr = 406.59, monoclinic, space group P2 1 /c (No. 14), a = 5.6448(6), b = 16.1137(16), c = 15.8133(16) Å, β = 95.090(6)°, V = 1432.7(3) Å 3 , T = 110 K, Z = 4, (MoKa) = 1.61 mm -1 , ρ(calcd) = 1.88 gcm -3 , 11970 reflections measured to θ = 28.33°, of which 3562 were unique (Rint = 0.038) and 2850 with I > 2σ(I). Final R1 = 0.036 (wR2 = 0.077) for the 2850 data above the intensity threshold, and R1 = 0.051 (wR2 = 0.082) for all unique data. CCDC 1449785. (6): C 36 H 46 Ag 2 F 6 N 4 O 8 S 2 , Mr = 1056.63, monoclinic, space group C2/c (No. 15), a = 32.192(3), b = 10.4571(13), c = 13.8435(15) Å, β = 110.552(5)°, V = 4353.6(9) Å 3 , T = 110 K, Z = 4, (MoKa) = 1.07 mm -1 , ρ(calcd) = 1.61 gcm -3 , 14398 reflections measured to θ = 25.01°, of which 3839 were unique (Rint = 0.028) and 2921 with I > 2σ(I). Preliminary R1 = 0.11 for the 2921 data above the intensity threshold. Due to the poor quality of the crystals and of the diffraction pattern (resulting from disorder of the triflate anions and THF ligands), as well as very low percentage of significant experimental data, this structure could not be Page 24 of 31 ACS Paragon Plus Environment Crystal Growth & Design 1 2 3 4 5 6 7 8 9 10 11 12 13 14 15 16 17 18 19 20 21 22 23 24 25 26 27 28 29 30 31 32 33 34 35 36 37 38 39 40 41 42 43 44 45 46 47 48 49 50 51 52 53 54 55 56 57 58 59 60 fully refined with acceptable precision, and further calculations were interrupted at this preliminary stage. Yet, the coordination pattern in this structure (with THF species coordinated to the Ag centers) is very similar to that in the isostructural compound 7 (with acetone molecules attached instead to the silver ions). (7): C 17 H 21 AgF 3 N 2 O 4 S, Mr = 514.29, monoclinic, space group Cc (No. 9), a = 33.327(3), b = 10.3153(10), c = 13.3212(11) Å, β = 112.453(4)°, V = 4232.4(7) Å 3 , T = 110 K, Z = 8, (MoKa) = 1.10 mm -1 , ρ(calcd) = 1.61 gcm -3 , 18592 reflections measured to θ = 28.40°, of which 8609 were unique (Rint = 0.020) and 8203 with I > 2σ(I). Final R1 = 0.050 (wR2 = 0.147) for the 8203 data above the intensity threshold, and R1 = 0.052 (wR2 = 0.151) for all unique data. Flack parameter = 0.05(5). CCDC 1449786. (8): C 26 H 30 AgN 4 ·BF 4 ·2(C 3 H 6 O), Mr = 709.37, triclinic, space group P-1 (No. 2), a =9.3940(14), b = 14.0082(16), c = 15.0044(19) Å, α = 116.249(4), β = 106.520(4), γ = 91.906(4)°, V = 1668.5(4) Å 3 , T = 110 K, Z = 2, (MoKa) = 0.66 mm -1 , ρ(calcd) = 1.41 gcm -3 , 11907 reflections measured to θ = 25.09°, of which 5866 were unique (Rint = 0.025) and 5314 with I > 2σ(I). Final R1 = 0.029 (wR2 = 0.065) for the 5314 data above the intensity threshold, and R1 = 0.034 (wR2 = 0.067) for all unique data. CCDC 1449787. (9): C 78 H 90 Ag 2 F 12 N 12 P 2 , Mr = 1701.30, monoclinic, P2 1 /c (No. 14), a = 13.3243(14), b = 12.6404(13), c = 28.098(3) Å, β = 101.448(5)°, V = 4638.3(8) Å 3 , T = 110 K, Z = 2, (MoKa) = 0.52 mm -1 , ρ(calcd) = 1.22 gcm -3 , 53248 reflections measured to θ = 27.33°, of which 10373 were unique (Rint = 0.030) and 8744 with I > 2σ(I). Final R1 = 0.035 (wR2 = 0.087) for the 8744 data above the intensity threshold, and R1 = 0.045 (wR2 = 0.093) for all unique data. CCDC 1449788. ASSOCIATED CONTENT Supporting information IR-spectra, PXRD patterns, CV and X-ray crystallographic files (CIFs). CCDC 14497801449788 (compounds L, 1-5 and 7-9, respectively) contain the supplementary crystallographic data for this paper. These data can be obtained free of charge from the Cambridge Crystallographic Data Center via www.ccdc.cam.ac.uk/data_request/cif. The Supporting Information is available free of charge on the ACS Publication website at DOI: 10.1021/acs.cgd.0000000. Page 25 of 31 ACS Paragon Plus Environment Crystal Growth & Design 1 2 3 4 5 6 7 8 9 10 11 12 13 14 15 16 17 18 19 20 21 22 23 24 25 26 27 28 29 30 31 32 33 34 35 36 37 38 39 40 41 42 43 44 45 46 47 48 49 50 51 52 53 54 55 56 57 58 59 60 Acknowledgement The authors gratefully acknowledge financial support from the Israel Science Foundation (grant no. 108/12). References 1. Kuppler, R. J.; Timmons, D. T.; Fang, Q.-R.; Li, J.-R.; Makal, T. R.; Young, M. D. Yuan, D.; Zhao, D.; Zhuang, W.; Zhou, H.-C. Coord. Chem. Rev. 2009, 253, 3042. 2. Cui, Y.; Yue, Y.; Qian, G.; Chen, B.; Chem. Rev. 2012, 112,1126. 3. Wang, J.-H.; Li, M.; Li, D. A. Chem. Sci. 2013, 4, 1793. 4. Xi, X.; Liu, Y.; Cui, Y. Inorg. Chem. 2014, 53, 2352. 5. Heine, J.; Müller-Buschbaum, K. Chem. Soc. Rev. 2013, 42, 9232. 6. Kreno, L. E.; Leong, K.; Farha, O. K.; Allendorf, M.; Van Duyne, R. P.; Hupp, J. T. Chem. Rev. 2012, 112, 1105. 7. Roy, S.; Katiyar, A. K.; Mondal, S. P.; Ray, S. K.; Biradha, K. ACS Appl. Mater. Interfaces. 2014, 6, 11493. 8. Sun, C.-Y.; Wang, X.-L.; Zhang, X.; Qin, C.; Li, P.; Su, Z.-M.; Zhu, D.-X.; Shan, G.-G. Shao, K.-Z.; Wu, H.; Li, J. Nat. Comm., 2013, 4:2717, DOI:10.1038/ncomms3717. 9. Taylor, J. D.; Dawson, K. W.; Shimizu, G. K. H. J. Am. Chem. Soc. 2013, 135, 1193. 10. Horike, S.; Dinc, M.; Tamaki, K.; Long, J. R. J. Am. Chem. Soc. 2008, 130, 5854. 11. Zhang, Z.; Zaworotko, M. Z. Chem. Soc. Rev. 2014, 43, 5444. 12. Chughtai, A. H.; Ahmad, N.; Younus, H. A.; Laypkov, A.; Verpoort, F. Chem. Soc. Rev. 2015, 44, 6804. 13. Li, X.; Chen, X.; Jiang, F.; Chen, L.; Lu, S.; Chen, Q.; Wu, M.; Yuan, D.; Hong, M. Chem. Commun. 2016, 52, 2277. 14. Sumida, K.; Rogow, D. L.; Mason, J. A.; McDonald, T. M.; Bloch, E. D.; Herm, Z. R.; Bae, T.-H.; Long, J. R. Chem. Rev. 2012, 112, 724. 15. Tripuramallu, B. K.; Titi, H. M.; Roy, S.; Verma, R.; Goldberg, I. CrystEngComm. 2016, 18, 515. Page 26 of 31 ACS Paragon Plus Environment Crystal Growth & Design 1 2 3 4 5 6 7 8 9 10 11 12 13 14 15 16 17 18 19 20 21 22 23 24 25 26 27 28 29 30 31 32 33 34 35 36 37 38 39 40 41 42 43 44 45 46 47 48 49 50 51 52 53 54 55 56 57 58 59 60 16. Liu, Q.; Liu, X.; Shi, C.; Zhang, Y.; Feng, X.; Cheng, M.-L.; Su, S.; Gu, J. Dalton Trans. 2015, 44, 19175. 17. Xu, Z.; Han, L.-L.; Zhuang, G.-L.; Bai, J.; Sun, D. Inorg. Chem. 2015, 54, 4737. 18. Wang, X.-P.; Zhao, Y.-Q.; Jagličić, Z.; Wang, S.-N.; Lin, S.-J.; Li, X.-Y.; Sun, D. Dalton Trans. 2015, 44, 11013. 19. Beeching, L. J.; Hawes, C. S.; Turner, D. R.; Batten, S. R. CrystEngComm. 2014, 16, 6459. 20. Power, K. N.; Zaworotko, M. J. New J. Chem. 1998, 22, 177. 21. Jung, O. S.; Park, S. H.; Kim, K. M.; Jang, H. G. Inorg. Chem. 1998, 37, 5781. 22. Lee, E.; Ju, H.; Kim, S.; Park, K.-M.; Lee, S. S. Cryst. Growth Des. 2015, 15, 5427. 23. Lee, E.; Park, K.-M.; Ikeda, M.; Kuwahara, S.; Habata, Y.; Lee, S. S. Inorg. Chem. 2015, 54, 5372. 24. Yaghi, O. M.; Li, G.; Li, H. Nature 1995, 378, 703. 25. Roy, S.; Katiyar, A. K.; Mondal, S. P.; Ray, S. K.; Biradha, K. Aust. J. Chem. 2013, 66, 436. 26. Han, L.-L.; Zhang, X.-Y.; Chen, J.-S.; Li, Z.-H.; Sun, D.-F.; Wang, X.-P.; Sun, D. Cryst. Growth Des. 2014, 14, 2230. 27. Han, L.-L.;Hu, T.-P.; Chen, J.-S.; Li, Z.-H.; Wang, X.-P.; Zhao, Y.-Q.; Li, X.-Y.; Sun, D. Dalton Trans. 2014, 43, 8774. 28. Dong, Y.-B.; Wang, H.-Y.; Ma, J.-P.; Shen, D.-Z.; Huang, R.-Q. Inorg. Chem. 2005, 44, 4679. 29. Gardner, G. B.; Venkataraman, D.; Moore, J. S.; Lee, S. Nature 1995, 374, 792. 30. Venkataraman, D.; Gardner, G. B.; Lee, S.; Moore, J. S. J. Am. Chem. Soc. 1995, 117, 11600. 31. Li, C.-P.; Du, M. Chem. Commun. 2011, 47, 5958. 32. Li, C.-P.; Chen, J.; Liu, C.-S.; Du, M. Chem. Commun. 2015, 51, 2768. 33. Jiang, X.; Kou, H.-Z. Chem. Commun. 2016, 52, 2952. 34. Kole, G. M.; Vittal, J. J. Chem. Soc. Rev. 2013, 42, 1755. 35. Leong, W. L.; Vittal, J. J. Chem. Rev. 2011, 111, 688. Page 27 of 31 ACS Paragon Plus Environment Crystal Growth & Design 1 2 3 4 5 6 7 8 9 10 11 12 13 14 15 16 17 18 19 20 21 22 23 24 25 26 27 28 29 30 31 32 33 34 35 36 37 38 39 40 41 42 43 44 45 46 47 48 49 50 51 52 53 54 55 56 57 58 59 60 36. Bradshaw, D.; Warren, J. E.; Rosseinsky, M. J. Science 2007, 315, 977. 37. Vittal, J. J. Coord. Chem. Rev. 2007, 251, 1781. 38. Suh, M. P.; Cheon, Y. E. Lee, E. Y. Chemistry 2007, 13, 4208. 39. Patra, R.; Titi, H. M.; Goldberg, I. Cryst. Growth Des. 2013, 13, 1342. 40. Nandi, G.; Thakuria, R.; Titi, H. M.; Patra, R.; Goldberg, I. CrystEngComm. 2014, 16, 5244. 41. Patra, R.; Titi, H. M.; Goldberg, I. New J. Chem. 2013, 37, 1494. 42. Banerjee, k.; Biradha, K. Cryst. Growth Des. 2012, 12, 4264. 43. Samai, S.; Biradha, K. Cryst. Growth Des. 2011, 11, 5723. 44. Lee, J.; Kang, Y.; Cho, N. S.; Park, K.-M. Cryst. Growth Des. 2015, 16, 996. 45. Hirsch, K. A.; Venkataraman, D.; Wilson, S. R.; Moore, J. S.; Lee, S. Chem. Commun. 1995, 2199. 46. Hirsch, K. A.; Wilson, S. R.; Moore, J. S. Inorg. Chem. 1997, 36, 2960. 47. Venkataraman, D.; Lee, S.; Moore, J. S.; Zhang, P.; Hirsch, K. A.; Gardner, G. B.; Covey, A. C.; Prentice, C. L. Chem. Mater. 1996, 8, 2030. 48. Choe, W.; Kiang, Y.-H.; Xu, Z.; Lee, S. Chem. Mater. 1999, 11, 1776. 49. Pigge, F. C.; Burgard, M. D.; Rath, N. P. Cryst. Growth Des. 2003, 3, 331. 50. Banfi, S.; Carlucci, L.; Caruso, E.; Ciani, G.; Proserpio, D. M. Cryst. Growth Des. 2004, 4, 29. 51. Liu, F.-Q.; Tilley, T. D. Inorg. Chem. 1997, 36, 5090. 52. Khlobystov, A. N.; Blake, A. J.; Champness, N. R.; Lemenovskii, D. A.; Majouga, A. G.; Zyk, N. V.; Schröder, M. Coord. Chem. Rev. 2001, 222, 155. 53. Liu, F.-J.; Sun, D.; Hao, H.-J.; Huang, R.-B.; Zheng, L.-S. Cryst. Growth Des. 2012, 12, 354. 54. Sun, D.;Liu, F.-J.;Hao, H.-J.;Li, Y.-H.; Zhang, N.; Huang, R.-B.; Zheng, L.-S. CrystEngComm. 2011,13, 5661. 55. Ni, J.; Wei, K.-J.; Liu, Y.; Huang, X.-C.; Li, D. Cryst. Growth Des. 2010, 10, 3964. 56. Lee, E.; Park, K.-M.; Ikeda, M.; Kuwahara, S.; Habata, Y.; Lee, S. S. Inorg. Chem. 2015, 54, 5372. Page 28 of 31 ACS Paragon Plus Environment Crystal Growth & Design 1 2 3 4 5 6 7 8 9 10 11 12 13 14 15 16 17 18 19 20 21 22 23 24 25 26 27 28 29 30 31 32 33 34 35 36 37 38 39 40 41 42 43 44 45 46 47 48 49 50 51 52 53 54 55 56 57 58 59 60 57. Min, K. S.; Suh, M. P. J. Am. Chem. Soc. 2000, 122, 6834. 58. Du, M.; Zhao, X.-J.; Guo, J.-H.; Batten, S. R. Chem. Commun. 2005, 4836. 59. Gerasimchuk, N.; Esaulenko, A. N.; Dalley, K. N.; Moore, C. Dalton Trans. 2010, 39, 749. 60. Yuan, S.; Deng, Y.-K.; Xuan, W.-M.; Wang, X.-P.; Wang,S.-N.;Dou, J.-M.; Sun, D. CrystEngComm. 2014, 16, 3829. 61. Yuan, S.; Deng, Y.-K.; Sun, D. Chem. Eur. J. 2014, 20, 10093. 62. Ma, Z.; Shi, H.; Deng, X.; da Silva, M. F. C. G.; Martins, L. M. D. R. S.; Pombeiro, A. L. J. Dalton Trans. 2015, 44, 1388. 63. Liu, Q.-X.; Liu, R.; Ding, Y.; Zhao, X.-J.; Zhao, Z.-X. Zhang, W. CrystEngComm. 2015, 17, 9380. 64. Tanaka, D.; Henke, A.; Albrecht, K.; Moeller, M.; Nakagawa, K.; Kitagawa, S.; Groll, J. Nat. Chem. 2010, 2, 410. 65. Blatov, V. A.; Shevchenko, A. P.; Proserpio, D. M. Cryst. Growth Des. 2014, 14, 3576. 66. Blatov, V. A. Acta Cryst. 2007, A63, 329. 67. Allen, F.H. Acta Cryst. 2002, B58, 380. 68. Jia, C.; Liu, S.-X.; Neels, A.; Labat, G.; Decurtins, S. Polyhedron 2005, 24, 3032. 69. Li, C.; Pattacini, R.; Graff, R.; Braunstein, P. Angew. Chem. Int. Ed. 2008, 47, 6856. 70. Fan, J.; Wang, Y.; Blake, A. J.; Wilson, C.; Davies, E. S.; Khlobystov, A. N.; Schröder, M. Angew. Chem. Int. Ed. 2007, 46, 8013. 71. Yamamoto, Y.; Aoki, K.; Yamazaki, H. Inorg. Chim. Acta. 1983, 68, 75. 72. Zhang, Q.; Zhang, J.-B.; Cao, L.-H.; Li, Y.-P.; Wang, D.-Z. J. Chin. Chem. Soc. 2010, 57, 992. 73. Xie, Y.-B.; Zhang, C.; Li, J.-R.; Bu, X.-H. Dalton Trans. 2004, 562. 74. Lee, E.; Kim, J.-Y.; Lee, S. S.; Park, K.-M. Chem. Eur. J. 2013, 19, 13638. 75. D'Souzaa, F.; Krishnan, V. J. Chem. Soc., Dalton Trans. 1992, 2873. 76. Gong, Y.; Li, J.; Jiang, P.-J.; Li, Q.-F.; Lin, J.-H. Dalton Trans. 2013, 42, 1603. 77. Bunz, U. H. F. Chem. Rev. 2000, 100, 1605. Page 29 of 31 ACS Paragon Plus Environment Crystal Growth & Design 1 2 3 4 5 6 7 8 9 10 11 12 13 14 15 16 17 18 19 20 21 22 23 24 25 26 27 28 29 30 31 32 33 34 35 36 37 38 39 40 41 42 43 44 45 46 47 48 49 50 51 52 53 54 55 56 57 58 59 60 78. Dong, Y.-B.; Jin, G.-X.; Smith, M. D.; Huang, R.-Q.; Tang, B.; zur Loye, H.-C. Inorg. Chem. 2002, 41, 4909. 79. Calahorro, A. J.; Sebastián, E. S.; Salinas-Castillo, A.; Seco, J. M.; Mendicute-Fierro, C.; Fernández, B.; Rodríguez-Diéguez, A. CrystEngComm. 2015, 15, 3659. 80. Martínez-Martínez, V.; Furukawa, S.; Takashima, Y.; Arbeloa, I. L.; Kitagawa, S. J. Phys. Chem. C 2012, 116, 26084. 81. Du, X.; Fan, R.; Wang, X.; Qiang, L.; Wang, P.; Gao, S.; Zhang, H.; Yang, Y.;Wang, Y. Cryst. Growth Des. 2015, 15, 2402. 82. Ye, J.-W.; Zhou, H.-L.; Liu, S.-Y.; Cheng, X.-N.; Lin, R.-B.; Qi, X.-L.; Zhang, J.-P.; Chen, X.-M. Chem. Mater. 2015, 27, 8255. 83. McManus, G. J.; Perry IV, J. J.; Perry, M.; Wagner, B. D.; Zaworotko, M. J. J. Am. Chem. Soc. 2007, 129, 9094. 84. Sheldrick, G. M. Acta Cryst. 2015, A71, 3. 85. Sheldrick, G. M. Acta Cryst. 2015, C71, 3. 86. Spek, A. L. Acta Cryst. 2015, C71, 9. Page 30 of 31 ACS Paragon Plus Environment Crystal Growth & Design 1 2 3 4 5 6 7 8 9 10 11 12 13 14 15 16 17 18 19 20 21 22 23 24 25 26 27 28 29 30 31 32 33 34 35 36 37 38 39 40 41 42 43 44 45 46 47 48 49 50 51 52 53 54 55 56 57 58 59 60 For Table of Contents Use Only Silver coordination polymers based on newly designed bis-(cyanobenzyl)bipiperidine ligand: synthesis, anion exchange, guest inclusion, electrochemical and photoluminescence properties Sandipan Roy, Hatem M. Titi, Bharat Kumar Tripuramallu, Nisith Bhunia, Roli Verma and Israel Goldberg* Synopsis: A new flexible ligand, bis-(cyanobenzyl)bipiperidine (L) and its nine coordination networks with silver salts, of anion dependent dimensionality, have been synthesized and structurally characterized. Anion-exchange, guest-inclusion, electrochemical and photoluminescence properties of selected materials have been investigated. Page 31 of 31 ACS Paragon Plus Environment Crystal Growth & Design 1 2 3 4 5 6 7 8 9 10 11 12 13 14 15 16 17 18 19 20 21 22 23 24 25 26 27 28 29 30 31 32 33 34 35 36 37 38 39 40 41 42 43 44 45 46 47 48 49 50 51 52 53 54 55 56 57 58 59 60 | [] | [] | ["[Ag 2 (L)(CF 3 SO 3 ) 2 (C 4 H 8 O) 2 ] n", "[Ag 2 (L)(CF 3 SO 3 ) 2 (C 3 H 6 O) 2 ] n", "{[Ag 2 (L) 2 ](BF 4 )(C 3 H 6 O)}n", "[Ag 2 (L) 3 (PF 6 ) 2 ] n"] | ["AgCF 3 SO 3--13 mg, 0.050 mmol", "AgCF 3 SO 3--13 mg, 0.050 mmol", "AgBF 4--9.7 mg, 0.049 mmol", "AgPF 6--12.68 mg, 0.050 mmol"] | [] | ["L--10 mg, 0.025 mmol", "L--10 mg, 0.025 mmol", "L--10 mg, 0.025 mmol", "L--10 mg, 0.025 mmol"] | [] | ["1-2 days", "1-2 days", "2-3 days", "2-3 days"] | ["tetrahydrofuran--2 mL", "acetone--2 mL", "acetone--2 mL", "acetone--2 mL"]
j.jinorgbio.2019.110801 | Therefore, a new strategy of synthesis was followed: to a new 50 mL solution the aforementioned binary chelate [Cu 2 CO 3 (OH) 2 (0.25 mmol, 0.055 g) + H 2 CBIDA acid (0.5 mmol, 0.129 g)], a 40 mL solution of the base pair 9Meade:Thymine (0.5 mmol, 0.074 g: 0.063 g) was added.The reacting mixture was stirred for 12 h at room temperature. After one month, good shape parallelepiped crystals were collected for XRD purposes with a yield of 30–35%. One month later, crystals of free thymine, free 9Meade and the above-mentioned needle-like blue crystals appeared. The former free ligands were identiﬁed by FT-IR spectroscopy. The two kind of blue crystals (parallelepiped and needlelike) were characterized by elemental analysis, thermo-gravimetry and FT-IR spectroscopy. Moreover, UV–Vis and XRD was only carried out for the parallelepiped blue crystals. (i) Parallelepiped crystals: Elem. | [] | ["one month"] | [] | ["[Cu 2 CO 3 (OH) 2--0.25 mmol, 0.055 g", "H 2 CBIDA acid--0.5 mmol, 0.129 g"] | [] | ["9Meade:Thymine--0.5 mmol, 0.074 g: 0.063 g"] | ["room temperature"] | ["12 h"] | []
00958972.2012.692472 | MgCl 2  6H 2 O. Yield: 61% based on Sr. Anal. Calcd for C 10 H 14 SrN 12 O 4 (%): C, 26.46; H, 3.11; N, 37.03. Found (%): C, 26.29; H, 3.17; N, 37.30. (KBr pellet) (cm 1 ): 3414 (s), 1647 (s), 1571 (s), 1533 (m), 1448 (m), 1397 (s), 1232 (m), 1168 (m), 1048 (m), 825 (m), 739 (m), 641 (m).2.2.4. Synthesis of [Ba(pmtz) 2 (H 2 O) 2 ] .4H 2 O (4). Compound 4 was prepared in a similar manner to 1, except that BaCl 2  6H 2 O (0.0158 g, 0.05 mmol) was used instead of MgCl 2  6H 2 O. Yield: 65% based on Ba. Anal. Calcd for C 10 H 18 BaN 12 O 6 (%): C, 22.26; H, 3.36; N, 31.15. Found (%): C, 22.39; H, 3.28; N, 31.34. (KBr pellet) (cm 1 ): 3410 (s), 1655 (s), 1572 (s), 1522 (m), 1419 (m), 1393 (s), 1258 (m), 1163 (m), 1042 (m), 814 (m), 738 (m), 642 (m). | [] | [] | ["MgCl 2  6H 2 O", "Ba(pmtz) 2 (H 2 O) 2  4H 2 O"] | ["MgCl 2  6H 2 O--NaN", "BaCl 2  6H 2 O--0.0158 g, 0.05 mmol"] | [] | ["NaN--NaN", "pmtz--NaN"] | [] | [] | []
00958972.2019.1680834 | 2.3.2.4. Synthesis of [Cu(L-pro)(5,6-dmp)(H 2 O)](ClO 4 ) (4). Complex 4 was prepared adopting the procedure as for 1 but using 5,6-dmp instead of bpy. The blue-colored crystalline complex obtained was washed with diethyl ether and dried under vacuum (Yield: 58%). FT-IR (cm 1 ): 3573 w, 3286 m, 1632 vs, 1605 vs, 1476 m, 1421 s, 1375 s, 1322 m, 1201 m,1180 s, 1065 s, 974 m, 929 vs, 813 vs, 728 vs, 650 w, 619 s, 458 w, 440 s. [Cu( Lpro)(5,6-dmp)(H 2 O)] þ displayed a peak at m/z ¼ 403.0693, calcd ¼ 403.0957; [Cu(Lpro)(5,6-dmp)] þ displayed a peak at m/z ¼ 385.0982, calcd ¼ 385.0846. Anal. calcd for C 19 H 22 ClCuN 3 O 7 : C, 45.33; H, 4.41; N, 8.35%. Found: C, 45.41; H, 4.58; N, 8.38%. | [] | [] | ["[Cu(L-pro)(5,6-dmp)(H 2 O)](ClO 4 )", "C 19 H 22 ClCuN 3 O 7"] | [] | [] | ["L-pro--NaN", "5,6-dmp--NaN"] | [] | [] | []
ja045123o | Found: C, 40.62; H, 4.29; N, 3.53. FT-IR (KBr 4000-400 cm -1 ): 3342 (br), 2984 (m), 2940 (w), 2884 (w), 1650 (s), 1584 (s), 1504 (m), 1450 (m), 1407 (s), 1298 (w), 1259 (w), 1213 (w), 1157 (w), 1109 (m), 1019 (m), 915 (w), 826 (s), 751 (s), 647 (w), 599 (m), 527 (m), 435 (m).Pb(1,4-BDC)(C 2 H 5 OH)‚(C 2 H 5 OH): MOF-70. In a 20 mL vial, lead(II) nitrate (60 mg, 0.181 mmol) and 1,4-benzenedicarboxylic acid (H 2 BDC) (30 mg, 0.181 mmol) were dissolved in DMF (1 mL) and then diluted with ethanol (9 mL). To this solution was added hydrogen peroxide aqueous solution (30%) (0.1 mL) to give a clear colorless solution. Eight vials of this solution were placed along the perimeter (15) Gregg, S. J.; Sing, K. S. W. Adsorption, Surface Area and Porosity, 2nd ed.; Academic Press: London, U.K., 1982. | [] | [] | ["Pb(1,4-BDC)(C 2 H 5 OH)‚(C 2 H 5 OH)"] | ["lead(II) nitrate--60 mg, 0.181 mmol"] | ["hydrogen peroxide aqueous solution (30%)--0.1 mL"] | ["1,4-benzenedicarboxylic acid (H 2 BDC)--30 mg, 0.181 mmol"] | [] | [] | ["DMF--1 mL", "ethanol--9 mL"]
j.ica.2019.119310 | [Cd(TIPA)(tda) 0.5 ˑ1½H 2 O] (3) 7 The title complex was prepared by the same procedure used for preparation of 1 except that CdCl 2 ·2.5H 2 O (34.25 mg 0.15 mmol) and H 2 tda (17.21 mg, 0.10 mmol) were used instead of Cd(NO 3 ) 2 ·4H 2 O and H 2 suc, respectively. Colorless block crystals of 3 were obtained in 47% yield. Anal. Calcd for C 66 H 52 Cd 2 N 14 O 11 S 2 : C, 52.58; H, 3.45; N, 13.01%. Found: C, 52.26; H, 3.49; N, 13.03%. IR (KBr pellet, cm -1 ): 3466 (m), 3126 (m), 2930 (w), 1663 (m,  asym (CO 2 )), 1528 (vs), 1422 (m,  sym (CO 2 )), 1279 (m), 1128 (m), 1053 (s), 847 (m), 751 (m), 661 (m), 554 (m). | [] | [] | ["[Cd(TIPA)(tda) 0.5 ˑ1½H 2 O]", "C 66 H 52 Cd 2 N 14 O 11 S 2"] | ["CdCl 2 \n2.5H 2 O--34.25 mg, 0.15 mmol"] | [] | ["H 2 tda--17.21 mg, 0.10 mmol"] | [] | [] | []
ic500311y | 1. Yield: 0.12 g (87%).1 H NMR (400 MHz, CD 3 CN): δ 7.64 (d, 3H, J = 2.3 Hz), 7.56 (d, 3H, J = 1.7 Hz), 6.33 (t, 3H, J = 2.2 Hz), 5.23 (s, 6H).13 C{ 1 H} NMR (100 MHz, CD 3 CN): δ 141.2, 131.9, 107.2, 67.1.Anal. Calcd for C 12 H 15 CuF 6 N 7 P: C, 30.94; H, 3.25; N, 21.05. Found: C, 30.69; H, 3.18; N, 20.63. 3. Yield: 0.13 g (70%). | [] | [] | ["C 12 H 15 CuF 6 N 7 P"] | [] | [] | [] | [] | [] | []
om7006216 | 6: Yield: 82 mg (66%).1 H NMR (300 MHz, C 6 D 6 ): δ 0.65 (s, 18H, t-Bu), δ 1.77-2.14 (overlapping s, 18H, Me), 6.21-7.42 (m, 15H, aromatic protons). MS (FAB): m/z 687.3 (M + + 1). Anal. | [] | [] | [] | [] | [] | [] | [] | [] | []
s10870-010-9772-0 | was prepared by the literature method [1], whilst all other reagents were used as received.Preparation of K[(Ar-DAB)Ga III (H){N(Ar)C=NAr}] 1. A solution of [K(tmeda)][:Ga(Ar-DAB)] (0.30 g, 0.49 mmol) in THF (10 cm 3 ) was added to a solution of ArN(H)C=NAr (0.18 g, 0.49 mmol) in THF (10 cm 3 )at -78 °C. The orange reaction mixture was warmed to 20 °C and stirred for 1 h. Volatiles were then removed in vacuo and the residue was extracted into toluene (50 cm 3 ) and ﬁltered. The ﬁltrate was concentrated to ca.5cm 3 and stored at -30 °C overnight to give pale yellow crystals of 1. A second crop was obtained (0.11 g, 26%). | ["-30 °C"] | [] | ["K[(Ar-DAB)Ga III (H){N(Ar)C=NAr}]"] | ["[K(tmeda)][:Ga(Ar-DAB)]--0.30 g, 0.49 mmol"] | [] | ["ArN(H)C=NAr--0.18 g, 0.49 mmol"] | ["-78 °C", "20 °C"] | ["1 h"] | ["THF--10 cm3"]
j.optmat.2007.07.007 | 2.5. General procedure for [Gua] 3 [Ln(DPA) 3 ] In a 50 mL round bottom ﬂask, 1,6-pyridine dicarboxylic acid (3 Equiv.) and guanidine carbonate (3/2 Equiv.), which acts as base and counter-cation, were dissolved in 20 mL of water. LnCl 3  6H 2 O(m = 500 mg, 1 Equiv.) was then added and the reaction was stirred at room temperature for 1 h (Scheme 1). All the complex es spontaneously crystallized from the crude mixture and analytically pure materials were obtained after two further crystallizations. Sodium analogous (Ln = Ce) was prepared in a similar way by replacing Gua 2 CO 3 by Na 2 CO 3 . The presence of guanidinium as counter-cation great ly facilitates the crystallization compared to sodium and decreases the complex solubility in water. All the complexes were isolated as transparent crystalline materials except in the case of cerium where the crystals present an intense yellow color (vide infra). Characterization of europium and terbium complexes have been described elsewhere [8c].[Gua] 3 [La(DPA) 3 ].1 H NMR (200.13 MHz, D 2 O): 8.14 (m, 1H), 8.05 (m, 2H); Calcd for C 24 H 27 N 12 O 12 La  3H 2 O: C, 33.19; H, 3.83; N, 19.35; Found: C, 33.08; H, 3.81; N, 19.29. | [] | [] | ["[Gua] 3 [La(DPA) 3 ]", "[Gua] 3 [Ln(DPA) 3 ]", "C 24 H 27 N 12 O 12 La"] | ["LnCl 3 ? 6H 2 O--500 mg, 1 Equiv."] | [] | ["1,6-pyridine dicarboxylic acid--3 Equiv.", "guanidine carbonate--3/2 Equiv."] | ["room temperature"] | ["1 h"] | ["water--20 mL"]
cg801026y | Synthesis of Cu(3,4′-bpdc)(H 2 O) · DMF · 2H 2 O (1). Blue-green block crystals of 1 were obtained by the low-temperature solvothermal reaction. For a typical preparation, a mixture of 3,4′-bpdc (0.024 g, 0.1 mmol), Cu(NO 3 ) 2 · 2.5H 2 O (0.024 g, 0.1 mmol), DMF (3 mL), C 2 H 5 OH (3 mL), and H 2 O (3 mL) in a molar ratio of 1:1:388:515: 1667 was heated at 60 °C for 48 h in a Telﬂon-lined stainless steel autoclave (15 mL). After cooling of the sample to room temperature, crystals of 1 were obtained with a yield of 80% based on 3,4′-bpdc. | [] | [] | ["Cu(3,4′-bpdc)(H 2 O) · DMF · 2H 2 O"] | ["Cu(NO 3 ) 2 \n2.5H 2 O--0.024 g, 0.1 mmol"] | [] | ["3,4′-bpdc--0.024 g, 0.1 mmol"] | ["60 °C"] | ["48 h"] | ["DMF--3 mL", "C 2 H 5 OH--3 mL", "H 2 O--3 mL"]
j.jorganchem.2012.09.007 | 4.4. Synthesis of [(MePy*)TeI 2 ](2) To a solution of Te 2 Py * 2 (0.412 g; 1 mmol) in 5 mL of CH 2 Cl 2 ,5mL of MeI were added. The system was closed and the mixture was kept under stirring for 24 h. The yellow precipitate formed was washed with MeCN and removed by ﬁltration. The resulting dark red solution was evaporated at room temperature to give single crystals of 2 . Yield: 0.150 g, 32% based on Te 2 Py * 2 taken. | ["room temperature"] | [] | ["[(MePy*)TeI 2]", "2"] | ["Te 2 Py * 2--0.412 g; 1 mmol"] | [] | [] | [] | ["24 h"] | ["CH 2 Cl 2--5 mL", "MeI--5mL", "MeCN--not specified"]
s1600536804032799 | Experimental To a solution of strontium carbonate (0.15 g, 1 mmol) in methanol (20 ml) was added 9-hydroxy¯uorene-9-carboxylic acid (0.44 g, 2 mmol) in methanol. Aqueous sodium hydroxide was added so that the mixed solvent had a pH of about 6. The mixture was ®ltered and colourless single crystals of (I) were isolated after several days. CH analysis, calculated for C 28 H 24 O 9 Sr: C 56.80, H 4.09%; found C 56.76, H 4.11%. | [] | ["several days"] | ["C 28 H 24 O 9 Sr"] | ["strontium carbonate--0.15 g, 1 mmol"] | ["aqueous sodium hydroxide--added to adjust pH to about 6"] | ["9-hydroxy¯uorene-9-carboxylic acid--0.44 g, 2 mmol"] | [] | [] | ["methanol--20 ml"]
ic0506153 | PPN[HB(NC) 3 ]. A solution of 2.979 g (12.42 mmol) of Na 2 S‚ 9H 2 O in 100 mL of H 2 O was added dropwise to a solution of 4.891 g (24.81 mmol) of crude Ag[HB(NC) 3 ] in 100 mL of H 2 O. The resulting gray-black slurry was stirred for 4 h before filtering off the black Ag 2 S. The filtrate was concentrated to 30 mL and treated with a solution of 14.221 g (24.81 mmol) of PPNCl in3LofH 2 O.The resulting white precipitate was collected by filtration and airdried. Yield: 9.451 g (61%).1 H NMR (THF): δ 2.56 (q, 1H), 7.64 (m, 30H).11 B NMR (CD 3 CN): δ -20.1. ESI-MS: m/z 90.4.IR (KBr, cm -1 ): ν CN ) 2128, ν BH ) 2446. Anal. Calcd for C 39 H 31 N 4 BP 2 (found): C, 74.54 (73.24); H, 4.97 (4.87); N, 8.92 (8.24).PPN[HB(CN) 3 ]. A suspension of 5.230 g (1.211 mmol) of the aforementioned, slightly impure PPN[HB(NC) 3 ] in 100 mL of Bu 2 O was heated to 120 °C, while open to air to allow the evaporation of H 2 O. The flask was then fitted with a water-cooled condenser, and the solution was heated at reflux for 24 h. The cooled slurry was filtered on a medium porosity frit. Yield: 5.121 g (98%). | [] | [] | ["PPN[HB(NC) 3 ]", "PPN[HB(CN) 3 ]", "C 39 H 31 N 4 BP 2"] | ["Na 2 S‚ 9H 2 O--2.979 g (12.42 mmol)", "crude Ag[HB(NC) 3 ]--4.891 g (24.81 mmol)", "PPNCl--14.221 g (24.81 mmol)"] | [] | [] | ["120 \b0C", "reflux"] | ["4 h", "24 h"] | ["H 2 O--100 mL", "Bu 2 O--100 mL"]
j.jssc.2010.05.008 | Purple lamellar crystals were obtained as a monophasic material, judged by powder X-ray diffraction pattern. Yield: 65% based on Co. Anal. Calcd. for C 14 H 32 N 2 O 14 P 4 Co 3 : C, 22.32; H, 4.28; N, 3.72.Found: C, 22.45; H, 4.64; N, 4.10%. IR (KBr, cm  1 ): 3386br, 3180m, 2933m, 2856m, 2557w, 1608s, 1458w, 1383m, 1128vs, 1031m, 954s, 782m, 561s. Thermal analysis reveals that the weight loss between 25 and 260 1 C is 4.78%, in agreement with the removal of two coordinated water molecules (calcd. 4.78%). | [] | [] | ["Co(H 2 O) 2 (C 8 H 20 N 2 O 8 P 2 )"] | [] | [] | [] | [] | [] | []
c1dt10029g | Synthesis of [Ag 2 (NO 3 ) 2 (bisox)] 1 bisox (0.029 g, 0.10 mmol) was dissolved in methanol (2 cm 3 ) with gentle heating and stirring. To this solution, AgNO 3 (0.017 g, 0.10 mmol) dissolved in methanol (1 cm 3 ) was added, rinsing through with a further 0.5 cm 3 methanol. The solution was stood at room temperature overnight. A small amount of a brown precipitate had formed, which was removed by ﬁltration through a cotton wool plug. The solution was left at room temperature for 3 days, with the vial lid slightly open to allow approximately half of the solvent to evaporate slowly. The crystalline product was then separated by ﬁltration and washed with small amounts of methanol. | [] | [] | ["[Ag 2 (NO 3 ) 2 (bisox)]"] | ["bisox--0.029 g, 0.10 mmol", "AgNO 3 --0.017 g, 0.10 mmol"] | [] | [] | [] | ["overnight", "3 days"] | ["methanol --2 cm 3", "methanol --1 cm 3", "methanol --0.5 cm 3"]
j.inoche.2012.04.016 | Compound 1 synthesized from hydrothermal reactions Cu(NO 3 ) 2 · 3H 2 O, H 2 tbip, sodium azide and deionized water at 160 °C for three days produced dark blue crystals [17]. Single-crystal X-ray analysis [18] reveals that 1 is a 2D chiral layer structure. There are three crystallographically indepe ndent Cu(II) ce nters, three and a half tbip, two aqua ligands and two lattice water molecules in the asymmetric unit (Fig. 1). The Cu1 center is ﬁve-coordinated and is surrounded by ﬁve oxygen atoms (Cu1\O2 1.923(7), Cu1\O11 1.965(6), Cu1\O6 1.981(7), Cu1\O7A 1.992(7), Cu1\O13 2.164(8)Å) from four tetradentate H 2 tbip ligands and one monodentate tbip ligand with the bond lengths ranging from 1.923(7) Å (Cu1\O2) to 2.164(8)Å (Cu1\O13) and the bond angles ranging from 88.4(3)° (O11\Cu1\O6) to 173.6(3)° (O11\Cu1\O2). The Cu2 center is also ﬁve-coordinated and surrounded by ﬁve oxygen atoms (Cu2\O8A1.919(6), Cu2\O5 1.928(6), Cu2\O1 1.987(6), Cu2\O12 1.997(7)Å)fromfour tetradentate tbip ligands and one aqua ligand (Cu2\O2W 2.146(7)Å) with the bond lengths ranging from 1.919(6)Å (Cu2\O8A) to 2.146(7)Å (Cu2\O2W) and the bond angles ranging from 88.0(3)° (O8A\Cu2\O12) to 171.7(3)° (O8A\Cu2\O5). Like the Cu1 and Cu2 center, the Cu3 center is also ﬁve-coordinated and surrounded by ﬁve oxygen atoms (Cu3\O4B 1.921(7), Cu3\O9A 1.951(7), Cu3\O10C 1.974(7), Cu3-O3 2.013(6)Å) and (Cu3\O1W 2.154(7)Å) with the bond lengths ranging from 1.921(7)Å (Cu3\O4B) to 2.154(7)Å (Cu3\O1W) and the bond angles ranging from 88.0(3)° (O9A\Cu3\O3) to 174.2(3)° (O4B\Cu3\O9A). All of the Cu centers furnish slight distorted trigonal bipyra midal geometry. tbip ligands adopt two different coordination m odes, one of them act s as a tetradentate ligand, the other one acts as a monodentate ligand. | [] | [] | ["Compound 1"] | ["Cu(NO 3 ) 2 \n 3H 2 O--not available"] | [] | ["H 2 tbip--not available", "sodium azide--not available"] | ["160 °C"] | ["three days"] | ["deionized water--not available"]
c4ce00490f | The colourless crystals were obtained in 75% yield based on Zn for 5. The phase purity of 5 was confirmed by both EA and XRD studies (Fig. S2†). Elemental analysis (%) of 5: calcd: C 63.87, H 2.75, N 7.27; found: C 63.77, H 2.74, N 7.20.Synthesis of [Zn(L)(nap)] (6). Hydrothermal reaction was performed by using Zn(NO 3 ) 2 ·6H 2 O (0.1 mmol), L (0.1 mmol), and naphthalene-1,4-dicarboxylic acid (0.1 mmol) as raw materials and H 2 O (8 ml) as solvent at 160 °C for 72 h, which produced colorless crystals of 6. The colourless crystals were obtained in 78% yield based on Zn for 6. The phase purity of 6 was confirmed by both EA and XRD studies (Fig. S3†). | [] | [] | ["[Zn(L)(nap)]", "5"] | ["Zn(NO 3 ) 2 ·6H 2 O--0.1 mmol"] | [] | ["L--0.1 mmol", "naphthalene-1,4-dicarboxylic acid--0.1 mmol"] | ["160 °C"] | ["72 h"] | ["H 2 O--8 ml"]
s10870-007-9244-3 | into this mixture produced colorless blocky crystals in quantitative yield within a few days. The crystals are stable in air outside of the mother liquor. | [] | ["a few days"] | [] | [] | [] | [] | [] | [] | []
s10876-014-0770-9 | Synthesis of Complex 1 A mixture of Zn(OAc) 2 (0.1 mmol), H 3 btc (0.1 mmol), DMA (10 mL) and HNO 3 (0.2 mL) was placed in a Teﬂonlined stainless steel vessel, heated to 140 °C for 3 days under autogenous pressure, and then cooled to room temperature at a rate of 5 °Ch -1 . Colorless crystals were obtained. The resulting crystals formed were ﬁltered off, washed with water and dried in air. C 15 H 21.49 N 2 O 7.74 Zn (419.08). Calcd: C, 42.99; H, 5.17; N, 6.68. Found C, 42.75; H, 5.20; N, 6.60. IR (KBr, cm -1 ): Table 1 Crystallographic data and structure reﬁnement detail for complex 1 Complex 1 Empirical formula C 15 H 21.49 N 2 O 7.7 Zn Formula mass 419.08 Crystal system monoclinic Space group P 21/n a [A ˚ ] 9.437(7) b [A ˚ ] 15.378(11) c [A ˚ ] 13.319(10) a [ ˚ ] 90 b [ ˚ ] 106.383(15) c [ ˚ ] 90 V [A ˚ 3 ] 1,854(2) Z 4 d calcd [g cm -3 ] 1.501 l [mm -1 ] 1.367 F(000) 869 Reﬂections collected 4,709 R (int) 0.0624 R 1 , wR 2 [I [ 2r(I)] 0.0452, 0.1059 R 1 , wR 2 (all data) 0.1653, 0.1343 3D Zn(II) Polymer Material with Rutile Topology 123 | [] | [] | ["Complex 1", "C 15 H 21.49 N 2 O 7.74 Zn"] | ["Zn(OAc) 2--0.1 mmol"] | [] | ["H 3 btc--0.1 mmol"] | ["140 °C"] | ["3 days"] | ["DMA--10 mL", "HNO 3--0.2 mL"]
b709204k | Synthesis {[Ag 2 (1) 3 ] 2 ·(CH 3 OH) 3 ·(PF 6 ) 4 } n ,2. A solution of AgPF 6 (25 mg, 0.1 mmol) in methanol (10 mL) was carefully layered on a solution of 1 (21 mg, 0.1 mmol) in the mixed solvent methanol/chloroform (4 mL/6 mL). About 14 days later the colourless prism-like single crystals suitable for X-ray analysis appeared at the boundary between the two layers. Yield: 29%. Anal.Calcd% (found%) for C 75 H 66 Ag 4 F 24 N 18 O 9 P 4 : C, 37.93 (37.95); H, 2.80 (2.73); N, 10.62 (10.48). IR m KBr (cm −1 ): 3445 br, 2924 w, 2227 m, 1660 vs, 1606 s, 1572 m, 1487 m, 1422 w, 1377 w, 1346 w, 1277 w, 1224 w, 1173 w, 1131 w, 1037 w, 837 vs, 649 w, 596 m, 560 s, 534 w, 461 w. UV-Vis in CH 3 CN, [k max ,nm(e,M −1 cm −1 )], 220 (13 150), 267 (13 000), 347 (10 200).Crystallography Single crystal X-ray diffraction data for 2 were collected on a Bruker SMART APEX-II CCD diffractometer equipped with a graphite crystal and incident beam monochromator using Mo Ka radiaton (k = 0.71073 A ˚ ). The frames were integrated in the Siemens SAINTPLUS software package, 18 and the data were corrected for absorption using the SADABS program. | [] | [] | ["{[Ag 2 (1) 3 ] 2 ·(CH 3 OH) 3 ·(PF 6 ) 4 } n"] | ["AgPF 6--25 mg, 0.1 mmol"] | [] | ["1--21 mg, 0.1 mmol"] | [] | ["14 days"] | ["methanol--10 mL", "chloroform--6 mL"]
j.poly.2008.11.022 | Anal. Calc. for CaC 18 H 16 N 4 O 9 (2): Ca 8.48; 4-nbaH 70.75; CaO 11.87; C 45.76; H 3.41; N 11.86. Found: Ca, 8.45; 4-nbaH, 70.30, CaO, 11.81; C, 45.73; H, 3.63; N, 11.8%. | [] | [] | ["CaC 18 H 16 N 4 O 9 "] | [] | [] | [] | [] | [] | []
acs.cgd.8b00664 | Anal. calc. for C 15 H 28 N 4 O 8 Cd: C, 35.69; H, 5.59; N, 11.10. Found: C, 35.73; H, 5.61, N, 11.22%. IR spectra (KBr pellet, 4000–400 cm −1 ): ν(O–H), 3440(stretch, H-bonded) ν(C–H, imidazole), 2936 (stretch); ν(C–H, alkane), 2861 (stretch) and 1400–1350 (bending); ν(C=C, imidazole), 1607–1400 (stretch); and ν(C–O), 1244 (stretch). {[Zn(1,4-bib)(glut)].(4H 2 O)} n (2). This compound has been synthesized by using the same slow diffusion technique of 1, but here Zn(NO 3 ) 2 .6H 2 O (1mmol, 0.189g) has been used instead of Cd(NO 3 ) 2 .4H 2 O (1mmol, .308g). White colored block shaped single crystals suitable for X-ray diffraction, were obtained after three weeks. The crystals were separated manually and washed with methanol-water (1:1) and dried under air (yield 76%). Anal. calc. for C 15 H 28 N 4 O 8 Zn: C, 39.35; H, 6.16; N, 12.24. Found: C, 39.41; H, 6.21, N, 12.22%. IR spectra (cm -1 ): IR spectra (KBr pellet, 4000–400 cm −1 ): ν(O–H), 3440 (stretch, H-bonded) ν(C–H, imidazole), 2956 (stretch); ν(C–H, alkane), 2868 (stretch) and 1400–1350 (bending); ν(C=C, imidazole), 1607– 1400 (stretch); and ν(C–O), 1244 (stretch). {[Co(1,4-bib)( 3,5-pydc)].(2H 2 O)} n (3). The compound was synthesized previously 42, 43 using a hydrothermal condition, but here we have synthesized this compound under mild conditions. The general protocol similar to that of the synthesis of 1 using pyridine-3,5-dicarboxylate (3,5-pydc) (1mmol, 0.209g) and Co(NO 3 ) 2 .6H 2 O (1mmol, 0.291g) instead of glutarate (glut) (1mmol, 0.162 g) and Cd(NO 3 ) 2 ·4H 2 O (1 mmol, 0.308 g) has been utilized. Pink colored blocked shaped crystals suitable for X-ray diffraction analysis obtained after two weeks. The crystals were Page 5 of 30 ACS Paragon Plus Environment Crystal Growth & Design 1 2 3 4 5 6 7 8 9 10 11 12 13 14 15 16 17 18 19 20 21 22 23 24 25 26 27 28 29 30 31 32 33 34 35 36 37 38 39 40 41 42 43 44 45 46 47 48 49 50 51 52 53 54 55 56 57 58 59 60 | [] | [] | ["[Zn(1,4-bib)(glut)].(4H 2 O) n", "C 15 H 28 N 4 O 8 Zn"] | ["Zn(NO 3 ) 2 .6H 2 O--1mmol, 0.189g"] | [] | ["1,4-bib--NaN", "glut--NaN"] | [] | ["three weeks"] | ["methanol-water (1:1)--NaN"]
zaac.201500615 | C 20 H 16 CuN 6 O 8 : calcd. C 45.16; H 3.03; N 15.80 %; found: C 45.18; H 3.14; N 15.76%. IR (KBr): ν ˜ = 1622 s, 1529 m, 1471 w, 1447 w, 1385 w, 1349 s, 1192 w, 1219 m, 1193 w, 1161 w, 1117 w, 1094 w, 1023 w, 920 s, 788 vs, 729 vs, 646 w, 592 m, 516 w, 442 w cm –1 . | [] | [] | ["C 20 H 16 CuN 6 O 8 "] | [] | [] | [] | [] | [] | []
ejic.201402287 | [Mn 2 (NCO) 4 (L 4 )] n ·2nH 2 O (5): A procedure similar to that used for the synthesis of 4 was followed to prepare compound 5, using NaOCN (1.0 mmol, 0.065 g) instead of NaN 3 and less ethanol (0.5 mL), yield 97%, based on Mn. IR (KBr): ν ˜ = 3052 (w), 2186 (s), 1638 (s), 1607 (s), 1579 (m), 1499 (w), 1377 (s), 1193 (w), 1129 (w), 747 (w), 691 (w) cm –1 .C 24 H 20 Mn 2 N 6 O 10 (662.33): calcd. C 43.5, H 3.0, N 12.6; found C 43.4, H 3.0, N 12.2. | [] | [] | ["[Mn 2 (NCO) 4 (L 4 )] n ·2nH 2 O", "C 24 H 20 Mn 2 N 6 O 10"] | [] | [] | ["NaOCN--1.0 mmol, 0.065 g"] | [] | [] | ["ethanol--0.5 mL"]
s0277-5387(00)00299-0 | Colourless needles were collected the next day. Anal. Calc.for Pb(C 4 H 6 O 4 N)(NO 3 ): C, 11.97; H, 1.49; N, 6.98. Found: C, 12.11, H, 1.55, N, 6.84%.2.2. Preparation of Pb(asp) (II) 1.33 g (10 mmol) aspartic acid were dissolved in 300 ml water. To this solution, 2.23 g PbO powder (litharge) were added. The reaction vessel was placed in an ultrasound bath for 15 min during which the yellow powder dissolved and a white precipitate formed. Anal. Calc. for Pb(C 4 H 5 O 4 N): C, 14.20, H, 1.47, N, 4.1. Found: C, 14.10; H, 1.42, N, 3.98%. | [] | ["15 min"] | ["Pb(C 4 H 6 O 4 N)(NO 3 )", "Pb(asp) (II)"] | ["PbO--2.23 g"] | [] | ["aspartic acid--1.33 g, 10 mmol"] | [] | [] | ["water--300 ml"]
anie.201201202 | rht-MOF-4b: Zn(NO 3 ) 2 ·6H 2 O (12 mg), H 6 tL1 (18 mg), DMF (1 mL), and NMP (1 mL) added to 20 mL vial, heated to 85 8 C/12 h to give colorless polyhedral crystals. I4m, a = 29.3026 , c = 41.672 . | [] | [] | ["rht-MOF-4b"] | ["Zn(NO 3 ) 2 \n6H 2 O--12 mg"] | [] | ["H 6 tL1--18 mg"] | ["85 \n8 C"] | ["12 h"] | ["DMF--1 mL", "NMP--1 mL"]
j.molcata.2015.12.008 | After the reaction period, the solvent was removed in vacuo to give a white solid.Recrystallization of the crude product from CH 2 Cl 2 -hexane mixture afforded colorless single-crystals suitable for X-ray analysis.Yield = 0.26 g (49%).1 H NMR (400 MHz, CDCl 3 ) ı (ppm) 2.19 (s, 6H, CH 3 -Pz); 2.31 (s, 6H, CH 3 -Pz) 5.54 (s, 4H, CH 2 ); 5.90 (s, 2H, CH-Pz) 6.87 (d, 3 J HH = 8.00 Hz, 2H,Py); 7.37 (t, 1H, 3 J HH = 8.00 Hz; Ph) 7.41–7.51 (m, 3H, Ph) 7.66 (m, 1H, Py) 8.08 (d, 3 J HH = 8.40 Hz, 6H, Ph). | [] | [] | ["NaN"] | [] | [] | [] | [] | [] | []
j.solidstatesciences.2008.07.007 | 2.2.2. [Cu 2 (phnz) 3 ][W 6 O 19 ](2) Compound 2 was prepared in a manner similar to that described for 1 except that [(C 4 H 9 ) 4 N] 2 [W 6 O 19 ] replaced the [(C 4 H 9 ) 4 N] 2 [Mo 6 O 19 ]. The yield is 27% based on Cu. Anal. Calcd for C 36 H 24 Cu 2 W 6 N 6 O 19 (2074.75): C, 20.82; H, 1.16; N, 4.05; Cu, 6.17; W, 53.21 (%); Found: C, 20.69; H, 1.22; N, 4.02; Cu, 6.12; W, 53.18 (%). | [] | [] | ["[Cu 2 (phnz) 3 ][W 6 O 19 ]", "C 36 H 24 Cu 2 W 6 N 6 O 19"] | [] | [] | [] | [] | [] | []
cg500716d | [Cu 2 (μ-Hmdea) 2 (μ-nda)] n · 2nH 2 O(2). Anal. Calcd for 2: Cu 2 C 22 H 34 N 2 O 10 (MW 613.6): C 43.06, H 5.59, N 4.57; found: C 43.51, H 5.67, N 4.50. Compound 2 is barely soluble in MeOH and EtOH. IR (KBr, cm −1 ): 3510 (m), 3408 (s br.) and 3189 (s br.) ν(H 2 O/OH), 2973 (w) ν as (CH), 2861 (m) ν s (CH), 1615 (s) and 1582 (s) ν as (COO), 1386 (s) and 1361 (vs) ν s (COO), 1496 (w), 1460 (w), 1190 (m) ν (C− X) (X = C, N), 1088 (s) ν(C−O), 1656 (w), 1139 (w), 1031 (w), 993 (m), 939 (w), 902 (m), 793 (s), 646 (m), 598 (w), 522 (w), and 479 (m). ESI−MS(±) (MeOH), selected fragments with relative abundance >20%, MS(+): m/z: 361 (20%) [Cu 2 (Hmdea) 2 − H] + , 274 (25%) [Cu(mdea) 2 + MeO] + , 120 (40%) [H 2 mdea + H] + ; MS(−): m/z: 215 (100%) [Hnda] − . | [] | [] | ["[Cu 2 (μ-Hmdea) 2 (μ-nda)] n · 2nH 2 O"] | ["Cu--not specified"] | [] | ["Hmdea--not specified", "nda--not specified"] | [] | [] | ["MeOH--not specified", "EtOH--not specified"]
acs.inorgchem.8b00637 | Synthesis of [Pb(O 2 CCF 3 ) 2 (bpy)]· 1 / 2 CHCl 3 (2). Pb(O 2 CCF 3 ) 2 (129 mg, 0.3 mmol) was dissolved in 4 mL of CHCl 3 and was layered using 2 mL of a methanolic solution of bpy (46.85 mg, 0.3 mmol). | [] | [] | ["[Pb(O 2 CCF 3 ) 2 (bpy)]\b7 1 / 2 CHCl 3", "NaN"] | ["Pb(O 2 CCF 3 ) 2--129 mg, 0.3 mmol"] | [] | ["bpy--46.85 mg, 0.3 mmol"] | [] | [] | ["CHCl 3--4 mL", "methanolic solution--2 mL"]
mc2002v012n05abeh001650 | † The solution was sealed and heated to 160 °C for 72 h under autogeneous pressure. The obtained brown crystals were isolated (58% yield based on bta) by filtration and washing with distilled water. IR spectra (KBr, n /cm –1 ): 1700 (s), 1660 (m), 1540 (vs), 1490 (s), 1415 (s), 1380 (vs), 1328 (s), 1190 (vs), 1120 (s), 1070 (m), 915 (s), 848 (s), 800 (s), 760 (s), 662 (s), 575 (m), 515 (vs), 450 (m), 310 (s). Found (%): C, 35.22; H, 2.00; Fe,16.40. Calc. for C 5 H 3.5 Fe 0.5 O 5 (%): C, 35.01; H, 2.06; Fe, 16.28. | [] | [] | ["C 5 H 3.5 Fe 0.5 O 5"] | [] | [] | [] | ["160 \nC"] | ["72 h"] | []
cg9011857 | Preparation of [Zn 2 (L)(BPDA) 2 ] 3 2.68H 2 O (5). A mixture containing L (21.0 mg, 0.1 mmol), ZnSO 4 3 7H 2 O (57.6 mg, 0.2 mmol), H 2 BPDA (48.4 mg, 0.2 mmol), and tetrabutylammonium hydroxide solution (10%) (0.5 mL) in 10 mL of H 2 O was sealed in a 16 mL Teflon-lined stainless steel container and heated at 210 °C for 3 days. Colorless block crystals of 5 were collected by filtration and washed with water and ethanol several times with a yield of 42%. Anal. calcd for C 40 H 31.36 N 4 O 10.68 Zn 2 : C, 55.19; H, 3.61; N, 6.44%. Found: C, 55.27; H, 3.55; N, 6.39%. IR (KBr pellet, cm -1 ): 3443 (m, br), 1606 (s), 1545 (m), 1416 (s), 1380 (s), 1131 (s), 1031 (m), 973(m), 844 (m), 773 (m), 651 (m), 595 (w), 544 (w). | [] | [] | ["[Zn 2 (L)(BPDA) 2 ] 3 2.68H 2 O", "C 40 H 31.36 N 4 O 10.68 Zn 2"] | ["ZnSO 4 3 7H 2 O--57.6 mg, 0.2 mmol"] | ["tetrabutylammonium hydroxide solution (10%)--0.5 mL"] | ["L--21.0 mg, 0.1 mmol", "H 2 BPDA--48.4 mg, 0.2 mmol"] | ["210 \nC"] | ["3 days"] | ["H 2 O--10 mL"]
j.poly.2017.03.026 | 7 Cd(CH 3 COO) 2 ·2H 2 O (27 mg, 0.1 mmol) and 4-pyao (24 mg, 0.2 mmol) were dissolved in a CH 3 OH:dmf mixture (4:1, 50 mL) upon heating in an ultrasonic bath for 10 min, then 1,4bdcH 2 (17 mg, 0.1 mmol) was added and heating was continued for 15 min. The resulting solution was filtered off and then slowly cooled to room temperature. Colorless crystals of block habitus were precipitated after 4-5 days. Yield: ~34% (20.18 mg, based on Cd). Anal. Calc. for C 23 H 23 N 5 O 7 Cd, %: C, 46.51; H, 3.90; N, 11.79. Found, %: C, 46.47; H, 3.81; N, 11.718. IR (cm 1 ): 3148 (w), 3048 (w), 2975 (w), 2889 (w), 2757 (w), 2319 (w), 1679 (m), 1613 (m), 1577 (s), 1525 (m), 1502 (m), 1392 (s), 1301 (m), 1225 (m), 1089 (w), 1064 (w), 994 (s), 936 (m), 884 (m), 874 (m), 837 (s), 817 (m), 750 (v.s), 657 (s), 539 (w), 525 (w), 452 (w). 2.3. X-ray crystallography Diffraction measurements for 1-9 were carried out at room temperature on an Xcalibur “Oxford Diffraction” diffractometer equipped with a CCD area detector and a graphite monochromator utilizing MoK radiation. Final unit cell dimensions were obtained and refined on an entire data set. All calculations to solve the structures and to refine the proposed models were carried out with the programs SHELXS97 and SHELXL2014. | [] | [] | ["Cd(4-pyao)(1,4bdcH2)(CH3COO)2·2H2O", "C23H23N5O7Cd"] | ["Cd(CH3COO)2·2H2O--27 mg, 0.1 mmol"] | [] | ["4-pyao--24 mg, 0.2 mmol", "1,4bdcH2--17 mg, 0.1 mmol"] | [] | ["4-5 days"] | ["CH3OH:dmf--4:1, 50 mL"]
j.dyepig.2013.05.004 | 2.2.2. Synthesis of {[Ce 2 (PDA) 2 (H 2 O) 5 SO 4 ]$2H 2 O} n (II) A mixture of pyridine-2,6-dicarboxylic acid (83.6 mg, 0.5 mmol), cerium sulfate (201.7 mg, 0.5 mmol) and water (10 mL) was homogenized by stirring for 30 min, then transferred into 25 mL Teﬂon-lined stainless steel autoclave under autogenous pressure at 160  C for 3 days. After cooling the reaction system to room temperature at a rate of 5  C/h, clear block crystals were isolated. Calc.for C 14 H 6 N 2 O 19 Ce 2 S (%): C, 20.54; H, 0.74.; N, 3.42. Found: C, 20.51; H, 0.76; N, 3.45. IR data (KBr pellet, cm 1 ): 3424(b), 3086(w), 1623(s), 1592(s), 1560(s), 1477(w), 1438(s), 1389(s), 1367(m), 1277(m), 1160(m), 1125(s), 1095(s), 1077(s), 1014(m), 978(w), 930(m), 863(w), 846(w), 821(w), 772(m), 741(m), 729(m), 699(m), 655(m), 607(m), 523(w), 465(w), 433(m). | [] | [] | ["{[Ce 2 (PDA) 2 (H 2 O) 5 SO 4 ]$2H 2 O} n", "C 14 H 6 N 2 O 19 Ce 2 S"] | ["cerium sulfate--201.7 mg, 0.5 mmol"] | [] | ["pyridine-2,6-dicarboxylic acid--83.6 mg, 0.5 mmol"] | ["160 \n C"] | ["3 days"] | ["water--10 mL"]
ic0347900 | Synthesis of [{CpFe(PPh 3 )(µ-CN) 2 Zn(NC 5 H 5 )} 2 {CpFe(PPh 3 )(µ-CN) 2 } 2 ZnI(NC 5 H 5 )][AgI 2 ], 10a, and [CpFe(µ-CN) 2 (PPh 3 )Zn(NC 5 H 5 ) 2 ] 2 [AgI 2 ] 2 , 10b. A slurry of 0.083 g (0.26 mmol) of ZnI 2 in 15 mL of CH 3 CN was transferred via cannula to a Schlenk flask containing 0.123 g (0.26 mmol) of KCpFe(CN) 2 (PPh 3 )in15mL of CH 3 CN. The reaction mixture was stirred for2hatroom temperature. The KI precipitate was removed by filtration, and the solvent was removed under vacuum. The solid was then dissolved in 20 mL of THF and transferred to a Schlenk flask charged with 0.043 g (0.26 mmol) of AgOOCCH 3 via cannula and stirred for 1 h. The solution was filtered through a frit containing Celite to remove the AgI precipitate and evaporated to dryness under vacuum.The yellow solid was then dissolved in pyridine to form the polymeric complex 10a. Compound 10b was crystallized from the same solution as 10a, with the only exception being the length of time taken for crystal growth. | [] | [] | ["{CpFe(PPh 3 )(µ-CN) 2 Zn(NC 5 H 5 )} 2 {CpFe(PPh 3 )(µ-CN) 2 } 2 ZnI(NC 5 H 5 )][AgI 2 ]", "10a", "[CpFe(µ-CN) 2 (PPh 3 )Zn(NC 5 H 5 ) 2 ] 2 [AgI 2 ] 2", "10b"] | ["ZnI 2--0.083 g (0.26 mmol)", "KCpFe(CN) 2 (PPh 3 )--0.123 g (0.26 mmol)", "AgOOCCH 3--0.043 g (0.26 mmol)"] | [] | ["CH 3 CN--15 mL", "pyridine--not specified"] | ["room temperature"] | ["2 hours", "1 hour"] | ["THF--20 mL"]
00958972.2017.1285400 | 3 2.3. Preparation procedure The oxidative dissolution of copper was carried out with access to the ambient air. A mixture of copper powder (0.3 g, 4.7 mmol) and dabco C 6 H 12 N 2 powder (0.1 g, 0.9 mmol) was placed into a glass reaction vessel, then dimethyl sulfoxide (5 ml, 70 mmol) and carbon tetrachloride (5 ml, 52 mmol) were added. Immediately after the liquids’ addition a red coloring of the solution appeared. The prepared reaction mixture was heated during 30 minutes to 70±5 °C in a water bath. The reaction was accompanied by a gas emission (carbon monoxide CO, based on the literature) and an unpleasant smell (dimethyl sulfide, see equation 1 [1] below). The solution became a deep-red color, but after 24 h the solution’s color changed to light-green and yellow crystals of 1 (1,4-diazoniabicyclo(2.2.2)octane-trichlorocuprate(I), [dabcoH 2 ]CuCl 3 ), together with greenish powdery by-product(s), appeared. One should note that the products occur as an inseparable mixture and only the crystals used for the X-ray study could be separated. All attempts to obtain crystals I larger than ~ 0.3 mm maximal dimension were unsuccessful. A similar reaction procedure, performed with the addition of some drops of water (~0.15 ml, ~8.3 mmol) to the starting mixture, resulted in formation of yellow crystals of the tris(1,4-diazoniabicyclo(2.2.2)octane)-tetra-chloro-tetrachlorocuprate(II) dimethylsulphoxide solvate, [dabcoH 2 ] 3 Cl 4 CuCl 4 (DMSO) (2). The largest crystal, used for X-ray and Raman experiments, was a plate of 0.09 mm thickness and 0.3 mm maximal dimension. Green square plated crystals of CuCl 2 (DMSO) 2 [9] (identified by unit-cell checking using the single-crystal X-ray technique) were also found, same as the other yellow-green powdery by-product(s). The reaction of copper powder (0.3 mg, 4.7 mmol) and a solution containing DMSO (10 ml, 0.14 mol), dabco C 6 H 12 N 2 (0.1 g, 0.9 mmol) and CuCl 2 ·2H 2 O (0.1 mg, 0.6 mmol) resulted in the appearance of light brown crystals of catena-tetrakis(μ 3 -chloro)- bis(μ 2 -chloro)-bis(μ 2 -1,4diazoniabicyclo(2.2.2)octane)-hexa-copper(I) dimethylsulfoxide solvate, Cu 3 Cl 3 (dabco) (DMSO) (3). Again, crystals were too small for their isolation. Brownish powdered byproduct(s) were also observed in the reaction vessel. 2.4. Crystallography Single-crystal data for all the compounds were collected on a Gemini A diffractometer equipped with an Atlas CCD detector using graphite monochromated Mo–Kα radiation. The data were | [] | [] | ["Cu 3 Cl 3 (dabco) (DMSO)", "CuCl 2 (DMSO) 2", "[dabcoH 2 ] 3 Cl 4 CuCl 4 (DMSO)"] | ["copper powder--0.3 g, 4.7 mmol", "CuCl 2 ·2H 2 O--0.1 mg, 0.6 mmol"] | [] | ["dabco C 6 H 12 N 2--0.1 g, 0.9 mmol"] | ["70±5 °C"] | ["30 minutes", "24 h"] | ["dimethyl sulfoxide--5 ml, 70 mmol", "carbon tetrachloride--5 ml, 52 mmol", "DMSO--10 ml, 0.14 mol"]
00958972.2016.1219349 | 2.3. Preparation of {[1,3-bis(benzimidazol-1′-yl-methyl)mesitylene] 6 Cu 9 (OH) 7 Cl 8 } (1) A DMF (5mL) solution of 1,3-bis(benzimidazol-1′-yl-methyl)mesitylene (L) (0.050g, 0.1mmol) was added to a methanol solution (15mL) of CuCl 2 ·2H 2 O (0.051g, 0.3mmol). The mixture was stirred for 1h at 40°C. The ltrate was allowed to evaporate slowly under ambient conditions, and blue single crystals suitable for X-ray analysis were obtained within two weeks. Yield: 0.034g (63%). M.p.: 180–182°C. Anal. Calcd for C 150 H 151 N 24 Cu 9 O 7 Cl 8 : C, 55.30; H, 4.67; N, 10.31%. Found: C, 55.43; H, 4.65; N, 10.53%.2.4. Preparation of {[1,3-bis(benzimidazol-1′-yl-methyl)mesitylene] 4 Co 2 (NO 3 )(H 2 O) 2 }(NO 3 ) 3 (2) This complex was prepared in a manner analogous to that of 1, only Co(NO 3 ) 2 ·6H 2 O (0.087g, 0.3mmol) was used instead of CuCl 2 ·2H 2 O, and red single crystals suitable for X-ray analysis were obtained after three weeks. Yield: 0.020g (42%). M.p.: 210–212°C. Anal. Calcd for C 50 H 50 CoN 10 O 7 : C, 62.43; H, 5.23; N, 14.56%. Found: C, 62.80; H, 5.45; N, 14.32%. | [] | [] | ["{[1,3-bis(benzimidazol-1′-yl-methyl)mesitylene] 6 Cu 9 (OH) 7 Cl 8 }", "{[1,3-bis(benzimidazol-1′-yl-methyl)mesitylene] 4 Co 2 (NO 3 )(H 2 O) 2 }(NO 3 ) 3"] | ["CuCl 2 ·2H 2 O--0.051 g, 0.3 mmol", "Co(NO 3 ) 2 ·6H 2 O--0.087 g, 0.3 mmol"] | [] | ["1,3-bis(benzimidazol-1′-yl-methyl)mesitylene (L)--0.050 g, 0.1 mmol"] | ["40 °C"] | ["1 h", "three weeks"] | ["DMF--5 mL", "methanol--15 mL"]
cg300302n | [Co(H 2 L1)(SO 4 )(H 2 O)(DMF)] (2). H 2 L1 (15 mg, 0.071 mmol) and CoSO 4 ·6H 2 O (19 mg, 0.071 mmol) in a 10 mL vial were dissolved in a mixed solvent of DMF/H 2 O (3:1, 6 mL). The resulting solution was stirred for 1 h. T he reaction vessel was sealed and placed in a preheated oven at 100 °C. After 16 h, pink rod crystals were formed, which were washed with DMF/H 2 O (3:1) and dried in air. Yield: 40%. Anal. Calcd for C 15 H 18 CoN 5 O 6 S: C, 39.57; H, 3.98; N, 15.38; S, 7.04. Found: C, 39.16; H, 4.31; N, 15.77; S, 6.92. Although the reaction time was changed from 16 to 72 h, we obtained the same phase. | [] | [] | ["[Co(H 2 L1)(SO 4 )(H 2 O)(DMF)]", "C 15 H 18 CoN 5 O 6 S"] | ["CoSO 4 \n6H 2 O--19 mg, 0.071 mmol"] | [] | ["H 2 L1--15 mg, 0.071 mmol"] | ["100 °C"] | ["16 h"] | ["DMF/H 2 O--3:1, 6 mL"]
j.poly.2014.03.056 | [Ni(edbea)(sac) 2 ]4H 2 O(1). A turquoise solid. Yield: 31%. Anal.Calc. for C 20 H 32 S 2 O 12 N 4 Ni: C, 37.34; H, 5.01; N, 8.71; S, 9.97. Found: C, 36.87; H, 5.02; N, 7.82; S, 9.03%. Selected IR bands (cm 1 , KBr pellet): 3480sbr ( m OH), 3325m, 3275m ( m NH), 1627vs ( m C@O), 1259vs ( m asym SO 2 ), 1155vs ( m sym SO 2 ), 1350m ( m sym CNS), 952s ( m asym CNS). UV–Vis in MeOH, k max /nm ( e /dm 3 mol 1 cm 1 ): 231 (1387), 241 (1449), 252 (1401), 263 (1365), 280 (1311), 384 (37), 638 (23), 757 (17). | [] | [] | ["[Ni(edbea)(sac) 2 ]4H 2 O"] | [] | [] | [] | [] | [] | []
zaac.201400612 | Synthesis of {[Pb(μ 2 -p-BrPhH 2 IDC) 2 ]·H 2 O} n (II): A mixture of Pb(NO 3 ) 2 (33.1 mg, 0.1 mmol), p-BrPhH 3 IDC (31.2 mg, 0.1 mmol), Et 3 N (0.014 mL, 0.1 mmol), 4,4⬘-bipy (15.6 mg, 0.1 mmol), and CH 3 CN-H 2 O (3:4, 7 mL) were sealed in a 25 mL Teflon-lined stainless steel caldron and heated at 150 °C for 4 d, and cooled to room temperature at a rate of 10 K·h –1 . Yellow lamellar crystals of II were collected, and dried in air. Yield (based on Pb): 53 %.C 22 H 12 Br 2 N 4 O 8 Pb: calcd. | [] | [] | ["{[Pb(? 2 -p-BrPhH 2 IDC) 2 ]\nH 2 O} n", "C 22 H 12 Br 2 N 4 O 8 Pb"] | ["Pb(NO 3 ) 2--33.1 mg, 0.1 mmol"] | ["Et 3 N--0.014 mL, 0.1 mmol"] | ["p-BrPhH 3 IDC--31.2 mg, 0.1 mmol", "4,4⬘-bipy--15.6 mg, 0.1 mmol"] | ["150 °C"] | ["4 d"] | ["CH 3 CN-H 2 O--7 mL"]
c002492a | (NO 3 c )La[(l-OBc) 3 Zn(py)] 2 (15). Used La(NO 3 ) 3 ·6H 2 O (0.250 g, 0.577 mmol), Zn(OAc) 2 ·2H 2 O (0.253 g, 1.16 mmol), H–OBc (0.354 g, 3.46 mmol) and py (~10 mL). Yield (0.551 g, 87.1%). Elemental Analysis. Found: C, 44.22; H, 6.13; C, 3.34. | [] | [] | ["(NO 3 c )La[(l-OBc) 3 Zn(py)] 2", "NaN"] | ["La(NO 3 ) 3 ·6H 2 O--0.250 g, 0.577 mmol", "Zn(OAc) 2 ·2H 2 O--0.253 g, 1.16 mmol"] | [] | ["H-OBc--0.354 g, 3.46 mmol", "py--~10 mL"] | [] | [] | []
15533174.2012.759232 | The pH of the resulting solution was adjusted to 7 using dilute NaOH (0.2 mol/L) and kept at 140 ◦ C for 48 h. Anal. Calcd.C 40 H 30 CuN 2 O 8 S 2, C: 60.48; H: 3.81; N: 3.53; Found: C: 58.89; H: 3.74; N: 3.55.[Cu(L2)(2,2  -bipy)(H 2 O)·NO 3 ·H 2 O] (2) Complex 2 was synthesized by a similar to that of complex 1, using L2 (0.1 mmol) and 2,2  -bipy (0.1 mmol) instead of L1 and 4,4  -bipy, respectively. Anal. Calcd. C 17 H 17 CuN 3 O 8. | [] | [] | ["[Cu(L2)(2,2  -bipy)(H 2 O)·NO 3 ·H 2 O]", "C 40 H 30 CuN 2 O 8 S 2", "C 17 H 17 CuN 3 O 8"] | [] | ["2,2  -bipy--0.1 mmol"] | ["L2--0.1 mmol"] | ["140 \t C"] | ["48 h"] | []
ic060917k | Lanthanum DHBs, VI-IX. Compounds VI-IX were prepared under mild conditions starting with 0.5 mmol of the dihydroxybenzoic acid dissolved in 5 mL of deionized water. To this solution, 0.5 mmol of lanthanum acetate was added slowly under constant stirring. The clear solutions were kept undisturbed at 50 °C for 24 h, from which the lanthanum DHBs crystallized out. | [] | [] | ["Lanthanum DHBs"] | ["lanthanum acetate--0.5 mmol"] | [] | ["dihydroxybenzoic acid--0.5 mmol"] | ["50 \nC"] | ["24 h"] | ["deionized water--5 mL"]
c9dt00680j | Stirring the mixtures containing NaSPh·0.5thf resulted in rapid dissolution of the base, with concomitant deposition of the products as microcrystalline solids. After stirring for 30 min, the products were collected by filtration. U (NDipp) 2 (SPh) 2 (py) 2 (1-S): 1 H NMR (C 6 D 6 , 293 K): δ 0.76 (d, 24 H, CHMe 2 ), 3.96 (sept, 4H, CHMe 2 ), 5.70 (t, 2H, Dipp p-H), 6.60 (t, 2H, py/SPh p-H), 6.87 (m, 6H, py/SPh p-H + py/SPh m-H), 6.98 (d, 4H, Dipp m-H or SPh o-H), 7.04 (t, 4H, py/SPh m-H), 7.83 (d, 4H, Dipp m-H or SPh o-H), 10.84 (m, 4H, py o-H) ppm. | [] | [] | ["U (NDipp) 2 (SPh) 2 (py) 2 (1-S)"] | ["NaSPh·0.5thf--NaN"] | [] | [] | [] | [] | []
c3ce40528a | After the mixture was cooled to ambient temperature, green crystals of 10 were collected in a 49% yield (based on Ni(NO 3 ) 2 ?6H 2 O). Anal. calcd for C 18 H 21 N 1 O 9 Ni ( M r = 454.07): C, 47.61; H, 4.66; N, 3.08. Found: C, 47.52; H, 4.61; N, 3.01; IR data (KBr, cm 21 ): 3598(m), 3322(w), 3130(w), 2653(s), 2539(s), 1949(s), 1679(w), 1579(w), 1452(w), 1353(m), 1327(m), 1307(w), 1249(m), 1204(s), 1136(m). 1049(s), 990(m), 970(s), 943(w), 857(w), 803(m), 759(m), 634(m), 574(s), 539(s), 490(s). | [] | [] | ["C 18 H 21 N 1 O 9 Ni"] | ["Ni(NO 3 ) 2 ?6H 2 O--NaN"] | [] | [] | [] | [] | []
aoc.1165 | Synthesis of [Zn(dbsf)(2,2  -bpy)(H 2 O)]·(i-C 3 H 7 OH) (2) AmixtureofZn(OAc) 2 ·2H 2 O (0.022 g, 0.1 mmol), H 2 dbsf (0.030 g, 0.1 mmol), 2,2  -bpy (0.016 g, 0.1 mmol), NaOH aqueous solution (0.15 ml, 0.65 M), distilled water (5 ml), isopropanol (5 ml) and DMF (0.1 ml) was sealed in a Teﬂon-lined stainless vessel (25 ml) and heated at 180 ◦ Cfor72hunder autogenous pressure. The vessel was then cooled slowly to room temperature. Colorless block crystals were obtained by ﬁltration, washed with distilled water and dried in air. Yield: 41.4%. Elemental analysis for C 27 H 26 N 2 O 8 SZn (603.93): calcd, C, 52.92; H, 4.44; N, 4.57%; found: C, 53.18; H, 4.63; N, 4.36%.IR (KBr, cm −1 ): 3450s, 1597s, 1554s, 1445m, 1401s, 1296m, 1162m, 1132w, 1100m, 743s, 622m.Synthesis of [Zn(dbsf)(DMF)] (3) A mixed solvent of 3 ml methanoland 3 ml DMF was carefully layered on top of a 2 ml DMF solution of H 2 dbsf (0.030 g, 0.1 mmol), to which a solution of Zn(OAc) 2 ·2H 2 O (0.022 g, 0.1 mmol) in methanol (2 ml) was added. Colorless block crystals were obtained after 2 months at room temperature.Yield: 29.4%. Elemental analysis for C 17 H 15 NO 7 SZn (442.73): calcd, C, 46.58; H, 4.30; N, 5.43%; found: C, 46.29; H, 4.52; N, 5.53%. IR (KBr, cm −1 ): 3431s, 1646s, 1568m, 1406s, 1297m, 1162m, 1135w, 1101m, 1014w, 781w, 741s, 696w, 622m, 577w, 503w. | [] | [] | ["[Zn(dbsf)(2,2 ? -bpy)(H 2 O)]·(i-C 3 H 7 OH)", "C 27 H 26 N 2 O 8 SZn"] | ["Zn(OAc) 2 \n2H 2 O--0.022 g, 0.1 mmol"] | [] | ["H 2 dbsf--0.030 g, 0.1 mmol", "2,2 ? -bpy--0.016 g, 0.1 mmol"] | ["180 \nC"] | ["72h"] | ["NaOH aqueous solution--0.15 ml, 0.65 M", "distilled water--5 ml", "isopropanol--5 ml", "DMF--0.1 ml"]
j.jssc.2015.02.005 | 2.4. Synthesis of compound 3 Compound 3 was prepared similarly to that of compound 1, except that Cu(NO 3 ) 2  6H 2 O (0.1 mmol) was replaced by Ni (NO 3 ) 2  6H 2 O and the pH value was adjusted by 1 mol/L NaOH and 1 mol/L HCl. Blue crystals were ﬁltered and washed with distilled water (yield 45% based on Ni). Elemental analysis results for C 108 H 156 N 48 Ni 6 P 3 Mo 36 O 126 Cl(8077.27): Calcd. C 16.045, H 1.931, N 8.320. Found. C 15.198, H 1.924, N 7.921.IR data (KBr pellet, cm  1 ): 648(m), 736(w), 801(s), 866(w), 943(s), 1046(m), 1105(m), 1232(m), 1294(m), 1374(w), 1451(w), 1525(w), 1587(m), 3125(w).2.5. Synthesis of compound 4 A mixture of Co(CH 3 COO) 2  6H 2 O (0. 1 mmol), bib (0.1 mmol), H 3 PW 12 O 40  xH 2 O (0.1 mmol), and H 2 O (10 mL) was placed in an 25 mL teﬂon reactor, the pH value was adjusted to 5.26 by 1 mol/L NaOH, and kept under autogenous pressure at 110 1Cfor3days.After slow cooling to room tempera ture , purple crystals were ﬁltered and washed with distilled water (yield 89% based on Co). Elemental analysis results for C 40 H 86 N 16 Co 5 P 2 W 18 O 80 (57 37.14): Calcd. C 8.367, H 1.499, N 3.904. Found. C 8.145, H 1.491, N 3.846. IR data (KBr pellet, cm  1 ): 570(m), 700(m), 72 1(s), 823(s), 885(s), 981(w), 1038(w), 1050 (w), 11 00(m), 1 400(m), 1600(s), 1550(w), 3000 (m). | [] | [] | ["compound 3", "C 108 H 156 N 48 Ni 6 P 3 Mo 36 O 126 Cl"] | ["Ni (NO 3 ) 2 \t6H 2 O--0.1 mmol"] | [] | [] | [] | [] | []
c8ce01414k | Synthesis of [Ln 2 ĲHhpip) 2 ĲOAc) 6 ] (Ln = Eu, Tb, Dy) Single crystals of these complexes were prepared in the similar process as follows. 0.2 mmol of Hhpip, 0.12 mmol of lanthanide nitrate hexahydrate, 10 mL of deionized water and 2 mL of acetonitrile were mixed along with 300 μ L triethylamine in a 15 mL Teflon-lined stainless steel vessel. The mixture was heated at 190 °C for 3 days under autogenous pressure and cooled to room temperature. Block crystals were filtered, washed with distilled water, and dried in air. Calculated (found) elemental analysis (%) for [Eu 2 ĲHhpip) 2 ĲOAc) 6 ]: C 47.02 (47.12), H 2.82 (2.76), N 8.78 (8.68); [Tb 2 ĲHhpip) 2 ĲOAc) 6 ]: C 46.22 (46.26), H 2.77 (2.71), N 8.63 (8.66); [Dy 2 ĲHhpip) 2 ĲOAc) 6 ]: C 46.22 (46.26), H 2.77 (2.71), N 8.63 (8.66).Synthesis of [TbĲhnpip)ĲOAc) 2 ] n The single crystal of this complex was obtained similarly by the method mentioned above, except that the ligand was changed to Hhnpip. Brown-yellow block crystals of [TbĲhnpip)ĲOAc) 2 ] n were obtained. Calculated (found) elemental analysis (%): C 43.57 (43.12), H 2.52 (2.66), N 11.05 (11.02). | [] | [] | ["[Eu 2 ĲHhpip) 2 ĲOAc) 6 ]", "[Tb 2 ĲHhpip) 2 ĲOAc) 6 ]", "[Dy 2 ĲHhpip) 2 ĲOAc) 6 ]", "[TbĲhnpip)ĲOAc) 2 ] n"] | ["lanthanide nitrate hexahydrate--0.12 mmol"] | ["triethylamine--300 μL"] | ["Hhpip--0.2 mmol", "Hhnpip--not specified"] | ["190 °C"] | ["3 days"] | ["deionized water--10 mL", "acetonitrile--2 mL"]
zaac.201800229 | After replacing SmCl 3 with EuCl 3 , a clear crystal [Eu(IPBD) 3 (H 2 O)]·DMF·H 2 O(2) was obtained (yield 85 % based on Eu). C 42 H 44 N 7 O 9 Eu: calcd. C 53.46; H 4.67; N 10.39%; found: C 53.46; H 4.65; N 10.40%. IR (KBr): ν ˜ = 3413 w, 3123 w, 1655 m, 1596 s, 1570 s, 1500 s, 1448 s, 1401 s, 1303 s, 1264 m, 1199 w, 1118 w, 1058 m, 1016 w, 999 w, 963 m, 846 m, 771 m, 698 w, 657 w, 566 w, 418 w cm –1 . | [] | [] | ["[Eu(IPBD) 3 (H 2 O)]·DMF·H 2 O(2)"] | ["EuCl 3--not provided"] | [] | [] | [] | [] | []
j.molstruc.2019.127483 | 4 2.2 Preparation of Cobalt-diclofenac complex The suitable crystal for X-ray was obtained by dropwise addition of diclofenac sodium aqueous solution (NaDIC, 0.295 gr, 1 mmol) to CoCl 2 .6H 2 O(0.1189 gr, 0.5 mmol). Theobtained turbid pink solution was stirred at 70 o C for 3 hour. Then temperature was down slowly (10 o C/1h) without any stirring or shakingand then maintained at 30 o C for 5h.The obtained light pink pure crystals were washed with hot water and dried at 40 o C. The crystals were washed with warm water (3 mL, 2 times) and dried at 40 o C to yield pure [Co(H 2 O) 6 ].2(DIC).6H 2 O complex (CoDIC). Anal. Cal: for C 20 H 44 Cl 4 Co N 2 O 16 : C, 31.23; H, 5.77; N, 3.64. Found: C, 31.35; H, 5.60; N, 3.65. The Complex was stable at environment conditions and was insoluble in water, hexane, diethylether, methanol and chloroform, but it was partially soluble in dimethylsulfoxide. 2.3 Preparation of Manganese-diclofenac complex The manganese-diclofenac complex (Mn-DIC) was synthesized by adding diclofenac sodium aqueous solution (NaDIC, 0.295 gr, 1 mmol) to MnCl 2 .4H 2 O (0.9850 gr, 0.5 mmol) at room temperature. The mixture was kept at 70 o C for 3 hours. Then without any stirring or shaking, temperature was slowly lowered (10 o C/1h) and then maintained at 25 o C for five days. The best crystals suitable for X-ray analysis were obtained from slow evaporation of above aqueous solution. The obtained colorless pure crystals were washed with warm water and dried at room temperature. The complex was stable at air and was insoluble in water, hexane, diethyl ether, methanol and chloroform, but it was partially soluble in DMF and DMSO. The Anal. Cal: for C 28 H 20 C l4 MnN 2 O 11 : C, 44.41; H, 2.66; N, 3.70,Found: C, 44.35; H, 2.54; N, 3.66. 2.4 General procedure for antibacterial activities The invitro antibacterial activity of synthesized Co-DIC and Mn-DIC complexes were examined against selected bacteria including Gram-Positive (Staphylococcus aureus and Bacillus pumilus) and Gram negative (Escherichia coli and Pseudomonas aeruginosa) bacteria using Mueller– Hilton agar media. Since the complex was not water soluble, the disk diffusion method was used [34, 35]. For preparation of disk, different amounts of complexes were applied; 10, 40, 60, 80, | ["30 o C", "25 o C"] | ["5h"] | ["Cobalt-diclofenac complex", "Manganese-diclofenac complex"] | ["CoCl 2 .6H 2 O--0.1189 gr, 0.5 mmol", "MnCl 2 .4H 2 O--0.9850 gr, 0.5 mmol"] | [] | ["diclofenac sodium--0.295 gr, 1 mmol"] | ["70 o C", "room temperature"] | ["3 hour", "five days"] | ["water--NaDIC, 0.295 gr, 1 mmol"]
s10904-016-0477-5 | 2.2 Synthesis of{[C 6 H 4 (O)C=N–N=C(Me)COO] (CH 3 OH)(C 6 H 5 CH 2 ) 2 Sn} n (1) A mixture of 2-oxo-propionic acid benzoyl hydrazone (0.206 g, 1 mmol) and dibenzyltin dichloride (0.371 g, 1mmol) in 30mL methanol were heated under reﬂux for 10h. Most of the solvent was removed by evaporation in vacuo and the residual solution was ﬁltered. The light yellow crystals were obtained after a few days. Yield 73%. m.p.:133–135 °C (dec.). Anal. Calcd. for C 25 H 26 N 2 O 4 Sn: C, 55.90; H, 4.88; N, 5.21%. Found: C, 55.83; H, 4.92; N, 5.26%. FT-IR (KBr, cm −1 ): 3435 (m), 3078 (w), 3022 (w), 2941 (w), 1599 (s), 1584 (s), 1492 (vs), 1389 (s), 1335 (s), 1298 (m), 1211 (s), 1173 (m), 1076 (m), 1026 (w), 922 (m), 853 (w), 760 (m), 696 (s), 590 (m), 552 (m), 459 (m). 1 H NMR (400MHz, CDCl 3 , /ppm): 8.05 (d, J = 7.6 Hz, 2H), 7.57–7.54 (m, 1H), 7.47–7.44 (m, 2H), 7.11–6.99 (m, 10H), 3.49 (d, J = 2.1Hz, 3H), 3.10 (s, 4H), 2.17 (s, 3H), 0.93 (q, J = 3.7 Hz, 1H). 13 C NMR (100MHz, CDCl 3 , / ppm): 174.79, 160.94, 152.91, 136.16, 132.89, 132.07, 128.71, 124.40, 128.19, 125.46, 109.98, 50.84, 33.66, 12.90. 119 Sn NMR (187MHz, CDCl 3 , /ppm): −632.73. | [] | [] | ["{[C 6 H 4 (O)C=N-N=C(Me)COO] (CH 3 OH)(C 6 H 5 CH 2 ) 2 Sn} n"] | ["dibenzyltin dichloride--0.371 g, 1 mmol"] | [] | ["2-oxo-propionic acid benzoyl hydrazone--0.206 g, 1 mmol"] | ["reflux"] | ["10 h"] | ["methanol--30 mL"]
d0ce00832j | [HgI 2 (INPBA)] n (4) Obtained 63.1 mg, yield 81%. IR (ATR)  max (neat) / cm –1 : 3368, 1702, 1603, 1585, 1578, 1497, 1475, 1419, 1327, 1264, 1208, 1091. Anal. Calcd. for C 12 H 9 I 3 N 2 OHg: C 18.51, H 1.17, N 3.60; Found: C 18.97, H 1.07, N 3.58.Preparation of [Zn(OCOPh) 2 (INPBA) 2 ] (3) X-ray quality single crystals of 3 were obtained by three-layer diffusion, INPBA in methanol, sodium benzoate in ethanol and zinc nitrate in water. | [] | [] | ["C 12 H 9 I 3 N 2 OHg", "[Zn(OCOPh) 2 (INPBA) 2 ]"] | ["HgI 2--NaN", "zinc nitrate--NaN"] | [] | ["INPBA--NaN", "sodium benzoate--NaN"] | [] | [] | ["methanol--NaN", "ethanol--NaN", "water--NaN"]
c2ce25292a | Synthesis of [Li(H 2 L1) 0.5 (H 2 O) 2 ] n (1). Equal amounts of lithium hydroxide and H 4 L1 (2 mmol) were mixed in 10 mL of water. The mixture was then heating at 45 uC and stirred for 10 min followed by filtration. Colorless crystals of 1 were isolated from the filtrate after 10 days. Yield: 73% (based on Li). Anal. Calcd for C 3 H 6 O 6 SLi: C 20.35, H 3.42%; found: C 20.40, H 3.38%. IR (n/cm 21 ): 3484s, 3329s, 3086w, 1615m, 1518m, 1426s, 1365m, 1205s, 1112s, 1029s, 874m, 822m, 678m, 567m.Synthesis of [Li(H 2 L1) 0.5 (H 2 O)] n (2). Lithium hydroxide (4 mmol) and H 4 L1 (2 mmol) were dissolved in 15 mL water. | [] | [] | ["[Li(H 2 L1) 0.5 (H 2 O) 2 ] n", "[Li(H 2 L1) 0.5 (H 2 O)] n", "C 3 H 6 O 6 SLi"] | ["lithium hydroxide--equal amounts"] | [] | ["H 4 L1--2 mmol"] | ["45 uC"] | ["10 min", "10 days"] | ["water--10 mL", "water--15 mL"]
c5dt00903k | Anal. Calcd for 3 C 36 H 36 N 12 Ag 3 PMo 12 O 40 (2782.6): C 15.55, H 1.30, N 6.04. Found: C 15.60, H 1.26, N 5.98. IR (KBr pellet, cm −1 ): 3125 (w), 2362 (m), 1516 (s), 1454 (s), 1371 (w), 1278 (s), 1219 (w), 1142 (s), 1063 (s), 953 (s), 872 (m), 797 (s), 669 (w). | [] | [] | ["C 36 H 36 N 12 Ag 3 PMo 12 O 40 "] | [] | [] | [] | [] | [] | []
c3ce41082j | {[Cu(BIPNDI) 2 (NO 3 ) 2 ](CHCl 3 ) n } (5a-c): To a rapidly stirred solution of BIPNDI (50 mg, 0.104 mmol) in chloroform (5a, 34 ml; 5b, 17 ml; 5c, 8 ml) was added dropwise a solution of Cu(NO 3 ) 2 .6H 2 O (24 mg, 0.104 mmol) in ethanol (5a, 8 ml; 5b, 4 ml; 5c, 2 ml) and the resulting mixture was stirred for 10 min. The blue precipitate was collected by centrifugation, washed via several dispersion/centrifugation cycles in chloroform and ethanol and dried under high vacuum yielding 5a (17 mg, 23 %), 5b (27 mg, 37 %) or 5c (43 mg, 62%) as amorphous blue solids (yields based on ligand). 5a: FT-IR (ATR, cm −1 ): 3134w, 2970w, 1701s, 1661s, 1580m, 1522w, 1456m, 1376w, 1337s, 1287s, 1244s, 1175m, 1099m, 1056w, 1012w, 958m. Elemental Analysis (%) calculated for CuC 54 H 46 N 14 O 14 Cl 6 : C, 46.62; H, 3.33; N, 14.09; found: C, 46.56; H, 3.85; N, 14.34. DLS (CHCl 3 , nm): 0 days: 197 ± 8, 524 ± 32. | [] | [] | ["{[Cu(BIPNDI) 2 (NO 3 ) 2 ](CHCl 3 ) n } ", "CuC 54 H 46 N 14 O 14 Cl 6 "] | ["Cu(NO 3 ) 2 .6H 2 O--24 mg, 0.104 mmol"] | [] | ["BIPNDI--50 mg, 0.104 mmol"] | [] | ["10 min"] | ["chloroform--5a, 34 ml; 5b, 17 ml; 5c, 8 ml", "ethanol--5a, 8 ml; 5b, 4 ml; 5c, 2 ml"]
c6dt04010a | Synthesis of [Co 3 L 2 (4,4′-bipy) 2 ] (5). A mixture of Co (OAc) 2 ·4H 2 O (0.2 mmol), H 3 L (0.1 mmol) and 4,4′-bipy (0.2 mmol) in a mixture of H 2 O (4 mL) and EtOH (2 mL) was stirred for 15 min. The resulting solution was transferred into a 20 mL Teflon-lined reactor and heated at 160 °C for 3 days.After cooling to room temperature at a rate of 10 °C h −1 , dark pink crystals of 5 were obtained in 85% yield based on H 3 L. | [] | [] | ["[Co 3 L 2 (4,4′-bipy) 2 ]", "NaN"] | ["Co (OAc) 2 \n4H 2 O--0.2 mmol"] | [] | ["H 3 L--0.1 mmol", "4,4′-bipy--0.2 mmol"] | ["160 °C"] | ["3 days"] | ["H 2 O--4 mL", "EtOH--2 mL"]
zaac.200800287 | MIR (KBr): 3430 m, 3341 m, 3260 m, 3075 m, 1580 m, 1503 m, 1486 m, 1444 m, 1388 w, 1283 s, 1260 m, 1209 m, 1187 s, 1143 s, 1088 m, 993 m, 937 m, 782 vs, 760 vssh, 744 vs, 694 m, 640 m cm ⫺1 ; FarIR (PE): 551 m, 438 m, 420 w, 286 w, 246 m, 203 s, 187 msh, 171 s, 108 m cm ⫺1 ; Raman: 3305 w, 3248 s, 3078 w, 1577 w, 1389 s, 1283 m, 1127 w, 1020 m, 781 s, 631 s, 123 s, 101 msh cm ⫺1 Synthesis of 3 ⬁ [La(Btz) 3 )] (2) a) 1 ⬁ [La(Btz) 3 (BtzH)] (204 mg ⫽ 3.3·10 ⫺4 mol) was sealed in an evacuated DURAN glass ampoule and heated in 10 h to 200 °C and to 320 °C in another 120 h. The temperature was held for 12 h. | [] | ["12 h"] | ["3"] | [] | [] | ["La(Btz) 3 )--204 mg = 3.3·10 -4 mol"] | ["200 °C", "320 °C"] | ["10 h", "120 h"] | []
j.ica.2015.01.018 | 2.2. Synthesis of complex 1 A mixture of Mn(OAc) 2 4H 2 O (0.2 mmol, 0.0490 g), H 2 dpd (0.2 mmol, 0.0512 g), bpy (0.2 mmol, 0.0312 g), 25% (C 2 H 5 ) 4 NOH (mass fraction) aqueous solution (0.1 ml) and H 2 O (5 mL) was sealed in a 23 mL Teﬂon-lined autoclave and heated to 160 °C for 3 days. After cooling to room temperature at a speed of 10 °C/h, yellow crystals of complex 1 were obtained, washed with H 2 O and dried in air (Yield: 42% based on Mn). Anal. Calc. for C 24 H 18MnN 2 O 6 : C, 59.39; H, 3.74, N, 5.77. Found: C, 59.29; H, 3.88; N, 5.72%. IR (KBr, cm 1 ): 3381 (s), 1590 (s), 1545 (s), 1479 (m), 1422(s), 1365 (m), 1243 (s), 1165 (m), 1102 (w), 1057 (w), 1032 (m), 1006 (w), 893 (m), 847 (m), 802 (w), 759 (s), 720 (w), 645 (w), 612 (w), 497(w). | [] | [] | ["complex 1", "C 24 H 18MnN 2 O 6"] | ["Mn(OAc) 2 4H 2 O--0.2 mmol, 0.0490 g"] | [] | ["H 2 dpd--0.2 mmol, 0.0512 g", "bpy--0.2 mmol, 0.0312 g"] | ["160 °C"] | ["3 days"] | ["25% (C 2 H 5 ) 4 NOH aqueous solution--0.1 ml", "H 2 O--5 mL"]
chem.201403581 | Synthesis [Gd 3 Cu(hfac) 11 (NitPhOAll) 4 ]1 Gd : A solution of Cu(hfac) 2 (0.008 g, 0.02 mmol) in dry boiling heptane (20 mL) was heated to 90 8C and a dry CH 2 Cl 2 solution (5 mL) of [Gd(hfac) 3 (NITPhOAll) 2 ] (0.027 g, 0.02 mmol) was added. The resulting mixture was stirred for 15 min at this temperature, then cooled to room temperature and filtered off. The filtrate was kept at room temperature for two days and green crystals of 1 Gd were obtained. Yield: 51 %. Elemental analysis calcd (%) for C 119 H 95 CuF 66 Gd 3 N 8 O 34 : C 36.00, H 2.41, N 2.82; found: C 36.48, H 2.75, N 2.98. IR (KBr): n =1653 s, 1504 m, 1257 s, 1211 s, 1147 s, 800 m cm 1 .[Tb 3 Cu(hfac) 11 (NitPhOAll) 4 ]1 Tb : As for 1 Gd but [Tb(hfac) 3 (NitPhOAll) 2 ] was used in place of [Gd(hfac) 3 (NitPhOAll) 2 ].Yield: 55%. Elemental analysis calcd (%)for C 119 H 95 CuF 66 Tb 3 N 8 O 34 : Figure 9. Experimen tal ( * ) and calculated (c) c M T= f(T) for the [CuGd(NitPhOEt) 2 ] n [11] chain compound. | [] | ["two days", "not specified"] | ["[Gd 3 Cu(hfac) 11 (NitPhOAll) 4 ]1 Gd", "[Tb 3 Cu(hfac) 11 (NitPhOAll) 4 ]1 Tb"] | ["Cu(hfac) 2--0.008 g, 0.02 mmol", "[Gd(hfac) 3 (NITPhOAll) 2 ]--0.027 g, 0.02 mmol", "[Tb(hfac) 3 (NitPhOAll) 2 ]--not specified"] | [] | [] | ["90 8C", "room temperature"] | ["15 min", "not specified"] | ["dry boiling heptane--20 mL", "CH 2 Cl 2--5 mL"]
ejic.200500924 | Synthesis of Complex 4: A methanolic solution of Cu(SCN) 2 , formed by addition of an MeOH (0.5 mL) solution of Cu(NO 3 ) 2 (15.2 mg, 0.063 mmol) to an MeOH (0.5 mL) solution of NaSCN (10.2 mg, 0.126 mmol), was carefully layered onto an ethanol (1 mL)/CHCl 3 (5.0 mL) solution (6 mL) of 1,4-bis(3-pyridinecarboxamido)benzene (2) (40.0 mg, 0.126 mmol). Light-green crystals formed in 20 % yield (40.8 mg) after a week. C 38 H 28 CuN 10 O 4 S 2 (816.36): calcd. C 55.9, H 3.4, N 17.1; found C 55.0, H 2.9, N 16.8.IR: ν ˜ = 3326 (N–H stretch), 3066 (aromatic C–H stretch), 2068 (thiocyanate, CN), 1645 (C=O stretch), 1610 (amide) cm –1 .UV: λ max (ε) = 204 (45314), 295.71 (27043 dm 3 mol –1 cm –1 ) nm. | [] | [] | ["Cu(SCN) 2"] | ["Cu(NO 3 ) 2--15.2 mg, 0.063 mmol"] | [] | ["NaSCN--10.2 mg, 0.126 mmol", "1,4-bis(3-pyridinecarboxamido)benzene (2)--40.0 mg, 0.126 mmol"] | [] | ["a week"] | ["methanol--1 mL", "ethanol--1 mL", "CHCl 3--5.0 mL"]
ic950659j | C, H, and N elemental analyses were performed on a Perkin-Elmer 240B elemental analyzer.Preparation of the Compound. A 10.0 mmol (1.84 g) sample of dpk and 10.0 mmol (0.61 g) ethanolamine was added to a solution of 10 mmol (1.70 g) of CuCl 2 in 100 mL of MeOH. The resulting mixture was refluxed for 1 h. After the reaction mixture was cooled to room temperature, it was exposed to air and left for slow evaporation. A green crystalline solid was deposited in a couple of days. The crystalline product was characterized by elemental analysis with the formula C 12 H 11 N 2 O 2 Cl 3 Cu 2 . Yield: 70%. Anal. Calcd for (M r ) 449): C, 32.10; H, 2.40; N, 6.20; Cl, 23.70; Cu, 28.30 Found: C, 31.95; H, 2.50; N, 6.05; Cl, 23.15; Cu, 27.80 IR (KBr pellet, cm -1 ): ν(CdN) 1592 (vs); ν(CsO) 1035 (vs); ν(CusCl) 275 (m), 295 (m). UV-Vis (λ ()), CH 3 CN): 465 nm (220); 780 nm (190). | [] | ["couple of days"] | ["C 12 H 11 N 2 O 2 Cl 3 Cu 2"] | ["CuCl 2--10 mmol (1.70 g)"] | [] | ["dpk--10.0 mmol (1.84 g)", "ethanolamine--10.0 mmol (0.61 g)"] | [] | ["1 h"] | ["MeOH--100 mL"]
c7dt01657c | H, 4.97%; N, 22.25%. FT-IR (KBr pellet, cm −1 ): 3493.3(b), 2930.7(w), 1665.1(m), 1569.2(m), 1502.7(s), 1392(s), 1107.9(s), 1008.4(m), 843.6(s), 746.5(s), 662.4(m), 524.8(s). Preparation of {[Cd(ipa)(L(NH 2 ) 2 )(DMF)]·H 2 O} n (3). A mixture of Cd(NO 3 ) 2 ·4H 2 O (0.1 mmol, 0.031gm), H 2 ipa (0.017 g, 0.10 mmol), and L(NH 2 ) 2 (0.019 g, 0.10 mmol) in 5 mL of DMF was sealed in a 10 mL teflon-lined stainless steel autoclave, which was then heated under autogenous pressure to 110 °C for 2 days. Slow cooling of the reaction system afforded colorless crystals suitable for single crystal X-ray diffraction. Yield: 0.029 g (53%). Elemental analysis for C 38 H 38 Cd 2 N 14 O 11 , calcd: C, 41.69%; H, 3.65%; N, 17.9%. Found: C, 41.51%; H, 3.69%; N, 17.75%. IR (cm −1 ): 3413.3(b), 3059.2(w), 2928.3(w), 1668.6(m), 1629.8(s), 1599(s), 1533(s), 1391(s), 1229.7(m), 1146.9(m), 1094.2(w), 1007(m), 859.3(s), 783.5(s), 692.2(s), 636(m). Results and discussion All the complexes were synthesized either by solvothermal condition or by room temperature slow evaporation process. The formula of all the complexes is confirmed by single-crystal Xray diffraction, elemental microanalysis studies and thermal gravimetric analysis (TGA). The phase purity of the bulk sample was confirmed by powder X-ray diffraction (PXRD). All the complexes are stable in air and once formed is insoluble in most of the common organic solvents. High yields of the products indicate that they are thermodynamically stable under the established reaction conditions. Each exhibits multiple strong absorption bands in the region 1350–1550 cm -1 corresponding to asymmetric and symmetric stretching vibrations of coordinated carboxylate groups. The absence of characteristic bands at around 1700 cm -1 rules out the presence of protonated carboxylate groups in these complexes, all of which are consistent with the result based on single-crystal X-ray diffraction analysis. Crystal structure of {[Cd 0.5 (tdc) 0.5 (L(NH 2 ) 2 ) 0.5 (H 2 O)]·DMF·H 2 O} n (1). Complex 1 crystallizes in the monoclinic crystal system with the space group P2/c. Single crystal X-ray structure determination reveals that Cd(II) ions are linked together by the tdc 2- ligands that adopt the μ 2 -κ 2 ,κ 2 coordination mode 20 to form 1D chains (Scheme S2a, ESI). The asymmetric unit of 1 consists of a half of Cd(II) ion, half of tdc 2ligand and half of L(NH 2 ) 2 spacer. The coordination environment around the Cd(II) ion is shown in Figure 1a depicting distorted pentagonal bipyramidal geometry. The terminal N atom of the triazine core of spacer L(NH 2 ) 2 remains free. The neighboring pair of 1D chains hold the L(NH 2 ) 2 spacers in Page 6 of 22Dalton Transactions Dalton Transactions Accepted Manuscript Published on 28 June 2017. Downloaded by Cornell University Library on 29/06/2017 11:31:25. View Article Online DOI: 10.1039/C7DT01657C | [] | [] | ["{[Cd(ipa)(L(NH 2 ) 2 )(DMF)]·H 2 O} n", "C 38 H 38 Cd 2 N 14 O 11"] | ["Cd(NO 3 ) 2 ·4H 2 O--0.1 mmol, 0.031gm"] | [] | ["H 2 ipa--0.017 g, 0.10 mmol", "L(NH 2 ) 2--0.019 g, 0.10 mmol"] | ["110 \nC"] | ["2 days"] | ["DMF--5 mL"]
c8nj03436b | [Ru 2 {3,4,5-(n-C 8 H 17 O) 3 C 6 H 2 CO 2 } 4 OCN] n (8OCN). The complex was synthesized according to a previously published method.6 [Ru 2 {3,4,5-(n-C 9 H 19 O) 3 C 6 H 2 CO 2 } 4 OCN] n (9OCN). Under argon, 9Cl (224 mg, 0.0922 mmol) was dissolved in 10 ml of THF. AgBF 4 (21 m g, 0.108 mmol) was added to th e solution with stirrin g and by sha ding from t he light. After stirring for 30 min, the resulting white precipitate was filtered. Aqueous solution (5 ml) of KOCN (14 mg, 0.173 mmol) was added to the filtrate with stirring.After stirring for 30 min, the reaction solution was evaporated to ca. 10 ml and extracted with hexane (15 ml) and water (10 ml).Then, the organic extract was dried under vacuum to give a reddish-brown waxy compound. Yield: 162 mg, 72%. Found: C, 67.43; H, 9.80; N, 0.70. Calcd for C 137 H 236 NO 21 Ru 2 : C, 67.56; H, 9.77; N, 0.58%. IR: n max (KBr pellet)/cm 1 2138s and 2084w (OCN  ), 1588 and 1503w (Ar), 1455s (asym. COO  ), 1414s (CH 2 –O), 1376s (sym. COO  ) and 686 (OCN  ). Diffuse reflectance spectrum: l max /nm 219, 295sh, 309, 495 and 1177. | [] | [] | ["Ru 2 {3,4,5-(n-C 9 H 19 O) 3 C 6 H 2 CO 2 } 4 OCN] n (9OCN)"] | ["9Cl--224 mg, 0.0922 mmol", "AgBF 4--21 mg, 0.108 mmol", "KOCN--14 mg, 0.173 mmol"] | [] | [] | [] | [] | ["THF--10 ml", "hexane--15 ml", "water--10 ml"]
ic1015498 | Synthesis of [M(TCNQ)bpy](M = Fe, Zn, Mn, Co, Cd). All procedures were carried out under an N 2 atmosphere using the Schlenk technique. Single crystals suitable for X-ray analysis were prepared by careful diffusion of a solution of LiTCNQ (0.1 mmol, 21 mg) and bpy (0.1 mmol, 16 mg) in methanol (20 mL) into a solution containing metal(II) nitrate hydrate (Mn, Co, Zn, Cd) or ammonium iron(II) sulfate hydrate (0.1 mmol), and a small amount of ascorbic acid in methanol/water mixture (10 mL/10 mL) in a straight glass tube. Crystals began to form in a few days. The bulk product was obtained by slow addition of a solution of LiTCNQ (1 mmol, 211 mg) and bpy (1 mmol, 156 mg) in methanol (20 mL) to a solution of metal(II) nitrate hydrate (Mn, Co, Zn, Cd) or ammonium iron(II) sulfate hydrate (1 mmol), and ascorbic acid (1 mmol, 176 mg) in methanol/water mixture (10 mL/10 mL). Powder samples were collected by filtration and washed with methanol, then immediately soaked in an aromatic solvent (such as nitrobenzene) to exchange the guest molecules without drying in the process. After further filtration, the powder samples were lightly dried. (yield ca. 75%) Physical Measurements. Infrared spectra were measured using a KBr disk with a Perkin-Elmer Spectrum 2000 FT-IR system. X-ray powder diffraction (XRPD) data were collected on a Rigaku RINT-2200HF (Ultima) diffractometer with Cu-KR radiation (λ = 1.54073 A ˚ ). UV-vis spectra were recorded on a HITACHI U-3500/U-4000 spectrometer. | [] | [] | ["[Fe(TCNQ)bpy]", "[Zn(TCNQ)bpy]", "[Mn(TCNQ)bpy]", "[Co(TCNQ)bpy]", "[Cd(TCNQ)bpy]"] | ["LiTCNQ--0.1 mmol, 21 mg", "bpy--0.1 mmol, 16 mg", "metal(II) nitrate hydrate (Mn, Co, Zn, Cd) or ammonium iron(II) sulfate hydrate--0.1 mmol", "ascorbic acid--small amount"] | [] | [] | [] | [] | ["methanol--20 mL", "methanol/water mixture--10 mL/10 mL", "aromatic solvent (such as nitrobenzene)--NaN"]
ic3003299 | Synthesis and Characterization of [Cu 13 (ta) 16 (μ 3 OH) 4 (H 2 O) 6 ]·2PMo 12 O 40 ·14H 2 O (1). AmixtureofCu(NO 3 ) 2 ·3H 2 O (0.24 g, 1 mmol), H 3 PMo 12 O 40 (0.23 g, 0.125 mmol), and 1,2,3triazole (0.12 g, 1.79 mmol) was dissolved in 20 mL of distilled water at room temperature. Green block crystals were obtained in 63% yield (based on H 3 PMo 12 O 40 ). Anal. Calcd. for C 32 H 76 Cu 13 N 48 O 104 P 2 Mo 24 (%, fw = 5987.93): C, 6.41; N, 11.23; H, 1.27. Found: C, 6.26; N, 11.10; H, 1.27. IR (KBr, cm −1 ): 3441 (vs), 1630 (w), 1560 (w), 1418 (m), 1384 (s), 1146 (w), 1121 (m), 1109(m), 1085 (w), 626 (m). | [] | [] | ["[Cu 13 (ta) 16 (μ 3 OH) 4 (H 2 O) 6 ]·2PMo 12 O 40 ·14H 2 O"] | ["Cu(NO 3 ) 2 \n3H 2 O--0.24 g, 1 mmol"] | [] | ["1,2,3triazole--0.12 g, 1.79 mmol"] | [] | [] | ["distilled water--20 mL"]
cg2008182 | Preparation of [Cu(L 2 )(SO 4 )] 2 (4). A DMF solution (10 mL) containing L 2 (0.100 g, 0.3 mmol) was added to a methanol solution (10 mL) of CuSO 4 3 5H 2 O (0.150 mg, 0.6 mmol). The mixture was stirred for 30 min at about 40 °C. The filtrate was allowed to evaporate slowly under ambient conditions, and blue single crystals suitable for X-ray analysis were obtained within two weeks. Yield: 0.105 g (64%). M.p.: 320322 °C. Anal. Calc. for C 40 H 44 Cu 2 N 8 O 12 S 2 : C, 47.10; H, 4.35; N, 10.99%. Found: C, 47.48; H, 4.66; N, 10.71%. IR (KBr, cm 1 ): 3411s, 3203s, 2893m, 2366w, 2337w, 2022w, 1615m, 1512m, 1466m, 1399m, 1147vs, 964m, 939w, 881w, 835w, 760s, 607s, 587s. | [] | ["two weeks"] | ["[Cu(L 2 )(SO 4 )] 2"] | ["CuSO 4 3 5H 2 O--0.150 mg, 0.6 mmol"] | [] | ["L 2--0.100 g, 0.3 mmol"] | ["40 \nC"] | ["30 min"] | ["DMF--10 mL", "methanol--10 mL"]
j.ica.2011.08.068 | 119 Sn NMR [CD 3 Cl, ppm]: 129.6.[Ph 3 Sn(C 7 H 7 SeO 2 )] n (4): The procedure is similar to that of complex 1, p-Tolueneseleninic acid (0.203 g, 1 mmol), sodium ethoxide (0.068 g, 1 mmol) and triphenyltin chloride (0.385 g, 1 mmol) were reacted for 12 h at 50 °C. Recrystallized from ether, a transparent colorless crystal was formed. Yield: 64%. m.p. = 237 °C. Anal. Calc.for C 25 H 22 SnO 2 Se: C, 54.39; H, 4.02. Found: C, 54.01; H, 3.99%. IR (KBr, cm 1 ): 3405, 1638, 1588, 1479, 1428, 1067, 773, 585, 495, 450.1 H NMR [CD 3 Cl, ppm]: d 7.06–7.61 (m, 19H, –Ph), 1.26 (s, 3H, Ph–CH 3 ).13 C NMR [CD 3 Cl, ppm]: d 125.76–137.97 (Ar–C), 29.68 (Ph–CH 3 ). | [] | [] | ["[Ph 3 Sn(C 7 H 7 SeO 2 )] n"] | ["triphenyltin chloride--0.385 g, 1 mmol"] | [] | ["p-Tolueneseleninic acid--0.203 g, 1 mmol", "sodium ethoxide--0.068 g, 1 mmol"] | ["50 °C"] | ["12 h"] | ["ether--NA"]
c3ce41428k | The synthesis of Na 2 (Me 2 NH 2 ) 4 [Cd 7 L 10 ]·9H 2 O·17Me 2 NH·2DMF (4) A mixture of Cd(NO 3 ) 2 ·4H 2 O (0.0308 g, 0.1 mmol), H 2 L (0.0431 g, 0.14 mmol) and NaOH (0.0034 g, 0.085 mmol) in a mixed solvent DMF–H 2 O (1.0 mL/0.1 mL) was heated in a 25 mL capacity stainless-steel reactor lined with Teflon at 120 °Cfor three days and then cooled to room temperature. Colorless block crystals of 4 were obtained. Yield, 81.5% (0.0593 g) based on Cd 2+ ion. IR (KBr, cm −1 ): 3434(s, br), 2964(m), 1648(s), 1581(s), 1540(s), 1400(s), 1245(s), 1134(m), 1039(s), 1005(m), 872(m), 807(s), 777(s). Solid state l13 Cd NMR (δ,ppm):−25.3, −41.2 and −83. Anal. calcd for C 208 H 303 N 23 Na 2 Cd 7 O 71 :C,49.04; H, 5.99; N, 6.32. Found: C, 49.14; H, 6.24; N, 6.25. | [] | [] | ["Na 2 (Me 2 NH 2 ) 4 [Cd 7 L 10 ]\b9H 2 O\b17Me 2 NH\b2DMF", "C 208 H 303 N 23 Na 2 Cd 7 O 71"] | ["Cd(NO 3 ) 2 \b4H 2 O--0.0308 g, 0.1 mmol"] | [] | ["H 2 L--0.0431 g, 0.14 mmol"] | ["120 \bC"] | ["three days"] | ["DMF–H 2 O--1.0 mL/0.1 mL"]
j.poly.2012.11.020 | 2.2.2. Synthesis of [(2,6-di-methyl-C 6 H 3 )-NH-(2-C 6 H 4 )] 3 N(L 13 H 3 ) In a 100 mL Schlenk ﬂask, [Pd 2 (dba) 3 ] (tris(dibenzylideneacetone)dipalladium, 0.0912 g, 0.10 mmol) and BINAP (2,2 0 bis(diphenylphosphino)-1,1 0 -binaphthyl, 0.1866 g, 0.30 mmol) were stirred in anhydrous toluene (10 mL), and heated until BINAP dissolved. To the resulting cherry-red solution was added (2-NH 2 C 6 H 4 ) 3 N (0.58 g, 2.0 mmol), 2,6-dimethylbromobenzene (2.22 g, 12.0 mmol), and tert-Bu-ONa (1.96 g, 20.0 mmol). The slurry was reﬂuxed for 48 h to give a brown solution, with precipitation of a solid. The mixture was allowed to cool to room temperature, the solution was ﬁltered, and the ﬁltrate was evaporated under vacuum to give a brown residue. The residue was puriﬁed by column chromatography (silica gel). The fragment eluting with petroleum Chart 2. | [] | [] | ["[(2,6-di-methyl-C 6 H 3 )-NH-(2-C 6 H 4 )] 3 N(L 13 H 3)"] | ["[Pd 2 (dba) 3 ]--0.0912 g, 0.10 mmol"] | [] | ["BINAP--0.1866 g, 0.30 mmol", "(2-NH 2 C 6 H 4 ) 3 N--0.58 g, 2.0 mmol", "2,6-dimethylbromobenzene--2.22 g, 12.0 mmol", "tert-Bu-ONa--1.96 g, 20.0 mmol"] | ["reflux"] | ["48 h"] | ["anhydrous toluene--10 mL"]
acs.cgd.5b01601 | Reaction of L with AgPF 6 : Synthesis of powder IIe. Under a blanket of N 2 gas, a mixture of solid AgPF 6 (70.1 mg, 0.277 mmol) and L (15 mg, 0.028 mmol) was dissolved in 8 mL CH 3 NO 2 . The resultant solution was stirred overnight to yield a small amount of white precipitate. The precipitate was ﬁltered and discarded and the complex was precipitated from the ﬁltrate by addition of excess diethyl ether.The precipitate was ﬁltered, washed with diethyl ether and dried in vacuo. Yield (based on L): 7.9 mg, 31%. Selected IR/cm −1 : 2926 (w, br), 2238 (m, br), 1603 (w, br), 1503 (w, sh), 1404 (w, sh), 1361 (w, sh), 1020 (w, br), 832 (vs, br), 558 (s, br).Synthesis of crystalline 2a. Solid AgPF 6 (28.8 mg, 0.113 mmol) dissolved in CH 3 OH (1 mL) was added dropwise to a 1 mL CH 3 NO 2 solution of L (5 mg, 0.009 mmol). The resultant solution was sonicated and allowed to concentrate by slow evaporation for a few months to yield X-ray quality colorless blocks of {[AgL](PF 6 )2H 2 O} ∞ ([2a]).Reaction of L with AgClO 4 : Synthesis of powder IIf. Under a blanket of N 2 gas, a mixture of solid AgClO 4 ·H 2 O (57.5 mg, 0.277 mmol) and L (15 mg, 0.028 mmol) was dissolved in 8 mL CH 3 NO 2 . | [] | [] | [] | ["AgPF 6--70.1 mg, 0.277 mmol", "AgPF 6--28.8 mg, 0.113 mmol", "AgClO 4 ·H 2 O--57.5 mg, 0.277 mmol"] | [] | ["L--15 mg, 0.028 mmol", "L--5 mg, 0.009 mmol", "L--15 mg, 0.028 mmol"] | [] | ["overnight", "a few months"] | ["CH 3 NO 2--8 mL", "CH 3 NO 2--1 mL"]
j.ica.2015.03.035 | 2.3. Preparation of [Zn(PIA)(1,4-bpetmb)] n (2) The reaction conditions are similar as described in 1 except that H 2 AZA was replaced by H 2 PIA (0.1 mmol, 16 mg), the pH value of the system was adjusted to 7.4 by addition of 1.0 M NaOH solution.Yellow blocks of 2 were obtained. Yield: 39 mg (69% yield based on Zn). Anal. Calc. for C 31 H 34 N 2 O 4 Zn: C, 66.02; H, 6.08; N, 4.97. Found: C, 65.86; H, 6.27; N, 4.58%. IR (KBr, cm 1 ): 3422(m), 3026(m), 1615(s), 1599(s), 1570(s), 1445(m), 1412(s), 1315(m), 1220(m), 1140(w), 1070(m), 1016(m), 963(m), 885(w), 843(m), 730(m), 643(m), 535(m), 443(w). | [] | [] | ["[Zn(PIA)(1,4-bpetmb)] n", "C 31 H 34 N 2 O 4 Zn"] | [] | [] | ["H 2 PIA--0.1 mmol, 16 mg"] | [] | [] | []
ejic.200500082 | (EtO) 3 Si(CH 2 ) 3 N(H)C(O)(CF 2 ) 3 COOH (3a): [13] Hexafluoroglutaric anhydride (2) (192 μL, 1.40 mmol) dissolved in THF (7.5 mL) was added dropwise to a solution of 3-(triethoxysilyl)propylamine (1a) (331 μL, 1.40 mmol) in THF (7.5 mL). The mixture was stirred for 30 min at room temperature, and all volatiles were then removed under reduced pressure at 25 °C. 3a was isolated as a colorless oil. Yield: 615 mg (99%). C 14 H 23 F 6 NO 6 Si (443.41). | [] | [] | ["(EtO) 3 Si(CH 2 ) 3 N(H)C(O)(CF 2 ) 3 COOH", "C 14 H 23 F 6 NO 6 Si"] | [] | ["Hexafluoroglutaric anhydride--192 μL, 1.40 mmol", "3-(triethoxysilyl)propylamine--331 μL, 1.40 mmol"] | [] | ["room temperature"] | ["30 min"] | ["THF--7.5 mL"]
chem.200800430 | ACHTUNGTRENNUNG[Cd 4 ACHTUNGTRENNUNG(m 4 -L VI ) 2 (4,4’-Hbpy) 4 ACHTUNGTRENNUNG(4,4’-bpy) 2 ACHTUNGTRENNUNG(H 2 O) 4 ]·9.5H 2 O (5): Similarly to the synthesis of 4, hydrothermal reaction of CdACHTUNGTRENNUNG(NO 3 ) 2 ·4H 2 O (0.154 g, 0.50 mmol), H 6 L I ·H 2 O (0.035 g, 0.10 mmol), and 4,4’-bpy (0.078 g, 0.5 mmol) in water (15 mL) was performed at 1608C for 72 h. The mixture was then cooled at a rate of about 5 8Ch 1 . The resulting colorless lamellar microcrystals were mechanically separated to give a yield of 5 of about 10 % (based on H 6 L I ). Elemental analysis calcd (%) for C 84 H 91 O 37.5 N 12 Cd 4 (5): C 43.52, H 3.96, N 7.25; found C 43.12, H 4.13, N Figure 18. Reconstructed zero-field energy levels (left) and splitting of the energy levels in a magnetic field (right) for 11 using Eq. (1) and the parameters J 1 = 11.5 cm 1 , J 2 = 16.3 cm 1 , g =2.41. | [] | [] | ["[Cd 4 (m 4 -L VI ) 2 (4,4’-Hbpy) 4 (4,4’-bpy) 2 (H 2 O) 4 ]\n9.5H 2 O", "C 84 H 91 O 37.5 N 12 Cd 4"] | ["Cd(NO 3 ) 2 \n4H 2 O--(0.154 g, 0.50 mmol)"] | [] | ["H 6 L I \nH 2 O--(0.035 g, 0.10 mmol)", "4,4’-bpy--(0.078 g, 0.5 mmol)"] | ["160 \n8C"] | ["72 h"] | ["water--15 mL"]
c003764h | [Co 2 (m 4 -L IV )(1,10-phen) 2 (H 2 O) 2 ]$4H 2 O (4) The preparation of 4 is similar to that of 1 except that the auxiliary ligand was changed from 4,4 0 -bpy to 1,10-phen (0.118 g, 0.5 mmol). Red acicular crystals of 4 were produced upon cooling (yield: 74%, based on H 4 L I ). Elemental analysis: calc. for C 34 H 36 O 14 N 4 Co 2 : C, 48.47; H, 4.31; N, 6.65%; found: C, 48.70; H, 4.37; N, 6.60%. IR (KBr pellet): 3404s, 2949m, 1567s, 1516m, 1428s, 1321w, 1293w, 1247w, 1144w, 869w, 851m, 781w, 728m, 642w cm 1 . | [] | [] | ["[Co 2 (m 4 -L IV )(1,10-phen) 2 (H 2 O) 2 ]$4H 2 O"] | [] | [] | ["1,10-phen--0.118 g, 0.5 mmol"] | [] | [] | []
s12039-015-0953-4 | 2.3 Synthesis of {CuBr(μ-S,S-dtucH 2 )(PPh 3 )} n (2) To a colorless solution of copper(I) bromide (0.025 g, 0.17 mmol) in acetonitrile (5 mL) was added a solution of 2, 4-dithiouracil (0.050 g, 0.35 mmol) in methanol (5 mL) and the resulting solution was stirred for about 24 h at room temperature. To the green precipitate formed was added solid PPh 3 (0.091 g, 0.35 mmol) and the contents stirred until a clear solution was obtained.The slow evaporation of the solution at room temperature formed red crystals which were characterized using X-ray crystallography. The formation of the product [Cu(μ-S,S-dtuc) 2 (PPh 3 ) 4 Cu] was expected, however, X-ray crystallography supported the formation of {CuBr(μ-S,S-dtucH 2 )(PPh 3 )} n 2. Yield: 0.068 g; 72%; M.p. 288-290 ◦ C. Lack of solubility prevented recording of ESI-mass spectrum. | [] | [] | ["{CuBr(μ-S,S-dtucH 2 )(PPh 3 )} n"] | ["copper(I) bromide--0.025 g, 0.17 mmol"] | [] | ["2, 4-dithiouracil--0.050 g, 0.35 mmol", "PPh 3--0.091 g, 0.35 mmol"] | ["room temperature"] | ["about 24 h"] | ["acetonitrile--5 mL", "methanol--5 mL"]
c1dt10682a | Synthesis [Zn(bdc)(bphy)]·DMF·H 2 O (1a). An N,N-dimethylformamide (DMF) solution (9 mL) of Zn(NO 3 ) 2 ·6H 2 O (0.074 g, 0.25 mmol), 1,4-benzenedicarboxylic acid (H 2 bdc, 0.042 g, 0.25 mmol), and azpy (0.046 g, 0.25 mmol) was sealed in a 15 mL Teﬂon-lined reactor and heated at 160 ◦ C for 84 h, then cooled to room temperature. The products were washed with DMF and collected by ﬁltration (0.0602 g, yield 37%). Anal. calcd. (%) for C 21 H 23 N 5 O 6 Zn: C, 49.76; H, 4.57; N, 13.82; found: C, 49.82; H, 4.52; N, 13.45. IR: 3239(m), 2510(w), 2481(w), 1621(w), 1618(s), 1501(w), 1357(s), 1215(s), 1063(w), 1057(m), 1020(m), 828(m), 750(m). | [] | [] | ["[Zn(bdc)(bphy)]·DMF·H 2 O", "C 21 H 23 N 5 O 6 Zn"] | ["Zn(NO 3 ) 2 \n6H 2 O--0.074 g, 0.25 mmol"] | [] | ["H 2 bdc--0.042 g, 0.25 mmol", "azpy--0.046 g, 0.25 mmol"] | ["160 ◦ C"] | ["84 h"] | ["N,N-dimethylformamide (DMF)--9 mL"]
cg801157k | Synthesis of [Eu(ad) 0.5 (2,5-pydc)(H 2 O)] (1). The complex was prepared by hydrothermal reaction. EuCl 3 · 6H 2 O (0.20 g, 0.56 mmol), 2,5-pyridinedicarboxylic acid (H 2 pydc, 0.10 g, 0.60 mmol), adipic acid (0.05 g, 0.34 mmol), and H 2 O (10 mL) were mixed in a 25 mL beaker. | [] | [] | ["[Eu(ad) 0.5 (2,5-pydc)(H 2 O)]", "EuCl 3 · 6H 2 O"] | ["EuCl 3 · 6H 2 O--0.20 g, 0.56 mmol"] | [] | ["2,5-pyridinedicarboxylic acid (H 2 pydc)--0.10 g, 0.60 mmol", "adipic acid--0.05 g, 0.34 mmol"] | [] | [] | ["H 2 O--10 mL"]
s10904-011-9490-x | Elemental analysis. Calcd. (%) for C 28 H 15 GdN 4 O 12 :C, 44.44; H, 2.00; N, 7.40. Found: C, 44.58; H, 2.23; N, 7.67.IR (KBr, cm -1 ): 3443 br, 3098 m, 1724 m, 1623 s, 1574 m, 1529 s, 1456 s, 1425 m, 1379 m, 1349 s, 1278 m, 1187 w, 1085 w, 844 m, 779 w, 730 s, 715 m. | [] | [] | ["C 28 H 15 GdN 4 O 12"] | [] | [] | [] | [] | [] | []
ejic.201402592 | Synthesis of (UO 2 ) 2 (L) 2 (CPP-U1 and CPP-U2): A mixture of UO 2 (OAc) 2 ·2H 2 O (40 mg, 0.1 mmol) for CPP-U1 or UO 2 (NO 3 ) 2 · 6H 2 O (50 mg, 0.1 mmol) for CPP-U2, CPPA (22 mg, 0.1 mmol), HNO 3 (65%, 100 μL), and deionized water (2 mL) was loaded into a 20 mL Teflon-lined stainless-steel autoclave. The autoclave was sealed and heated at 160 °C for 3 d, then cooled to room temperature naturally; initial pH 1.0, final pH 1.0. Minor yellow block crystals were isolated with an unidentified powder phase. | [] | [] | ["(UO 2 ) 2 (L) 2 (CPP-U1 and CPP-U2)"] | ["UO 2 (OAc) 2 ·2H 2 O--40 mg, 0.1 mmol", "UO 2 (NO 3 ) 2 · 6H 2 O--50 mg, 0.1 mmol"] | ["HNO 3 (65%)--100 μL"] | ["CPPA--22 mg, 0.1 mmol"] | ["160 °C"] | ["3 d"] | ["deionized water--2 mL"]
b715058j | Synthesis of 1,2: A mixture of La 2 (C 2 O 4 ) 3 $9H 2 O (0.298 g), CuCl 2 $2H 2 O (0.034 g), H 2 pdc (0.167 g), H 2 O (10 ml), and CH 3 COOH (0.5 mmol) was sealed in a 30 ml Teﬂon-lined bomb at 170  C for 7 d, then cooled to room temperature. Light prismatic crystals of 1 were obtained (yield: 39% based on CuCl 2 $2H 2 O). Elemental analysis (%) calcd (found) for 1:C, 29.94 (29.64); H, 1.98 (2.36); N, 4.99 (4.75). Compound Ce analogue 2 was also prepared following the preceding procedure, the same PXRD and IR spectra prove that this compound is analogous to compound 1 (Fig. 7, S4). IR spectrum (KBr pellet, n/cm 1 ) for 1: 3450(vs), 1611(s), 1568(w), 1402(m), 1316(m), 794(w), 758(w); for 2: 3451(vs), 1612(s), 1567(w), 1401(m), 1317(m), 794(w), 758(w). | [] | [] | ["La 2 (C 2 O 4 ) 3 $9H 2 O", "Ce analogue 2"] | ["La 2 (C 2 O 4 ) 3 $9H 2 O--0.298 g", "CuCl 2 $2H 2 O--0.034 g"] | [] | ["H 2 pdc--0.167 g"] | ["170 \nC"] | ["7 d"] | ["H 2 O--10 ml", "CH 3 COOH--0.5 mmol"]
c3dt53109k | 2.1.2 (H 3 O) 2 [Cd 3 (2,7-CDC) 4 ]·3DMF·4H 2 O (2). This compound was initially obtained by the above method together with 1. It can be synthesized as a single phase by the following two methods. Method I: A mixture of Cd(NO 3 ) 2 ·6H 2 O (0.06 mmol, 19 mg), 1,3,5-benzenetricarboxylic acid (0.02 mmol, 4.2 mg) and 2,7-H 2 CDC (0.03 mmol, 7.7 mg) was dissolved in DMF (3.0 mL) in a Teflon-lined stainless steel vessel (23 mL), heated at 130 °C for 3 days, and then cooled to room temperature. A few yellow block crystals of 2 were obtained for crystallographic measurements. Method II: A mixture of Cd(NO 3 ) 2 ·6H 2 O (0.4 mmol, 137 mg) and 2,7-H 2 CDC (0.8 mmol, 204 mg) was dissolved in DMF (6.0 mL) in a glass vial (25 mL), heated at 110 °C for 2 days and at 130 °C for 3 days, and then cooled to room temperature. Yellow microcrystals of 2 were obtained with a yield of about 50% based on Cd(NO 3 ) 2 ·6H 2 O. Anal. calcd for C 65 H 63 N 7 O 25 Cd 3 : C, 46.48; H, 3.78; N, 5.84. Found: C, 41.28; H, 3.81; N, 6.04. % IR (KBr, cm −1 ): 3395w, 3065w, 2925w, 1611s, 1586m, 15 035m, 1382vs, 1327m, 1231m, 1103w, 890m, 816m, 772s, 677s, 551w.2.2 Physical measurements Elemental analyses were performed on an Elementar Vario ELIII analyzer. The FT-IR spectra were recorded in the range of 500 − 4000 cm −1 using KBr pellets on a Nicolet NEXUS 670 spectrophotometer. Thermogravimetric analysis (TGA) was performed on a Mettler TGALSDTA851e/5FL1100 instrument. | [] | [] | ["(H 3 O) 2 [Cd 3 (2,7-CDC) 4 ]\n3DMF\n4H 2 O", "C 65 H 63 N 7 O 25 Cd 3"] | ["Cd(NO 3 ) 2 \n6H 2 O--(0.06 mmol, 19 mg)"] | [] | ["1,3,5-benzenetricarboxylic acid--(0.02 mmol, 4.2 mg)", "2,7-H 2 CDC--(0.03 mmol, 7.7 mg)"] | ["130 \nC"] | ["3 days"] | ["DMF--3.0 mL"]
j.ica.2007.04.048 | 2.3. Preparation of Na 2 [Nd 2 (sal) 4 (CF 3 SO 3 ) 2 (H 2 O) 4 ] (CF 3 SO 3 ) 2 (1) and Na 2 [Eu 2 (sal) 4 (CF 3 SO 3 ) 2 (H 2 O) 4 ] (CF 3 SO 3 ) 2 (2) NaOH (4 mmol) in 10 mL methanol was added in ﬁve portions to a boili ng solution of 8 mmol Ln(CF 3 SO 3 ) 3 Æ nH 2 O (Ln = Nd, Eu, Er) in 10 mL methanol. A solution of 4 mmol of Hsal and 4 mmol NaOH in 150 mL methanol was then added to the boiling solution of lanthanide triﬂate in 20 mL portions. The ﬁnal mixture was evaporated to approximately 7 mL and 5 mL ethanol was added to it. | [] | [] | [] | [] | ["NaOH--4 mmol", "Hsal--4 mmol"] | [] | [] | [] | ["methanol--10 mL", "methanol--150 mL", "ethanol--5 mL"]
cg3018612 | Synthesis of 4. A mixture of Co(NO 3 ) 2 ·6H 2 O (29.1 mg, 0.1 mmol), TPPA (47.6 mg, 0.1 mmol), and benzene-p-dicarboxylic acid (16.6 mg, 0.1 mmol) was dissolved in 15 mL of DMF/H 2 O (1:1). The ﬁnal mixture was placed in a Parr Teﬂon-lined stainless steel vessel (25 mL) under autogenous pressure and heated at 90 °C for 3 days. Red crystals of 4 were collected in 17% yield (based on TPPA ligand). | [] | [] | [] | ["Co(NO 3 ) 2 ·6H 2 O--29.1 mg, 0.1 mmol"] | [] | ["TPPA--47.6 mg, 0.1 mmol", "benzene-p-dicarboxylic acid--16.6 mg, 0.1 mmol"] | ["90 °C"] | ["3 days"] | ["DMF/H 2 O--15 mL"]
c0ce00685h | Synthesis of [(Cu 4 I 4 )(L 2 ) 1.5 (H 2 O)]$2H 2 O (MSF–9). To the solution of CuI (0.023 g, 0.125 mmol) in 15 ml of acetonitrile was added the solution of L 2 (0.014 g, 0.050 mmol) in 15 ml of acetonitrile to give a clear solution. The solution was placed at room temperature, and the solvent evaporated slowly. After about one month, colorless block crystals (0.021 g) were obtained by ﬁltration and washed with acetonitrile three times. Yield: 50.0% (based on L 2 ). Anal. Calcd for C 27 H 39 Cu 4 I 4 O 3 S 3 : C, 25.54; H, 3.10%. Found: C, 25.71; H, 3.03%. FT-IR (KBr, cm 1 ): 3437 m, b, 3024 w, 2964 m, 2923 s, 2870 w, 1913 w, 1606 m, 1494 s, 1447 m, 1417 s, 1395 m, 1385 s, 1261 w, 1233 w, 1146 w, 1110 w, 1000 m, 973 w, 880 w, 822 s, 735 m, 692 w, 630 w, 563 w, 490 w. | [] | ["one month"] | ["[(Cu 4 I 4 )(L 2 ) 1.5 (H 2 O)]$2H 2 O (MSF–9)"] | ["CuI--0.023 g, 0.125 mmol"] | [] | ["L 2--0.014 g, 0.050 mmol"] | ["room temperature"] | [] | ["acetonitrile--15 ml"]
c2dt11965j | Yield based on the metal salt: 54 mg (93%). Calc. for C 6 H 6 CuN 6 O 3 (273.71): C 26.33, H 2.21, N 30.71; found: C 26.40, H 2.19, N 30.61%. IR: ν ˜ = 3393 (w), 1643 (s), 1630 (vs), 1601 (s), 1572 (s), 1487 (s), 1479 (s), 1416 (vs), 1323 (vs), 1238 (w), 1219 (m), 1173 (m), 1117 (w), 1080 (m), 1024 (m), 952 (w), 839 (s), 815 (s), 700 (vs), 692 (vs), 680 (vs), 654 (vs) cm −1 (Fig. S8, ESI†). | [] | [] | ["C 6 H 6 CuN 6 O 3 "] | [] | [] | [] | [] | [] | []
s1293-2558(00)00139-4 | 2 .1 .3 . Synthesis of Ag [ Cu ( C 5 H 3 N 2 O 2 ) 2 ]( H 2 O )( NO 3 ) (3) Either 1 or 2 (0.12 mmol), AgNO 3 (20.4 mg, 0.12 mmol), and water (4 ml) were placed in an acid digestion bomb. The mixture was heated at 130°C for 24 h, cooled to 70°C at 1°C min −1 and held at this temperature for additional 7 h before ﬁnally cooling to room temperature. Blue crystals were isolated from the bomb in 98% yield based on copper. IR (KBr pellet, cm −1 ): 1680.85(s), 1182.34(s), 1139.72(s), 1056.80(s), 893.07(s), 854.31(s), 824.80(s), 801.66(s), 742.84(s), 723.94(s), 541.12(s), 468.61(s), 409.41(s). Anal. Calc. for AgCuC 10 H 8 O 8 N 5 :C, 24.11; H, 1.61; N, 14.07. Found: C, 24.50; H, 1.18; N, 13.98%. | ["70°C"] | ["7 h"] | ["Ag [ Cu ( C 5 H 3 N 2 O 2 ) 2 ]( H 2 O )( NO 3 )", "3", "AgCuC 10 H 8 O 8 N 5"] | ["AgNO 3--20.4 mg, 0.12 mmol"] | [] | ["C 5 H 3 N 2 O 2--0.12 mmol"] | ["130°C"] | ["24 h"] | ["water--4 ml"]
j.molstruc.2004.10.062 | 2.4.4. (4,4 0 -bpyH 2 ) 2 (betc) (4) The mixture of YbCl 3 $7H 2 O (0.077 g, 0.2 mmol), 1,2,4,5-benzenetetracarboxylic acid (0.051 g, 0.2 mmol), 4,4 0 -bipyridine (0.031 g, 0.2 mmol), H 2 O (10 ml) and aqueous solution of NaOH (0.81 ml, 0.53 mmol) was sealed in a 23 ml stainless-steel reactor with Teﬂon liner and heated to 170 8C for 72 h, then slowly cooled to room temperature. The products were ﬁltered, washed by ethanol and dried in air. Then colorless transparent block crystals of 4 were easily obtained in 37.4% (42.5 mg) yield. Anal. | [] | [] | ["(4,4 0 -bpyH 2 ) 2 (betc)", "Yb(bpy)(betc)"] | ["YbCl 3 $7H 2 O--0.077 g, 0.2 mmol"] | ["NaOH--0.81 ml, 0.53 mmol"] | ["1,2,4,5-benzenetetracarboxylic acid--0.051 g, 0.2 mmol", "4,4 0 -bipyridine--0.031 g, 0.2 mmol"] | ["170 8C"] | ["72 h"] | ["H 2 O--10 ml"]
acs.inorgchem.9b02743 | H 2 [K 6 {Cp 2 Ti}{PW 9 O 33 (WO 2 )} 2 {NC 5 H 3 (COOK) 2 }(NC 5 H 3 (CH 3 )COOK)· 22H 2 O] (3). To the 0.1 M K 2 HPO 4 solution, pyridine-2,5-dicarboxylic acid (0.041 g, 0.25 mmol) and 6-methylpyridine-3-carboxylic acid (0.034 g, 0.25 mmol) were added at room temperature under stirring conditions to synthesize an in situ heteroleptic K-cage pyridyl adduct which was followed by the slow addition of Na 9 [A-α-PW 9 O 34 ]·7H 2 O (0.493 g, 0.20 mmol) polyanion; afterwards, the reaction mixture was heated at 80 °C for 3 h. The resulting clear colorless solution was slowly cooled at room temperature and then subsequently followed the slow addition of acetonitrile solution of Cp 2 TiCl 2 (0.140 g, 1 mmol) under stirring conditions. The orange solution obtained was further kept at 60 °C for 3 h. The resulting clear orange solution was cooled and subsequently decanted by centrifugation. The obtained solution was kept in an open vial for slow evaporation. Orange colored needle shaped crystals of 3 were obtained in 3 weeks. Yield: 0.105 g (38.41% based on W). Anal. Calcd for H 4 [K 4 {Cp 2 Ti}{PW 9 O 33 (WO 2 )} 2 {NC 5 H 3 (COOK) 2 }(NC 5 H 3 (CH 3 )COOK)]22H 2 O]: (found), calcd mass %, C, (4.69) 4.79; H, (1.03) 1.12; N, (0.52) 0.47; K (5.67) 5.78; P, (0.95) 1.03; W (60.72) 61. IR (KBr pellet, cm −1 ): 2925(b), 1628(s), 1300(s), 1094(s), 1061(s), 960(m), 932(m), 891(m), 821(m), 726(s). | [] | ["3 weeks"] | ["H 2 [K 6 {Cp 2 Ti}{PW 9 O 33 (WO 2 )} 2 {NC 5 H 3 (COOK) 2 }(NC 5 H 3 (CH 3 )COOK)· 22H 2 O]"] | ["Na 9 [A-α-PW 9 O 34 ]·7H 2 O--0.493 g, 0.20 mmol", "Cp 2 TiCl 2--0.140 g, 1 mmol"] | [] | ["pyridine-2,5-dicarboxylic acid--0.041 g, 0.25 mmol", "6-methylpyridine-3-carboxylic acid--0.034 g, 0.25 mmol"] | ["80 \nC", "60 \nC"] | ["3 h", "3 h"] | ["acetonitrile--not provided"]
s0020-1693(03)00215-9 | 2.2.2. Preparation of [Cu(pybz) 2 ] a A mixture of CuCl 2 ×/2H 2 O (0.034 g, 0.20 mmol), sodium 4-(4-pyridyl)benzonate (0.088 g, 0.4 mmol), and water (8 ml) was sealed in a 35 ml Teflon capped ace pressure tube, heated to 190 8C and held at that temperature for 24 h resulting in deep green crystals.These were filtered, washed with water and dried to give 0.042 g (46% based on copper) of [Cu(pybz) 2 ] a (2). | [] | [] | ["[Cu(pybz) 2 ] a"] | ["CuCl 2 ×/2H 2 O--0.034 g, 0.20 mmol"] | [] | ["sodium 4-(4-pyridyl)benzonate--0.088 g, 0.4 mmol"] | ["190 8C"] | ["24 h"] | ["water--8 ml"]
zaac.201600119 | C 54 H 42 Mn 3 O 24 : calcd. C 52.32; H 3.41 %; found: C 52.10; H 3.29%.IR (KBr): ν ˜ = 1656 w, 1595 vs, 1541 w, 1499 w, 1455 w, 1403 vs, 1228 s, 1165 m, 1116 m, 1009 m, 871 m, 846 w, 783 s, 711 w, 627 m, 591 w, 510 w, 484 w cm –1 . | [] | [] | ["C 54 H 42 Mn 3 O 24"] | [] | [] | [] | [] | [] | []
j.poly.2016.03.030 | 5 air (yield: 0.30 g, 89%). Characterization: Anal. Calc. for C 8 H 7 CdN 3 OS 2 (337.69 g/mol): C, 28.5; H, 2.1; N, 12.4. Found: C, 28.4; H, 2.1; N, 12.4%. Selected IR bands (ATR-IR, cm -1 ): 3095 (w), ν CN : 2106 (vs), 1617 (w), 1577 (w), 1492 (m), 1458 (m), 1419 (w), 1383 (w), 1270 (w), 1208 (s), 1159 (w), 1113 (m), 1089 (w), 1053 (w), 995 (w), 934 (w), 903 (w), 870 (w), 845 (s), 807 (w), 773 (vs), ν CS : 723 (w), 698 (m), 597 (m), 556 (m), 498 (w), δ NCS : 461 (s). 2.2.2 Synthesis of catena-[Cd(µ 2 -3-picoline-N-oxide)( µ N,S -NCS) 2 ] (2) This was isolated as yellow crystalline using a procedure similar to that described above for 1 except 3-picoline-N-oxide was used instead of 2-methylpyridine-N-oxide (yield: 0.22 g, 64%). Characterization: Anal. Calc. for C 8 H 7 CdN 3 OS 2 (337.69 g/mol): C, 28.5; H, 2.1; N, 12.4. Found: C, 28.1; H, 2.0; N, 12.3%. Selected IR bands (ATR-IR, cm -1 ): 3096 (w), ν CN : 2103 (vs), 1610 (w), 1488 (m), 1443 (m), 1254 (m), 1154 (s), 1097 (w), 1045 (w), 1013 (w), 941 (m), 880 (w), 801 (s), 746 (s), 675 (s), 561 (s), 525 (w), 491 (m), δ NCS : 452 (m). 2.2.3 Synthesis of catena-[Cd(4-nitropyridine-N-oxide) 2 ( µ N,S -NCS) 2 ] (3) Complex 3 was synthesized using a procedure similar to that describe for 1, except 4nitropyridine-N-oxide was used instead of 2-methylpyridine-N-oxide and the solution was allowed to crystallize in the refrigerator at 4 °C. Yellow crystals of 3 were separated after 1 week (yield: 0.35g, 69%). Characterization: Anal. Calc. for C 12 H 8 CdN 6 O 6 S 2 (508.77 g/mol): C, 28.3; H, 1.6; N, 16.5. Found: C, 28.3; H, 1.6; N, 16.5%. Selected IR bands (ATR-IR, cm -1 ): 3106 (m,br), 3029 (w), 2094 (s), 1597 (m), 1519 (vs), 1472 (m), 1345 (vs), 1223 (vs), 1173 (s), 1122 (s), 1033 (w), 937 (w), 860 (vs), 816 (m), 771 (w), 750 (m), 676 (m), 646 (vs), 539 (w), 510 (w), δ NCS : 462 (s). 2.2.4 Synthesis of [Cd(4-cyanopyridine-N-oxide) 2 ( µ N,S -NCS)(NCS)(H 2 O)] 2 (4) Similar procedure to 1 was used to synthesize compound 3 except 4-cyanopyridine-N-oxide was used instead of 2-methylpyridine-N-oxide. The resulting solution was allowed to stand at room temperature where the complex was obtained as colorless crystals (yield: 0.28 g, 57%). Characterization: Anal. Calc. for C 14 H 10 CdN 6 O 3 S 2 (486.81 g/mol): C, 34.5; H, 2.1; N, 17.3. Found: C, 34.5; H, 2.0; N, 17.3%. Selected IR bands (ATR-IR, cm -1 ): 3354 (m,br), ν CN :2236 (m), | [] | [] | ["catena-[Cd(µ 2 -3-picoline-N-oxide)( µ N,S -NCS) 2 ]", "catena-[Cd(4-nitropyridine-N-oxide) 2 ( µ N,S -NCS) 2 ]", "[Cd(4-cyanopyridine-N-oxide) 2 ( µ N,S -NCS)(NCS)(H 2 O)] 2"] | ["Cd(OAc) 2 \n2H 2 O--0.75 mmol"] | [] | ["3-picoline-N-oxide--NaN", "4-nitropyridine-N-oxide--NaN", "4-cyanopyridine-N-oxide--NaN"] | ["4 \n°C", "room temperature"] | ["1 week"] | ["MeOH--NaN", "MeCN--NaN", "DMF--NaN", "CH 2 Cl 2--NaN"]
ejic.200801098 | The ethanol was then evaporated in vacuo, and the dissolution/ filtration/evaporation cycle repeated until addition of ethanol resulted in a completely clear solution. At this point, the solvent was evaporated one last time, yielding 1 as an off-white crystalline solid (2.126 g, 7.60 mmol, 90 % yield based on the formula 1·0.4EtOH·0.2H 2 O·0.2NaCl). This material, although pure enough for further reaction, contained trace amounts of unreacted iodoacetic acid.1 H NMR (400 MHz, [D 6 ]DMSO): δ = 7.35–7.19 (m,5H,5ArH), 3.98 (q, 1 H, PhCHMeN), 3.28 (m, 4 H, 2NCH 2 ), 1.27 (d, 3 H, CH 3 ) ppm. | [] | [] | ["1"] | [] | [] | [] | [] | [] | ["ethanol--2.126 g"]
cg901605j | Synthesis of [Cd 2 (mesac) 2 (1,10 0 -phen) 2 ] n (2). Colorless crystals of 2 suitable for X-ray analysis were obtained by a method similar to the one described for 1, except that citraconic acid was used instead of maleic acid to react with Cd(OAc) 2 3 2H 2 O and 1,10 0 -phen. Yield: 0.106 g, 63% (based on Cd). Anal. Calcd for C 34 H 24 Cd 2 N 4 O 8 :C, 48.57%; H, 2.88%; N, 6.66%. Found: C, 48.61%; H, 2.92%; N, 6.61%. The purity of complex 2 was confirmed by similarities *Author to whom correspondence should be addressed. Tel: þ86-02483689510. Fax: þ86-024-23600159. E-mail: xxliu@mail.neu.edu.cn. Article Crystal Growth & Design, Vol. 10, No. 5, 2010 2273 between its simulated and experimental PXRD (Figure S6, Supporting Information). | [] | [] | ["[Cd 2 (mesac) 2 (1,10 0 -phen) 2 ] n", "C 34 H 24 Cd 2 N 4 O 8"] | ["Cd(OAc) 2 \n3 2H 2 O--NaN"] | [] | ["citraconic acid--NaN", "1,10 0 -phen--NaN"] | [] | [] | []
acs.cgd.5b00117 | Preparation of [Y(Hsfpip)(adip) 0.5 (H 2 O) 2 ] n ·n(H 2 O) (10). Compound 10 was synthesized by a method similar to that of 9, except that H 2 suc was replaced by H 2 adip. Yellow strip-like crystals of 10 were obtained, yield: 13 mg, 39.1% based on Y. Anal. Calcd (%) for C 22 H 14 N 4 O 11 S 2 Y (663.40): C 39.83; H 2.12; N 8.44%. Found: C 39.43; H 2.09; N 8.41%. IR (KBr, cm −1 ): 3432(m), 1584(s), 1468(m), 1452(s), 1420(s), 1365(m), 1316(m), 1229(s), 1179(s), 1127(s) 1085(s), 1038(s), 914(w), 816(m), 736(m), 694(m), 637(s), 548(m), 518(m), 492(s), 418(w).X-ray Crystallography. Intensity data were collected on a Bruker Smart APEX II CCD diﬀractometer with graphite-monochromated Mo Kα radiation (λ = 0.71073 Å) at room temperature. Empirical absorption corrections were applied using the SADABS program. The structures were solved by direct methods and reﬁned by full-matrix least-squares based on F 2 using the SHELXTL-97 program package. | [] | [] | ["[Y(Hsfpip)(adip) 0.5 (H 2 O) 2 ] n ·n(H 2 O)", "C 22 H 14 N 4 O 11 S 2 Y"] | [] | [] | ["H 2 suc--NaN", "H 2 adip--NaN"] | [] | [] | []
c4ra16863a | Synthesis of [CuI(3-Hqlc)] n (Cu1) A mixture of CuI (0.019 g, 0.10 mmol), 2,3-H 2 qldc (0.011 g, 0.05 mmol) with a mole ratio of 2 : 1 was dissolved in 6 mL CH 3 CN and stirred for 20 min. The nal mixture was placed in a 17344 ¦ RSC Adv.,2015,5,17343–17353 Thi s journal is © The Royal Society of Chemistry 2015 RSC Advances Paper Published on 03 February 2015. Downloaded by University of Toronto on 02/08/2015 10:13:58. View Article Online Teon-lined stainless steel vessel (20 mL) under autogenous pressure and heated at 120  C for 5 days. Aer cooling to the room temperature, the mixture was washed with distilled water and yellow block-shaped crystals were ltered oﬀ and dried at room temperature (yield ca. 72%, based on copper metal).Elemental analysis (%): calc. for C 10 H 7 CuINO 2 (Mr: 363.61): C, 33.00; N, 3.85; H, 1.93%. Found: C, 33.59; N, 3.88; H, 1.96%. IR (cm 1 ): 3437 (br, s), 3076 (br, m), 1700 (vs), 1613 (vs), 1427 (m), 1285 (vs), 925 (w), 782 (vs), 465 (w). | [] | [] | ["[CuI(3-Hqlc)] n", "C 10 H 7 CuINO 2"] | ["CuI--0.019 g, 0.10 mmol"] | [] | ["2,3-H 2 qldc--0.011 g, 0.05 mmol"] | ["120 \nC"] | ["5 days"] | ["CH 3 CN--6 mL"]
bcsj.20100361 | After removal ofinsolublesolids by ﬁltration, the solvent was removed. Slow diﬀusion of toluene (20 mL) into a solution of the residue in acetonitrile (2 mL) aﬀorded purp le crystalsof P3 within 3 days (0.005 g, 11%). IR (KBr; cm ¹1 ): 2363(w), 1563(s), 1375(s), 1257(w), 1189(m), 1106(m), 836(s), 753(s), 590(w), 557(m). | [] | [] | ["P3"] | [] | [] | [] | [] | ["3 days"] | ["acetonitrile--2 mL", "toluene--20 mL"]
j.molstruc.2006.03.061 | 2.2.2. {[Mn(N 3 ) 2 (bpp) 3 ](H 2 O)} n (2) It was synthesized following the similar procedure adopted for complex 1 using, 1,3-bis(4-pyridyl)propane, (0.594 g, 3 mmol) instead of bpds. Colorless single crystals of com plex 2 suitable for X-ray diffraction were obtained by slow diffusion process as adopted in case of complex 1. Yield: 68%. Anal. | [] | [] | ["{[Mn(N 3 ) 2 (bpp) 3 ](H 2 O)} n"] | [] | [] | ["1,3-bis(4-pyridyl)propane--0.594 g, 3 mmol"] | [] | [] | []
j.jssc.2011.04.002 | 2.4. Synthesis of [Cu 2 (PHDA) 2 (BPP)] n (3) Compound 3 was prepared by using H 2 PHDA (0.2 mmol, 38.8 mg), BBP (0.1 mmol, 19.8 mg), Cu(OAC) 2  2H 2 O (0.1 mmol, 20.0 mg) and H 2 O (8 ml) which were placed in a 23 ml Teﬂon liner stainless steel reactor. The vessel was heated to 120 1C for 4 days, then cooled at 5 1Ch  1 to room temperature. Blue crystals were obtained and crystals were ﬁltered off, washed with water liquid, and dried under ambient conditions. Yield 39%. Elemental analysis calcd (%) for C 16.5 H 15 CuNO 4 : C 55.85, H 4.26, N 3.95 Found: C 55.88, H 4.32, N 3.89.2.5. X-ray crystallography Suitable single crystals of 1–3 were mounted on a Bruker Smart APEX II CCD diffractometer equipped with graphite-monochromated Mo Ka radiation ( l ¼ 0.071073 nm) by using F / o scan technique at room temperature. Semi-empirical absorption corrections were applied using SADABS. The structures were solved using direct method and reﬁned by full-matrix least-squares on F 2 . All non-hydrogen atoms were reﬁned anisotropically, and hydrogen atoms were located from the difference map, and then added geometrically. All calculations were performed using the SHELXTL-97 program package [46–48]. Crystal data and experimental details for compounds 1–3 are presented in Table 1. | [] | [] | ["[Cu 2 (PHDA) 2 (BPP)] n", "C 16.5 H 15 CuNO 4"] | ["Cu(OAC) 2 \n2H 2 O--0.1 mmol, 20.0 mg"] | [] | ["H 2 PHDA--0.2 mmol, 38.8 mg", "BBP--0.1 mmol, 19.8 mg"] | ["120 1C"] | ["4 days"] | ["H 2 O--8 ml"]
b515011f | [{4-MeO-2,6-(t-Bu) 2 –C 6 H 2 OLi·Pyr} 2 ] 4a. BuLi (5 mmol) was added dropwise to a 0 ◦ C pyridine (10 mL) solution of 2,6-dit-butyl-4-methoxyphenol (5 mmol, 1.18 g). A white precipitate immediately formed, which completely dissolved on heating to reﬂux. X-Ray quality crystals were obtained by slowly cooling the resulting solution in a hot water bath. Yield: 1.58 g, 82.7% ( 1 H NMR shows 1.75 eq. Pyr). d H (d 6 -DMSO, 293 K): 1.40 (s, 18H, CH 3 , t-Bu), 3.56 (s, 3H, OMe), 6.46 (s, 2H, m-H, Ph), 7.36 (m, 3.5H, m-H, Pyr), 7.47 (m, 1.75H, p-H, Pyr), 8.58 (m, 3.5H, o-H, Pyr). d C (d 6 -DMSO, 293 K): 30.30 (CH 3 , t-Bu), 34.88 (C, t-Bu), 56.53 (OMe), 110.43 (o-C, Ph), 123.92 (m-C, Pyr), 135.07 (m-C, Ph), 136.14 (p-C, Pyr), 142.69 (p-C, Ph), 163.57 (i-C, Ph). | [] | [] | ["{[4-MeO-2,6-(t-Bu) 2 –C 6 H 2 OLi·Pyr] 2 ] 4a"] | ["BuLi--5 mmol"] | [] | ["2,6-dit-butyl-4-methoxyphenol--5 mmol, 1.18 g"] | [] | [] | ["pyridine--10 mL"]
chem.201502758 | Synthesis of 6 Single crystals of 5 transformed into 6 without any loss of crystallinity when immersed in asolution of L 3 (0.05m)inDMF at RT.FTIR: n ˜ = 3423 (br), 2928 (m), 1668 (s), 1598 (s), 1387 (s), 1096 (s) 785 cm ¢1 (s);elemental analysis calcd (%) for C 141 H 173 N 22 O 30 Zn 3 :C 59.38, H6.11, N10.80;found:C59.51, H6.25, N10.67.General procedure for SC-SC metal-exchange reactions The crystals, after being washed with DMF,were dipped in asolution of Cu(NO 3 ) 2 ·3H 2 O(0.1m)inDMF at RT.During this period, the solution was replaced with afresh solution at least twice. After decanting the solution, the exchanged crystals were washed thoroughly with DMF.Synthesis of 1 Cu Pale-yellow crystals of 1 gradually turned into intense blue crystals of 1 Cu when immersed in asolution of Cu(NO 3 ) 2 ·3H 2 O(0.1m)in DMF at RT for 2days. In asimilar manner,crystals of 2, 3, 4, 5,and 6 were immersed in solutions of Cu(NO 3 ) 2 ·3H 2 O(0.1 m)inDMF at RT to produce crystals of 2 Cu , 3 Cu , 4 Cu , 5 Cu ,and 6 Cu ,respectively. | [] | [] | ["6", "5", "1 Cu", "2 Cu", "3 Cu", "4 Cu", "5 Cu", "6 Cu"] | ["L 3--0.05m", "Cu(NO 3 ) 2 ·3H 2 O--0.1m"] | [] | [] | [] | ["2days"] | ["DMF--not specified"]
1521-3773(20021018)41:20<3800::aid-anie3800>3.0.co;2-3 | Preparation of C 6 H 4 N 5 ClZn (3): The procedure was identical to that of 1 except that 4-cyanopyridine was used instead of 3-cyanopyridine. Colorless crystalline blocks of 3 were formed with a 55% yield. Elemental analysis (%) calcd for C 6 H 4 N 5 ClZn (3): C 29.16, H 1.62, N 28.34; found: C 29.30, H 1.60, N 28.52. IR (KBr): n˜ ¼ 3538(s), 3374(m), 3249(w), 3110(w), 3043(w), 2097(s), 1626(s), 1466(w), 1437(s), 1402(w), 1275(w), 1237(w), 1224(w), 1184(w), 1140(w), 1104(w), 1065(m), 1023(m), 847(m), 835(m), 759(w), 721(s), 564(w), 534(w), 472(w) cm 1 . | [] | [] | ["C 6 H 4 N 5 ClZn (3)"] | [] | [] | [] | [] | [] | []
acs.inorgchem.8b01295 | Synthesis of 3 and 4. H 2 NA (0.0278 g, 0.2 mmol) and CoCl 2 · 6H 2 O (0.0237 g, 0.1 mmol) were added to 6 mL of H 2 O−CH 3 CN (v:v = 2:1) solvent in a 25 mL reaction kettle. The kettle was placed at 130 °C. After 72 h, it was cooled to room temperature and was ﬁltered to gain a pink product, followed by washing with water at room temperature 2−3 times to remove the unreacted reactants. 4 was obtained using a procedure identical to that of 3 but with NiCl 2 · 6H 2 O used in place of CoCl 2 ·6H 2 O. Anal. Calcd for C 12 H 6 N 2 CoO 6 3: C, 43.27; H, 1.82; N, 8.41. Found: C, 42.27; H, 1.84; N, 8.27. Calcd for C 12 H 6 N 2 NiO 6 4: C, 43.29; H, 1.82; N, 8.41. Found: C, 42.74; H, 1.86; N, 8.43.■ RESULTS AND DISCUSSION A facile method for the preparation of 1−4 is shown in Scheme 1. The reaction of Co(II) or Ni(II) ions with H 2 NA at 80 °C produced discrete 1 and 2, which have four terminal water ligands on each metal center. In general, high temperature can reduce the number of the small terminal ligands to enhance the possibility of obtaining high-dimensional frameworks without the aid of any auxiliary ligands. | [] | [] | ["3", "4"] | ["CoCl 2 · 6H 2 O--0.0237 g, 0.1 mmol", "NiCl 2 · 6H 2 O--NaN"] | [] | ["H 2 NA--0.0278 g, 0.2 mmol"] | ["130 \nC"] | ["72 h"] | ["H 2 O−CH 3 CN--6 mL"]
s10904-009-9321-5 | 2.2 Preparation of Compounds 2.2.1 [Zn(dpa)(bim)] n (1) The hydrothermal reaction of Zn(OAc) 2 2H 2 O (0.108 g, 0.5 mmol), H 2 dpa (0.121 g, 0.5 mmol), bim (0.188 g, 1 mmol), NaOH (0.04 g, 1 mmol) and distilled water (18 mL) was heated to 160 °C for 96 h in a 25 mL stainless steel reactor with a Teﬂon liner, followed by slow cooling to room temperature. The resulting reaction products were colorless block crystals that were washed with alcohol to give pure samples (Yield: 48% based on Zn). | [] | [] | ["[Zn(dpa)(bim)] n", "NaN"] | ["Zn(OAc) 2 \n2H 2 O--0.108 g, 0.5 mmol"] | ["NaOH--0.04 g, 1 mmol"] | ["H 2 dpa--0.121 g, 0.5 mmol", "bim--0.188 g, 1 mmol"] | ["160 °C"] | ["96 h"] | ["distilled water--18 mL"]
j.inoche.2003.12.002 | Bpo and [Cu(CH 3 CN) 4 ]ClO 4 were synthesized according to the literature method [15,19]. To freshly prepared [Cu(CH 3 CN) 4 ]ClO 4 (48 mg, 0.15 mmol) was immediately added a solution of bpo (82 mg, 0.37 mmol) in CH 3 CN/CH 3 OH with vigorou s stirring for ca. 10 min. The resulting yellow solution was ﬁltered and left to stand at room temperature. Orange well-shaped block-like crystals suitable for X-ray analysis were obtained in 75% yield within two-weeks by slow evaporation of the solvent [20].The ligand bpo is very soluble in common polar organic solvents (such as CH 2 Cl 2 ,CHCl 3 ,CH 3 OH, CH 3 CN and C 2 H 5 OH), so that crystallization of its complexes with inorganic metal salts occurs readily.Complex 1 was directly obtained by reacting Cu I with excess ligand bpo to avoid oxidation to the Cu II state. 1 is air stable and insoluble in common organic solvents and water, being consistent with its polymeric nature. In its IR spectrum, the broad band centered at ca. 3400 cm 1 accounts for O–H stretching of the water molecules and the characteristic absorption band with medium intensity of CH 3 CN ( m CN ) appears at 2247 cm 1 . | [] | ["two weeks"] | ["Bpo"] | ["[Cu(CH 3 CN) 4 ]ClO 4--48 mg, 0.15 mmol"] | [] | ["bpo--82 mg, 0.37 mmol"] | [] | ["ca. 10 min"] | ["CH 3 CN/CH 3 OH--not specified"]
s10876-013-0573-4 | for 30 min in air. Thereafter, the mixture was sealed in a 25 mL Teﬂon reactor and was kept under autogenous pressure at 180 °C for 7 days. Colorless block crystals were ﬁltered off, washed with distilled water, and dried in air (yield: 56 % based on H 2 pydc). The as-synthesized material was insoluble in water and common organic solvents. Anal. calcd for C 14 H 10 N 2 O 10 AgEu: C, 26.86; H, 1.61; N, 4.47 %. Found: C, 26.88; H, 1.59; N, 4.45 %. IR (KBr pellet, cm -1 ): 3477 (br), 3061 (m), 1609 (s), 1571 (s), 1544 (s), 1473 (m), 1389 (s), 1237 (m), 1162 (w), 1090 (w), 893 (w), 841 (m), 722 (m), 670 (w), 541 (w). | [] | [] | ["C 14 H 10 N 2 O 10 AgEu"] | [] | [] | ["H 2 pydc--NaN"] | ["180 \nC"] | ["30 min", "7 days"] | []
s0277-5387(00)00355-7 | 2.4.3. Zn(sulfadimethoxinato) 2 P3/4(NH 3 )P3/4(H 2 O) (1c) White solid (90% yield). White crystals in NH 4 OH–H 2 O (1:9). Found: C, 40.45; H, 3.98; N, 17.35; S, 8.91. Calc. for C 24 H 26 N 8 S 2 O 8 ZnP3/4(NH 3 )P3/4(H 2 O): C, 40.58; H, 4.19; N, 17.26;S,9.02%. IR (cm y1 ):883s,996m, 1008sh,1058s,s 1069w, 1144s, 1181m, 1213s, 1275s, 1362s, 1369s, 1394m, 1431m, 1461w, 1488m, 1599vs, 2953m, 3168m, 3259m, 3373m(br), 3472m(br). UV (DMSO): l 275 nm ( ´ 4.6=10 4 dm 3 mol y1 cm y1 ). L M /V y1 cm 2 mol y1 (10 y3 mol dm y3 in DMSO, 258C)s11.0. | [] | [] | ["Zn(sulfadimethoxinato) 2 P3/4(NH 3 )P3/4(H 2 O)", "C 24 H 26 N 8 S 2 O 8 ZnP3/4(NH 3 )P3/4(H 2 O)"] | [] | [] | [] | [] | [] | ["NH 4 OH–H 2 O--1:9"]
b815885a | Discrete complexes. 6–8: An aqueous solution of Co(ClO 4 ) 2 $6H 2 O (0.092 g, 0.25 mmol) or Ni(ClO 4 ) 2 $6H 2 O (0.092 g, 0.25 mmol) was added dropwise to a solution (10 mL of 1 : 4 pyridine–water) of Na 4 NTCA (0.067 g, 0.125 mmol). The mixture was stirred at about 50  C. After a few minutes, a polycrystalline powder corresponding to compounds 7 or 8 (skyblue), or to compound 9 (light-pink) have appeared. Yields: for 6 0.124 g (45% based on Ni); for 7 0.088 g (49% based on Ni); for 8 0.098 g (84% based on Co).The precipitate was separated from the mother liquor, washed with cold water and dried in air. Single Scheme 1 368 ¦ CrystEngComm, 2009, 11, 367–374 This journal is ª The Royal Society of Chemistry 2009 Published on 28 November 2008. Downloaded by University of Western Ontario on 31/10/2014 03:43:53. View Article Online crystals were prepared from hot aqueous solution of the corresponding polycrystalline materials.Crystal structure determinations The X-ray measurements (Nonius KappaCCD diffractometer, Mo Ka radiation) were carried out at either 110 or 180 K on crystals coated with a thin layer of amorphous oil to minimize crystal deterioration, possible structural disorder and related thermal motion effects, and to optimise the precision of the structural results. These structures were solved by direct methods (SIR-97) and reﬁned by full-matrix least-squares (SHELXL-97). | [] | [] | [] | ["Co(ClO 4 ) 2 $6H 2 O--0.092 g, 0.25 mmol", "Ni(ClO 4 ) 2 $6H 2 O--0.092 g, 0.25 mmol"] | [] | ["Na 4 NTCA--0.067 g, 0.125 mmol"] | ["about 50  C"] | [] | ["pyridine–water--10 mL of 1 : 4"]
1061027031000078239 | 1 H-NMR (DMSO-d 6 ,TMS) d ¼ 7:17– 7:22 (m, 2H, PhH), 7.41–7.47 (m, 4H, PhH), 7.89–7.93 (m, 4H, PhH), 8.30 (m, 1H, p-PyH), 8.40 (d, 2H, m-Py-H), 11.03 (s, 2H, NH).Co III Complex of 1 Compound 1 (0.236 g, 0.68 mmol) was dissolved in freshly distilled N,N 0 -dimethylformamide (DMF; 5 ml) under argon and reacted with 55 mg (1.38 mmol) solid NaH while stirring for 30 min. | [] | [] | ["Compound 1"] | [] | ["NaH--55 mg, 1.38 mmol"] | [] | [] | ["30 min"] | ["N,N 0 -dimethylformamide (DMF)--5 ml"]
acs.cgd.0c00308 | 2.2 Synthesis of [(CH 3 ) 2 NH 2 ] 6 [Zn 6 (OBA) 6 (L 1 ) 3 (SO 4 ) 2 ] .SO 4 .x(solvent) (1) A mixture of ZnSO 4 ·7H 2 O (0.25 mmol, 0.072 g), H 2 OBA (0.25 mmol, 0.065 g), and L 1 (0.25 mmol, 0.060 g) in 8 mL mixed solvents of DMF/CH 3 OH (v/v, 5/3) was sealed into a 23 mL Teflon−lined stainless steel autoclave and heated under autogenous pressure at 100°C for 72 h (Scheme S1). After cooling down to 30 o C, colorless hexagonal prism crystals of compound 1 were harvested (yield: 71%, based on zinc). Elemental analysis calcd (%) for C 144 H 161 N 27 O 49 S 3 Zn 6 (3542.5): C 48.82, H 4.58, N 10.68; found: C 48.93, H 4.53, N 10.74. | ["30 o C"] | [] | ["[(CH 3 ) 2 NH 2 ] 6 [Zn 6 (OBA) 6 (L 1 ) 3 (SO 4 ) 2 ] .SO 4 .x(solvent)"] | ["ZnSO 4 \n7H 2 O--0.25 mmol, 0.072 g"] | [] | ["H 2 OBA--0.25 mmol, 0.065 g", "L 1 --0.25 mmol, 0.060 g"] | ["100°C"] | ["72 h"] | ["DMF/CH 3 OH--8 mL"]
s0277-5387(03)00201-8 | 2.2.2. [Cu(bipy) 2 Hg 2 Cl 6 ] 2 (2) To a 10 ml aqueous solution of CuCl 2 ×/2H 2 O (0.067 g, 0.39 mmol), a methanolic solution of bipy (stock solution, 0.79 mmol) was added dropwise with stirring. | [] | [] | ["[Cu(bipy) 2 Hg 2 Cl 6 ] 2"] | ["CuCl 2 ×/2H 2 O--0.067 g, 0.39 mmol"] | [] | ["bipy--0.79 mmol"] | [] | [] | ["methanolic solution--dropwise"]
ic400919n | Hydroxylammonium 5-(dinitromethyl)-1H-tetrazolate (11) was obtained as yellow crystals (0.379 g). Theoretical mass expected for 2.00 mmol of C 2 H 5 N 7 O 5 = 0.414 g (yield = 91.6%). DTA (5 ° C·min −1 ) 149.9 °C explosion.1 H NMR (D 2 O, ppm) δ 3.98 br (NH 3 OH and CN 4 H).13 C NMR (D 2 O, ppm) δ 129.0 br s [C(NO 2 ) 2 ]; 156.3 s (CN 4 ). | [] | [] | ["C 2 H 5 N 7 O 5"] | [] | [] | ["Hydroxylammonium 5-(dinitromethyl)-1H-tetrazolate--0.379 g"] | [] | [] | []
j.ica.2007.04.035 | 2.1.2. Synthesis of [Cu 2 (dpda) 2 (H 2 O) 2 (4,4 0 -dpdo) 0.5 ] n (1) This compound was synthesized by the hydrothermal method. A reaction mixture of Cu(NO 3 ) 2 Æ 6H 2 O (0.162 g, 0.545 mmol), H 2 dpa (0.122 g, 0.504 mmol), 4,4 0 -dpdo (0.110 g, 0.556 mmol), NaOH (1 M, 0.70 ml) in a molar ratio of about 1.1:1:1.1:1.38 and 15.5 ml distilled water was placed in a Parr Teﬂon-lined stainless-steel reactor (25 cm 3 ), which was sealed and heated to 160 C. The temperature was held for 60 h, decreased to 80 C during 60 h and then cooled to room temperature over 6 h to give airstable blue-green column crystals of 1 (yield: 37.5% based on Cu). Anal. Calc. for C 33 H 24 Cu 2 NO 11 (737.61): C, 53.73; H, 3.28; N, 1.90. Found: C, 53.61; H, 3.30; N, 2.03%. IR data (KBr pellet): 3615(m), 3536(m), 3400(m, br), 3136(s, br), 2925(s), 2854(m), 1635(s), 1568(m), 1522(w), 1496(w), 1471(m), 1460(m), 1401(s), 1349(s), 1287(w), 1233(s), 1174(m), 1098(m), 1024(w), 1006(w), 846(m), 838(m), 762(m), 710(m), 522(m), 495(w), 463(w). | ["80 C"] | ["60 h"] | ["[Cu 2 (dpda) 2 (H 2 O) 2 (4,4 0 -dpdo) 0.5 ] n", "C 33 H 24 Cu 2 NO 11"] | ["Cu(NO 3 ) 2 Æ 6H 2 O--0.162 g, 0.545 mmol"] | [] | ["H 2 dpa--0.122 g, 0.504 mmol", "4,4 0 -dpdo--0.110 g, 0.556 mmol"] | ["160 C"] | ["60 h"] | ["distilled water--15.5 ml"]
j.inoche.2007.08.029 | Reagents were purchased commercially and used without further puriﬁcation. The mixture of 0.3 mmol Ln(OH) 3 , 0.15 mmol FeSO 4 Æ 7H 2 O, 0.3 mmol H 3 CAM and 10 mL H 2 O was placed in a 25 mL Teﬂon-lined stainless steel autocl ave and heated at 180 C for 3 days, then cooled to room temperature. Colorless block crystals were obtained in 70% and 65% yield based on the Ln(OH) 3 used, respectively. Anal. Calc. for C 14 H 15 Dy 2 N 2 O 18.50 S(1): C 19.45, H 1.75, N 3.24%; found: C 19.63, H 1.61, N 3.45%. Anal. Calc. for C 14 H 15 Tb 2 N 2 O 18.50 S(2): C 19.62, H 1.76, N 3.27%; found: C 19.43, H 1.45, N 3.62%. | [] | [] | ["[Ln 2 (CAM) 3 (SO 4 ) 3 (H 2 O) 2 ]"] | ["Ln(OH) 3--0.3 mmol", "FeSO 4 Æ 7H 2 O--0.15 mmol"] | [] | ["H 3 CAM--0.3 mmol"] | ["180 \nC"] | ["3 days"] | ["H 2 O--10 mL"]
asia.201000218 | ACHTUNGTRENNUNG[CuBrACHTUNGTRENNUNG(BTTP4)](CH 3 CN·CHCl 3 ·H 2 O) ( 2·solvents) Complex 2·solvents was synthesized in a similar way except that the CuI was replaced by CuBr. After about 5 d, dark red crystals suitable for single-crystal X-ray diffraction analysis were formed. Yield: 5 mg, 33% (based on the ligand). IR (KBr): n˜ = 3432 (m), 1751 (s), 1607 (m), 1456 (w), 1412 (m), 1256 (s), 1133 (s), 1081 (m), 1059 (m), 754 (w), 695 cm 1 (w); elemental analysis calcd (%) for C 27 H 21 BrCl 3 CuN 4 O 7 : C 42.48, H 2.77, N 7.34; found: C 41.79, H 2.79, N 7.08. | [] | [] | ["CuBr(BTTP4)·(CH 3 CN·CHCl 3 ·H 2 O)"] | ["CuBr--NaN"] | [] | ["BTTP4--NaN"] | [] | ["about 5 d"] | ["CH 3 CN·CHCl 3 ·H 2 O--2·solvents"]
acs.inorgchem.8b01615 | Synthesis of HMDPB Ligand. A mixture of methyl 3,5-dibromo-4methylbenzoate (2.0 g, 6.4 mmol), pyridin-4-ylboronic acid (2.4 g, 19.2 mmol), K 3 PO 4 (14.2 g, 53.2 mmol), and Pd(PPh 3 ) 4 (0.5 g, 0.4 mmol) in 1,4-dioxane (120 mL) was stirred at 80 °C for 3 days under N 2 atmosphere. The resultant product was evaporated to dryness and then extracted with CH 2 Cl 2 and later dried with MgSO 4 . After removal of the CH 2 Cl 2 solvent, the residue was washed brieﬂy with ethanol (20 mL). | [] | [] | ["HMDPB Ligand"] | ["Pd(PPh 3 ) 4--0.5 g, 0.4 mmol"] | [] | ["methyl 3,5-dibromo-4methylbenzoate--2.0 g, 6.4 mmol", "pyridin-4-ylboronic acid--2.4 g, 19.2 mmol"] | ["80 °C"] | ["3 days"] | ["1,4-dioxane--120 mL"]
c2ce06329h | 2.3.2. Synthesis of {[Ni(H 2 qptc)(phen)(H 2 O) 2 ]$2H 2 O} n (2). A mixture of H 4 qptc (0.15 mmol, 0.050 g), nickel(II) chloride hexahydrate (0.20mmol, 0.0475g), phen (0.25mmol, 0.050g), NaOH (6.0  10 4 M, 0.024g) and 10mL H 2 O was placed in a Teﬂon-lined stainless steel vessel, heated to 170  C for 3 days, followed by slow cooling (a descent rate of 10  Ch 1 ) to room temperature, giving green block crystals. Yield of 40% (based on Ni). Anal. (%) calcd. for C 34 H 28 N 2 NiO 12 : C, 57.09; H, 3.95; N, 3.92. Found: C, 56.82; H, 3.77; N, 3.67. IR (KBr pellet, cm 1 ): 3473 (vs), 3069 (vs), 1703 (vs), 1577 (vs), 1416 (vs), 1388 (vs), 1230 (vs), 1140 (s), 852 (s), 726 (s), 653 (w).2.3.3. Synthesis of [Mn(qptc) 0.5 (phen)(H 2 O)] n (3). The same synthetic procedure as for 1 was used except that cobalt( II) chloride hexahydrate was replaced by manganese( II) sulfate monohydrate, giving pink block crystals. Yield of 45% (based on Mn). Anal. (%) calcd. for C 23 H 15 MnN 2 O 5 : C, 60.81; H, 3.33; N, 6.17. Found: C, 60.64; H, 3.15; N, 6.03. IR (KBr pellet, cm 1 ): 3409 (vs), 3050 (s), 1712 (vs), 1548 (vs), 1412 (vs), 1295 (m), 1227 (m), 849 (m), 773 (m), 604 (w). | [] | [] | ["{[Ni(H 2 qptc)(phen)(H 2 O) 2 ]$2H 2 O} n", "C 34 H 28 N 2 NiO 12"] | ["nickel(II) chloride hexahydrate--0.20mmol, 0.0475g"] | ["NaOH--6.0 ? 10 ?4 M, 0.024g"] | ["H 4 qptc--0.15 mmol, 0.050 g", "phen--0.25mmol, 0.050g"] | ["170 ? C"] | ["3 days"] | ["H 2 O--10mL"]
j.inoche.2007.02.021 | Dark-brown crystals were collected for X-ray analysis. For 1, yield: 34% (based on H 2 L1); for 2, yield: 45% (based on H 2 L2); for 3, yield: 39% (based on H 2 L3).[11] Crystal data for 1: M = 677.09, Monoclinic, P2/c, a = 9.437(2) A ˚ , b = 10.634(3)) A ˚ , c = 13.889(3)) A ˚ , a =90 b = 108.704(4) c =90, V = 1320.1(5) A ˚ 3 , Z =2, F(00 0) = 686, GOF = 1.031, R 1 = 0.0600, wR 2 = 0.1580 [I >2r(I)]. For 2: M = 348.27, Triclinic, P  1, a = 8.159(3) A ˚ , b = 9.621(3) A ˚ , c = 9.767(3) A ˚ , a = 74.063(4) b = 74.037(4) c = 67.125(3), V = 666.9(4) A ˚ 3 , Z =2, F(00 0) = 352, GOF = 1.027, R 1 = 0.0347, wR 2 = 0.0842 [I >2r(I)]. For 3: M = 447.26, Triclinic, P  1, a = 7.6471(18) A ˚ , b = 9.821(2) A ˚ , c = 11.111(3) A ˚ , a = 70.375(3) b = 85.291(3) c = 69.793(3), V = 737.1(3) A ˚ 3 , Z =2, F(00 0) = 444, GOF = 1.040, R 1 = 0.0456, wR 2 = 0.1223 [I >2r(I)]. Suitable single crystals of compounds 1–3 were mounted on a Bruker-AXS CCD diﬀractometer equipped with a graphite-monochromated Mo Ka radiation source (k = 0.07103 A ˚ )at 298 K. All absorption corrections were performed with the SADABS program. All the structures were solved by direct methods and expanded using Fourier techniques. The nonhydrogen atoms were reﬁned anisotropically. Hydrogen atoms were placed in the calculated positions. All calculations were performed using the SHELXTL-97 program [19].[12] For 1, IR (KBr, cm 1 ) m: 3439 (m), 3071 (w), 1583 (s), 1539 (s), 1539 (s), 1463 (s), 1368 (m), 1184 (m), 1026 (w), 1143 (w), 665 (m). For 2, IR (KBr, cm 1 ) m: 3366 (w), 3309 (w), 3176 (w), 1643 (s), 1586 (s), 1542 (s), 1371 (m), 1232 (w), 778 (s), 662 (m). For 3, IR (KBr, cm 1 ) m: 3385 (m), 3303 (m), 3208 (m), 1631 (s), 1536 (s), 1592 (s), 1472 (s), 1365 (s), 1232 (s), 1067 (w), 833 (s), 782 (s), 655 (m).[13] Elemental analysis (%) for 1 C 28 H 20 ClCu 2 N 10 : Calc.: C, 51.03; H, 3.06; N, 21.25. Found: C, 49.94; H, 3.14; N, 21.22. For 2 C 14 H 11 ClCuN 5 , Calc.: C, 48.28; H, 3.18; N, 20.11. Found: C, 48.34; H, 3.24; N, 20.02. For 3 C 14 H 11 Cl 2 Cu 2 N 5 , Calc.: C, 37.60; H, 2.48; N, 15.66. Found: C, 37.53; H, 2.41; N, 15.72.[14] (a) M. Kanzelberger, X.W. Zhang, A.S. Goldman, J.F. Hartwig, J.Am. Chem. Soc. 125 (2003) 13644; (b) L.A. Goj, T.B. Gunnoe, Inorg. Chem. 44 (2005) 8647.[15] We perform bond-valence calculation on the compound 1 [20]. The calculation shows that the valence of Cu1 is 1.517 (>1.5) and the one of Cu2 is 1.287 (<1.5), and the result basically supports the existence of Cu(I) as well as Cu(II) in 1.[16] L. Hou, D. Li, W.J. Shi, Y.G. Yin, S.W. Ng, Inorg. Chem. 44 (2005) 7825.[17] (a) G.A. van Albada, I. Mutikainen, U. Turpeinen, J. Reedijk, Polyhedron 23 (2004) 993; (b) H.L. Zhu, C.X. Ren, X.M. Chen, J. Coord. Chem. 55 (2002) 667.[18] (a) Z.N. Chen, W.X. Tang, K.B. Yu, Polyhedron 13 (1995) 783; (b) H.Z. Kou, B.C. Zhou, R.J. Wang, J. Organomet. Chem. 689 (2004) 369.[19] (a) G.M. Sheldrick, SHELXS 97, Program for Crystal Structure Solution, University of Go ¨ ttingen, Go ¨ ttingen, Germany, 1997; (b) G.M. Sheldrick, SHELXS 97, Program for Crystal Structure Reﬁnement, University of Go ¨ ttingen, Go ¨ ttingen, Germany, 1997.[20] N.E. Brese, M. O’keeﬀe, Acta Cryst. B 47 (1991) 192.698 Y.-N. Chi et al. / Inorganic Chemistry Communications 10 (2007) 695–698 | [] | [] | ["{[Co(HL)2(H2O)2]Cl2}n", "C24H24Cl2N8O2Co", "C28H20ClCu2N10", "C14H11ClCuN5", "C14H11Cl2Cu2N5"] | ["CoCl2?6H2O--0.018 g, 0.05 mmol"] | ["NaOH--0.002 g, 0.05 mmol"] | ["HL--0.011 g, 0.05 mmol"] | [] | ["four weeks"] | ["methanol/water mixed solvent--5 mL", "aqueous solution--4 mL", "methanol solution--4 mL"]
b413473g | The solution turned yellow and a crop of a yellow solid precipitated after standing at room temperature for several minutes. Crude 1 was collected by ﬁltration, washed with small portions of cold water and puriﬁed by recrystallisation in acetonitrile. X-Ray quality crystals were grown by slow evaporation of this recrystallised product in H 2 O:CH 3 CN (1 : 20, v/v) mixture and isolated as well-shaped yellow parallelepipeds. The yield was B35%. IR (KBr pellets): n(CN stretching) = 2129s cm 1 ; anal. calcd for C 34 H 30 CrN 6 OP: C, 65.69; H, 4.83; N, 13.52; found: C, 67.91; H, 4.68; N, 14.79%. | [] | [] | ["CrN 6 OP", "C 34 H 30 CrN 6 OP"] | [] | [] | [] | [] | [] | []
j.poly.2016.03.050 | . . . C) + ν(C . . . . O) 1588; ν (C . . . . O) + ν(C . . . . C) 1509; ν(C-F asymm ) 1160; ν(C-F symm ) 1103; ν(Mn-N) 693; (MO)+ ν(C-CF 3 ) 573; ν(Mn-O) 494; ν(ring deformation) 412. 2.3.5. Synthesis of [Mn(ipt) 2 (o-phen)] (4) Mn(OAc) 2 ·4H 2 O (0.124 g, 0.5 mmol) and 1-isonicotinoyl-4-phenyl-3thiosemicarbazide (0.271g, 1.0 mmol) were dissolved separately in 20 mL methanolacetonitrile mixture (50:50, v/v), mixed together and stirred for 2h. The solid obtained was separated by filtration, washed with a methanol-water mixture (50:50, v/v) and finally with methanol. A methanol solution (10 mL) of 1,10-phenanthroline (0.090 g, 0.5 mmol) was added to the methanol suspension of the above compound and stirred for 50 minutes. The clear solution obtained was filtered off and kept for crystallization. Yellow crystals of complex 4 suitable for X-ray analysis were obtained by slow evaporation of its methanol solution over a period of 15 days. Yield: 51%. M.p. 236 ºC. Anal. Calc. for C 38 H 30 MnN 10 O 2 S 2 (777.78): C, 58.63; H, 3.86; N, 17.99, S, 8.23; Found: C, 58.45; H, 3.65; N, 18.20; S, 8.40 %. IR (ν cm -1 , KBr): ν(NH) 3367, 3055; ν(C=O) 1608; ν(N-N) 1078; ν(C=S) 972; ν(M-N) 476; ν(M-O) 400. 2.3.6. Synthesis of [Mn(ttfa) 2 (ppta) 2 ](ppta) (5) Mn(NO 3 ) 2 ·6H 2 O (0.144 g, 0.5 mmol) and 1-isonicotinoyl-4-phenyl-3thiosemicarbazide (0.406 g, 1.5 mmol) were dissolved separately in 20 mL methanolacetonitrile mixture (50:50, v/v), mixed together and heated for 1 h. The solid obtained was treated with a methanol solution (10 mL) of Httfa (0.111 g, 0.5 mmol) | [] | [] | ["[Mn(ipt) 2 (o-phen)]", "C 38 H 30 MnN 10 O 2 S 2"] | ["Mn(OAc) 2 ·4H 2 O--0.124 g, 0.5 mmol"] | [] | ["1-isonicotinoyl-4-phenyl-3thiosemicarbazide--0.271 g, 1.0 mmol", "1,10-phenanthroline--0.090 g, 0.5 mmol"] | [] | ["15 days"] | ["methanolacetonitrile mixture (50:50, v/v)--20 mL", "methanol--10 mL"]
c0ce00750a | Found: C, 74.13; H, 6.24%. 2a: 1 H NMR (CDCl 3 , 400 MHz, 25  C) d 8.06 (d, J ¼ 8.0 Hz, 4H), 7.34 (d, J ¼ 8.0 Hz, 4H), 3.93 (s, 6H), 1.88(s, 6H); 13 C NMR (CDCl 3 , 100 MHz, 25  C) d 167.2, 149.2, 133.5, 129.9, 128.5, 52.3, 22.4.Synthesis of dimethyl 4,4 0 -(1,4-dibromobut-2-ene-2,3diyl)dibenzoate (3a trans,3bcis) A mixture of 2a and 2b (648 mg, 2 mmol) as obtained above, Nbromosuccinimide (712 mg, 4 mmol) and benzoyl peroxide (97 mg, 0.4 mmol) were reﬂuxed in cyclohexane (30 mL) for 5 h. The reaction mixture was cooled to ambient temperature and ﬁltered. | [] | [] | [] | [] | [] | [] | [] | [] | []
cryst10100893 | IR (KBr): ν = 3448 (w), 2962 (m), 2930 (m), 2873 (w), 2361 (w), 2342 (w), 1609 (s), 1539 (w), 1485 (s), 1463 (m), 1420 (s), 1377 (m), 1362 (m), 1240 (s), 1226 (s), 1059 (w), 1023 (s), 1009 (s), 988 (m), 927 (w), 897 (w), 843 (w), 807 (m), 789 (m), 703 (m), 668 (w), 623 (m), 516 (w), 448 (m) cm −1 . | [] | [] | [] | [] | [] | [] | [] | [] | []
j.jssc.2019.120932 | 2.2. Syntheses 2.2.1. Synthesis of [Co 2 (L) 2 (bib) 2 ] n (1) A mixture of bib (0.019 g, 0.1 mmol), Co(NO 3 ) 2 ⋅6H 2 O (0.064 g, 0.2 mmol), H 2 L (0.030 g, 0.1 mmol), DMA (5 mL), H 2 O (5 mL) were stirred for 30 min. Then the solution was transformed into the Teﬂonlined stainless steel vessel (20 mL), sealed, and heated to 130  C for 72 h. Subsequently, the vessel was cooled to the room temperature at the degree of 5  Ch 1 . Red crystals were collected. Anal. Calcd for C 52 H 52 Co 2 N 8 O 8 S 2 : C, 56.83; H, 4.77; N, 10.19; O, 11.65%. Found: C, 56.80; H, 4.81; N, 10.16; O, 11.67%. IR (KBr disk, cm 1 ) spectra is shown in Fig. S1: 3128.9 (m), 3087 (w), 3040 (w), 1656 (w), 1598.5 (s), 1514.7 (s), 1452 (w), 1386.6 (s), 1350 (s), 1308 (s), 1268.8 (m), 1240 (s), 1185.1 (m), 1145.9 (m), 1125 (s), 1106.6 (m), 1088.3 (m), 1064.8 (s), 1099(m), 1004.6 (m), 944.44 (m), 897.35 (m), 829.33 (s), 753.46 (s), 714.22 (m), 654.05 (s), 559.87 (s), 525.87 (s), 504.94 (m), 452.62 (w). | [] | [] | ["[Co 2 (L) 2 (bib) 2 ] n", "C 52 H 52 Co 2 N 8 O 8 S 2"] | ["Co(NO 3 ) 2 ⋅6H 2 O--0.064 g, 0.2 mmol"] | [] | ["bib--0.019 g, 0.1 mmol", "H 2 L--0.030 g, 0.1 mmol"] | ["130 \nC"] | ["72 h"] | ["DMA--5 mL", "H 2 O--5 mL"]
c1ce05824j | Syntheses of the complexes 1–4 [Cu(3-bpfp)(NIPH)(H 2 O)] (1). Complex 1 was synthesized hydrothermally by reacting CuCl 2 $2H 2 O (0.045 g, 0.26 mmol), 3bpfp (0.060 g, 0.19 mmol), H 2 NIPH (0.045 g, 0.21 mmol), NaOH (0.014 g, 0.35 mmol) and distilled water (12 mL) in a 25 mL Teﬂon-lined autoclave. The mixture was heated under autogenous pressure at 120  C for 3 days and then left to cool to room temperature. Dark blue block crystals could be isolated in about 26% yield (based on Cu). Anal. calcd for C 24 H 21 CuN 5 O 9 :C 49.11, H 3.61, N 11.93%. Found: C 49.15, H 3.35, N 11.99%. IR (KBr, cm 1 ): 3554 s, 3477 s, 3413 s, 3107 w, 2933 w, 2862 w, 1629 s, 1564 m, 1523 s, 1460 m, 1423 s, 1398 w, 1346 s, 1276 m, 1199 m, 1159 m, 1082 m, 1004 s, 831 m, 788 m, 731 s, 650 m, 611 m, 582 w, 530 w. | [] | [] | ["[Cu(3-bpfp)(NIPH)(H 2 O)]", "C 24 H 21 CuN 5 O 9"] | ["CuCl 2 $2H 2 O--0.045 g, 0.26 mmol"] | ["NaOH--0.014 g, 0.35 mmol"] | ["3bpfp--0.060 g, 0.19 mmol", "H 2 NIPH--0.045 g, 0.21 mmol"] | ["120  C"] | ["3 days"] | ["distilled water--12 mL"]
jo201252q | Complex 1. Compound 2 (2.05 mg, 1.23 μmol) and Cu(CH 3 CN) 4 PF 6 (0.917 mg, 2.46 μmol) were poured in a round-bottomed flask and dissolved in dry CHCl 3 and dry DCM. Then 3 (1.19 mg, 1.23 μmol) and DABCO (0.138 mg, 1.23 μmol) were added to the solution. After the solution was heated at 60 °C for 3 h, the solvent was removed, furnishing the complex in quantitative yield: mp > 300 °C; 1 H NMR (400 MHz, CD 2 Cl 2 /CDCl 3 9:1) δ = 4.57 (s, 6 H, CH 2 DABCO ), 4.54 (s, 6 H, CH 2 DABCO ), 1.10 (s, 6 H, mes-CH 3 ), 1.11 (s, 6 H, mes-CH 3 ), 1.72 (s, 6 H, mes-CH 3 ), 1.77 (s, 6 H, mes-CH 3 ), 2.03 (s, 12 H, durylCH 3 ), 2.15 (s, 12 H, duryl-CH 3 ), 2.50 (s, 6 H, mes-CH 3 ), 2.58 (s, 12 H, mes-CH 3 ), 2.63 (s, 12 H, mes-CH 3 ), 6.49 (d, 3 J = 5.6 Hz, 4 H, d-H), 7.08 (d, 3 J = 5.6 Hz, 4 H, c-H), 7.13 (s, 4 H, 11-H), 7.32 (s, 4 H, f-H), 7.34 (s, 4 H, k-H), 7.57 (d, 3 J = 8.0 Hz, 4 H, [a or b]-H), 7.97 (d, 3 J = 8.0 Hz, 4 H, [b or a]-H), 8.00 (d, 3 J = 8.0 Hz, 4 H, [l or m]-H), 8.01 (d, 3 J = 8.0 Hz, 2 H, [4 or 7]-H), 8.02 (d, 3 J = 8.0 Hz, 2 H, [7 or 4]-H), 8.25 (s, 4 H, 5-, 6-H), 8.29 (d, 3 J = 8.0 Hz, 4 H, [m or l]-H), 8.37 (d, 3 J = 4.6 Hz, 4 H, β 0 -H), 8.38 (d, 3 J = 4.6 Hz, 4 H, β 0 -H), 8.56 (d, 3 J = 4.6 Hz, 4 H, β 0 -H), 8.57 (d, 3 J = 4.6 Hz, 4 H, β 0 -H), 8.78 (d, 3 J = 8.0 Hz, 2 H, [3 or 8]-H), 8.80 (d, 3 J = 8.0 Hz, 2 H, [8 or 3]-H); 13 C NMR (100 MHz, CD 2 Cl 2 / CDCl 3 9:1) δ = 2.2 (C DABCO ), 18.4, 18.8, 20.8, 21.3, 21.5, 21.6, 22.5, 22.6, 27.3, 31.7, 39.4, 39.5, 87.1, 88.2, 98.4, 98.9, 116.9, 117.0, 118.0, 118.8, 119.2, 119.5, 120.6, 122.8, 125.5, 126.8, 127.6, 127.7, 127.8, 128.1, 128.6, 128.6, 129.2, 129.4, 130.5, 130.6, 130.9, 132.0, 132.1, 132.6, 134.5, 134.6, 134.9, 136.4, 137.7, 137.9, 138.0, 138.2, 138.9, 139.2, 139.7, 139.8, 140.0, 140.1, 140.2, 140.6, 143.7, 144.0, 144.2, 145.0, 148.8, 149.4, 149.6, 149.7, 150.6, 161.3, 161.6; IR (KBr) ν = 3445 (br, H 2 O), 2975 (s), 2847 (s), 2306 (br), 2196 (br), 1604 (s), 1595 (s), 1422 (s), 1376 (w), 1340 (w), 1258 (s), 1224 (w), 1203 (w), 1153 (s), 1062 (w), 1030 (s), 850 (w), 797 (s) cm 1 ; ESI-MS: m/z (%) 1435.0 (100) [M  2PF 6 ] 2+ . Anal. | [] | [] | ["Complex 1"] | ["Cu(CH 3 CN) 4 PF 6--0.917 mg, 2.46 μmol"] | [] | ["3--1.19 mg, 1.23 μmol", "DABCO--0.138 mg, 1.23 μmol"] | ["60 \nC"] | ["3 h"] | ["CHCl 3--not provided", "DCM--not provided"]
j.poly.2014.11.007 | 2.2.2.3. cis-[ j 2 -SS-(L)PtCl 2 ](3). PtCl 2 (250 mg, 0.945 mmol), L (290 mg, 0.945 mmol). Yield: 490 mg (90 %). M.p. > 250 °C dec. | [] | [] | ["cis-[ j 2 -SS-(L)PtCl 2 ](3)"] | ["PtCl 2--250 mg, 0.945 mmol"] | [] | ["L--290 mg, 0.945 mmol"] | [] | [] | []
ic970769l | Synthesis of [Na(PMDTA)S(Trip)] 2 ,1. HS(Trip) (0.71 g, 3.00 mmol) was dissolved in 25 mL of hexane and slowly added to a mixture of 0.08 g of NaH (3.10 mmol) in 10 mL of hexane and 0.7 mL (3.30 mmol) of PMDTA. The solution was stirred overnight while slowly developing hydrogen gas, as indicated by the formation of gas bubbles.The resulting cloudy solution was warmed up to reflux temperature, upon which it became clear. After cooling to room temperature, 0.95 g of colorless needle-shaped crystals, suitable for X-ray crystallography, was obtained in 74% yield. Mp: 141 °C.1 H NMR (C 6 D 6 ) isotropic shifts at 25 °C: δ 1.34-1.36 (d, 6H p-CH 3 iPr), 1.50-1.51 (d, 12H o-CH 3 iPr), 1.79 (s, 3H), 1.84-1.93 (2 br d, 8H, PMDTA), 2.10 (s, 12H, PMDTA), 2.93 (sept, 1H, p-CH iPr), 4.81 (sept, 2H o-CH iPr), 7.15 (s, 2 m-H). | ["room temperature"] | [] | ["[Na(PMDTA)S(Trip)] 2"] | ["NaH--0.08 g, 3.10 mmol"] | [] | ["HS(Trip)--0.71 g, 3.00 mmol", "PMDTA--0.7 mL, 3.30 mmol"] | ["reflux temperature"] | [] | ["hexane--25 mL"]
j.inoche.2009.10.011 | 1 HNMR (500 MHz, DMSO): d = 0.76 (d, 3H, CH 3 ), 0.95 (d, 3H, CH 3 ), 1.23 (s 3H, CH 3 ), 1.91(m, 1H), 7.61–8.32 (3H, pyridine), 8.75 (s, 1H, N–H); 13 CNMR (500 MHz, DMSO): d = 17.66 (CH 3 ), 17.82 (CH 3 ), 21.44 (CH 3 ), 35.10 (CH), 74.56 (C), 123.84, 129.79, 139.42, 146.17, 151.39, 151.60, 160.40, 167.73 (pyridine and imidazoline ring). Synthesis of [Zn(L) 2 (H 2 O) 2 ](2) To a solution of HL (0.261 g, 1 mmol) in water (10 mL) was slowly added to a solution of ZnSO 4 (0.082 g, 0.5 mmol) in water (10 mL). A colorless solution was formed after the resulting mixture was stirred at room temperature for 30 min. Slow evaporation of the solvent at room temperature led to the formation of colorless block crystals of 2. Yield: (68%, based on Zn).Anal. calcd. for C 26 H 32 N 6 O 8 Zn (%): C, 50.21; H, 5.19; N, 13.51. Found: C, 50.08; H, 5.07; N, 13.63. IR data (KBr pellets, cm 1 ): 3500s ( m H–O), 1731s ( m C@O), 1565m ( m C@N).1 HNMR (500 MHz, DMSO): d = 0.77 (d, 3H, CH 3 ), 1.18 (d, 3H, CH 3 ), 1.32 (s, 3H, CH 3 ), 1.94 (m, 1H), 3.34 (d, 2H, H 2 O), 7.44-8.52 (3H, pyridine), 8.70 (s, 1H, N-H); 13 CNMR (500 MHz, DMSO): d = 15.56 (CH 3 ), 17.82 (CH 3 ), 21.80 (CH 3 ), 34.25(CH), 72.64(C), 125.13, 126.70, 138.50, 141.95, 143.74, 145.24, 148.56, 169.11 (pyridine and imidazoline ring).[17] Single crystals of the two complexes were mounted on glass ﬁbers and measured on a Bruker SMART CCD area detector at 298 K using graphite mono-chromated Mo K a radiation (k = 0.71073 Å). Empirical absorption corrections were performed to all data and the structures were solved by direct methods by using the SHELXTL-PC software package and reﬁned by fullmatrix least-squares technique on F 2 . All non-hydrogen atoms were reﬁned with anisotropic thermal parameters. Hydrogen atoms attached to C and N atoms were located at geometrically calculated positions and reﬁned with isotropic thermal parameters included in the ﬁnal stage of the reﬁnement on calculated positions bonded to their carrier atoms. H atoms bonded to O atoms were found from the difference maps.[18] S.R. Choudhury, P. Gamez, A. Robertazzi, C.Y. Chen, H.M. Lee, S.Mukhopadhyay, Cryst. Growth Des. 8 (2008) 3773.[19] X. Yang, D. Wu, J.D. Ranford, J.J. Vittal, Cryst. Growth Des. 5 (2005) 41.[20] S. Cotesta, M. Stahl, J. Mol. Model. 12 (2006) 436.[21] L. Addadi, M. Lahav, Pure Appl. Chem. 51 (1979) 1269.[22] K. Ueno, H. Nakanishi, M. Hasegawa, Y. Sasada, Acta Crystallogr. B 34 (1978) 2034.[23] J.N. Moorthy, S.D. Samant, K. Venkatesan, J. Chem. Soc. Perkin Trans. 2 (1994) 1223.[24] T. Steiner, Chem. Commun. (1997) 727.[25] P.K. Thallapally, A.K. Katz, H.L. Carrell, G.R. Desiraju, Cryst. Eng. Commun. 5 (2003) 87.[26] A.R. Choudhury, K. Nagarajan, T.N.G. Row, Cryst. Eng. Commun. 8 (2006) 483.[27] M. Nishio, Cryst. Eng. Commun. 6 (2004) 130.[28] C.S. Lai, F. Mohr, E.R.T. Tiekink, Cryst. Eng. Commun. 8 (2006) 909.[29] S.-F. Liu, Q. Wu, H.L. Schmider, H. Aziz, N.-X. Hu, Z. Popovic ´ , S. Wang, J. Am.Chem. Soc. 122 (2000) 3671.[30] F.Y. Meng, Y.L. Zhou, H.H. Zou, M.H. Zeng, H. Liang, J. Mol. Struct. 920 (2009) 238.[31] X.D. Zhu, X.J. Li, Q.Y. Liu, J. Lü, Z.G. Guo, J.R. He, Y.F. Li, R. Cao, J. Solid State Chem. 180 (2007) 2386.[32] A. Strasser, A. Vogler, J. Photochem. Photobiol. A 165 (2004) 115.[33] H. Yersin, A. Vogler (Eds.), Photochemistry and Photophysics of Coordination Compounds, Springer, Berlin, 1987.36 F. Hu et al. / Inorganic Chemistry Communications 13 (2010) 33–36 | [] | [] | ["[Zn(L) 2 (H 2 O) 2 ](2)", "C 26 H 32 N 6 O 8 Zn"] | ["ZnSO 4--0.082 g, 0.5 mmol"] | [] | ["HL--0.261 g, 1 mmol"] | [] | ["30 min"] | ["water--10 mL"]
s1387-7003(01)00330-6 | The resulting solution was condensed to 15 ml and left to stand at room temperature. Single crystals were obtained after two weeks. Compound 2 was obtained following the same procedure as 1 but PrðOHÞ 3 was used in place of LaðOHÞ 3 . Elemental analysis: Calc. for compound 1 ðLa 2 C 12 H 16 O 14 S 3 Þ: C 19.00%; H, 2.11%; S, 12.66%. Found: C, 19.31%; H, 2.41%; S, 12.54%. Calc.for compound 2 ðPr 2 C 12 H 18 O 15 S 3 Þ: C, 18.46%, H, 2.31%. Found: C, 18.46%; H, 2.40%.Inorganic Chemistry Communications 5 (2002) 28–31 www.elsevier.com/locate/inoche * Corresponding author. Fax: +86-10-6275-1708.E-mail addresses: jrli@chem.pku.edu.cn (J.-R. Li), gaosong@pku.edu.cn (S. Gao).1387-7003/02/$ - see front matter Ó 2002 Elsevier Science B.V. All rights reserved. | [] | ["two weeks"] | ["La 2 C 12 H 16 O 14 S 3", "Pr 2 C 12 H 18 O 15 S 3"] | [] | [] | [] | [] | [] | []
j.ica.2011.08.009 | 2.2.4. Preparation of [Zn(DPBA-3)(SCN) 2 ](4) The complex was synthesized by the same method used for preparation of complex 1 except that Cd(ClO 4 ) 2 6H 2 O was replaced by Zn(ClO 4 ) 2 6H 2 O and NH 4 SCN was added. Yield: 66%. Anal. Calc.for C 19 H 13 N 7 O 2 S 2 Zn: C, 45.56; H, 2.62; N, 19.58. Found: C, 45.67; H, 2.68; N, 19.69%. IR (KBr pellet, cm 1 ): 3533 (m), 1701 (s), 1673 (m), 1606 (m), 1560 (s), 1438 (m), 1380 (s), 1329 (m), 1290 (m), 1212 (w), 846 (w), 784 (m), 770 (m), 696 (w), 596 (w). | [] | [] | ["[Zn(DPBA-3)(SCN) 2 ]", "C 19 H 13 N 7 O 2 S 2 Zn"] | ["Zn(ClO 4 ) 2 6H 2 O--NaN"] | [] | ["NaN--NaN"] | [] | [] | ["NaN--NaN"]
j.poly.2006.09.008 | 2.3. Synthesis of {[Co(pot) 2 ] Æ 6H 2 O} n (2) To a solution of Hpot (34 mg, 0.2 mmol) in DMF (10 mL) was added a dilute aqueous solution of NaOH (0.1 M, 2 mL) with stirring to adjust the pH value of the mixture to ca. 7. Then, a water solution (5 mL) of Co(NO 3 ) 2 Æ 6H 2 O (29 mg, 0.1 mmol) was added slowly to the above solution under reﬂuxing conditions for ca. 10 min.The resultant orange solution was ﬁltered after cooling to room temperatur e. Block purple single-crystals suitable for X-ray diﬀraction were obtained by slow evaporation of the solvent s within one week in 75% yield. Anal. Calc. | [] | ["within one week"] | ["{[Co(pot) 2 ] \tÆ 6H 2 O} n"] | ["Co(NO 3 ) 2 \tÆ 6H 2 O--29 mg, 0.1 mmol"] | ["NaOH--0.1 M, 2 mL"] | ["Hpot--34 mg, 0.2 mmol"] | ["refluxing conditions"] | ["ca. 10 min"] | ["DMF--10 mL", "water--5 mL"]
ic2012809 | {Ag 2 (L1) 2 3 AgNO 3 } ∞ (1). To a 4 mL vial containing solid methyl 4-ethynylbenzoate (HL1) (0.0025 g, 0.016 mmol) were added a few drops of distilled water and excess solid silver nitrate (0.0040 g, 0.024 mmol). This mixture was stirred for 20 min to generate a white precipitate. After washing twice with distilled water to remove the excess AgNO 3 and nitric acid released from the reaction, a white solid was obtained. This solid was dissolved in a concentrated solution of silver nitrate (0.2 mL of distilled water, 0.21 g of AgNO 3 , 1.24 mmol) to generate a clear solution. Diffusion of water to this solution at 333 K over 12 days afforded 1 as colorless flakes in about 85% yield. Elemental analysis calcd (%) for C 20 H 14 Ag 3 NO 7 : C, 34.13; H, 2.00; N, 1.99.Found: C, 33.89; H, 2.02; N, 1.85. IR (cm 1 ): 2000 (vw, ν(CtC)), 1725 (s, ν(COO  )), 1279 (s, ν(NO 3  )).{Ag 2 (L2) 3 3AgNO 3 3 H 2 O} ∞ (2). To a 4 mL vial containing solid 4-ethynylbenzoic acid (H 2 L2)(0.0008 g, 0.0055 mmol) were added a few drops of distilled water and excess solid silver nitrate (0.0025 g, 0.015 mmol). This mixture was stirred for 20 min to generate a pale-pink precipitate. After washing twice with distilled water to remove the excess AgNO 3 and nitric acid released from the reaction, an off-white solid was obtained. This solid was dissolved in a concentrated solution of silver nitrate (0.2 mL of distilled water, 0.20 g of AgNO 3 , 1.18 mmol) to generate a clear solution. Diffusion of water to this solution at 333 K over 23 days afforded 2 as colorless needles in about 70% yield. Elemental analysis calcd (%) for C 18 H 12 Ag 10 N 6 O 24 : C, 12.18; H, 0.68; N, 4.73. | ["333 K"] | ["1-2 days"] | ["{Ag 2 (L1) 2 3 AgNO 3 } ∞", "1", "C 20 H 14 Ag 3 NO 7"] | ["silver nitrate--0.0040 g, 0.024 mmol"] | [] | ["methyl 4-ethynylbenzoate (HL1)--0.0025 g, 0.016 mmol"] | [] | ["20 min"] | ["distilled water--a few drops", "concentrated solution of silver nitrate--0.2 mL of distilled water, 0.21 g of AgNO 3, 1.24 mmol"]
c9dt04167b | [Mo 2 (O 2 C-C 2 H 4 -PPh 2 ) 4 (IrCl(cod)) 4 ](4). The phosphine functionalized metalloligand 1 (·2 thf) (50.0 mg, 0.04 mmol, 1.00 equiv.) and bis(1,5-cyclooctadiene)diiridium( I) dichloride (55.0 mg, 0.08 mmol, 2.00 equiv.) were dissolved in THF (5 mL) and stirred at room temperature for 3 h until an orange crystalline solid precipitated. Subsequently, the solid was recrystallized from hot THF, yielding single crystals suitable for X-Ray analysis. Crystalline yield: 77.0 mg (78%), relating to 4 (·2 thf). | [] | [] | ["[Mo 2 (O 2 C-C 2 H 4 -PPh 2 ) 4 (IrCl(cod)) 4 ]", "4 (·2 thf)"] | [] | ["bis(1,5-cyclooctadiene)diiridium( I) dichloride--55.0 mg, 0.08 mmol, 2.00 equiv."] | ["phosphine functionalized metalloligand 1--50.0 mg, 0.04 mmol, 1.00 equiv."] | [] | ["3 h"] | ["THF--5 mL"]
chem.201504134 | FTIR (KBr): n ˜ =3446 (n N¢H ), 1655 (n C = O ), 1610 and 1498 cm ¢1 (n C = N/C = C ); elemental analysis calcd (%) for C 36 H 30 I 4 N 6 O 4 Zn 2 :C34.62, H2.42, N6.73;found:C34.76, H2.61, N6.45. | [] | [] | ["C 36 H 30 I 4 N 6 O 4 Zn 2"] | [] | [] | [] | [] | [] | []
00958972.2019.1687891 | 2.6. Preparation of [Cu 2 (eapt) 2 Br 2 ] (5) In 4 mL of an acetonitrile solution of eapt (1.75 mmol, 0.350 g), CuBr 2 (0.275 g, 1.23 mmol) was dissolved with stirring. The prepared solution was placed into a 5 mL test-tube and then copper-wire electrodes in a cork were inserted. Good quality crystals of 5 were obtained on copper wires after subjection to alternating-current tension (0.6 V, 50 Hz) for 10 days from which they were detached by mechanical removal. | [] | [] | ["[Cu2(eapt)2Br2]"] | ["CuBr2--0.275 g, 1.23 mmol"] | [] | ["eapt--1.75 mmol, 0.350 g"] | [] | ["10 days"] | ["acetonitrile--4 mL"]
cg101342g | 1: Yield: 35.0% (40 mg, 0.044 mmol). Anal. data calc. for C 36 H 28 N 8 O 4 Zn 2 Cl 4 : C, 47.55; H, 3.10; N, 12.32. Found: C, 47.74; H, 3.39; N, 12.65. FT-IR (KBr, cm -1 ): 3323 (s, N-H stretch), 3070 (m, aromatic C-H stretch), 1681 and 1658 (s, amide CdO stretch), 1612 (s, amide CdO bend), 1583s, 1543s, 1529s, 1481s, 1423s, 1330s, 1292s, 1274s, 1240s, 1193m, 1124m, 1057s, 953m, 812s, 725s, 696s, 684s, 650s, 609s, 594s cm -1 . | [] | [] | ["C 36 H 28 N 8 O 4 Zn 2 Cl 4"] | [] | [] | [] | [] | [] | []
j.jssc.2012.09.016 | 2.2.5. {[Zn(2,5-pdc)(H 2 O) 2 ]  H 2 O} n (5) 2,5-H 2 pdc acid (1.0 mmol, 0.15 g) and NaOH (2.0 mmol, 0.08 g) were dissolved in deionized water (15 mL), which was added to an aqueous solution (15 mL) containing Zn(Ac) 2  2H 2 O (0.5 mmol, 0.11 g), producing a suspensible solution. The acetate acid was dropwise added to adjust pH value to about 5. The solution became clear, then it was placed in a Teﬂon-lined stainless reactor and heated at 150 1C for 4 days. Cooled to room temperature, the reaction mixture was ﬁltered and the ﬁltrate was allowed to evaporate at room temperature. Several months passed, lightyellow crystals of 5 for X-ray diffraction analysis were obtained. | [] | [] | ["[Zn(2,5-pdc)(H 2 O) 2 ]?H 2 O", "NaN"] | ["Zn(Ac) 2 ?2H 2 O--0.5 mmol, 0.11 g"] | ["NaOH--2.0 mmol, 0.08 g", "acetate acid--NaN"] | ["2,5-H 2 pdc acid--1.0 mmol, 0.15 g"] | ["150 \nC"] | ["4 days"] | ["deionized water--15 mL"]
j.ica.2017.07.005 | 2.2.2. [Cu(L)(2,2 0 -bipy)] n (2) A mixture of H 2 L (0.019 g, 0.05 mmol), 2,2 0 -bipy (0.016 g, 0.1 mmol), Cu(OAc) 2 H 2 O (0.030 g, 0.15 mmol) and 6 mL of acetonitrile/H 2 O (v/v = 1:1) was sealed in a 25-mL Teﬂon-lined reactor and heated to 120 °C for 72 h, and then cooled to room temperature at a rate of 2 °C/h. Blue block crystals of 2 were obtained in 48% yield based on H 2 L. Anal. Calcd (%) C 32 H 28 N 2 O 8 Cu: C, 60.80; H, 4.47; N, 4.43 %. Found: C, 60.59; H, 4.49; N, 4.45%. IR (KBr, cm 1 ): 3421 (br), 3070 (w), 1603 (s), 1547 (w), 1379 (m), 1300 (w), 1244 (m), 1164 (m), 1005 (m), 853 (w), 773 (m). | [] | [] | ["[Cu(L)(2,2 0 -bipy)] n", "C 32 H 28 N 2 O 8 Cu"] | ["Cu(OAc) 2 H 2 O--0.030 g, 0.15 mmol"] | [] | ["H 2 L--0.019 g, 0.05 mmol", "2,2 0 -bipy--0.016 g, 0.1 mmol"] | ["120 °C"] | ["72 h"] | ["acetonitrile/H 2 O--6 mL"]
acs.inorgchem.6b01232 | (UO 2 ) 2 (imdc) 2 (ox)·3H 2 O(1). A mixture of 250 mg (0.5 mmol) of UO 2 (NO 3 ) 2 ·6H 2 O, 94 mg (0.5 mmol) of [H 2 imdc][Cl], and 5 mL (278 mmol) of H 2 O was placed in a Parr autoclave and then heated at 150 °C for 24 h. Initial pH was 0.8. The resulting yellow crystalline powder was then ﬁltered oﬀ, washed with water, and dried at room temperature in air atmosphere. 1 was analyzed by a scanning electron microscope (Hitachi S-3400N) and showed yellow block-like crystals up to 150 μm size (Figure 1). Reaction yield (based on U): 15%. | [] | [] | ["(UO 2 ) 2 (imdc) 2 (ox)·3H 2 O"] | ["UO 2 (NO 3 ) 2 \n6H 2 O--250 mg (0.5 mmol)"] | [] | ["[H 2 imdc][Cl]--94 mg (0.5 mmol)"] | ["150 \n°C"] | ["24 h"] | ["H 2 O--5 mL (278 mmol)"]
ejic.200500568 | {[Mn 3 (btc) 2 (2,2⬘-bipy) 2 (H 2 O) 6 ]·4H 2 O} n (3): An aqueous solution (5 mL) of MnCl 2 ·4H 2 O (1 mmol, 0.197 g) was added to a methanolic solution of (10 mL) of 2,2⬘-bipyridine (1 mmol, 0.156 g) dropwise whilst stirring condition. The resultant yellow colored solution was mixed to an aqueous solution (5 mL) of btc (0.66 mmol, 0.184 g) and stirred for 1 h and filtered. The filtrate was kept in a desiccator (CaCl 2 ). After one week bright yellow crystals suitable for X-ray diffraction were obtained. Yield 70 %.C 38 H 42 Mn 3 N 4 O 22 (1071.58): C 42.55, H 3.91, N 5.22, found C 42.57, H 3.93, N 5.20. IR: ν ˜ = 3475–3025 (s, v br) 1671 (w), 1611 (vs), 1557 (vs), 1437 (s), 1372 (s), 1314 (w), 1247 (w), 1157 (w), 1016 (w), 932 (w), 761 (s), 731 (s), 650 (w), 541 (w) cm –1 . | [] | ["one week"] | ["[Mn 3 (btc) 2 (2,2⬘-bipy) 2 (H 2 O) 6 ]·4H 2 O", "C 38 H 42 Mn 3 N 4 O 22"] | ["MnCl 2 ·4H 2 O--1 mmol, 0.197 g"] | [] | ["2,2⬘-bipyridine--1 mmol, 0.156 g", "btc--0.66 mmol, 0.184 g"] | [] | ["1 h"] | ["methanol--10 mL", "water--5 mL"]
cg050366t | [Ni(II)(dicnq) 3 ]Br 2 ‚3H 2 O. Large orange platelike crystals of complex [Ni(dicnq) 3 ]Br 2 ‚3H 2 O, 3, were grown from very slow evaporation of a methanol/acetonitrile solution with a 1:3 ratio of Ni(NO 3 ) 2 ‚6(H 2 O) to dicnq with the addition of aqueous H 2 bpy‚2Br. The H 2 bpy 2+ was intended as a linear hydrogen bond donor capable of interacting with the nitrile groups of dicnq, but it was not present in the crystallized complex. | [] | [] | ["[Ni(II)(dicnq) 3 ]Br 2 ‚3H 2 O", "[Ni(dicnq) 3 ]Br 2 ‚3H 2 O"] | ["Ni(NO 3 ) 2 ‚6(H 2 O)--1:3 ratio"] | ["H 2 bpy‚2Br--not present"] | ["dicnq--not specified"] | [] | [] | ["methanol/acetonitrile--not specified"]
b007415m | (c) {[Cu(HBIPO)]ClO 4 ⴢH 2 O} n 3. The Schiﬀ base ligand (H 2 BIPO) was prepared as previously.6a A methanol solution of Cu(NO 3 ) 2 ⴢH 2 O (0.297 g, 1 mmol) and NaClO 4 ⴢH 2 O (0.28 g, 2 mmol) was added dropwise to an ethanol (10 mL) solution of H 2 BIPO (0.274 g, 1 mmol) while stirring. The resulting solution turned green, after adjusting the pH value to 8–9 with NaOH in methanol. Green prismatic crystals, suitable for X-ray crystallography, were obtained within a day. Yield 71% (0.322 g). Calc.for C 13 H 18 ClCuN 6 O 6 (%): C, 34.4; H, 3.97; N, 18.53. Found (%): C, 34.0; H, 4.1; N, 18.81.(d) {[Cu(HBIPO)]ClO 4 ⴢH 2 O} n 4. Complex 4 was prepared similarly to 3, except using 1,3-diaminopropan-2-ol instead of NaOH to adjust the pH value of the solution. Yield 64% (0.29 g). Found (%): C, 34.7; H, 4.4; N, 18.1. | [] | [] | ["{[Cu(HBIPO)]ClO 4 ⴢH 2 O} n", "{[Cu(HBIPO)]ClO 4 ⴢH 2 O} n"] | ["Cu(NO 3 ) 2 ⴢH 2 O--0.297 g, 1 mmol"] | ["NaClO 4 ⴢH 2 O--0.28 g, 2 mmol"] | ["H 2 BIPO--0.274 g, 1 mmol", "1,3-diaminopropan-2-ol--NaN"] | [] | ["within a day"] | ["methanol--NaN", "ethanol--10 mL"]
j.ica.2019.119334 | [Cu 4 (L) 2 (2,2’-bipy) 4 ·5H 2 O] n (2) The synthesis procedure of 2 was similar to the synthetic protocol adopted for 1, except that bpz and Zn(NO 3 ) 2 ·6H 2 O were replaced by 2,2'-bipy (0.10 mmol) and Cu(NO 3 ) 2 ·6H 2 O (0.10 mmol). Blue block type single crystals were obtained in 52 % yield based on copper. IR: 3419 (vs); 2910 (m); 1645 (vs); 1590 (m); 1477 (vs); 1360 (m); 1246 (v); 1018 (m); 799 (m). Anal. calc. for 2: C: 61.14; H: 3.50; N: 5.73; Found: C: 61.22; H: 3.42; N: 5.68. | [] | [] | ["[Cu 4 (L) 2 (2,2’-bipy) 4 ·5H 2 O] n", "2"] | ["Cu(NO 3 ) 2 ·6H 2 O--0.10 mmol"] | [] | ["2,2'-bipy--0.10 mmol"] | [] | [] | []
s0022-328x(03)00153-0 | 3.1. Preparations of 1-allyl-3-methylimidazolium iodide (1) A solution of N-methylimidazole (1.64 g, 20 mmol) and allyl iodide (3.7 g, 22 mmol) in toluene (20 ml) was stirred for 2 h at room temperature. The solvent was removed and the resulted yellow solid was washed with ether. Yield: 4.5 g (89%). Anal. Calc. for C 7 H 11 IN 2 :C, 33.62; H, 4.43; N, 11.20%. Found: C, 33.19; H, 4.58; N, 11.42%. | [] | [] | ["1-allyl-3-methylimidazolium iodide (1)"] | [] | [] | ["N-methylimidazole--1.64 g, 20 mmol", "allyl iodide--3.7 g, 22 mmol"] | ["room temperature"] | ["2 h"] | ["toluene--20 ml"]
c8dt05002c |  | [] | [] | ["{18-Crown-6}[Fe(Cl) 2 (N(SiMe 3 ) 2 ) 2 ]"] | ["A--68 mg (0.1 mmol, 1 equiv.)"] | [] | ["benzyl chloride--76 mg (0.60 mmol, 3 equiv.)"] | ["65 °C"] | ["72 h"] | ["THF--3 ml"]
chem.201303610 | Synthesis of 1 and 2 [Cd(NO 3 ) 2 ·6H 2 O] (0.2 mmol, 0.049 g) was added to a solution of NH 2 bdc (0.2 mmol, 0.035 g) and bphz (0.2 mmol, 0.042 g) in DMF (14 mL) and the mixture was sonicated for 10–15 min. This solution was then equally divided into two glass vials; one was kept at 908 C and one at 1208C, for 24 h. After cooling to rt, rectangular block-shaped yellow crystals were found at the walls of the vials.We obtained 1 from the reaction at 908C and 2 from the reaction at 1208C. Crystals were separated from the solution and then thoroughly washed with DMF. Crystals of both compounds were found to be weakly diffracting and, hence, for further characterization we used 1 H NMR spectroscopy, elemental analysis, and TGA. | [] | [] | ["1", "2"] | ["Cd(NO 3 ) 2 \n6H 2 O--0.2 mmol, 0.049 g"] | [] | ["NH 2 bdc--0.2 mmol, 0.035 g", "bphz--0.2 mmol, 0.042 g"] | ["908 \nC", "1208C"] | ["24 h"] | ["DMF--14 mL"]
mc2002v012n06abeh001677 | We propose a route of combining simple ligands to afford polymeric structures. In the tested system, the ligands may be C 2 O 4 2– , N-ligands or H 2 O, but the first is obviously the pre† Synthesis of compound 1 . A mixture of CoCl 2 ·6H 2 O (2.3 g), methylimidazole (0.40 g), Na 2 C 2 O 4 (2.10 g) and H 2 O (25 ml) was heated at 160 °C for 3 days in a sealed 30 ml Teflon-lined reactor steel vessels under autogeneous pressure. After the reaction, the mixture was slowly cooled to room temperature, and red crystals were obtained (38% yield based on Co). IR (KBr, n /cm –1 ): 3174 (s), 1679 (s), 1604 (s), 1490 (s), 1433 (s), 1359 (m), 1316 (s), 1289 (s), 1158 (m), 1125 (s), 1010 (s), 931 (m), 870 (s), 793 (s), 772 (s), 752 (s), 676 (s), 488 (s). Found (%): C, 37.31; H, 3.95; N, 17.58; Co, 19.01. Calc. for C 20 H 18 Co 2 N 8 O 9 (%): C, 37.51; H, 4.09; N, 17.50; Co, 18.41. | [] | [] | ["Compound 1"] | ["CoCl 2 \n6H 2 O--2.3 g"] | [] | ["methylimidazole--0.40 g", "Na 2 C 2 O 4--2.10 g"] | ["160 °C"] | ["3 days"] | ["H 2 O--25 ml"]
c2dt31383a | Synthesis of [Mn(IBG)(H 2 O) 4 ]·2(H 2 O) (5). The metal salt used was Mn(OAc) 2 ·4H 2 O. The product was obtained as colourless needles. Yield: 129 mg, 62% based on Mn. Anal. calcd for C 14 H 20 MnN 2 O 9 (found): C, 40.49 (40.63); H, 4.86 (4.67); N, 6.74 (6.73)%. Selected IR data (KBr disc, cm −1 ): 3333, 1634, 1580, 1544, 1439, 1395, 1302, 1280, 1063, 1020, 1002, 911, 822, 741, 685.Synthesis of [Co(IBG)(μ-H 2 O)(H 2 O) 2 ]·2(H 2 O) (6). The metal salt used was Co(NO 3 ) 2 ·6H 2 O. The product was obtained as colourless needles. Yield: 171 mg, 80% based on Co. Anal. calcd for C 12 H 20 CoN 2 O 11 (found): C, 33.74 (33.20); H, 4.71 (4.76); N, 6.56 (6.40)%. Selected IR data (KBr disc, cm −1 ): 3350, 2961, 2927, 1651, 1564, 1483, 1439, 1406, 1323, 1267, 1196, 1069, 982, 907, 746, 693.Synthesis of [Ni(IBG)(μ-H 2 O)(H 2 O) 2 ]·2(H 2 O) (7). The metal salt used was Ni(NO 3 ) 2 ·6H 2 O. The product was obt ained as colourless needles. Yield: 173 mg, 81% based on Ni. Anal. calcd for C 12 H 20 CoN 2 O 11 (found): C, 33.75 (33.12); H, 4.72 (4.76); N, 6.56 (6.40)%. Selected IR data (KBr disc, cm −1 ): 3343, 2963, 12502 ¦ Dalton Trans., 2012, 41, 12501–12513 This journal is © The Royal Society of Chemistry 2012 Published on 13 August 2012. Downloaded by Lomonosov Moscow State University on 27/12/2013 17:35:02. View Article Online 2928, 2248, 1653, 1563, 1483, 1441, 1408, 1325, 1303, 1267, 1195, 1135, 1068, 1009, 916, 834, 746, 692. | [] | [] | ["[Mn(IBG)(H 2 O) 4 ]·2(H 2 O)", "C 14 H 20 MnN 2 O 9"] | ["Mn(OAc) 2 \n4H 2 O--NaN"] | [] | ["IBG--NaN"] | [] | [] | []
b616289d | {[Ag (INA) 2 (H 2 O)] 2 (BPDS)}?2H 2 O(3) (BPDS 5 4, 49biphenyldisulfonate), (0.11g, 59%). C 36 H 40 Ag 2 N 8 O 14 S 2 . Found: C, 39.51%, H, 3.70%, N, 10.45% and calcd C, 39.72%, H, 3.70%, N, 10.29%; IR (cm 21 , KBr): 3370(s), 3187(s), 3068(s), 2784(m), 1672(s), 1627(s), 1549(s), 1403(s), 1202(s), 1126(s), 1033(s), 1002(m), 816(m), 810(m), 721(m), 666(m), 619(s).{[Ag (INA) 2 ] 2 (PEDS)} 4. (PEDS 5 4, 49- phenyletherdisulfonate), (0.10g, 48%). C 72 H 64 Ag 4 N 16 O 22 S 4 , Found: C, 41.51%, H, 3.10%, N, 10.62% and requires C, 41.88%, H, 3.12%, N, 10.85%; IR (cm 21 , KBr): 3365(s), 3332(s), 3169(s), 3066(s), 2783(m), 1675(s), 1625(s), 1551(m), 1487(m), 1405(s), 1295(w), 1197(s), 1119(s), 1027(s), 847(m), 703(m), 632(m).In the IR spectra, the N–H stretching frequencies of the amino groups were recorded in the regions 3334–3370 cm 21 . | [] | [] | ["{[Ag (INA) 2 (H 2 O)] 2 (BPDS)}?2H 2 O", "{[Ag (INA) 2 ] 2 (PEDS)}"] | ["Ag--NaN"] | [] | ["BPDS--0.11g, 59%", "PEDS--0.10g, 48%"] | [] | [] | []
j.jssc.2016.08.011 | [Mn(paps) 2 (ClO 4 ) 2 ] n (2): A solution of Mn(ClO 4 ) 2  nH 2 O (15 mg, 0.059 mmol) and paps (15 mg, 0.035 mmol) were dissolved in dry solvents of MeOH/CHCl 3 (3 mL/3 mL), followed by vapor diffusion of dry diethyl ether under N 2 atmosphere. Colorless crystals were formed with the yield of 42%. FT-IR (KBr): ν N–H ¼ 3229 cm  1 , ν CQO ¼ 1655 cm  1 , ν CQC ¼ 1588, 1495 cm  1 , ν Cl–O ¼ 1114 cm  1 .Anal. Calcd (%) for C 48 H 36 Cl 2 MnN 8 O 12 S 2 : C 52.09, H 3.28, N 10.12 ; found: C 52.29, H 3.33, N 9.95.{[Mn(papo) 2 (H 2 O) 2 ](ClO 4 ) 2 } n (3): A solution of Mn(ClO 4 ) 2  nH 2 O (120 mg, 0.472 mmol) and papo (30 mg, 0.073 mmol) were dissolved in MeOH /CHCl 3 /H 2 O (2.5 mL/3.5 mL/0.1 5 mL), followed by vapor diffusion of diethyl ether. Pale-yellow crystals were formed with the yield of 65%. FT-IR (KBr): ν N–H ¼ 3239 cm  1 , ν CQO ¼ 1661 cm  1 , ν CQC ¼ 1601 cm  1 , ν Cl–O ¼ 1115 cm  1 .Anal. | [] | [] | ["[Mn(paps) 2 (ClO 4 ) 2 ]", "[Mn(papo) 2 (H 2 O) 2 ](ClO 4 ) 2"] | ["Mn(ClO 4 ) 2  nH 2 O--120 mg, 0.472 mmol"] | [] | ["paps--15 mg, 0.035 mmol", "papo--30 mg, 0.073 mmol"] | [] | [] | ["MeOH/CHCl 3--3 mL/3 mL", "MeOH /CHCl 3 /H 2 O--2.5 mL/3.5 mL/0.15 mL"]
ic990340p | Synthesis of [Zn(o-phen) MoO 4 ] (MOXI-29). The pH of a mixture of Na 2 MoO 4 ‚2H 2 O (0.056 g, 0.23 mmol), o-phenanthroline (0.040 g, 0.22 mmol), ZnCl 2 (0.031 g, 0.23 mmol), and H 2 O (8.0261 g, 446 mmol) in the mole ratio 1:1:1:1940 was adjusted by the addition of 0.1 mL of (C 2 H 5 ) 4 NOH (20% in H 2 O, 0.1 mL) to ca. pH 6. After the mixture was heated at 165 °C for 24 h, colorless blocks of MOXI-29 were collected in 45% yield.X-ray Crystallography. Structural measurements for MOXI-2729 were performed on a Bruker SMART-CCD diffractometer at a temperature of 150 ( 1 K using graphite-monochromated Mo KR radiation (λ(Mo KR) ) 0.710 73 Å). | [] | [] | ["[Zn(o-phen) MoO 4]", "MOXI-29"] | ["Na 2 MoO 4 ‚2H 2 O--0.056 g, 0.23 mmol", "ZnCl 2--0.031 g, 0.23 mmol"] | ["(C 2 H 5 ) 4 NOH--0.1 mL"] | ["o-phenanthroline--0.040 g, 0.22 mmol"] | ["165 \nC"] | ["24 h"] | ["H 2 O--8.0261 g, 446 mmol"]
ic701893z | Synthesis of [Co 5 (C 6 H(COO) 5 ) 2 (H 2 O) 12 ]‚(H 2 O) 12 . This compound, 3-Co, was obtained from a reaction similar to the one carried out for 1-Co but at lower temperature, 135 °C for 3 days, and lower pH of 4. The reaction mixture was made of CoCl 2 ‚6H 2 O (180 mg, 0.75 mmol), H 5 BPCA (45 mg, 0.15 mmol), NaOH (0.7 mL of 1 M solution, 0.7 mmol), and 3 mL of H 2 O. The compound crystallizes as pale-red plates that coexist with amorphous fine powder. The crystals were manually separated from the powder under microscope and washed with water (about 15 mg, yield of ca. 15% based on H 5 BPCA).Structure Determination. The data set for 2-Zn was collected on an Enraf-Nonius CAD4 diffractometer at room temperature (θ max ) 25°) while those for 1-Co and 3-Co were collected on a Bruker APEX-II diffractometer with a CCD area detector at 100 K (θ max ) 27.5°), all with Mo KR radiation (λ ) 0.710 73 Å). The structures were solved by direct methods and refined by a full-matrix leastsquares technique based on F 2 using the SHELXL97 program. | [] | [] | ["[Co 5 (C 6 H(COO) 5 ) 2 (H 2 O) 12 ]‚(H 2 O) 12", "3-Co"] | ["CoCl 2 ‚6H 2 O--180 mg, 0.75 mmol"] | ["NaOH--0.7 mL of 1 M solution, 0.7 mmol"] | ["H 5 BPCA--45 mg, 0.15 mmol"] | ["135 °C"] | ["3 days"] | ["H 2 O--3 mL"]
j.ica.2009.02.002 | MS(ESI  ) m/z (%): 224.8 (100) [2]  , 331.2 (39) [K[2]+pz]  , 489.4 (76) [K[2] 2 ]  .4.4. Synthesis of Tl[2] A solution of TlNO 3 (0.128 g, 0.481 mmol) in degassed H 2 O (10 mL) was added dropwise at r.t. to a stirring solution of K[2] (0.127 g, 0.481 mmol) in THF (20 mL). The reaction mixture was stirred for 15 min and extracted with Et 2 O(2 25 mL). The combined extracts were evaporated in vacuo, and the remaining colourless solid recrystallised from hot toluene. Yield: 0.158 g (77%). | [] | [] | ["Tl[2]"] | ["TlNO 3--0.128 g, 0.481 mmol", "K[2]--0.127 g, 0.481 mmol"] | [] | [] | [] | ["15 min"] | ["H 2 O--10 mL", "THF--20 mL", "Et 2 O--25 mL", "toluene--hot"]
c8nj00118a | 2.3. Synthesis of Co 3 (HcptZol) 2 (H 2 O) 4 2H 2 O (2a) H 4 cptZol (0.10 mmol, 0.0323 g) and CoSO 4 7H 2 O (0.1 mmol, 0.0281 g) were dissolved in 8 ml of water. The pH of the final clear solution was established to 2.8 by means of 1 M NaOH. | [] | [] | ["Co 3 (HcptZol) 2 (H 2 O) 4 ?2H 2 O"] | ["CoSO 4 ?7H 2 O--0.1 mmol, 0.0281 g"] | ["1 M NaOH--pH adjusted to 2.8"] | ["H 4 cptZol--0.10 mmol, 0.0323 g"] | [] | [] | ["water--8 ml"]
ic4018536 | [5,10,15,20-Tetrakis(4-carboxyphenyl)porphyrinato]M (M− TCPP). [5,10,15,20-Tetrakis(4-carboxyphenyl)porphyrinato]Fe(III) Chloride. The obtained ester (0.75 g) was stirred in a mixed solvent of THF (25 mL) and MeOH (25 mL), to which a solution of KOH (2.63 g, 46.95 mmol) in H 2 O (25 mL) was added. The mixture was then reﬂuxed for 12 h. After the mixture was cooled to room temperature, THF and MeOH were evaporated. Additional water was added to the resultant water phase. and the mixture was slightly heated until the solid was fully dissolved, and then the homogeneous solution was acidiﬁed with 1 M HCl until no further precipitate was produced. | [] | [] | ["[Fe(TCPP)Cl]"] | ["Fe(III) Chloride--NaN"] | ["KOH--2.63 g, 46.95 mmol", "HCl--1 M"] | ["[5,10,15,20-Tetrakis(4-carboxyphenyl)porphyrinato]--NaN"] | [] | ["12 h"] | ["THF--25 mL", "MeOH--25 mL", "H 2 O--25 mL"]
zaac.201200210 | Synthesis of [Mn(BDC-I 4 )(MeOH) 2 (DMF) 2 ] n (3): The same synthetic procedure as that for 1 was used except that Pb(NO 3 ) 2 was replaced by Mn(OAc) 2 ·4H 2 O (24.5 mg, 0.1 mmol), affording colorless block-shaped crystals of 3 in ca. 53% yield (49.4 mg, based on H 2 BDC-I 4 ). C 16 H 22 I 4 N 2 O 8 Mn: calcd. C 20.60; N 3.00; H 2.38 %; found: C 20.75; N 2.93; H 2.41%. IR (KBr): ν ˜ = 3482 br. s, 2923 m, 1638 s, 1598 vs, 1478 m, 1418 s, 1396 vs, 1307 s, 1256 m, 1120 m, 1065 m, 1024 m, 927 w, 815 m, 756 w, 566 m, 538 m cm –1 .X-ray Crystallography: Single-crystal X-ray diffraction measurements of 1–3 were performed with a Bruker Apex II CCD diffractometer at the ambient temperature with Mo-K α radiation (λ = 0.71073 Å). In each case, a semiempirical absorption correction was applied using SADABS, and the program SAINT was used for integration of the diffraction profiles. | [] | [] | ["[Mn(BDC-I 4 )(MeOH) 2 (DMF) 2 ] n", "C 16 H 22 I 4 N 2 O 8 Mn"] | ["Mn(OAc) 2 \n4H 2 O--24.5 mg, 0.1 mmol"] | [] | ["H 2 BDC-I 4--NaN"] | [] | [] | []
a909601i | Complexes [Ag 2 (L)(NO 3 ) 2 ⴢ4H 2 O] ∞ 1. Reaction of ligand L (50 mg, 0.14 mmol) dissolved in MeOH (10 mL) with AgNO 3 (48 mg, 0.28 mmol) dissolved in water (5 mL) immediately gave complex 1 as a white precipitate (yield 70 mg, 72%) (Found: C, 33.32; H, 2.90; N, 7.77; S, 8.21. Calc. for C 10 H 10 AgN 2 SO 3 ⴢH 2 O: C, 33.00; H, 3.05; N, 7.69; S, 8.79%). IR (KBr)/cm ⫺1 : 1637m, 1594m, 1570w, 1514w, 1473m, 1384vs (br), 1301vs (br), 1156m, 853m, 753m, 706m, 670m and 520w. UV/vis/nir (BaSO 4 )/cm ⫺1 : 4110m, 4350w, 4650w, 5100m, 5720w, 6000w, 6920w (br) and 39 200vs. | [] | [] | ["[Ag 2 (L)(NO 3 ) 2 ⴢ4H 2 O] ∞", "C 10 H 10 AgN 2 SO 3 ⴢH 2 O"] | ["AgNO 3--48 mg, 0.28 mmol"] | [] | ["L--50 mg, 0.14 mmol"] | [] | [] | ["MeOH--10 mL", "water--5 mL"]
acs.inorgchem.7b01564 | (NH 4 ) 6 [Co 2 Mo 10 H 4 O 38 ]·7H 2 O (0.192 g, 0.1 mmol) dissolved in 10 mL of water was introduced. Subsequently, 0.5 mL of en was added to the solution. The initial pH value of the mixture was 8.5, which was adjusted to 3.0 by 2 M HNO 3 . After the solution was stirred at 85 °C for 2 h, the ﬁltrate was placed at room temperature. Dark-green crystals of 1 with rectangular shape were prepared with 30% yield in about 2 weeks (based on Mo). FTIR data (cm −1 ): 3427(m), 3018(m), 1598(m), 1506(m), 1454(w), 1318(w), 1172(w), 1038(w), 942(vs), 850(s), 675(vs), 608(vs), 559(s), 523(s), 482(s). Elem anal. Calcd for 1: Co, 3.89; Mo, 31.64; Cu, 6.28; C, 10.29; H, 2.90; N, 10.15%.Found: Co, 3.54; Mo, 31.30; Cu, 6.47; C, 10.01; H, 3.15; N, 9.96%.Synthesis of (Hbim) 2 [{Cu(bim) 2 (H 2 O) 2 } 2 {Co 2 Mo 10 H 4 O 38 }]·5H 2 O(2). | [] | ["2 weeks"] | ["(NH 4 ) 6 [Co 2 Mo 10 H 4 O 38 ]·7H 2 O", "CoMoCuC 10 H 2 N"] | ["(NH 4 ) 6 [Co 2 Mo 10 H 4 O 38 ]·7H 2 O--0.192 g, 0.1 mmol"] | ["2 M HNO 3--adjust pH from 8.5 to 3.0"] | ["en--0.5 mL"] | ["85 °C"] | ["2 h"] | ["water--10 mL"]
j.jssc.2019.07.025 | Anal. calcd for C 18 H 16 Br 4 CdN 4 O 4 (784.38): C, 27.56; H, 2.06; N, 7.14.Found: C, 27.46; H, 2.09; N, 7.24. IR (KBr pettlet, cm -1 ): 3420 (s), 3124 (s), 2977 (s), 1956 (s), 1637 (s), 1458 (m), 1401 (s), 1334 (s), 1110 (s), 1052 (s), 969 (m), 896 (s), 829 (m), 778 (s), 661 (s), 615 (s). | [] | [] | ["C 18 H 16 Br 4 CdN 4 O 4"] | [] | [] | [] | [] | [] | []
b915440j | IR cm 1 : 3420 vs, 3091 w, 1656 s, 1398 s, 820 w, 735 w, 634 w.Compound 3 was also obtained via a non-hydrothermal route. | [] | [] | [] | [] | [] | [] | [] | [] | []
ic401912k | Found: C 43.62, H 3.23, N 3.00. IR (KBr, cm −1 ): 3408, 2975, 1617, 1565, 1499, 1418, 1396, 1089, 1048, 879, 778, 757, 714, 628, 446. | [] | [] | [] | [] | [] | [] | [] | [] | []
ejic.201200118 | [Cu 2 (μ-L p )(H 2 O) 6 ](SiF 6 ) 2 ·(H 2 O) 4 (3): In a test tube, Cu(BF 4 ) 2 · 3H 2 O (39.0 mg, 0.134 mmol) was dissolved in H 2 O (3 mL). A buffer layer of pure ethanol was added to the test tube before L p (24.8 mg, 0.067 mmol), dissolved in ethanol (8 mL), was layered on the top of it. In a month, dichroic crystals (20 mg, 31 %) of 3, suitable for X-ray analysis, were grown. Microanalyses, calcd. (found) for C 20 H 18 Si 2 Cu 2 F 12 N 8 {[Cu 2 (μ-L p )](SiF 6 ) 2 }: C 30.73 (30.45), H 2.32 (3.04), N 14.34 (14.13). MS ESI(+) m/z (rel.% abund.) [assignment] acetonitrile solution: 803 (9) [Cu(L p ) 2 ] + , 474 (73) [CuL p (CH 3 CN)] + , 433 (100) [CuL p ] + , 371 (20) [L p +H] + ; water solution: 803 (30) [Cu(L p ) 2 ] + , 433 (100) [CuL p ] + , 402 (20) [Cu(L p ) 2 ] 2+ . | [] | [] | ["[Cu 2 (μ-L p )(H 2 O) 6 ](SiF 6 ) 2 ·(H 2 O) 4"] | ["Cu(BF 4 ) 2 · 3H 2 O--39.0 mg, 0.134 mmol"] | [] | ["L p--24.8 mg, 0.067 mmol"] | [] | ["a month"] | ["H 2 O--3 mL", "ethanol--8 mL"]
00958972.2011.608428 | 2.4. Synthesis of {[Zn(btp)(NO 2 -ip)(H 2 O)] .2H 2 O} n (3) The synthetic procedure of 3 was similar to the synthesis of 1, except that H 2 –NO 2 -1,3-bdc (0.20 mmol) was used instead of H 2 -1,2-bdc. Colorless crystals of 3 (yield: 64%) were obtained after 2 weeks at room temperature. Anal. Calcd for C 15 H 19 N 7 O 9 Zn (3): C, 35.55; H, 3.78; N, 19.35%. Found: C, 35.49; H, 3.73; N, 19.28.IR data (cm -1 ): 3263 m, 1608 s, 1569 s, 1532 s, 1451 m, 1382 s, 1344 s, 1282 m, 1210 m, 1137 m, 1081 w, 988 m, 928 w, 896 m, 839 w, 784 m, 732 s, 673 m, 638 m, 480 w. | [] | [] | ["{[Zn(btp)(NO 2 -ip)(H 2 O)] .2H 2 O} n", "C 15 H 19 N 7 O 9 Zn"] | [] | [] | ["H 2 –NO 2 -1,3-bdc--0.20 mmol"] | ["room temperature"] | ["2 weeks"] | []
c4dt01503g | Red crystals of compound 2 were obtained by heating a mixture of CoSO 4 ·7H 2 O, H 2 C 2 O 4 ·2H 2 O, and aep in a molar ratio of 1.5 : 1 : 1 (an ideal molar ratio of reagents for 2)at 170 °C for 8 days (44.3% yield based on cobalt). Elemental analysis calcd for 2: C, 23.86%; H, 4.00%; N, 10.43%; Anal. Found: C 23.25%; H 3.83%; N 10.19%. The phase purity of this compound is confirmed by powder X-ray diﬀraction (Fig. S3, ESI†). | [] | [] | ["compound 2"] | ["CoSO 4 ·7H 2 O--NaN"] | [] | ["H 2 C 2 O 4 ·2H 2 O--NaN", "aep--NaN"] | ["170 \nC"] | ["8 days"] | []
s0277-5387(01)00994-9 | 2 .1 . Synthesis of N( mesitylethyl ) 1 , 4 , 7 triazacyclononane ( L 1 ) n BuLi (4 ml of a 2.5 M solution in hexanes, 10 mmol) was added dropwise to a solution of tacn (1.0 g, 7.8 mmol) dissolved in THF (20 ml). The reaction mix was stirred for 5 min, followed by the dropwise addition of 2,4,6-trimethylstyrene (3.4 g, 23.2 mmol) in THF (10 ml) and the solution stirred at 60 °C for 16 h. Water (1 ml) was added and the reaction mix stirred for 5 min. | [] | ["5 min"] | ["N( mesitylethyl ) 1 , 4 , 7 triazacyclononane ( L 1 )"] | [] | ["BuLi--4 ml of a 2.5 M solution in hexanes, 10 mmol"] | ["tacn--1.0 g, 7.8 mmol", "2,4,6-trimethylstyrene--3.4 g, 23.2 mmol"] | ["60 °C"] | ["16 h"] | ["THF--20 ml"]
ic0517422 | Synthesis of [H 3 N(CH 2 ) 5 NH 3 ][V 4 O 4 (OH) 2 {O 3 P(CH 2 ) 3 PO 3 } 2 ]‚ H 2 O (4d). A solution of V 2 O 5 (0.170 g, 0.935 mmol), 1,3propylenediphosphonic acid (0.191 g, 0.936 mmol), H 2 O (10.00 g, 556 mmol), 1,5-diaminopentane (0.105 mL, 0.897 mmol), and HF (0.150 mL, 4.35 mmol) in the mole ratio 1.00:1.00:594:0.96:4.60 was stirred briefly before heating to 200 °C for 72 h (the initial and final pH values were 2.5 and 3.0, respectively). Blue crystals of 4d suitable for X-ray diffraction were isolated in 90% yield. IR (24) Arnold. D. I.; Ouyang, X.; Clearfield, A. Chem. Mater. 2002, 14, 2020.(25) Horne, J. C.; Blanchard, C. J. J. Am. Chem. Soc. 1996, 118, 12788.Ouellette et al.3226 Inorganic Chemistry, Vol. 45, No. 8, 2006 (KBr pellet, cm -1 ): 3508(s), 3101(m), 2957(w), 1630(m), 1503(m), 1458(w), 1413(w), 1354(w), 1196(m), 1147(m), 1020(s), 980(m), 772(m), 718(w). | [] | [] | ["[H 3 N(CH 2 ) 5 NH 3 ][V 4 O 4 (OH) 2 {O 3 P(CH 2 ) 3 PO 3 } 2 ]‚ H 2 O (4d)"] | ["V 2 O 5--0.170 g, 0.935 mmol"] | ["HF--0.150 mL, 4.35 mmol"] | ["1,3propylenediphosphonic acid--0.191 g, 0.936 mmol", "1,5-diaminopentane--0.105 mL, 0.897 mmol"] | ["200 \b0C"] | ["72 h"] | ["H 2 O--10.00 g, 556 mmol"]
acs.inorgchem.8b02174 | Synthesis of [PhNH 3 ]-mer-[ 1]. P(C 6 H 4 CO 2 ) 2 (C 6 H 4 COOH) (0.15 g, 0.38 mmol) was dissolved in anhydrous N,N-dimethylformamide (4 mL). The white suspension was stirred at ambient temperature for 40 min until fully dissolved. Upon addition of anhydrous aniline (2.00 mL, 2.05 g, 22.0 mmol), a colorless solution was obtained, which was concentrated in vacuo to give a colorless oil.The oily residue was washed with anhydrous dimethylformamide.Yield = 0.28 g (includes N,N-dimethylformamide). A ∼5 mg sample was prepared for elemental analysis by drying in vacuo for ca. 1 day at 40 °C. | ["40 °C"] | ["ca. 1 day"] | ["[PhNH 3 ]-mer-[ 1]", "P(C 6 H 4 CO 2 ) 2 (C 6 H 4 COOH)"] | [] | [] | ["anhydrous aniline--2.00 mL, 2.05 g, 22.0 mmol"] | [] | [] | ["anhydrous N,N-dimethylformamide--4 mL", "anhydrous dimethylformamide--not specified"]
b900356h | Teﬂon-lined stainless steel autoclave and dissolved with 0.5 mL (2.89 ¥ 10 -2 mol) of 48% HF at room temperature for 5 min. | [] | [] | [] | [] | [] | [] | [] | ["5 min"] | ["48% HF--0.5 mL (2.89 ¥ 10 -2 mol)"]
chem.201406098 | Preparation of ZnL–Zn: A solution of H 3 L (0.20 g, 0.35 mmol) and Zn(NO 3 ) 2 ·6H 2 O (0.21 g, 0.70 mmol) in 14 mL of DEF/EtOH/H 2 O (4:2:1, v/v) mixture was heated at 908C in a tightly capped glass vial. After 20 h, long columnar crystals of ZnL–Zn were obtained: yield 98 % (0.23 g, 0.34 mmol).Metal Exchange Studies: In a typical experiment, 25 mg of ZnL– Zn MOF was suspended in the solution of metal salt. For example, the MOF crystals were suspended in DCM (5.0 mL) containing FeCl 3 (5.0 mg). The crystals, after metal exchange, were isolated and thoroughly washed with DEF/EtOH/H 2 O (4:2:1, v/v) mixture after 1, 2, 4, 6, and 10 d. The exchange with Ru 3+ was performed by suspending the crystals of ZnL–Zn in RuCl 3 (2.0 mL of 0.01 m aqueous solution). Likewise, exchange with Cu 2+ and Co 2+ ions was carried out by using approximately 0.04m aqueous solutions. All the crystals upon isolation from the solution of the exchanging metal salt were air dried for 24 h and dried at 100 8C for another 24 h prior to SEM-EDX and ICP-AES analyses.CCDC-1018752 (ZnL–DMF), 1018753 (ZnL@Fe), 1018754(ZnL@Ru), and 1018755 (ZnL–Zn) contain the supplementary crystallographic data for this paper. These data can be obtained free of charge from The Cambridge Crystallographic Data Centre via www.ccdc.cam.ac.uk/data_request/cif. | ["100 8C"] | ["24 h"] | ["ZnL–Zn"] | ["Zn(NO 3 ) 2 \n6H 2 O--0.21 g, 0.70 mmol"] | [] | ["H 3 L--0.20 g, 0.35 mmol"] | ["908C"] | ["20 h"] | ["DEF/EtOH/H 2 O--14 mL (4:2:1, v/v) mixture", "DCM--5.0 mL", "RuCl 3 --2.0 mL of 0.01 m aqueous solution"]
j.molstruc.2008.04.010 | Pale-yellow crystals were obtained in ca. 60% yield. Anal. found (calcd) for C 43 H 30 CdN 4 O 6 : C, 63.64(63.62); H 3.73(3.70); N, 6.88(6.90); FT-IR (KBr, cm 1 ): 3410(m), 1635(m), 1597(w), 1508(w), 1443(m), 1387(m), 1244(w), 856(m), 736(m), 647(w), 597(w), 550(w), 483(w). | [] | [] | ["C 43 H 30 CdN 4 O 6"] | [] | [] | [] | [] | [] | []
c0ce00517g | [Cu II 2 (btb) 3 (H 2 O) 2 (z-Mo 8 O 26 )]$3H 2 O (2). Compound 2 was prepared similarly to compound 1, but the btb (0.2 mmol, 38 mg) ligand was used instead of btp ligand. The pH value of the mixture was 3.05. Blue block crystals of 2 suitable for X-ray diffraction analysis were isolated in 64% yield. Anal. calcd for C 24 H 46 Cu 2 Mo 8 N 18 O 31 (2): C, 14.58; H, 2.35; N, 12.75%. Found: C, 14.55; H, 2.43; N, 12.59%. IR (KBr)/cm 1 : 3388 (m), 3135 (m), 1641 (m), 1534 (m), 1219 (m), 1134 (s), 939 (s), 900 (s), 859 (s), 740 (s), 647 (s).[Cu II (bth) 2 (q-Mo 8 O 26 ) 0.5 ]$H 2 O (3). Compound 3 was prepared similarly to compound 1, but the bth (0.2 mmol, 44 mg) ligand was used instead of btp ligand. The pH value of the mixture was 2.91. Blue block crystals of 3 suitable for X-ray diffraction analysis were isolated in 56% yield. Anal. calcd for C 20 H 34 CuMo 4 N 12 O 14 (3): C, 21.57; H, 3.08; N, 15.09%. Found: C, 21.51; H, 2.99; N, 15.11%. IR (KBr)/cm 1 : 3438 (m), 3128 (m), 1629 (w), 1531 (m), 1285 (m), 1134 (m), 952 (s), 916 (s), 899 (s), 841 (s), 713 (s), 666 (s). | [] | [] | ["[Cu II 2 (btb) 3 (H 2 O) 2 (z-Mo 8 O 26 )]$3H 2 O", "[Cu II (bth) 2 (q-Mo 8 O 26 ) 0.5 ]$H 2 O"] | ["Cu II--Not provided"] | [] | ["btb--0.2 mmol, 38 mg", "bth--0.2 mmol, 44 mg"] | [] | [] | []
s11243-013-9768-7 | Yield: ca. 51 % based on Co(ClO 4 ) 2 6H 2 O. C 60 H 88 Co 2 N 12 O 16 : calcd. C 53.3; H 6.5; N 12.4 %; found: C 53.2; H 6.4; N 12.6 %. Important IR data (KBr, cm -1 ): 3,413br, 1,617m [m(COO)], 1,554s, 1,419s, 1,379m [m(N–O)].Preparation of [Zn(IM4Py) 2 (adi)(H 2 O) 2 ] n The reaction was carried out following a similar procedure as described for the Co(II) complex, except that Zn(SO 4 ) 2  6H 2 O was used instead of Co(ClO 4 ) 2 6H 2 O. Yield: ca. | [] | [] | ["[Zn(IM4Py) 2 (adi)(H 2 O) 2 ] n"] | ["Zn(SO 4 ) 2 \n6H 2 O--NaN"] | [] | ["IM4Py--NaN", "adi--NaN"] | [] | [] | []
j.ica.2019.119189 | 2.4. Synthesis of [Mn 2 (L) 2 (phen) 2 ] n (2) The synthesis procedure of 2 was analogous to that of 1, except that 2,2′-bipy was replaced by phen (0.25 mmol, 0.048 g). Yellow block crystals of 2 were obtained in 68% yield based on manganese. IR: 2811(m); 1640(vs); 1568(v); 1466(v); 1387(vs); 1289(m); 1138(m); 1009 (m); 835(m); 790(v); 642(m).2.5. Photocatalytic method The photocatalytic reactions were performed as follows: the ﬁnely divided sample of 1 or 2 (50 mg) was dispersed in 50 mL aqueous solution of methyl violet (10 mg/L) with stirring in dark for 30 min to ensure the establishment of adsorption-desorption equilibrium. The photocatalytic degradation of MV was conducted on XPA-7 type photochemical reactor equipped with 100 W mercury lamp (mean wavelength 365 nm) with light intensity of 12.7 mW/cm 2 at quartz tube positions. Aliquots of 5.0 mL were taken out at speciﬁc time intervals and separated through centrifugation and then subsequently analyzed using UV–visible spectrophotometer. In addition, a control experiment was also performed under the identical reaction conditions, but without the addition of CP based catalysts 1 or 2. | [] | [] | ["[Mn 2 (L) 2 (phen) 2 ] n", "NaN"] | [] | [] | ["phen--0.25 mmol, 0.048 g"] | [] | [] | []
c2ce25272d | Synthesis of [Co(AIP)(bix)]?H 2 O (3) The process was similar to 1 except that bimb was replaced by bix (119 mg, 0.5 mmol). Purple block-shaped crystals of 3 were obtained in 21% yield (based on Co). Elemental analysis (%): Calcd. for (3): C 53.45, H 4.28, N 14.17. Found: C 53.38, H 4.32, N 14.21. IR (KBr): n (cm 21 ) 3448w, 3128w, 1611w, 1561s, 1443m, 1357s,1298w, 1276w, 1241m, 1109m, 1088m, 1017w, 950w, 837w, 802w, 783m, 731s, 658w. | [] | [] | ["[Co(AIP)(bix)]?H 2 O", "(3)"] | [] | [] | ["bix--119 mg, 0.5 mmol"] | [] | [] | []
j.jssc.2019.03.014 | 2.2. Synthesis of [Zn 2 L 2 (bibp) 2 ]⋅H 2 O(1) A mixture of Zn(NO 3 ) 2 ⋅6H 2 O (0.0297 g, 0.1 mmol), H 2 L (0.0375 g, 0.1 mmol), bibp(0.0286 g, 0.1 mmol) was dissolved in a 10 mL H 2 O and 1mL CH 3 OH mixed solvent. After stirring, the mixture was sealed in a 25 mL Parr Teﬂon-lined stainless steel autoclave under autogenous pressure and heated at 160  C for 3 days. Then slow cooling to room temperature at 20  C⋅h 1 , large quantities of colorless bulk crystals were obtained and the crystals were ﬁltered off, washed with ethyl alcohol absolute, and dried under ambient conditions. Yield of the reaction was 53% based on bibp. Elemental analysis calcd for C 164 H 136 N 20 O 18 Zn 4 (%):C,67.08; H, 4.67; N,9.54. Found: C,66.97; H, 4.58; N,9.36. FT-IR (4000-400 cm 1 ): 3421(s), 3034(s), 2916(s), 1708(m), 1609(w), 1566(m), 1518(w), 1413(m), 1362(w), 1309(m), 1281(m), 1232(m), 1170(m), 1062(m), 964(m), 943(m), 854(s), 741(m), 653(s), 529(s), 434(s). | [] | [] | ["[Zn 2 L 2 (bibp) 2 ]⋅H 2 O", "C 164 H 136 N 20 O 18 Zn 4"] | ["Zn(NO 3 ) 2 ⋅6H 2 O--0.0297 g, 0.1 mmol"] | [] | ["H 2 L--0.0375 g, 0.1 mmol", "bibp--0.0286 g, 0.1 mmol"] | ["160  C"] | ["3 days"] | ["H 2 O--10 mL", "CH 3 OH--1mL"]
j.ica.2020.119631 | 2.4.2. Synthesis of Pt II In III (OOCMe) 5 (2) The reaction of PAB of composition Pt(OOCMe) 3 (123.3 mg, 0.331 mmol) with In(OOCMe) 3 (96.7 mg, 0.331 mmol) in 30 ml of glacial acetic acid (80 °C, 6 h) produced the almost colorless crystals of PtIn(OOCMe) 5 (5). Yield: 37 mg (19% based on Pt). Anal. Calculated for C 10 H 15 InO 10 Pt (%): C, 19.64; H, 2.49. Found: C, 19.82; H, 2.74. IR data (FTIR, cm −1 ): 1587(s), 1502(w), 1445(m), 1418(m), 1390(s), 1346(m), 1047(w), 959(vw), 943(vw), 702(vs), 628(m), 570(w). | [] | [] | ["Pt II In III (OOCMe) 5", "C 10 H 15 InO 10 Pt"] | ["Pt(OOCMe) 3--123.3 mg, 0.331 mmol", "In(OOCMe) 3--96.7 mg, 0.331 mmol"] | [] | [] | ["80 \b0C"] | ["6 h"] | ["glacial acetic acid--30 ml"]
c5ra12149c | [EuL 3 (H 2 O)] n (2). Yield: 55.29% based on Eu 3+ . Anal. calcd (%): C, 36.71; H, 1.797. Found (%): C, 36.14; H, 1.813. FT-IR (KBr pellet, cm 1 , Fig. S1†): 3456(s), 3084(w), 2965(w), 1670(m), 1576(s), 1516(m), 1457(m), 1403(s), 1288(w), 1196(m), 1108(s), 922(m), 876(w), 804(m), 769(m), 750(m), 700(w).[GdL 3 (H 2 O)] n (3). Yield: 53.08% based on Gd 3+ . Anal. calcd (%): C, 36.46; H, 1.785. Found (%): C, 36.18; H, 1.797. FT-IR (KBr pellet, cm 1 , Fig. S1†): 3434(s), 3084(w), 2964(w), 1672(m), 1580(s), 1516(m), 1459(m), 1404(s), 1290(w), 1196(m), 1108(s), 922(m), 876(w), 804(m), 771(m), 750(m), 692(w). | [] | [] | ["[EuL 3 (H 2 O)] n", "[GdL 3 (H 2 O)] n"] | ["Eu 3+--NaN", "Gd 3+--NaN"] | [] | [] | [] | [] | []
j.inoche.2007.02.025 | The blue crystals of complex 1 were hydrothermally synthesized by the self-assembly of copper salt with 3,5dinitrosalicylic acid and 2,2 0 -bipy in H 2 O [10]. Replaced 2,2 0 -bipy by 4,4 0 -bipy, the same synthetic procedure obtains dark green crystals of complex 2 [10]. The title complexes 1 and 2 have been characterized by X-ray diffraction analysis [11].As shown in Fig. 1, Cu1 atom in complex 1 adopts a square-pyramidal N 2 O 3 environment, with the basal plane deﬁned by atoms O2 and O3 from one 3,5-(NO 2 ) 2 sal ligand, and atoms N3 and N4 from 2,2 0 -bipy; O1A atom from the other 3,5-(NO 2 ) 2 sal ligand occupies the apical position with a long Cu1–O1A distance of 2.48(1) A ˚ . Each 3,5-(NO 2 ) 2 sal ligand plays two types of roles, chelating one Cu center and simultaneously bridging the other Cu center, forming a syn–anti carboxylato bridge in equatorial-apical coordination mode. Thus, two 3,5-(NO 2 ) 2 sal ligands bridge two Cu II ions to form a discrete cyclic binuclear structure, the core of the binuclear structure being an eight-membered ring (Cu–O–C–O) 2 with CuCu distance of 4.93(1) A ˚ . Then adjacent bin uclear structure units are further connected together by C–HO hydrogen bonds between the phenyl hydrogen of 2,2 0 -bipy and the NO 2 groups of 3,5-(NO 2 ) 2 sal ligand, resulting in 3D supramolecular framework structure (Fig. S1). Detailed data are given in Table S1. | [] | [] | ["complex 1", "complex 2"] | ["copper salt--not specified"] | [] | ["3,5dinitrosalicylic acid--not specified", "2,2 0 -bipy--not specified"] | [] | [] | ["H 2 O--not specified"]
cg0606038 | Synthesis of {[W 4 O 4 S 12 Cu 12 Cl 2 (4,4′-bipy) 12 ]2Cl‚4H 2 O} n (1). (NH 4 ) 2 WO 2 S 2 (0.16 g, 0.5 mmol), CuCl (0.10 g,1mmol), (n-Bu) 4 NCl (0.28 g, 1 mmol), and 4,4′-bipyridine (0.16 g, 1 mmol) were dissolved in 15 cm 3 of DMF and the solution was stirred under a N 2 atmosphere for 12 h. The final reaction solution was filtered and the yellow filtrate was carefully added to 10 cm 3 of MeCN on the top. Three weeks later, some white precipitate was filtered and the clear filtrate was allowed to stand for 2 months at ambient temperature to give orange crystals (yield 10%). Calcd for C 120 H 104 Cl 4 Cu 12 N 24 O 8 S 12 W 4 : C, 35.72; H, 2.60; N, 8.33. Found: C, 35.68; H, 2.56; N, 8.41. IR (KBr): 3422 (w), 1658 (s), 1601 (s), 1530 (m), 1483 (m), 1408 (s), 1285(m), 1216 (m), 1066 (m), 922(m), 808 (s), 626 (m), 428 (s) cm -1 . | [] | ["2 months"] | ["{[W 4 O 4 S 12 Cu 12 Cl 2 (4,4′-bipy) 12 ]2Cl‚4H 2 O} n", "C 120 H 104 Cl 4 Cu 12 N 24 O 8 S 12 W 4"] | ["(NH 4 ) 2 WO 2 S 2--0.16 g, 0.5 mmol", "CuCl--0.10 g, 1 mmol"] | [] | ["(n-Bu) 4 NCl--0.28 g, 1 mmol", "4,4′-bipyridine--0.16 g, 1 mmol"] | [] | ["12 h"] | ["DMF--15 cm3", "MeCN--10 cm3"]
c3ce27028a | The product was finally dried in a vacuum desiccator equipped with allochroic silica gel. Yield: 67% [based on 4-(bromomethyl)benzoic acid]. The yield is significantly higher than that of the method reported in the literature (45%). | [] | [] | [] | [] | [] | [] | [] | [] | []
zaac.201600318 | Synthesis of {[Ni(phen) 2 ] 2 [Sn 2 S 6 ]}·phen·H 2 O (2): NiCl 2 ·6H 2 O (59.5 mg, 0.25 mmol), Sn (29.7 mg, 0.25 mmol), S (24.1 mg, 0.75 mmol), phen (450 mg, 2.5 mmol), and ma (2 mL 30%) were mixed in a glass tube (inner volume 11 mL) and heated at 120 °C for Z. Anorg. Allg. Chem. 2016, 1427–1434 © 2016 WILEY-VCH Verlag GmbH & Co. KGaA, Weinheim1428 7 d. The product consisted of dark red crystals of 2; X-ray amorphous brownish red crumbs and powder (yield: ca. 25 %, based on tin). EA: calcd. C 49.2, H 2.9, N 9.6%; found: C 49.4, H 2.8, N 9.8%. | [] | [] | ["{[Ni(phen) 2 ] 2 [Sn 2 S 6 ]}·phen·H 2 O", "NiCl 2 ·6H 2 O"] | ["NiCl 2 ·6H 2 O--59.5 mg, 0.25 mmol", "Sn--29.7 mg, 0.25 mmol", "S--24.1 mg, 0.75 mmol"] | [] | ["phen--450 mg, 2.5 mmol", "ma--2 mL 30%"] | ["120 \n°C"] | ["7 d"] | []
cm021307v | Synthesis of the Iron(II) Complex. A total of 36.3 mg (0.1 mmol)of Fe(ClO 4 ) 2 ‚6H 2 O wasdissolved in 3 mL of ethanol, and 15.6 mg (0.1 mmol) of bpy in 2 mL of ethanol was added to it. A light yellow solution was formed. The addition of 29.0 mg (0. 2 mmol) of pyim in 3 mL of ethanol turned the color of this solution to red orange. The solution was filtered and allowed to stand overnight at room temperature, to give red dark crystals of [Fe(pyim) 2 (bpy)](ClO 4 ) 2 ‚2C 2 H 5 OH, which were collected by filtration, washed with ethanol, and dried in a vacuum. Thecrystal used in the X-ray structure determination was selected from this sample. Anal. Calcd for C 30 H 34 N 8 Cl 2 O 10 Fe: C, 45.42; H, 4.32; N, 14.12; Cl, 8.94; Fe, 7.04. Found: C, 45.33; H, 4.06; N, 14.24; Cl, 9.12; Fe, 6.78.Caution: Perchlorate salts of metal complexes with organic ligands are potentially explosive. Only small quantities of the compound should be prepared and handled with much care! Physical Measurements. Magnetic Properties. Magnetic susceptibility measurementswere carried out usinga Faradaytype magnetometer equipped with a continuous-flow Oxford Instruments cryostat. Data were corrected for diamagnetic contributions. | ["room temperature"] | ["overnight"] | ["[Fe(pyim) 2 (bpy)](ClO 4 ) 2 ‚2C 2 H 5 OH"] | ["Fe(ClO 4 ) 2 ‚6H 2 O--36.3 mg (0.1 mmol)"] | [] | ["bpy--15.6 mg (0.1 mmol)", "pyim--29.0 mg (0. 2 mmol)"] | [] | [] | ["ethanol--3 mL"]
c2ce25317h | {{Ag 2.67 [(1R,2R,N 1 S,N 2 S)-4-bpcd] 2 }?2.67ClO 4 ?1.33H 2 O} n (1) Compound 1 was prepared by adding a methanol solution (10 mL) of (1R,2R)-4-bpcd (30 mg, 0.1 mmol) to an aqueous solution (10 mL) of AgClO 4 (21 mg, 0.1 mmol). The resulting colorless solution was stirred for half an hour at 25 uC, then filtered. The filtrate was left to evaporate in air, in the dark. | [] | [] | ["{Ag 2.67 [(1R,2R,N 1 S,N 2 S)-4-bpcd] 2 }?2.67ClO 4 ?1.33H 2 O} n", "Compound 1"] | ["AgClO 4--21 mg, 0.1 mmol"] | [] | ["(1R,2R)-4-bpcd--30 mg, 0.1 mmol"] | ["25 uC"] | ["half an hour"] | ["methanol--10 mL", "aqueous solution--10 mL"]
ic000223q | (NEt 4 )Na[Zn(SC 6 H 4 COO) 2 ]‚H 2 O (2). In an attempt to prepare the (NEt 4 ) 2 [Zn(SC 6 H 4 COO) 2 ] complex, a solution of NEt 4 Cl in ethanol was added to the filtrate of the previous synthesis. The amount of NEt 4 Cl added was calculated on the basis of the zinc remaining in the filtrate and assuming that a 2:1 NEt 4 + :Zn(II) molar ratio was needed. An abundant white solid appeared almost immediately. The solvent was partially removed by vacuum and the solid filtered, washed with ether, and dried. The yield, based on the amount of zinc remaining in the mother solution of the previous synthesis, was 0.09 g, 26.62%. Anal.Calcd for C 22 H 30 NO 5 NaS 2 Zn: C, 48.30; H, 5.16; N, 2.41; S, 11.65.Found: C, 48.85; H, 5.55; N, 2.59; S, 11.84. Ether diffusion into a solution of this compound in acetonitrile/acetone gave suitable crystals for X-ray diffraction. | [] | [] | ["(NEt 4 )Na[Zn(SC 6 H 4 COO) 2 ]‚H 2 O", "(NEt 4 ) 2 [Zn(SC 6 H 4 COO) 2 ]"] | ["NEt 4 Cl--calculated based on zinc remaining"] | [] | ["SC 6 H 4 COO--NA"] | [] | [] | ["ethanol--NA", "acetonitrile/acetone--NA"]
c3ce26781d | Synthesis of [Cd(htpa)(bpe)] n (3). A mixture of Cd(OAc) 2 ?2H 2 O (0.10 mmol, 0.0266 g), H 2 htpa (0.0376 g, 0.20 mmol), and bpe (0.0182 g, 0.10 mmol) were dissolved in a mixed solvent of absolute ethanol (3.50 mL) and deionized water (3.50 mL) giving colourless block crystals after the hydrothermal reaction (yield 65% based on Cd). Anal. Calcd for C 21 H 16 CdN 2 O 4 : C, 53.35; H, 3.41; N, 5.93%. Found: C, 53.48; H, 3.54; N, 5.86%. IR (KBr, cm 21 ): 1606(s), 1586(m), 1565(s), 1528(s), 1505(m), 1413(s), 1389(s), 1304(m), 1279(m), 1209(m), 1175(m), 1135(w), 1097(w), 1069(m), 1015(s), 990(m), 979(w), 959(w), 939(m), 878(w), 862(m), 830(s), 784(w), 755(s), 743(s), 698(m), 676(s). | [] | [] | ["[Cd(htpa)(bpe)] n", "C 21 H 16 CdN 2 O 4"] | ["Cd(OAc) 2 ?2H 2 O--0.10 mmol, 0.0266 g"] | [] | ["H 2 htpa--0.0376 g, 0.20 mmol", "bpe--0.0182 g, 0.10 mmol"] | [] | [] | ["absolute ethanol--3.50 mL", "deionized water--3.50 mL"]
b512086a | Vapour diffusion of MeCO 2 Et into this solution afforded, after about a month, dark blue single crystals of polymeric (see below) [(l-L 1 )Cu(l-O 2 CMe)] n (2)in∼26% yield (Scheme 1). | [] | ["about a month"] | [] | [] | [] | ["l-L 1--NaN", "l-O 2 CMe--NaN"] | [] | [] | ["MeCO 2 Et--NaN"]
zaac.201600038 | Synthesis of [Cd(HL)(H 2 O) 3 ] n (1): The mixture of Cd(NO 3 ) 2 ·4H 2 O (0.0247 g, 0.100 mmol) and H 3 L (0.0302 g, 0.100 mmol) was dissolved in H 2 O (4 mL) and DMF (2 mL, N,N-dimethylformamide). The resulting mixture was stirred for 15 min at room temperature, and the mixture was sealed in a 23 mL polytetrafluoroethylene glass container, which was heated at 90 °C for 2 d, and cooled naturally to the room temperature. Colorless crystals of 1 were obtained by filtration with a yield of 48 % (based on H 3 L). C 15 H 14 O 10 Cd (466.67): calcd. C 38.57, H 2.99%; found: C 38.62, H 2.92%. IR (KBr):ν ˜ = 3501 (w), 3387 (s), 1700 (s), 1580 (s), 1403 (s), 1252 (s), 987 (m), 877 (m), 768 (s) cm –1 . | [] | [] | ["[Cd(HL)(H 2 O) 3 ] n", "C 15 H 14 O 10 Cd"] | ["Cd(NO 3 ) 2 \n4H 2 O--0.0247 g, 0.100 mmol"] | [] | ["H 3 L--0.0302 g, 0.100 mmol"] | ["90 \nC"] | ["2 d"] | ["H 2 O--4 mL", "DMF (N,N-dimethylformamide)--2 mL"]
s1600536802018342 | Experimental A mixture of CoCl 2 (0.12 g, 0.5 mmol) and oxydiacetic acid monohydrate (0.076 g, 0.5 mmol) in acetonitrile (10 ml) was re¯uxed for several minutes until the solids had completely dissolved. A small amount of pyridine (80 ml) was introduced into the solution and a blue precipitate immediately appeared. Water (3 ml) was added dropwise, the blue precipitate gradually disappeared and the color of the solution changed to red. The red solution was re¯uxed for 30 min and then ®ltered. The ®ltrate was cooled and kept at room temperature. Red crystals were obtained after 2 d. | [] | [] | [] | ["CoCl 2--0.12 g, 0.5 mmol"] | [] | ["oxydiacetic acid monohydrate--0.076 g, 0.5 mmol"] | ["reflux", "room temperature"] | ["30 min", "2 d"] | ["acetonitrile--10 ml", "pyridine--80 ml", "water--3 ml"]
s1063774518040296 | Synthesis of [Cd(L)(BIB) 0.5 ] n (1) A mixture of H 2 L (0.2703 g, 1 mmol), Cd(OAc) 2 · 2H 2 O (0.2673 g, 1 mmol), NaOH (0.0801 g, 2 mmol) and BIB (0.189 g, 1 mmol) in 10 mL of distilled water was sealed in a 23 mL vial, and then heated to 150°C for 5 days. Colorless block crystals of 1 were collected in 56% yield based on Cd. Anal. calcd. (%) for C 20 H 15 CdN 2 O 5 : C, 50.49; H, 3.18; N, 5.89. Found (%): C, 50.45; H, 3.15; N, 5.82. | [] | [] | ["[Cd(L)(BIB) 0.5 ] n", "C 20 H 15 CdN 2 O 5"] | ["Cd(OAc) 2 \n2H 2 O--0.2673 g, 1 mmol"] | [] | ["H 2 L--0.2703 g, 1 mmol", "BIB--0.189 g, 1 mmol"] | ["150°C"] | ["5 days"] | ["distilled water--10 mL"]
b401738b | Synthesis of [Cu 8 L 4 (phen) 12 ](BF 4 ) 8 ·8H 2 O (4) A methanolic solution (5 cm 3 ) of 1,10-phenanthroline (0.198 g, 1 mmol) was added dropwise to an aqueous solution (10 cm 3 ) of copper(II) tetrafluoroborate hydrate (0.237 g, 1 mmol) with constant stirring for 15 m. To the resulting deep green solution an aqueous solution (10 cm 3 ) of disodium succinate (0.162 g, 1 mmol) was added slowly and the reaction mixture was refluxed for 20 min and then cooled, filtered and the deep blue filtrate was kept in a CaCl 2 desiccator. Deep blue single crystals suitable for X-ray analysis were obtained after four days. Yield 75%. Found: C, 47.98; H, 3.11; N, 8.37%. Calc. for C 160 H 128 Cu 8 N 24 O 24 B 8 F 32 (4): C, 48.36; H, 3.25; N, 8.46%. IR (KBr disk; cm −1 ) 3300–3500 [(O–H)]; 2900–3100 [(C–H)]; 1552 and 1428 [ as (OCO) and  s (OCO)]; 1180–1300 [(CO)]; 1021–980 [(B–F)]. | [] | ["four days"] | ["[Cu 8 L 4 (phen) 12 ](BF 4 ) 8 ·8H 2 O", "C 160 H 128 Cu 8 N 24 O 24 B 8 F 32"] | ["copper(II) tetrafluoroborate hydrate--0.237 g, 1 mmol"] | [] | ["1,10-phenanthroline--0.198 g, 1 mmol", "disodium succinate--0.162 g, 1 mmol"] | ["refluxed"] | ["20 min"] | ["methanol--5 cm 3", "H 2 O--10 cm 3"]
j.ica.2020.119568 | 8 (10 mL) was added to a solution of Cu(NO 3 ) 2 ∙3H 2 O (120 mg, 0.50 mmol) in acetonitrile (10 mL). The colorless reaction mixture became blue after 1 h stirring, and a white precipitate formed. The precipitate was filtered and dried in vacuo, forming a highly hygroscopic solid. Upon exposure to air, water from the air was absorbed into the product. Methanol (5 mL) was added to dissolve the product, and deep blue crystals of 3 formed upon solvent evaporation in air. Darker blue crystals of 3 were manually separated from lighter blue crystals, and the imprecise elemental analysis we report is likely due to incomplete separation. Synthesis of 3 was not reproducible, despite multiple attempts, and slight modifications resulted in isolation of structurally similar complexes [Cu( N,N MMI MS ) 2 (H 2 O)][CH 3 SO 4 ][HSO 4 ][H 2 O] (5) and [Cu( N,N -MMI MS ) 2 (H 2 O)](CH 3 SO 4 ) 2 (6). Yield of 3: 369 mg, 52%. IR (Nujol mull, cm -1 ): 3435 b, 3139 w, 2728 w, 1634 s, 1588 sh, 1532 w, 1487 sh, 1254 s, 1218 s, 1062 w, 1032 w, 1007 w, 960 w, 760 b, 710 sh, 655 w, 619 s, 576 w, 561 sh. Anal. Calc. for C 18 H 38 CuN 8 O 10 S 4 : C, 30.10; H, 5.33; N, 15.60. Found: C, 29.32; H, 5.81; N, 15.53. 2.5. Synthesis of [Cu(  N,N -MMI MS ) 2 (H 2 O) 2 ](HSO 4 ) 2 (4) While performing the EPR experiments which involved freezing the reaction solution with liquid nitrogen, small crystals were obtained in the EPR tubes. The experiment was then scaled up to obtain X-ray-diffraction-quality crystals. Cu(NO 3 ) 3 ∙3H 2 O (241.6 mg, 1.0 mmol) and methimazole (456 mg, 4.0 mmol) were combined in acetonitrile (30 mL), and the solution was frozen with liquid nitrogen for 5 min. Crystals of 4 grew from slow evaporation from acetonitrile. Yield: 132 mg, 21%. ESI-HRMS (m/z): [Cu(C 3 H 4 N 2 S) 2 (H 2 O)(OH)] + Anal. Calc. 486.0682. Found: 486.0598. [Cu(C 3 H 4 N 2 S) 2 ] + Anal. Calc. 451.0548. Found: 451.0546. IR (neat pellet, cm -1 ): 3486 b, 3435 b, 3269 w, 3145 s, 3129, s, 2923 w, 1630 s, 1530 s, 1476s, 1413 w, 1284s, 1148 s, 847 s, 506 w. | [] | [] | ["Cu(NO 3 ) 2 ∙3H 2 O", "Cu( N,N MMI MS ) 2 (H 2 O)"] | ["Cu(NO 3 ) 2 ∙3H 2 O--120 mg, 0.50 mmol", "Cu(NO 3 ) 3 ∙3H 2 O--241.6 mg, 1.0 mmol"] | [] | ["2,2'-dimethyl-1,3-diamidazolium-2,2'-disulfonate--NaN", "methimazole--456 mg, 4.0 mmol"] | [] | ["1 h", "5 min"] | ["acetonitrile--10 mL", "acetonitrile--30 mL"]
ja991100b | The flask was capped with a septum, evacuated, back-filled with nitrogen, sealed with a Teflon cap, and stirred at 80-90 °C for 12 h. | [] | [] | [] | [] | [] | [] | ["80-90 \nC"] | ["12 h"] | []
c5ce01473e | Preparation of {[ZnĲtpcb)ĲNO 3 ) 2 ]·2toluene} n (2). Compound 2 was prepared as light yellow blocks in a similar manner to that described for 1, using toluene instead of benzene. Yield: 46 mg (31% based on Zn). Anal. calcd. for C 37 H 28 N 6 O 6 Zn: C, 61.83; H, 4.92; N, 11.39%. Found: C, 61.89; H, 4.01; N, 11.72%. IR (KBr disk): 1563 (w), 1385 (s), 1384 (s), 1313 (m), 1065 (m), 1007 (m), 832 (m), 718 (w) cm −1 . | [] | [] | ["{[ZnĲtpcb)ĲNO 3 ) 2 ]·2toluene} n", "C 37 H 28 N 6 O 6 Zn"] | [] | [] | [] | [] | [] | ["toluene--2"]
j.apcatb.2014.12.024 | The reaction tube was then ﬁlled with pure O 2 and stuffed up by a rubber stopper with an iron wire ( 0.5 mm).Upon UV light irradiation, the clear Ba(OH) 2 solution gradually became muddy and formed white BaCO 3 precipitate at the surface, which was stirred by the iron wire every 15 min to facilitate the reaction between CO 2 and Ba(OH) 2 . | [] | [] | [] | [] | [] | [] | [] | [] | []
chem.201405800 | Three Cu I CPs, [Cu 4 I 4 L 2 (MeCN) 2 ] n (1), [Cu 4 I 4 L 2 ] n (2), and {[Cu 4 I 4 L 2 ]·MeOH} n (3) were prepared through the reaction of CuI and L in a 2:1 molar ratio in acetonitrile, acetonitrile/ethyl acetate (1:1), and acetonitrile/methanol (1:1), respectively (Scheme 1 and synthesis deta ils in the Supporting Informa tion). Good single crystals for SCXRD were obtained by slow evaporation. CPs 1–3 were characterized by elemental analysis, thermogravimetric analysis (TGA), differential thermal analysis (DTA), photoluminescence spectroscopy, powder XRD, and SEM (see details in the Supporting Information). | [] | [] | ["[Cu 4 I 4 L 2 (MeCN) 2 ] n", "[Cu 4 I 4 L 2 ] n", "{[Cu 4 I 4 L 2 ]·MeOH} n"] | ["CuI--NaN"] | [] | ["L--NaN"] | [] | [] | ["acetonitrile--NaN", "acetonitrile/ethyl acetate (1:1)--NaN", "acetonitrile/methanol (1:1)--NaN"]
c5ta04552e | A mixture of Zn(NO 3 ) 2 ·6H 2 O (297 mg, 1 mmol), H 6 L (99 mg, 0.2 mmol), DMF (5 mL), H 2 O (5 mL) and HNO 3 (0.2 mL) was sealed in a 25 mL Teflon-lined stainless steel container. When the container was sealed and heated at 120 °C for 3 days then cooled at a rate of 4 °C·h -1 to 30 °C, colourless crystals of complex 1 were obtained with the yield of 65% based on H 6 L. Anal. Calcd (%) for C 58 H 52 N 4 O 28 Zn 4 (Mr = 1514.68): C: 45.99%, H: 3.46%, N: 3.70%; Found: C: 46.08%, H: 3.42%, N: 3.75%; IR spectra (KBr, cm -1 ): 3132 (w), 1679 (s), 1633 (s), 1579 (s), 1433 (s), 1371 (s), 1263 (m), 1205 (m), 1085 (w), 1010 (w), 916 (w), 769 (s), 725 (m), 663 (m), 588 (w), 449 (m). | [] | [] | ["Zn(NO 3 ) 2 \n6H 2 O", "H 6 L", "C 58 H 52 N 4 O 28 Zn 4"] | ["Zn(NO 3 ) 2 \n6H 2 O--297 mg, 1 mmol"] | [] | ["H 6 L--99 mg, 0.2 mmol"] | ["120 °C"] | ["3 days"] | ["DMF--5 mL", "H 2 O--5 mL", "HNO 3--0.2 mL"]
acs.inorgchem.7b02443 | General Procedure for the Coupling of Epoxides with CO 2 .Catalyst (2) was activated by heating at 150 °C for a period of 8 h after soaking 5 days in the methanol, which was changed two times per day with fresh methanol. The activation temperature was chosen from TG data in order to remove all traces of solvent inside the pore. Reactions were carried out in a Schlenk tube with stirring at 30 or 70 °C depending on the substrate, and CO 2 (99.999%) bubbling. Epoxide (20 mmol), catalyst 2′ (10 wt %), and cocatalyst TBAB (1 mmol) were added. Upon completion, the reaction mixture and catalyst were separated by ﬁltration to obtain a crude compound. This crude mixture was given for 1 H NMR (in CDCl 3 ) for calculating the yield. | ["150 °C"] | ["8 h"] | [] | [] | ["TBAB--1 mmol"] | [] | ["30 or 70 °C"] | [] | []
j.poly.2012.06.051 | 2.2.4. [Co 2 (1,3-ada) 2 (4,4 0 -bpy)] 4 Compound 4 was prepared using a procedure similar to the synthesis of 3 with the use of CoCl 2 6H 2 O (0.238 g, 1.0 mmol) in place of Cu(NO 3 ) 2 4H 2 O. The product was isolated as purple plate-shaped OHO OH O Fig. 1a. Structure of the 1,3-adcH 2 ligand.OH O OH O Fig. 1b. Structure of the 1,3-adaH 2 ligand.O M O M OO O O O O Fig. 1c. The four l -carboxylate dinuclear SUB in 1–4 and 7. | [] | [] | ["[Co 2 (1,3-ada) 2 (4,4 0 -bpy)] 4"] | ["CoCl 2 ?6H 2 O--0.238 g, 1.0 mmol"] | [] | ["1,3-ada--NaN", "4,4 0 -bpy--NaN"] | [] | [] | []
s11224-006-9011-7 | found: C 20.67, H 2.41, Cd 37.98%. Calcd for C 5 H 7 O 7 Cd: C 20.60, H 2.42, Cd 38.56%. IR (KBr, cm −1 ): 3407 s, 2923 w, 1558 s, 1492 m, 1433 m, 1386 s, 1326 w, 1288 w, 1137 m, 875 m, 814 m, 766 w, 666 w, 598 m, 507 m, 459 w. | [] | [] | ["C 5 H 7 O 7 Cd"] | [] | [] | [] | [] | [] | []
s0162-0134(02)00562-7 | H, 3.74; N, 2.68; Gd, 15.10); IR (KBr pellet, cm ): n (O–H) 3420(m); n (dmf) 1653(s); n (CO ) 1595(vs), as 2 2 .4.3. [ Ca ( II )( MCPA )( MeOH )] (10) 22 n 1560(vs), 1545(sh); n (CO ) 1440(s), 1420(s), 1380(s); sym 2 21 21 Yield 60% (FW5497) (found: C, 48.20; H, 3.50; Ca, UV–Vis [ l (nm) ( ´ , M cm ), dmf solution]: 8.20. C H Cl O Ca requires C, 48.28; H, 3.62; Ca, 20 24 2 8 290(2175).21 8.04); IR (KBr pellet, cm ): n (O–H) 3600(m); n (CO ) as 2 3 1585(vs); n (CO ) 1445(s); UV–Vis [ l (nm) ( ´ ,dm sym 2 2 .3.6. [ Ce ( III )(2,4 -D )( HO ) ?2 dmf ](5) 21 21 322 n mol cm ), dmf solution]: 292(2420). | [] | [] | ["[ Ca ( II )( MCPA )( MeOH )] (10)", "[ Ce ( III )(2,4 -D )( HO ) ?2 dmf ](5)"] | ["Ca ( II )--NaN", "Ce ( III )--NaN"] | [] | ["MCPA--NaN", "2,4 -D--NaN"] | [] | [] | ["MeOH--NaN", "dmf--NaN"]
ic011124v | Synthesis of [Cu(bpy)(Mo 2 O 5 )(H 2 O)(O 3 PCH 2 PO 6 )]‚H 2 O(2‚ H 2 O). When the reaction that produced compound 1 is carried out for a shorter time period, 60 h at 150° C, dark blue blocks of 2 are isolated in 60% yield. IR (KBr pellet, cm -1 ): 1604 (m), 1448 (s), 1157 (s), 1111 (m), 1008 (m), 947 (m), 921 (s), 879 (s), 679 (m). | [] | [] | ["[Cu(bpy)(Mo 2 O 5 )(H 2 O)(O 3 PCH 2 PO 6 )]‚H 2 O(2‚ H 2 O)"] | [] | [] | [] | ["150° C"] | ["60 h"] | []
c0ce00141d | Red block crystals were obtained in 20–25% yield (based on bztpy) after washing with MeCN and drying in air. Anal. calcd for C 28 H 18 Cu 2 N 6 : C 59.46, H 3.21, N 14.86. Found: C 59.49, H 3.22, N 14.81. IR (KBr, cm 1 ): 3450 (w), 3074 (w), 3039 (w), 2097 (s), 1933 (w), 1850 (w), 1599 (s), 1544 (m), 1474 (w), 1416 (m), 1374 (w), 1321 (w), 1285 (w), 1214 (w), 1096 (w), 1067 (w), 1004 (w), 932 (w), 870 (w), 811 (s), 739 (w), 700 (w), 559 (w), 535 (w), 500 (w). | [] | [] | ["C 28 H 18 Cu 2 N 6"] | [] | [] | [] | [] | [] | []
s0108270106044751 | Experimental Cu(ClO 4 ) 2 6H 2 O (0.3705 g, 1.00 mmol), bpy (0.1560 g, 1.00 mmol), H 3 ptc (0.1402 g, 0.67 mmol) and H 2 O (10 ml) were added to a 23 ml Te¯on-lined autoclave retort and heated for 160 h at 443 K, then cooled to room temperature. Blue block-shaped crystals of (I) were collected, washed with methanol and dried in air [yield ca 2% based on the initial Cu(ClO 4 ) 2 6H 2 O input]. | [] | [] | ["NaN"] | ["Cu(ClO 4 ) 2 \n6H 2 O--0.3705 g, 1.00 mmol"] | [] | ["bpy--0.1560 g, 1.00 mmol", "H 3 ptc--0.1402 g, 0.67 mmol"] | ["443 K"] | ["160 h"] | ["H 2 O--10 ml"]
j.poly.2013.10.033 | 2.4. Synthesis of [Ag(L)(CF 3 SO 3 )] 1 (2) Colorless block-like crystals of 2 were obtained by using the same method as that for 1. Di-4-pyridyl sulfone-N,N 0 -dioxide (25 mg, 0.1 mmol), AgSO 3 CF 3 (52 mg, 0.2 mmol). Yield: 32.1 mg (63% based on the ligand). Anal. Calc. (Found) for C 11 H 8 O 7 N 2 S 2 F 3 Ag: C, 25.95 (25.63); H, 1.58 (1.56); N, 5.50 (5.46)%. IR (KBr) m /cm 1 : 3096(s), 3034(w), 2427(w), 1600(s), 1472(m), 1445(m), 1340(s), 1299(m), 1267(vs), 1230(m), 1157(vs), 1107(vs), 1033(m), 865(w), 848(s), 727(m), 632(s), 567(vs), 513(m), 438(w).2.5. Synthesis of [Ag(L)(CF 3 CO 2 )] 1 (3) Di-4-pyridyl sulfone-N,N 0 -dioxide (25 mg, 0.1 mmol) and AgCF 3CO 2 (44 mg, 0.2 mmol) were dissolved in 2 ml methanol, followed by addition of a mixed solvent (3 ml) of acetonitrile and deionized water at room temperature. The obtained colorless solution was ﬁltered and then left to stand in the dark. After ﬁve days, colorless needle-like crystals of 3 were deposited through slow evaporation of the solvent. Yield: 26.50 mg (56% based on ligand). Anal. Calc. | [] | [] | ["[Ag(L)(CF 3 SO 3 )] 1"] | ["AgSO 3 CF 3--52 mg, 0.2 mmol"] | [] | ["Di-4-pyridyl sulfone-N,N 0 -dioxide--25 mg, 0.1 mmol"] | [] | [] | []
ic302840x | Cu 2 (L 3 ) 3 I 2 . CuI (92 mg, 0.24 mmol) was suspended in CH 2 Cl 2 (50 mL) and L 3 (180 mg, 0.36 mmol) was added. The solution was stirred for 30 min producing a clear solution. The solution was ﬁltered and the solvent removed in a vacuum. The yellow solid was collected and washed with Et 2 O (260 mg, 96%). Crystals suitable for X-ray structure determination were grown from slow diﬀusion of Et 2 O into a saturated solution of the material in CH 2 Cl 2 giving colorless crystals within two weeks (182 mg, 70% yield from the isolated powder). | [] | [] | ["Cu 2 (L 3 ) 3 I 2"] | ["CuI--92 mg, 0.24 mmol"] | [] | ["L 3--180 mg, 0.36 mmol"] | [] | ["30 min", "two weeks"] | ["CH 2 Cl 2--50 mL", "Et 2 O--260 mg"]
zaac.200700256 | Synthesis of (thf) 5 Ba(PPh 2 ) 2 (3): Prepared according to Method B from (thf) 5 BaI 2 (1.98 g, 2.63 mmol) in THF (20 ml) and KPPh 2 solution (0.5 M, 10.54 ml, 5.27 mmol). 1.88 g (2.12 mmol, 81 %) pyrophoric yellow thin needles were obtained at ⫺25 °C. Decomposition above 100 °C. Elemental analysis (C 32 H 36 BaP 2 O 2 , 651.90): calc.: C 58.96, H 5.57; found C 52.26, H 4.34 %.1 H NMR (400 MHz): δ 1.73 (thf), 3.56 (thf), 6.58 (2H, t, 3 J H,H ⫽ 7.2 Hz, p-CH), 6.84 (4H, t, 3 J H,H ⫽ 7.2 Hz, m-CH), 7.38 (4H, t, 3 J H,H ⫽ 6.4 Hz, o-CH).13 C{ 1 H} NMR (100 MHz): δ 26.3 (thf), 68.1 (thf), 120.6 (p-C), 128.0 (m-C, 3 J C,P ⫽ 5.3 Hz), 130.5 (o-C, 2 J C,P ⫽ 17.2 Hz), 154.2 (i-C, 1 J C,P ⫽ 43.0 Hz).31 P{ 1 H} NMR (81 MHz): δ 5.8 (s). MS (DEI, m/z): 51 (32 %), 78 ([C 6 H 6 ] ⫹ , 100 %), 154 ([Ph 2 ] ⫹ , 51 %), 183 ([Ph 2 P ⫺ 2H] ⫹ , 83 %), 201 ([Ph 2 PO] ⫹ , 14 %), 262 ([Ph 3 P] ⫹ , 30 %), 277 ([Ph 3 PO ⫺ H] ⫹ , 4 %), 370 ([Ph 2 P-PPh 2 ] ⫹ , 30 %). IR (Nujol, KBr, cm ⫺1 ): 3056 m, 1572 vw, 1435 vs, 1068 w, 1026 w, 888 m, 694 vs, 503 vw.www.zaac.wiley-vch.de  2007 WILEY-VCH Verlag GmbH & Co. KGaA, Weinheim Z. Anorg. Allg. Chem. 2007, 2025⫺20312030 Synthesis of (thf) 4 Ba[P(Mes) 2 ] 2 (4): Prepared according to Method A from Ba* (0.61 g, 4.44 mmol) in THF (30 ml) and dimesitylphosphane (2.40 g, 8.88 mmol). 4.04 g (4.19 mmol, 94 %) were obtained at ⫺40 °C. Decomposition above 70 °C. Elemental analysis (C 52 H 76 BaP 2 O 4 , 964.44): calc.: C 64.76, H 7.94; found C 56.50, H 6.99 %.1 H NMR (400 MHz): δ 1.72 (thf), 2.11 (6H, s, p-CH 3 ), 2.14 (12H, s, o-CH 3 ), 3.58 (thf), 6.59 (4H, s, m-CH).13 C{ 1 H} NMR (100 MHz): δ 20.9 (p-CH 3 ), 25.5 (thf), 26.3 (o-CH 3 ), 68.1 (thf), 128.0 (m-C), 130.0 (p-C), 140.1 (o-C, 2 J C,P ⫽ 9.1 Hz), 148.2 (i-C, 1 J C,P ⫽ 38.3 Hz).31 P{ 1 H} NMR (81 MHz): δ ⫺22.8 (s). MS (DEI, m/z, [%]): 39 (33 %), 41 (70 %), 42 (87 %), 71 (79 %), 72 (70 %), 91 ([PhCH 2 ] ⫹ , 22 %), 105 ([C 6 H 2 P] ⫹ , 58 %), 135 ([C 6 H 2 Me 2 P] ⫹ , 54 %), 150 ([C 6 H 2 Me 3 P] ⫹ , 88 %), 255 ([Mes 2 PH ⫺ Me] ⫹ , 95 %), 270 ([Mes 2 PH] ⫹ , 100 %).IR (Nujol, KBr, cm ⫺1 ): 2728 vw, 1603 s, 1558 w, 1406 m, 1290 vw, 1238 vw, 1160 w, 1088 m, 1027 s, 961 w, 901 w, 847 vs, 784 w, 648 vw, 619 w, 605 vw, 572 vw, 555 vw.Synthesis of [(thf) 2 Ba{P(Ph)Et} 2 ] 8 (5): Prepared according to Method A from Ba* (0.83 g, 6.04 mmol) in THF (30 ml) and phenylethylphosphane (1.66 g, 12.02 mmol). 2.62 g (4.71 mmol, 78 %) were obtained at 5 °C. Decomposition above 75 °C. Elemental analysis (C 24 H 36 BaP 2 O 2 , 555.82): calc.: C 51.86, H 6.53; found C 48.60, H 6.13 %.1 H NMR (200 MHz): δ 1.18 (3H, t, 3 J H,H ⫽ 7.4 Hz, CH 3 ), 1.24 (3H, t, 3 J H,H ⫽ 7.4 Hz, CH 3 ), 1.73 (thf), 1.97 (4H, q, 3 J H,H ⫽ 6.6 Hz, CH 2 ), 3.57 (thf), 6.33 (2H, t, 3 J H,H ⫽ 7.2 Hz, p-CH), 6.77 (4H, t, 3 J H,H ⫽ 7.4 Hz, mCH), 6.98 (4H, t, 3 J H,H ⫽ 6.8 Hz, o-CH).13 C{ 1 H} NMR (50 MHz): δ 16.0 (CH 2 , 1 J C,P ⫽ 25.4 Hz), 16.6 (CH 3 , 2 J C,P ⫽ 6.4 Hz), 26.2 (thf), 68.1 (thf), 117.4 (p-C), 126.5 (o-C, 2 J C,P ⫽ 16.1 Hz), 128.4 (m-C, 3 J C,P ⫽ 5.4 Hz), 158.7 (i-C, 1 J C,P ⫽ 44.0 Hz).31 P{ 1 H} NMR (81 MHz): δ ⫺5.6 (s). MS (DEI, m/z): 39 (55 %), 50 (100 %), 52 (72 %), 78 ([C 6 H 6 ] ⫹ , 30 %), 91 ([PhCH 2 ] ⫹ , 80 %), 106 ([PhEt] ⫹ , 34 %), 153 ([Ph 2 ⫺ H] ⫹ , 28 %), 183 ([Ph 2 P ⫺ 2H] ⫹ , 20 %), 214 ([Ph 2 EtP] ⫹ , 15 %), 274 ([PhEtP-PetPh] ⫹ , 35 %). IR (Nujol, KBr, cm ⫺1 ): 3056 m, 1573 vs, 1258 vs, 1075 m, 1046 s, 984 w, 878 vw, 695 vs, 472 vw. Arylphosphanide Complexes of the Heavy Alkaline Earth Metals Structure Determinations The intensity data were collected on a Nonius Kappa CCD diffractometer using graphite-monochromated Mo-K α radiation (λ ⫽ 0.71073 A ˚ ). Data was corrected for Lorentz polarization and for absorption effects [31⫺33]. The crystal data and refinement details are summarized in Table 3. The structures were solved by direct methods (SHELXS [34]) and refined by full-matrix least squares techniques against F o 2 (SHELXL-97 [35]).Acknowledgement. We thank the Deutsche Forschungsgemeinschaft (DFG, Bonn-Bad Godesberg, Germany) and the Fonds der Chemischen Industrie (Frankfurt/Main, Germany) for generous financial support. In addition, M. Gärtner is very grateful to the Verband der Chemischen Industrie (VCI/FCI) for a Ph.D. grant.Supporting Information available: Crystallographic data (excluding structure factors) has been deposited with the Cambridge Crystallographic Data Centre as supplementary publication CCDC645029 for 1, CCDC-645030 for 2, CCDC-645031 for 3, CCDC645032 for 4, and CCDC-645033 for 5. Copies of the data can be obtained free of charge on application to CCDC, 12 Union Road, Cambridge CB2 1EZ, UK [E- mail: deposit@ccdc.cam.ac.uk].References [1] (a) W. Biltz, G. F. Hüttig, Z. Anorg. Allg. Chem. 1920, 114, 241⫺265. (b) R. Juza, H. Schumacher, Z. Anorg. Allg. Chem.1963, 324, 278⫺286. (c) R. Juza, Angew. Chem. 1964, 76, 290⫺300. (d) N. Mammano, M. J. Sienko, J. Solid State Chem.1970, 1, 534⫺535.[2] A. R. Utke, R. T. Sanderson, J. Org. Chem. 1964, 29, 1261⫺1264.[3] (a) W. Vargas, U. Englich, K. Ruhlandt-Senge, Inorg. Chem.2002, 41, 5602⫺5608. (b) M. Gillett-Kunnath, W. Teng, W.Vargas, K. Ruhlandt-Senge, Inorg. Chem. 2005, 44, 4862⫺4870.[4] C. Legoux, Ann. Chim. 1942, 17, 100⫺180.[5] E. Hey, L. M. Engelhardt, C. L. Raston, A. H. White, Angew.Chem. 1987, 99,61⫺62; Angew. Chem. Int. Ed. Engl. 1987, 26,81⫺82.[6] K. Issleib, H. J. Deylig, Chem. Ber. 1964, 97, 946⫺951. See also: K. Issleib, F. Krech, Z. Anorg. Allg. Chem. 1964, 328, 21⫺33.[7] (a) M. Westerhausen, Trends Organomet. Chem. 1997, 2, 89⫺105. (b) M. Westerhausen, Coord. Chem. Rev. 1998, 176, 157⫺210.[8] (a) M. Westerhausen, Inorg. Chem. 1991, 30,96⫺101. (b) M.Westerhausen, J. Greul, H.-D. Hausen, W. Schwarz, Z. Anorg.Allg. Chem. 1996, 622, 1295⫺1305.[9] M. Driess, R. E. Mulvey, M. Westerhausen in M. Driess, H.Nöth (Eds): Molecular Clusters of the Main Group Elements, Wiley-VCH: Weinheim, 2004, chap. 3.6, pp. 391⫺424.[10] (a) M. Westerhausen, H.-D. Hausen, W. Schwarz, Z. Anorg.Allg. Chem. 1995, 621, 877⫺888. (b) M. Westerhausen, R.Löw, W. Schwarz, J. Organomet. Chem. 1996, 513, 213⫺229.(c) M. Westerhausen, W. Schwarz, Z. Anorg. Allg. Chem. 1996, Z. Anorg. Allg. Chem. 2007, 2025⫺2031  2007 WILEY-VCH Verlag GmbH & Co. KGaA, Weinheim www.zaac.wiley-vch.de 2031 622, 903⫺913. (d) M. Westerhausen, M. Krofta, N. Wiberg, J.Knizek, H. Nöth, A. Pfitzner, Z. Naturforsch. 1998, 53b, 1489⫺1493.[11] M. Westerhausen, M. M. Enzelberger, W. Schwarz, J. Organomet. Chem. 1995, 491,83⫺90.[12] R. Masthoff, G. Krieg, C. Vieroth, Z. Anorg. Allg. Chem.1969, 364, 316⫺321.[13] H. H. Karsch, M. Reisky, Eur. J. Inorg. Chem. 1998, 905⫺911.[14] K. Izod, W. Clegg, S. T. Liddle, Organometallics 2000, 19, 3640⫺3643.[15] S. Blair, K. Izod, W. Clegg, R. W. Harrington, Inorg. Chem.2004, 43, 8526⫺8531.[16] S. Blair, K. Izod, W. Clegg, Inorg. Chem. 2002, 41, 3886⫺3893.[17] M. Gärtner, H. Görls, M. Westerhausen, Organometallics 2007, 26, 1077⫺1083.[18] M. Gärtner, H. Görls, M. Westerhausen, Inorg. Chem. 2007, 46,inpress.[19] A. Zschunke, E. Bauer, H. Schmidt, K. Issleib, Z. Anorg. Allg.Chem. 1982, 495, 115⫺119.[20] Y. Yokoyama, K. Takahashi, Bull. Chem. Soc. Jpn. 1987, 60, 3485⫺3489.[21] E. Fluck, K. Issleib, Z. Naturforsch. 1965, 20b, 1123⫺1124.[22] M. Westerhausen, W. Schwarz, J. Organomet. Chem. 1993, 463,51⫺63.[23] M. Westerhausen, J. Organomet. Chem. 1994, 479, 141⫺151.[24] M. Westerhausen, M. H. Digeser, H. Nöth, J. Knizek, Z.Anorg. Allg. Chem. 1998, 624, 215⫺220.[25] M. Westerhausen, C. Birg, M. Krofta, P. Mayer, T. Seifert, H.Nöth, A. Pfitzner, T. Nilges, H.-J. Deiseroth, Z. Anorg. Allg.Chem. 2000, 626, 1073⫺1080.[26] M. Westerhausen, G. Lang, W. Schwarz, Chem. Ber. 1996, 129, 1035⫺1040.[27] M. Westerhausen, M. Hartmann, W. Schwarz, Inorg. Chem.1996, 35, 2421⫺2426.[28] See for example: (a) R. G. Pearson, J. Chem. Educ. 1968, 45, 581⫺587. (b) R. G. Pearson, J. Chem. Educ. 1968, 45, 643⫺648. (c) R. G. Parr, R. G. Pearson, J. Am. Chem. Soc.1983, 105, 7512⫺7516. (d) R. G. Pearson, Inorg. Chem. 1988, 27, 734⫺740. (e) R. G. Pearson, Coord. Chem. Rev. 1990, 100, 403⫺425. (f) R. G. Pearson, Acc. Chem. Res. 1993, 26, 250⫺255.[29] R. Fischer, M. Gärtner, H. Görls, M. Westerhausen, Organometallics 2006, 25, 3496⫺3500.[30] K. M. Fromm, E. D. Gueneau, A. Y. Robin, W. Maudez, J.Sague, R. Bergougnant, Z. Anorg. Allg. Chem. 2005, 631, 1725⫺1740.[31] COLLECT, Data Collection Software; Nonius B. V., Netherlands, 1998.[32] „Processing of X-Ray Diffraction Data Collected in Oscillation Mode“: Z. Otwinowski, W. Minor in C. W. Carter, R.M. Sweet (eds.): Methods in Enzymology, Vol. 276, Macromolecular Crystallography, Part A, pp. 307⫺326, Academic Press 1997.[33] SORTAV, R. H. Blessing, Acta Crystallogr. 1995, A51,33⫺38.[34] G. M. Sheldrick, Acta Crystallogr. 1990, A46, 467⫺473.[35] G. M. Sheldrick, SHELXL-97 (Release 97-2), University of Göttingen, Germany, 1997. | [] | [] | ["(thf) 5 Ba(PPh 2 ) 2", "C 32 H 36 BaP 2 O 2"] | ["(thf) 5 BaI 2--1.98 g, 2.63 mmol"] | [] | ["KPPh 2 solution--0.5 M, 10.54 ml, 5.27 mmol"] | ["-25 \nC"] | ["5 days"] | ["THF--20 ml"]
cg060512a | [Co(pmtca) 2 (CH 3 CH 2 OH) 2 ] n (4). Co(OAc) 2 ‚4H 2 O (5.0 mg, 0.02 mmol) in CH 3 OH (5 mL) was added into an ethanol solution (5 mL) of Hpmtca (4.4 mg, 0.02 mmol). After the sample was stirred for 20 min at ca. 50 °C, the clear solution was cooled to room temperature and filtered. Pink prism single crystals suitable for X-ray diffraction were obtained after several days in a yield of 59% (3.5 mg, based on Hpmtca). Anal. Calcd. for C 24 H 26 CoN 4 O 6 S 2 : C, 48.90; H, 4.45; N, 9.50%. Found: C, 48.56; H, 4.24; N, 9.09%. IR (cm -1 ): 3204b, 1592vs, 1431s, 1373s, 1345vs, 1257w, 1201w, 1127m, 1025m, 821m, 789s, 748m, 697m. | [] | [] | ["[Co(pmtca) 2 (CH 3 CH 2 OH) 2 ] n", "C 24 H 26 CoN 4 O 6 S 2"] | ["Co(OAc) 2 ‚4H 2 O--5.0 mg, 0.02 mmol"] | [] | ["Hpmtca--4.4 mg, 0.02 mmol"] | ["ca. 50 °C"] | ["20 min"] | ["CH 3 OH--5 mL", "ethanol--5 mL"]
cg800600g | Synthesis of [Cu(tib)Cl 2 ] n (3). The complex was also prepared solvothermally in a Teﬂon-lined autoclave by heating a mixture of tib (12.8 mg, 0.04 mmol), CuCl 2 · 2H 2 O (5.1 mg, 0.03 mmol), EtOH (7 mL), and H 2 O (3 mL) at 100 °C for 3 days; after slow cooling to room temperature, the blue block crystals were obtained in ca. 57% yield based on Cu. Anal. Calcd for C 18 H 18 N 6 Cl 2 Cu (452.82): C, 47.74; H, 4.01; N, 18.56%. Found: C, 47.58; H, 4.36; N, 18.44%. IR (KBr pellet, cm -1 ): 3442 (s), 1613 (m), 1518 (s), 1440 (m), 1400 (w), 1360 (w), 1278 (m), 1229 (m), 1097 (s), 1085 (s), 1024 (w), 948 (m), 840 (m), 739 (m), 658 (m). The TGA data of 3 exhibited that the mass loss occurs in a consecutive step and not stop until heating to 800 °C.Synthesis of {[Cd(tib) 2 ](NO 3 ) 2 · 4H 2 O} n (4). The complex was prepared by the layering method. A buffer layer of ethanol and water (2:1, 8 mL) was carefully layered over an aqueous solution (2 mL) of Cd(NO 3 ) 2 · 4H 2 O (6.2 mg, 0.02 mmol), and then a solution of tib (12.8 mg, 0.04 mmol) in ethanol (4 mL) was layered over the buffer layer.After 4 weeks colorless block crystals suitable for X-ray diffraction analysis appeared, yield: 48%. Anal. Calcd for C 36 H 44 N 14 O 10 Cd (945.25): C, 45.74; H, 4.69; N, 20.75%. Found: C, 45.38; H, 4.86; N, 20.95%. IR (KBr pellet, cm -1 ): 3442 (s), 1612 (m), 1516 (m), 1442 (w), 1384 (s), 1358 (m), 1233 (m), 1106 (m), 1088 (m), 934 (w), 830 (w), 741 (m), 659 (m). The TGA data showed that 4 loses the lattice water molecules from room temperature to 155 °C with the observed mass loss of 8.16%, which is consistent with the theoretical value of 7.62%; the remaining polymeric structure was broken down above 325 °C, and decomposition does not end until heating to 800 °C. | [] | [] | ["[Cu(tib)Cl 2 ] n", "[Cd(tib) 2 ](NO 3 ) 2 \n4H 2 O"] | ["CuCl 2 \n2H 2 O--5.1 mg, 0.03 mmol", "Cd(NO 3 ) 2 \n4H 2 O--6.2 mg, 0.02 mmol"] | [] | ["tib--12.8 mg, 0.04 mmol", "tib--12.8 mg, 0.04 mmol"] | ["100 \n°C", "room temperature"] | ["3 days", "4 weeks"] | ["EtOH--7 mL", "H 2 O--3 mL", "ethanol--4 mL", "water--2 mL"]
c2dt31286g | Cadmium cyclohexanebutyrate, As powder (−70 mesh, 99.99%), K (99.95%, ampouled under Ar), Cs (99.98%, vacuum sealed in break-sealed ampoules) and Rb (99.98%, vacuum sealed in break-sealed ampoules) were purchased from Alfa Aesar. Toluene and tetrahydrofuran (THF) were dried by passing through an activated alumina column followed by deoxygenation by passing over a copper catalyst. All glassware (oven dried), reactants, and solvents were stored in a glove box ﬁlled with argon. | [] | [] | [] | ["Cadmium cyclohexanebutyrate--NaN", "K--99.95%, ampouled under Ar", "Cs--99.98%, vacuum sealed in break-sealed ampoules", "Rb--99.98%, vacuum sealed in break-sealed ampoules"] | [] | [] | [] | [] | ["Toluene--NaN", "tetrahydrofuran (THF)--NaN"]
b803813a | Syntheses catena-[Aqua(l 5 -benzene-1,2,3-tricarboxylato-jO:jO  :jO  : jO  :jO  ,O   )(l-hydroxo)dicopper(II)], [Cu 2 (l 5 -btb)(l-OH)(lH 2 O)] (1). A mixture of Cu(NO 3 ) 2 ·3H 2 O (241 mg, 1.00 mmol), H 3 btb (123 mg, 0.50 mmol) and water (15 mL) was stirred for 30 min at room temperature, transferred to a Teﬂon-lined stainless-steel autoclave and heated at 170 ◦ C for 50 h. Then the autoclave was cooled to room temperature at a rate of 10 ◦ Ch −1 . | [] | [] | ["catena-[Aqua(l 5 -benzene-1,2,3-tricarboxylato-jO:jO  :jO  : jO  :jO  ,O   )(l-hydroxo)dicopper(II)]", "[Cu 2 (l 5 -btb)(l-OH)(lH 2 O)]"] | ["Cu(NO 3 ) 2 ·3H 2 O--241 mg, 1.00 mmol"] | [] | ["H 3 btb--123 mg, 0.50 mmol"] | ["170 \n C"] | ["50 h"] | ["water--15 mL"]
c2ce25995h | FT-IR (cm 21 ): 3327(m), 3079(m), 2967(m), 2360(m), 2342(m), 1730(s), 1687(s), 1654(m), 1594(s), 1523(s), 1501(m), 1433(s), 1416(s), 1334(m), 1282(s), 1244(m), 1184(m), 1099(s), 1080(s), 1013(m), 965(m), 898(m), 873(m), 815(m), 791(m), 719(s), 668(m), 623(s), 517(m), 491(m), 473(m).[Ag(L 4 ) 2 ](PF 6 ), 9. Prepared as described for 7, except that AgPF 6 (0.13 g, 0.5 mmol) was used. Yield: 0.26 g (68%, based on Ag): Anal. Calcd. for C 26 H 22 AgPF 6 N 6 O 6 (MW = 767.34): C, 40.70; H, 2.89; N, 10.95%. Found: C, 41.06; H, 2.76; N, 11.12%.FT-IR (cm 21 ): 3421(m), 3106(m), 2963(m), 2360(m), 2342(m), 1717(s), 1685(s), 1662(m), 1605(s), 1542(s), 1507(m), 1437(s), 1410(s), 1362(m), 1283(s), 1227(m), 1192(m), 1114(s), 1072(m), 1018(m), 959(m), 874(m), 840(m), 793(m), 726(m), 654(m), 558(m), 506(m), 491(m), 460(m). | [] | [] | ["[Ag(L 4 ) 2 ](PF 6 )", "C 26 H 22 AgPF 6 N 6 O 6"] | ["AgPF 6--0.13 g, 0.5 mmol"] | [] | [] | [] | [] | []
j.molstruc.2019.06.013 | 2.2. Synthesis of [Ni(TP)(L1)(H 2 O)] n (1) A mixture of Ni(OAc) 2 $4H 2 O (0.2 mmol, 49.8 mg), H 2 TP (0.2 mmol, 33.2 mg), L1 (0.1 mmol, 34.6 mg), NaOH (4 mmol, 16 mg) and H 2 O (10 mL) was sealed in a 25 mL Teﬂon reactor, which was heated at 140  C for 3 days under autogenous pressure. CP 1 was obtained after the mixture was cooled to room temperature at a rate of 10  Ch 1 in about 45.3% yield based on L1. Anal. Calcd. for C 30 H 32 N 4 NiO 5 (Fw ¼ 587.30): C, 61.35; H, 5.49; N, 9.54%; found: C, 61.23; H, 5.50; N, 9.55%. IR (KBr, cm 1 ): 3423(s), 1618(w), 1523(w), 1509(s), 1459(m), 1400(m), 742(m). | [] | [] | ["[Ni(TP)(L1)(H 2 O)] n", "C 30 H 32 N 4 NiO 5"] | ["Ni(OAc) 2 $4H 2 O--0.2 mmol, 49.8 mg"] | ["NaOH--4 mmol, 16 mg"] | ["H 2 TP--0.2 mmol, 33.2 mg", "L1--0.1 mmol, 34.6 mg"] | ["140  C"] | ["3 days"] | ["H 2 O--10 mL"]
j.molstruc.2006.05.021 | (m), 1414 (s), 1375 (m), 1313 (m), 1290 (m), 1229 (m), 1029 (m), 944 (m), 845 (m), 808 (m), 749 (m), 695 (m), 659 (m), 620 (m), 506 (m).2.3. X-ray crystallography Single-crystal X-ray diﬀraction measurements were carried out on a Bruker Smart Apex CCD diﬀractometer. The data colle ctions were performed using the multi-scan mode with graphite-monochromated Mo-Ka radiation (k = 0.71073 A ˚ ) at room temperature. Unit cell dimensions were obtained with least squares reﬁnements. Lorentz-polarization and absorption corrections were applied [29]. | [] | [] | ["NaN"] | [] | [] | [] | [] | [] | []
c5ce01577d | Synthesis of compound 8 An acetonitrile solution (15 ml) of [NiL 8 ]ĲClO 4 ) 2 (0.056 g, 0.1 mmol) was mixed with an aqueous solution (15 ml) of Na 4 TCM (0.070 g, 0.1 mmol) under stirring, and the resulting solution was filtered. Slow evaporation of the filtrate gave purple crystals in two days. Yield: 70 mg, 50% based on Na 4 TCM. Anal. calcd. for C 65 H 108 N 12 Ni 2 O 16 : C, 54.56; H, 7.61; N, 11.75%. Found: C, 54.40; H, 7.39; N, 11.74%. IR: 3650(m), 3438(s), 3247(m), 3183(m), 2952(w), 2865(w), 1606(s), 1554(s), 1505(m), 1457(m), 1378(s), 1238(s), 1174(m), 1027(s), 850(s), 783(s). | [] | ["two days"] | ["C 65 H 108 N 12 Ni 2 O 16"] | ["[NiL 8 ]ĲClO 4 ) 2--0.056 g, 0.1 mmol"] | [] | ["Na 4 TCM--0.070 g, 0.1 mmol"] | [] | [] | ["acetonitrile--15 ml", "aqueous solution--15 ml"]
cg049847n | Preparation of Zn(dpdo)(H 2 O) 2 (C 4 H 4 O 4 ) (2). Succinic acid (0.1181 g, 1 mmol) was dissolved in a solution of NaOH (0.008 g, 2 mmol) in H 2 O (4 mL), and the resulting solution was added to a solution of ZnAc 2 ‚2H 2 O (0.2195 g, 1 mmol) and dpdo‚H 2 O (0.2062 g, 1 mmol) in 2 mL of water. The mixture was stirred for 10 min and then filtered. Upon slow evaporation of the filtrate at room temperature, well-shaped paleyellow crystals of 2 were obtained. They were filtered off, washed with a small amount of water, and dried in air. The yield is 58%. Anal. Calcd. for C 14 H 16 N 2 O 8 Zn: C, 41.45; H, 3.98; N, 6.91. Found: C, 41.65; H, 3.84; N, 6.75%. IR (KBr disk) cm -1 : ν as (COO ) 1611, ν s (COO ) 1340 cm -1 .Preparation of Mn(dpdo)(H 2 O) 2 (C 4 H 4 O 4 ) (3). The compound 3 was synthesized using the same procedure for 2 but from MnCl 2 ‚6H 2 O. The crystals obtained are red, and the yield is 56%. Anal. Calcd. for C 14 H 16 N 2 O 8 Mn: C, 42.55; H, 4.08; N, 7.09. Found: C, 42.37; H, 3.84; N, 7.13%. IR (KBr disk) cm -1 : ν as (COO ) 1609, ν s (COO ) 1398 cm -1 . | [] | [] | ["Zn(dpdo)(H 2 O) 2 (C 4 H 4 O 4 )", "Mn(dpdo)(H 2 O) 2 (C 4 H 4 O 4 )"] | ["ZnAc 2 ‚2H 2 O--0.2195 g, 1 mmol", "MnCl 2 ‚6H 2 O--not specified"] | [] | ["dpdo‚H 2 O--0.2062 g, 1 mmol"] | [] | [] | ["H 2 O--4 mL", "2 mL of water--not specified"]
ic101296e | [SbCl 3 {o-C 6 H 4 (SeMe) 2 }]. SbCl 3 (0.18 g, 0.80 mmol) was dissolved in MeCN (5 mL), and o-C 6 H 4 (SeMe) 2 (0.21 g, 0.80 mmol) in MeCN (2 mL) was added dropwise with constant stirring in an ice bath. A light yellow solution was formed immediately, and the solution was stirred for a further 4 h in an ice bath. No precipitate was obtained on concentrating the Table 4. Selected Bond Lengths [A ˚ ] and Angles [deg] for [BiCl 3 {o-C 6 H 4 (SeMe) 2 }] a Bi1-Cl1 2.609(2) Bi1-Cl2 2.547(3) Bi1-Cl1b 3.314(2) Bi1-Cl2a 3.225(3) Bi1-Se1 3.1376(13) Cl1-Bi1-Cl2 81.65(7) Cl1-Bi1-Cl1c 94.31(10) Cl1-Bi1-Se1c 155.31(6) Cl2-Bi1-Se1 78.72(6) Cl1-Bi1-Se1 97.49(6) Se1-Bi1-Se1c 64.10(5) a Symmetry operations: a = x - 1/2, y, 1/2 - z ;b=x - 1/2, 1/2 - y, 1/2 - z ;c=x, 1/2 - y, z.Table 5. Selected Bond Lengths [A ˚ ] and Angles [deg] for [(BiCl 3 ) 2 {o-C 6 H 4 (CH 2 SMe) 2 } 3 ] a Bi1-Cl1 2.526(3) Bi2-Cl4 2.524(3) Bi1-Cl2 2.522(3) Bi2-Cl5 2.657(2) Bi1-Cl3 2.626(3) Bi2-Cl6 2.526(3) Bi1-Cl5 3.307(2) Bi2-Cl3b 3.303(3) Bi1-S1 2.970(3) Bi2-S2 3.095(3) Bi1-S3 3.117(3) Bi2-S4 3.188(3) Bi1-S5a 3.150(3) Bi2-S6 2.941(2) Cl1-Bi1-Cl2 89.72(11) Cl4-Bi2-Cl5 93.24(8) Cl1-Bi1-Cl3 88.72(9) Cl4-Bi2-Cl6 89.92(9) Cl2-Bi1-Cl3 97.11(9) Cl5-Bi2-Cl6 90.27(8) S1-Bi1-S3 93.25(8) S2-Bi2-S4 114.62(7) S1-Bi1-S5a 112.42(7) S2-Bi2-S6 107.86(7) S3-Bi1-S5a 116.67(7) S4-Bi2-S6 102.11(7) a Symmetry operations: a = x - 1, y, z;b=x þ 1, y, z. | [] | [] | ["[SbCl 3 {o-C 6 H 4 (SeMe) 2 }]", "[(BiCl 3 ) 2 {o-C 6 H 4 (CH 2 SMe) 2 } 3 ]"] | ["SbCl 3--0.18 g, 0.80 mmol"] | [] | ["o-C 6 H 4 (SeMe) 2--0.21 g, 0.80 mmol", "o-C 6 H 4 (CH 2 SMe) 2--N/A"] | [] | ["4 h"] | ["MeCN--5 mL", "MeCN--2 mL"]
j.inoche.2018.08.011 | 2.3. [Zn(p‑cpdba)(2,2′‑bpy)] n ZnCl 2 ·4H 2 O (0.25 mmol, 0.034 g), H 2 cpdba (0.125 mmol, 0.044 g), 2,2′‑bpy (0.125 mmol, 0.020 g) and NaOH (0.25 mmol, 0.010 g) were well mixed in 7 ml distilled water, and the solution was stirred for 1 h and transferred into a 23 ml Teﬂon-lined bomb at 160 °C for 5 days and slowly cooled to room temperature. Yellow rectangular crystals of 2 were obtained in 43% yield on the basis of zinc. Anal. Calcd for C 24 H 15 N 5 O 8 Zn (Mr = 566.78): C, 50.81; H, 2.67; N, 12.35%. Found: C, 50.20; H, 2.77; N, 12.17%. FT-IR (KBr, cm −1 ): 3445 b, 3060 w, 1629 s, 1600 vs, 1541 s, 1513 m, 1496 m, 1475 w, 1446 m, 1433 m, 1413 m, 1336 s, 1284 m, 1228 w, 1180 m, 1094 w, 1043 w, 1030 w, 935 w, 882 w, 869 w, 855 w, 777 m, 761 w, 734 w, 725 w, 711 w, 681 w, 653 w, 637 w, 577 w, 512 w, 411 w, 449 w. | [] | [] | ["[Zn(p‑cpdba)(2,2′‑bpy)] n", "C 24 H 15 N 5 O 8 Zn"] | ["ZnCl 2 \n4H 2 O--0.25 mmol, 0.034 g"] | ["NaOH--0.25 mmol, 0.010 g"] | ["H 2 cpdba--0.125 mmol, 0.044 g", "2,2′‑bpy--0.125 mmol, 0.020 g"] | ["160 °C"] | ["5 days"] | ["distilled water--7 ml"]
j.ica.2020.120035 | Anal. Calcd for C 9 H 7 BrN 4 O 2 Pb (490.29): C, 22.03; H, 1.43; N, 11.42.Found: C, 22.09; H, 1.56; N, 11.59. IR (KBr, cm −1 ): 3443 m, 3108w, 1713w, 1475 m, 1439 m, 1292 s, 1182w, 1023 m, 824w, 768 m. | [] | [] | ["C 9 H 7 BrN 4 O 2 Pb"] | [] | [] | [] | [] | [] | []
acs.inorgchem.6b01182 | 1 H NMR (δ, ppm, {CH 2 Cl 2 }): 3.68 (s, 32 H, 12-crown-4), 2.37 (s, 12 H, CH 3 ).13 C NMR (δ, ppm, {CH 2 Cl 2 }): 213.27 (s, SO(C)CH 3 ), 132.78 (s, NCS), 65.20 (s, 12crown-4), 32.58 (s, CH 3 ).[{Na(12C4) 2 }{PtMn(SAc) 4 (NCS)}] (7). A portion of sodium bicarbonate (86.6 mg, 1.012 mmol) was dissolved in ∼10 mL of H 2 O.Thioacetic acid (68.0 μL, 0.964 mmol) was added and allowed to react for 15 min before adding K 2 PtCl 4 (102.1 mg, 0.241 mmol). The solution was mixed overnight, yielding a yellow solution. A sample of MnSO 4 ·H 2 O was dissolved in minimum H 2 O and added, yielding a white powder. The powder was recovered by vacuum ﬁltration and stirred in acetone for 20 min to dissolve. Separately, a portion of NaSCN (19.5 mg, 0.241 mmol) and 12-crown-4 (70.0 μL, 0.217 mmol) were dissolved in ∼3 mL of acetone and added to the above solution with stirring. The solution was stirred for 24 h at room temperature. The acetone was removed on a Schlenk line, and the solid was triturated 3× with hexanes, yielding a white powder (112.3 mg, 47.4%). Colorless crystals appearing suitable for X-ray analysis were grown by layering a concentrated solution in acetone with hexanes; however, only the molecular connectivity was determined, and a publishable structure was not obtained. Anal. Calcd for Inorganic Chemistry Article DOI: 10.1021/acs.inorgchem.6b01182 Inorg. Chem. XXXX, XXX, XXX−XXX B | [] | [] | ["{Na(12C4) 2 }{PtMn(SAc) 4 (NCS)}"] | ["NaSCN--19.5 mg, 0.241 mmol", "K 2 PtCl 4--102.1 mg, 0.241 mmol", "MnSO 4 ·H 2 O--not specified"] | ["12-crown-4--70.0 μL, 0.217 mmol"] | ["Thioacetic acid--68.0 μL, 0.964 mmol"] | ["room temperature"] | ["15 min", "overnight", "24 h"] | ["H 2 O--∼10 mL", "acetone--not specified", "hexanes--not specified"]
s11243-017-0187-z | Synthesis ofcomplex 1 A mixture of Ni(NO 3 ) 2 ·6H 2 O (0.0145g, 0.05mmol) and H 8 L (0.00798g, 0.01mmol) in 2mL of H 2 O, 1mL of DMA and 50 μL of HCl (6mol/L) was sealed in an autoclave equipped with a Teﬂon liner (25mL), heated at 120°C for 3days and then cooled to room temperature. Green block single crystals of 1 were collected in a ca. 35% yield based on H 8 L. Elemental analysis for C 45 H 68 N 4 Ni 3 O 29 , calcd (%): C, 41.41; H, 5.25, N, 4.29. Found (%): C, 41.97; H, 5.05, N, 4.07. IR data (KBr, cm −1 ): 3446 (s), 2458 (m), 1656 (s), 1541 (s), 1380 (s), 1254 (s), 1140 (s), 1025 (s), 988 (s), 867 (s), 725 (s), 685 (w), 654 (m), 508(w). | [] | [] | ["complex 1", "C 45 H 68 N 4 Ni 3 O 29"] | ["Ni(NO 3 ) 2 \n6H 2 O--0.0145 g, 0.05 mmol"] | [] | ["H 8 L--0.00798 g, 0.01 mmol"] | ["120 °C"] | ["3 days"] | ["H 2 O--2 mL", "DMA--1 mL", "HCl (6 mol/L)--50 μL"]
c5nj02474a | [Zn(TnHsq)(H 2 O) 3 ] n (1). A mixture of ZnCl 2 (0.136 g, 1 mmol), 5-aminotetrazole monohydrate (0.103 g, 1 mmol), squaric acid (0.114 g, 1 mmol) and distilled water (10 mL) was sealed in a Teflon-lined acid digestion autoclave and was heated at 145 1C under autogenous pressure. After 24 h of heating, the reaction vessel was slowly cooled to room temperature during a period of about 3 h. Yellow crystals of the compound under study were obtained. Yield: 61%, based on Zn. Anal. calcd C 5 H 7 N 5 O 6 Zn: C 20.12, H 2.36, N 23.46. Found: C 20.48, H 2.41, N 23.19. IR/cm 1 : 3422 (s), 3142 (m), 2831 (w), 1805 (s), 1671 (s), 1537 (s), 1391 (s), 1159 (w), 894 (m), 750 (w), 712 (w), 660 (w).[Cd(TnHsq)(H 2 O) 3 ] n (2). The same reaction was carried out as for the above compound but using CdCl 2 (0.183 g, 1 mmol). | ["room temperature"] | ["about 3 h"] | ["[Zn(TnHsq)(H 2 O) 3 ] n", "C 5 H 7 N 5 O 6 Zn"] | ["ZnCl 2--0.136 g, 1 mmol"] | [] | ["5-aminotetrazole monohydrate--0.103 g, 1 mmol", "squaric acid--0.114 g, 1 mmol"] | ["145 1C"] | ["24 h"] | ["distilled water--10 mL"]
c0nj00631a | Synthesis of [Ag(L)(CF 3 CO 2 )] N (5) This complex was obtained from AgCF 3 CO 2 by repeating the synthetic procedure of 4. Prism-like crystals of 5 were deposited through slow evaporation of the ﬁltrate in air. Yield: 29.2 mg (66%). Elemental anal. calcd (found) for C 10 H 6 N 4 O 4 F 3 SAg: C, 27.11 (26.93); H, 1.36 (1.38); N, 12.64 (12.50)%. IR (KBr) n/cm 1 : 3449(s), 2374(m), 1701(vs), 1442(w), 1345(m), 1215(vs), 138(vs), 846(m), 730(w), 633(w), 594(w). | [] | [] | ["[Ag(L)(CF 3 CO 2 )] N"] | ["AgCF 3 CO 2--NaN"] | [] | [] | [] | [] | []
(sici)1099-0682(199812)1998:12<2079::aid-ejic2079>3.0.co;2-b | DMF (350 ml) were heated at 100°C for 4 h and stirred at room The solution was concentrated to dryness under reduced pressure.temperature for additional 14 h. The mixture was cooled to 10°C The oily residue was dissolved in 5 ml of water and a solution of and diluted with 130 ml H 2 O. The orange solution was extracted CuCl 2 ·2H 2 O (153.4 mg, 0.9 mmol) in5 ml of water was then added. | [] | [] | [] | ["CuCl 2 ·2H 2 O--153.4 mg, 0.9 mmol"] | [] | [] | ["100°C", "room temperature"] | ["4 h", "14 h"] | ["DMF--350 ml"]
acs.cgd.7b00530 | Synthesis of {[Tb 2 (BDPO) 1.5 (DMA) 3 ·(H 2 O)]·5H 2 O} n (1-Tb). The procedure was the same as that for 1-Eu, except that EuCl 3 ·6H 2 O was replaced by TbCl 3 ·6H 2 O (37.3 mg, 0.10 mmol). Colorless blockshaped crystals of 1-Tb were obtained in 61% yield. Anal. Calcd for C 39 H 51 N 6 O 24 Tb 2 : C, 35.85; H, 3.91; N, 6.43. Found: C, 35.66; H, 3.75; N, 6.55. IR data (KBr, cm −1 ): 3365(m), 3279(w), 3064(w), 2932(w), 1691(s), 1612(s), 1436(s), 1378(s), 1256(m), 1181(m), 1102(w), 1021(m), 845(w), 783(m), 714(m), 598(w), 497(w), 431(w). | [] | [] | ["{[Tb 2 (BDPO) 1.5 (DMA) 3 ·(H 2 O)]·5H 2 O} n", "C 39 H 51 N 6 O 24 Tb 2"] | ["TbCl 3 ·6H 2 O--37.3 mg, 0.10 mmol"] | [] | [] | [] | [] | []
j.jssc.2008.09.021 | Colorless prismatic crystals were recovered by ﬁltration, washed by distilled water, and air-dried (yield: 66% based on H 2 pydc).The positions of the diffraction peaks of the experimental and simulated XRD patterns correspond well, thus indicating phase purity of the as-synthesized samples (Fig. S2). Elemental analysis calcd. (%) for C 21 H 13 La 2 N 3 O 14 (2): C 31.43, H 1.61. | [] | [] | ["La(pydc)(H 2 O) 2 "] | [] | [] | ["H 2 pydc--NaN"] | [] | [] | []
acs.inorgchem.9b03189 | Elem anal. Calcd for [C 14 H 10 BiBF 4 ] (474.02 g mol −1 ): C, 35.47; H, 2.13. Found: C, 35.32; H, 2.33.IR (neat): ν  3041 (w), 3005 (w), 2960 (w), 2923 (w), 2866 (w), 1577 (w), 1550 (w), 1470 (m), 1421 (m), 1293 (m), 1264 (w), 1099 (s), 1058 (s) cm −1 . | [] | [] | ["[C 14 H 10 BiBF 4 ]", "474.02 g mol −1"] | [] | [] | [] | [] | [] | []
00958972.2011.645813 | 2.2. Syntheses of complexes 2.2.1. Preparation of [Ag 2 (L) 3 ](BF 4 ) 2 (1). At room temperature, a methanol solution (3 mL) of L (6.5 mg, 0.03 mmol) was added slowly with constant stirring to a methanol solution (5 mL) of AgBF 4 (5.8 mg, 0.03 mmol) and white precipitate appeared. Then a few drops of acetonitrile were added to the mixture. After 5 min stirring, the mixture was filtered and clear filtrate was obtained. After 1 week, colorless crystals were obtained by slow diffusion of diethyl ether into the filtrate. Yield: 66%. Anal. Calcd for C 18 H 18 AgBF 4 N 3 O 3 (%): C, 41.65; H, 3.50; N, 8.10. Found (%): C, 41.74; H, 3.56; N, 8.02. IR (KBr pellet, cm 1 ): 3048 (w), 2983 (w), 2935 (w), 2877 (w), 1643 (vs), 1514 (w), 1479 (w), 1412 (m), 1365 (s), 1323 (m), 1257 (s), 1082 (vs), 1041(vs), 941 (s), 870 (w), 688 (s), 521 (w). | [] | ["1 week"] | ["[Ag 2 (L) 3 ](BF 4 ) 2 (1)"] | ["AgBF 4--5.8 mg, 0.03 mmol"] | [] | ["L--6.5 mg, 0.03 mmol"] | ["room temperature"] | [] | ["methanol--3 mL", "methanol--5 mL", "acetonitrile--a few drops", "diethyl ether--slow diffusion"]
zaac.201700396 | Synthesis of (C 5 H 6 N) 2 [Eu 2 (H 2 O) 2 (C 2 O 4 ) 4 ]·2H 2 O (8): The synthesis process of complex 8 was similar to that for complex 1, but with the Table 1. Crystallographic data of complexes 1–4. | [] | [] | ["(C 5 H 6 N) 2 [Eu 2 (H 2 O) 2 (C 2 O 4 ) 4 ]\b2H 2 O", "Eu 2 (H 2 O) 2 (C 2 O 4 ) 4"] | [] | [] | [] | [] | [] | []
s1293-2558(03)00041-4 | 2.1.2. Preparation of Cu(L2) 2 (ClO 4 ) 2 (2) A solution of Cu(ClO 4 ) 2 ·xH 2 O (26.3 mg, 0.1 mmol) in MeOH was layered onto a solution of L2 (44.8 mg, 0.2 mmol) in CH 2 Cl 2 (9 ml). The solutions were left for about three days at room temperature, and purple crystals were obtained. Yield, 90% (based on Cu(ClO 4 ) 2 ·xH 2 O). | [] | [] | ["Cu(L2) 2 (ClO 4 ) 2"] | ["Cu(ClO 4 ) 2 ·xH 2 O--26.3 mg, 0.1 mmol"] | [] | ["L2--44.8 mg, 0.2 mmol"] | ["room temperature"] | ["three days"] | ["MeOH--layered", "CH 2 Cl 2--9 ml"]
cg500898c | aqueous NH 3 solution. Deep yellow-colored crystals were obtained after 2 days and dried in the air to give 0.012 g of 1 . Yield: 64.23% based on L 1 , Elemental analysis: (%) Calc. for C 44 H 34 Ag 2 N 4 O 11 S 2 :C, 49.20; H, 3.20; N, 5.20. Found C,48.69; H,3.15; N,5.02. IR (cm −1 ): 3569.24(s), 3447.94(s), 1684.08(s), 1654.11(s), 1627.83(s), 1601.70(s), 1584.60(s), 1562.34(s), 1499.91(s), 1477.21(s), 1449.75(s), 1413.90(s), 1333.73(s), 1293.91(s), 1265.84(s), 1239.19(s), 1205.66(s), 1161.72(s), 1044.54(s), 988.83(s), 954.15(s), 785.93(s), 769.40(s), 690.29(m), 614.63(s), 572.64(s), 530.14(s), 467.77(m). | [] | [] | ["C 44 H 34 Ag 2 N 4 O 11 S 2"] | [] | [] | [] | [] | ["2 days"] | ["aqueous NH 3 solution--NaN"]
s2052519213025980 | The products were not isolated in bulk, and single crystals for X-ray diffraction study were selected from portions of the reaction products under an inert oil, to avoid contact with the atmosphere and loss of solvent. Solution characterization techniques are unsuitable for these polym eric solid-state materials.2.2. Synthesis 2.2.1. Na(mhp)(H 2 O) 2 (1). Sodium (0.23 g, 10 mmol) was dissolved in 10 cm 3 of ethanol, during which time hydrogen evolution was observed. Hmhp (1.09 g, 10 mmol) was dissolved in 15 cm 3 of ethanol, and the solutions were mixed. | [] | [] | ["Na(mhp)(H 2 O) 2", "NaN"] | ["Sodium--0.23 g, 10 mmol"] | [] | ["Hmhp--1.09 g, 10 mmol"] | [] | [] | ["ethanol--10 cm3"]
c2jm34661c | [Zn(HL)Eu 0.25 Tb 0.75 (H 2 O) 2 ][ZnBr 4 ]$H 2 O(IFMC-24). 58% yields (based on H 4 L). Elemental analysis: Anal. calc. for C 66 H 59 N 10 O 11 Br 4 Zn 2 Eu 0.25 Tb 0.75 (1775.79): C, 44.64; H, 3.35; N, 7.89; Zn, 7.36; Eu, 2.14; Tb, 6.71. Found: C 44.73; H 3.42; N 7.95; Zn 7.27; Eu 2.07; Tb 6.78%. IR (KBr, cm 1 , Fig. S16d†): 3439 (m), 1689 (m), 1614 (s), 1536 (m), 1482 (s), 1453 (s), 1407 (s), 1328 (s), 1279 (m), 1178 (m), 1095 (w), 1012 (w), 921 (w), 889 (w), 864 (w), 743 (s), 712 (m), 639 (w), 561 (w), 523 (w), 426 (w). | [] | [] | ["[Zn(HL)Eu 0.25 Tb 0.75 (H 2 O) 2 ][ZnBr 4 ]$H 2 O(IFMC-24)"] | [] | [] | [] | [] | [] | []
acs.cgd.5b00625 | 5 {[Nd 2 (L) 2 (NO 3 )(H 2 O) 2 ]·Cl·6H 2 O} n (3). Yield 64% based on Nd. Anal. calcd for C 30 H 34 N 3 O 23 ClNd 2 (1128.5341): C 31.93, H 3.04, N 3.72; found: C 31.90, H 3.08, N 3.71; IR/cm -1 (KBr): 3431 (s), 1617 (s), 1565 (m), 1455 (w), 1384 (s), 1317 (m), 1116 (m), 1048 (w), 865 (m), 773 (m), 717 (w), 681 (w). {[Sm(L)(H 2 O) 2 ]·Cl·3H 2 O} n (4). Yield 62% based on Sm. Anal. calcd for C 15 H 19 NO 11 ClSm (575.1242): C 31.33, H 3.33, N 2.44; found: C 31.31, H 3.37, N 2.45; IR/cm -1 (KBr): 3480 (s), 1638 (s), 1572 (m), 1456 (m), 1384 (s), 1262 (w), 1117 (s), 942 (m), 812 (m), 767 (m), 729 (w), 704 (w). {[Eu(L)(H 2 O) 2 ]·Cl·3H 2 O} n (5). Yield 62% based on Eu. Anal. calcd for C 15 H 19 NO 11 ClEu (576.7282): C 31.24, H 3.32, N 2.43; found: C 31.23, H 3.35, N 2.43; IR/cm -1 (KBr): 3481 (s), 1637 (s), 1572 (m), 1452 (m), 1384 (s), 1249 (w), 1116 (w), 1045 (w), 767 (m), 731 (w), 703 (w). {[Gd(L)(H 2 O) 2 ]·Cl·3H 2 O} n (6). Yield 62% based on Gd. Anal. calcd for C 15 H 19 NO 11 ClGd (582.0142): C 30.95, H 3.30, N 2.41; found: C 30.92, H 3.33, N 2.40; IR/cm -1 (KBr): 3481 (s), 1640 (s), 1573 (m), 1541 (w), 1384 (s), 1223 (m), 1115 (m), 767 (m), 732 (w), 618 (w). {[Tb(L)(H 2 O) 2 ]·Cl·3H 2 O} n (7). Yield 62% based on Tb. Anal. calcd for C 15 H 19 NO 11 ClTb (583.6896): C 30.87, H 3.28, N 2.40; found: C 30.86, H 3.32, N 2.37; IR/cm -1 (KBr): 3425 (s), 1623 (s), 1578 (m), 1453 (m), 1387 (s), 1257 (m), 1120 (m), 1043 (w), 928 (w), 818 (m), 767 (m), 732 (w), 703 (w). {[Dy(L)(H 2 O) 2 ]·Cl·3H 2 O} n (8). Yield 62% based on Dy. Anal. calcd for C 15 H 19 NO 11 ClDy (587.2642): C 30.68, H 3.26, N 2.39; found: C 30.67, H 3.28, N 2.40; IR/cm -1 (KBr): 3431 (s), 1637 (s), 1544 (m), 1384 (s), 1115 (m), 1045 (w), 855 (m), 768 (m), 731 (w), 702 (w). {[Ho(L)(H 2 O) 2 ]·Cl·3H 2 O} n (9). Yield 62% based on Ho. Anal. calcd for C 15 H 19 NO 11 ClHo (589.6945): C 30.55, H 3.25, N 2.38; found: C 30.55, H 3.28, N 2.38; IR/cm -1 (KBr): 3432 (s), 1714 (w), 1636 (s), 1384 (s), 1115 (m), 967 (w), 835 (m), 766 (m), 732 (w), 617 (w). {[Er(L)(H 2 O) 2 ]·Cl·3H 2 O} n (10). Yield 62% based on Er. Anal. calcd for C 15 H 19 NO 11 ClEr (592.0232): C 30.43, H 3.23, N 2.37; found: C 30.40, H 3.25, N 2.38; Page 5 of 28 ACS Paragon Plus Environment Crystal Growth & Design 1 2 3 4 5 6 7 8 9 10 11 12 13 14 15 16 17 18 19 20 21 22 23 24 25 26 27 28 29 30 31 32 33 34 35 36 37 38 39 40 41 42 43 44 45 46 47 48 49 50 51 52 53 54 55 56 57 58 59 60 | [] | [] | ["{[Nd 2 (L) 2 (NO 3 )(H 2 O) 2 ]·Cl·6H 2 O} n", "{[Sm(L)(H 2 O) 2 ]·Cl·3H 2 O} n", "{[Eu(L)(H 2 O) 2 ]·Cl·3H 2 O} n", "{[Gd(L)(H 2 O) 2 ]·Cl·3H 2 O} n", "{[Tb(L)(H 2 O) 2 ]·Cl·3H 2 O} n", "{[Dy(L)(H 2 O) 2 ]·Cl·3H 2 O} n", "{[Ho(L)(H 2 O) 2 ]·Cl·3H 2 O} n", "{[Er(L)(H 2 O) 2 ]·Cl·3H 2 O} n"] | [] | [] | ["L--not specified"] | [] | [] | ["EtOH--not specified", "CH 2 Cl 2--not specified"]
ic971592y | Mn(salpn)N 3 (1). In a beaker open to the atmosphere, 229 mg (1.88 mmol) of salicylaldehyde and 71 mg (0.96 mmol) of 1,3-diaminopropane were stirred into 40 mL of ethanol. Mn(CH 3 CO 2 ) 2 ‚4H 2 Oinan amount of 245 mg (1.00 mmol) was added, and the stirring was continued for about 0.5 h. To the resulting solution, 130 mg (2.00 mmol) of NaN 3 dissolved in a minimum amount of water was added.The solution was allowed to stand for about3htocomplete the air oxidation of Mn(II). The filtered solution was then kept aside for 2 † University of Hyderabad.‡ Laboratoire de Chimie de Coordination du CNRS.(1) Vrieze, K.; van Koten, G. In ComprehensiVe Coordination Chemistry; Wilkinson, G., Gillard, R. D., McCleverty, J. A., Eds; Pergamon Press: Oxford, England, 1987; Vol. 2, p 225 and references therein. | [] | ["3 h"] | ["Mn(salpn)N 3"] | ["Mn(CH 3 CO 2 ) 2 ‚4H 2 O--245 mg, 1.00 mmol"] | [] | ["salicylaldehyde--229 mg, 1.88 mmol", "1,3-diaminopropane--71 mg, 0.96 mmol", "NaN 3--130 mg, 2.00 mmol"] | [] | ["0.5 h"] | ["ethanol--40 mL", "water--minimum amount"]
acs.inorgchem.8b01053 | [Co 1−x Ni x (tzpo)(N 3 )(H 2 O) 2 ]·H 2 O (Co 1−x Ni x ). The heterometallic compounds were synthesized by a similar procedure using a mixture of Co(NO 3 ) 2 ·6H 2 O and Ni(NO 3 ) 2 ·6H 2 O as metal sources. The total molar quantity of the metal salts used was ﬁxed at 0.1 mmol, while the Co-to-Ni molar ratio is varied according to 5:1, 2:1, 1:1, 1:2, and 1:5.The yields were 60−72%. The C/H/N elemental analytic results (Table S3) and the IR data (Figure S1) of the products are very similar to those for 1-Ni. | [] | [] | ["[Co 1−x Ni x (tzpo)(N 3 )(H 2 O) 2 ]·H 2 O", "Co 1−x Ni x"] | ["Co(NO 3 ) 2 ·6H 2 O--0.1 mmol", "Ni(NO 3 ) 2 ·6H 2 O--0.1 mmol"] | [] | [] | [] | [] | []
c9dt02031d | Synthesis of [Cu(4-aba)(N 3 )] n (1a). 2 was put into a drying tube furnace and kept heating at 120 °C for 1 h under N 2 atmosphere (Scheme 2). Green powders of 1a were obtained. EA. calcd For CuC 7 H 4 N 6 O 2 (267.70): C, 31.41; H, 1.49; N, 31.38%. Found: C, 31.29; H, 1.43; N, 31.32%. IR (KBr, cm -1 ): 2115 (m), 2088 (s), 1629 (s), 1515 (m), 1388 (m), 1108 (s), 766 (w), 611 (s). | [] | [] | ["[Cu(4-aba)(N 3 )] n", "CuC 7 H 4 N 6 O 2"] | [] | [] | ["4-aba--NaN"] | ["120 \nC"] | ["1 h"] | []
00958970701429629 | The three-dimensional complex {[Mn( 1,6 -dmpzdo) 3 ]  (ClO 4 ) 2 } n was prepared as follows: Dmpzdo (0.2745 g, 1.96  10 3 mol) in 5 mL H 2 O was added into a 10 mL CH 3 CN solution containing Mn(ClO 4 ) 2  6H 2 O (0.2403 g, 6.64  10 4 mol) and the mixed solution was stirred for a few minutes; orange single crystals were obtained after the solution was allowed to stand for one week at room temperature (Yield: 85%). | [] | [] | ["[Mn( 1,6 -dmpzdo) 3 ]  (ClO 4 ) 2"] | ["Mn(ClO 4 ) 2  6H 2 O--0.2403 g, 6.64  10 4 mol"] | [] | ["Dmpzdo--0.2745 g, 1.96  10 3 mol"] | ["room temperature"] | ["one week"] | ["H 2 O--5 mL", "CH 3 CN--10 mL"]
zaac.201600344 | Synthesis of {[Cd (L)(H 2 O)]·CH 3 OH·DMF} (1): A DMF solution (15 mL) of the H 2 L (0.257 g, 1 mmol) was added with stirring to a methanol solution (15 mL) of Cd(OAc) 2 ·2H 2 O (0.230 g, 1 mmol). After adding two drops of triethylamine, the reaction solution were stirred at room temperature for 2 h. X-ray quality single crystals were formed by slow evaporation of the solutions in air after a few days (yield 45% based on Cd). C 17 H 22 CdN 4 O 6 : calcd. C 41.60; H 4.52; N 11.42%; found C 41.49; H 4.46; N 11.37%. IR (KBr): ν ˜ = 3432 (vs); 2971 (m); 1616 (vs); 1528 (v); 1489 (v); 1321 (m), 1214 (m); 1161 (m); 983 (v); 701 (v) cm –1 . | [] | ["a few days"] | ["{[Cd (L)(H 2 O)]·CH 3 OH·DMF}", "C 17 H 22 CdN 4 O 6"] | ["Cd(OAc) 2 \n2H 2 O--0.230 g, 1 mmol"] | ["triethylamine--two drops"] | ["H 2 L--0.257 g, 1 mmol"] | ["room temperature"] | ["2 h"] | ["DMF solution--15 mL", "methanol solution--15 mL"]
j.crci.2008.04.015 | 4.2. Synthesis of [{L Me2 NiLa(H 2 O) 4.5 } 2 {W(CN) 8 } 2 ]$9H 2 O, 2 A solution of [L Me2 Ni(H 2 O) 2 La(NO 3 ) 3 ] (41 mg, 0.05 mmol) in H 2 O (4 mL) was layered with a solution of Cs 3 [W(CN) 8 ] (43 mg, 0.05 mmol) in H 2 O (6 mL).Green crystals formed after 2 days. These were isolated and washed with H 2 O and THF. Yield: 20 mg (35%).Anal. calcd for C 58 H 90 N 20 O 29 Ni 2 La 2 W 2 : C, 30.36; H, 3.95; N, 12.21. Found: C, 30.57; H, 3.62; N, 11.81. | [] | [] | ["[{L Me2 NiLa(H 2 O) 4.5 } 2 {W(CN) 8 } 2 ]$9H 2 O", "C 58 H 90 N 20 O 29 Ni 2 La 2 W 2"] | ["[L Me2 Ni(H 2 O) 2 La(NO 3 ) 3 ]--41 mg, 0.05 mmol", "Cs 3 [W(CN) 8 ]--43 mg, 0.05 mmol"] | [] | [] | [] | ["2 days"] | ["H 2 O--4 mL", "THF--NaN"]
j.poly.2007.03.041 | 1 H NMR (D 2 O/ppm): 13.9 (br), (DMSO–S), 7.5 (vbr, H 3,5 pyz), 2.1 (br, H 2,6 pyz). This compound was reported, but the solvate molecules appear diﬀerent [27].[NBu 4 ]trans-[RuCl 4 (DMSO)(bpy)] (bpy = 4,4 0 -bipyridine) (4). 0.63 g of [NBu 4 ]trans-[RuCl 4 (DMSO) 2 ] (0.98 mmol) was dissolved in 15 mL of acetone and 0.60 g of 4,4bipyridine (3.8 mmol) was dissolved in 4 mL of acetone.The ruthenium solution was added to the 4,4-bipyridine solution to form a clear orange solution. After several hours of stirring, the product was precipitated after the addition of 10 mL of cold diethylether. The yellow precipitate was collected by ﬁltration, washed with cold diethylethe r and vacuum dried. Yield: 86% (0.60 g). IR (cm 1 ): 1595, 1612w (bpy), 1109s (DMSO–S), 422m m(Ru–S), 349, 325s m(Ru– Cl). | [] | [] | ["[NBu 4 ]trans-[RuCl 4 (DMSO)(bpy)]", "[NBu 4 ]trans-[RuCl 4 (DMSO) 2 ]"] | ["[NBu 4 ]trans-[RuCl 4 (DMSO) 2 ]--0.63 g (0.98 mmol)"] | [] | ["4,4 0 -bipyridine--0.60 g (3.8 mmol)"] | [] | ["several hours"] | ["acetone--15 mL"]
j.jssc.2005.09.029 | 2.2. Synthesis 2.2.1. Synthesis of [Cd(2,2 0 -bpy) 3 ][ { Cd(dien) } As 8 V 14 O 42 (H 2 O)] (1) A mixture of V 2 O 5 (0.30 g, 1.65 mmol), As 2 O 3 (0.33 g, 1.67 mmol), 3CdSO 4  8H 2 O (0.42 g, 1.64 mmol), 2,2 0 -bpy (0.50 g, 3.21 mmol), H 2 C 2 O 4  2H 2 O (0.21 g, 1.67 mmol), dien (0.30 mL) and H 2 O (20 mL, 1.11 mol) was heated at 160 1C for 3 days and then cooled to room temperature. | [] | [] | ["[Cd(2,2'-bpy)3][{Cd(dien)}As8V14O42(H2O)]", "V2O5", "As2O3", "3CdSO4·8H2O", "2,2'-bpy", "H2C2O4·2H2O", "dien"] | ["V2O5--0.30 g, 1.65 mmol", "As2O3--0.33 g, 1.67 mmol", "3CdSO4·8H2O--0.42 g, 1.64 mmol"] | [] | ["2,2'-bpy--0.50 g, 3.21 mmol", "H2C2O4·2H2O--0.21 g, 1.67 mmol", "dien--0.30 mL"] | ["160 1C"] | ["3 days"] | ["H2O--20 mL, 1.11 mol"]
acs.chemmater.0c03984 | Yield: 100 mg (63%). Oﬀ-white powder. The X-ray quality crystals were formed by slow addition of solution of CuI in CH 3 CN to solution of [Ppg-HMTA]Cl in MeOH. FT-IR (KBr, cm −1 ): 496 (w), 505 (w), 633 (w), 654 (m), 679 (s), 702 (m), 789 (s), 822 (vs), 843 (m), 868 (w), 934 (s), 976 (s), 995 (vs), 1013 (vs), 1040 (s), 1057 (w), 1123 (s), 1190 (w), 1206 (m), 1225 (s), 1265 (s), 1277 (m), 1308 (w), 1331 (w), 1358 (m), 1381 (m), 1418 (m), 1452 (m), 2124 (w), 2913 (w), 2938 (w), 2970 (w), 2986 (w), 3244 (m), 3437 (w). Anal. Calcd C 18 H 30 Cu 4 I 6 N 8 (1374.09): C, 15.7; H, 2.2; N, 8.1. Found: C, 15.6; H, 2.4; N, 8.1. | [] | [] | ["[Cu 4 I 6 (Ppg-HMTA)]"] | ["CuI--NaN"] | [] | ["[Ppg-HMTA]Cl--NaN"] | [] | [] | ["CH 3 CN--NaN", "MeOH--NaN"]
j.poly.2014.12.045 | 2.2. Preparation of the complexes 2.2.1. Synthesis of [Cu 3 (Hbtec) 2 (H 2 O) 6 ]2H 2 O(1) A mixture of 15 mL H 2 O, 0.127 g (0.5 mmol) H 4 btec and 0.04 g (1.0 mmol) NaOH were dissolved in a 20 mL vial to form a clear solution, then 0.241 g Cu(NO 3 ) 2 3H 2 O (1.0 mmol) was added. The vial was sealed in a Teﬂon-lined stainless steel vessel, heated at 90 °C for 3 days and then cooled to room temperature. Blue crystals of 1 were obtained and dried in air (62% yield, based on H 4 btec). | [] | [] | ["[Cu 3 (Hbtec) 2 (H 2 O) 6 ]?2H 2 O", "H 4 btec"] | ["Cu(NO 3 ) 2 ?3H 2 O--0.241 g, 1.0 mmol"] | ["NaOH--0.04 g, 1.0 mmol"] | ["H 4 btec--0.127 g, 0.5 mmol"] | ["90 \nC"] | ["3 days"] | ["H 2 O--15 mL"]
asia.201300548 | Synthesis of KACHTUNGTRENNUNG[Ag 14 ACHTUNGTRENNUNG(pyttz) 4 ACHTUNGTRENNUNG(H 2 O) 4 ][HSiW 12 O 40 ] 2 ·H 2 O(2) A mixture of H 3 SiW 12 O 40 (300 mg), AgNO 3 (150 mg), H 2 pyttz (30 mg), NH 4 VO 3 (36 mg), and water (10 mL) was stirred for 1 h in air. Then, the pH value was adjusted to 2.27 with a 1 m aqueous solution of KOH, and the mixture was transferred into an 18 mL Teflon-lined reactor. After heating at 170 8 C for 6 days, the reactor was slowly cooled to RT over a period of 16 h. Red block-shaped crystals of compound 2 were filtered, washed with water, and dried at RT (25% yield based on Ag). IR (KBr): n˜ =1596 (m), 1466 (s), 1252 (w), 1191 (s), 908 (s), 773 cm 1 (s); elemental analysis calcd (%) for C 36 H 31 Ag 14 N 28 O 85 W 24 Si 2 K (8233.6): C 5.24, H 0.37, N 4.76, Ag 18.36; found: C 5.23, H 0.44, N 4.75, Ag 18.36.X-ray Crystallography Crystal data for compound s 1 and 2 were collected on a Bruker SMARTCCD diffractometer with Mo Ka monochromatic radiation (l = 0.71073 ) at 293 K. The structures were solved by using directed methods and refined by using full-matrix least-squares on F 2 by using the SHELXTL crystallographic software package. | [] | ["16 h"] | ["K[Ag 14 (pyttz) 4 (H 2 O) 4 ][HSiW 12 O 40 ] 2 ·H 2 O"] | ["H 3 SiW 12 O 40--300 mg", "AgNO 3--150 mg", "NH 4 VO 3--36 mg"] | ["1 M aqueous solution of KOH--NaN"] | ["H 2 pyttz--30 mg"] | ["170 8 C"] | ["6 days"] | ["water--10 mL"]
j.molstruc.2018.01.097 | 210  C (dec.). Anal. Calcd. For C 32 H 36 N 4 Si 2 CdCl 2 : C, 53.67; H, 5.07; N, 7.82%. Found: C, 53.60; H, 5.19; N, 7.72%. IR (KBr pellet, cm 1 ): 3077(w), 3058(w), 1631(m), 1585(m), 1407(s), 1326(m), 1195(m), 1160(m),1126(s), 1037(s), 1029(s), 991(m), 902(m), 813(w), 790(m), 771(m), 709(m), 640(m), 613(m), 582(m), 501(m), 447(w).2.3. [CdCl 2 (L 1 ) 2 ]·2H 2 O A methanol solution (1.0 mL) of cadmium(II) chloride (1.8 mg, 0.01 mmol) was carefully layered onto an ethanol solution (1.0 mL) of L 1 (2.6 mg, 0.01 mmol) at room temperature. Af ter two days, colorless crystals suitable for X-ray crystallography were obtained.Yield, 2.5 mg (67%). m.p. 215  C (dec.). Anal. Calcd. For C 32 H 40 O 2 N 4 Si 2 CdCl 2 : C, 51.10; H, 5.36; N, 7.45%. Found: C, 51.60; H, 5.29; N, 7.42%. IR (KBr pellet, cm 1 ): 3536(s, OeH), 3446(m, OeH), 3077(w), 3056(w), 3000(w), 2971(w), 2917(w), 2362(w), 1629(m), 1583(s), 1473(m), 1403(s), 1336(m), 1191(m), 1162(m), 1128(m), 1041(m), 1027(m), 985(w), 927(m), 902(s), 790(s), 748(s), 711(s), 644(m), 611(m), 580(w), 485(m), 424(m). | [] | [] | ["[CdCl 2 (L 1 ) 2 ]·2H 2 O", "C 32 H 40 O 2 N 4 Si 2 CdCl 2"] | ["cadmium(II) chloride--1.8 mg, 0.01 mmol"] | [] | ["L 1--2.6 mg, 0.01 mmol"] | [] | ["two days"] | ["methanol--1.0 mL", "ethanol--1.0 mL"]
acs.inorgchem.5b02641 | Preparation of [Cu 3 (μ-I) 2 (dpmp) 2 (η 1 -A1)] + [BF 4 ] − (4c). 101 mg (2 equiv, 0.2 mmol) of dpmp, 32 mg (1 equiv, 0.1 mmol) of [Cu(MeCN) 4 ][BF 4 ], and 38 mg (2 equiv, 0.2 mmol) of CuI were weighed into a Schlenk ﬂask, and 10 mL of CH 2 Cl 2 was added. The solids dissolved under constant stirring over the course of 5−6hto form a clear colorless solution. After 24 h of stirring at room temperature, 50 mg (1 equiv, 0.1 mmol) of A1 was added, and the clear red solution was stirred for an additional 24 h. Vapor diﬀusion of n-pentane into the ﬁltered solution at room temperature aﬀorded 4c as orange to red needles after several days. The crystals were separated from the mother liquor, washed with n-pentane a few times, and dried in vacuum. Yield 180 mg (88%).1 H NMR (300 MHz, CD 2 Cl 2 , 300 K) δ/ppm 8.57−6.03 (m, 50H, Ph), 5.09 (s, Cp), 3.58 (br, 4H, CH 2 ), 3.34 (br, 4H, CH 2 ); 31 P{ 1 H} NMR (121.5 MHz, CD 2 Cl 2 , 300 K) δ/ ppm −20.2 (m, RPPh 2 ), −31.2 (br, R 2 PPh), −78.4 (br, ω1/2−450 Hz, P 2 ); 19 F{ 1 H} NMR (282.4 MHz, CD 2 Cl 2 , 300 K) δ/ppm −149.71 ( 10 BF 4 ), −149.76 ( 11 BF 4 ); 13 C{ 1 H} NMR (75.5 MHz, CD 2 Cl 2 , 300 K) δ/ppm 135.20−127.30 (multiple signals, Ph), 88.01 (s, Cp). Anal. | [] | [] | ["[Cu 3 (μ-I) 2 (dpmp) 2 (η 1 -A1)] + [BF 4 ] −"] | ["dpmp--101 mg (2 equiv, 0.2 mmol)", "[Cu(MeCN) 4 ][BF 4 ]--32 mg (1 equiv, 0.1 mmol)", "CuI--38 mg (2 equiv, 0.2 mmol)"] | [] | ["A1--50 mg (1 equiv, 0.1 mmol)"] | [] | ["24 h", "24 h"] | ["CH 2 Cl 2--10 mL"]
1747519820948367 | Synthesis of compound 1 YCl 3 ·6H 2 O (1 mmol, 304 mg), HgCl 2 (3 mmol, 813 mg), isonicotinic acid (3 mmol, 369 mg) and distilled water (10 mL) were loaded into a 25 mL Teflon-lined stainless steel vessel. This vessel was heated to 433 K and kept at this temperature for 10 days. Once the vessel had slowly cooled to room temperature, yellow block-like crystals were collected. The yield was 33% based on YCl 3 ·6H 2 O. C 36 H 45 Cl 13 Hg 4 N 6 O 20 Y 2 : calculated C, 18.61; H, 1.95; N, 3.62; found C, 18.68; H, 1.98; N, 3.66. Infrared (IR) (KBr) (cm −1 ): 3456 (vs), 3101 (w), 2923 (w), 1964 (w), 1608 (vs), 1551 (s), 1499 (w), 1420 (vs), 1236 (m), 1058 (m), 1006 (w), 870 (w), 775 (s), 692 (s), 561 (w) and 456 (m). | [] | [] | ["YCl 3 \n6H 2 O", "C 36 H 45 Cl 13 Hg 4 N 6 O 20 Y 2"] | ["YCl 3 \n6H 2 O--1 mmol, 304 mg", "HgCl 2--3 mmol, 813 mg"] | [] | ["isonicotinic acid--3 mmol, 369 mg"] | ["433 K"] | ["10 days"] | ["distilled water--10 mL"]
00958970902838321 | 2.2. Preparation of {[Cu(l-sq)(etpy) 2 ] .H 2 O} n A solution of 2-hydroxyethylpyridine (0.49 g, 4 mmol) in methanol (10 mL) was added dropwise with stirring to a solution of CuSq  2H 2 O [41] (0.42 g, 2 mmol) in distilled water (20 mL). The solution was heated to 60  C and stirred for 6 h, then slowly cooled to room temperature. The green crystals which formed were filtered and washed with 10 mL of cold distilled water and methanol, and dried in air. Anal. Calcd for 1 C 18 H 2 ON 2 O 7 Cu: C, 49.15; H, 4.58; N, 6.37. Found: C, 49.23; H, 4.52; N, 6.39%. | [] | [] | ["[Cu(l-sq)(etpy) 2 ] ? H 2 O", "1 C 18 H 2 ON 2 O 7 Cu"] | ["CuSq ? 2H 2 O--0.42 g, 2 mmol"] | [] | ["2-hydroxyethylpyridine--0.49 g, 4 mmol"] | ["60 \n C"] | ["6 h"] | ["methanol--10 mL", "distilled water--20 mL"]
ic302840x | Au 4 (L 1 ) 4 I 4 . AuI (65 mg, 0.2 mmol) was suspended in CH 2 Cl 2 (50 mL), and L 1 (190 mg, 0.2 mmol) was added. The solution was stirred for 30 min producing a clear solution. The solution was ﬁltered, and the solvent removed in a vacuum. The pale yellow solid was collected and washed with Et 2 O (225 mg, 88%). Crystals suitable for X-ray structure determination were grown from slow diﬀusion of Et 2 O into a saturated solution of the material in CH 2 Cl 2 giving colorless blockshaped crystals within a couple days (171 mg, 76% yield from the isolated powder).31 P NMR (CD 2 Cl 2 , 202.468 MHz): δ 7.99.Cu 2 (L 2 ) 3 I 2 . CuI (38 mg, 0.2 mmol) was suspended in CH 2 Cl 2 (50 mL) and L 2 (150 mg, 0.3 mmol) was added. The solution was stirred for 30 min producing a clear solution. The solution was ﬁltered, and the solvent removed in a vacuum. The yellow solid was collected and washed with Et 2 O (179 mg, 95%). Crystals suitable for X-ray structure determination were grown from slow diﬀusion of Et 2 O into a saturated solution of the material in CH 2 Cl 2 giving colorless block-shaped crystals within a couple days (161 mg, 90% yield from the isolated powder). | [] | [] | ["Au 4 (L 1 ) 4 I 4", "Cu 2 (L 2 ) 3 I 2"] | ["AuI--65 mg, 0.2 mmol", "CuI--38 mg, 0.2 mmol"] | ["Et 2 O--225 mg, 88%"] | ["L 1--190 mg, 0.2 mmol", "L 2--150 mg, 0.3 mmol"] | [] | [] | ["CH 2 Cl 2--50 mL"]
ic801580t | 1 H NMR (CD 3 CN): δ 0.28 (s, 6H, SiCH 3 ), 2.32 (s, 6H, SCH 3 ), 3.33 (s, 1H), 5.85 (m, 1H, CHdCHH), 6.19 (m, 2H, CHdCHH and CHCH 2 ).13 C NMR (CD 3 CN): δ -3.83 (SiCH 3 ), 17.65 (SCH 3 ), 43.40 (SCHS), 131.90 (CHCH 2 ), 134.27 (CHCH 2 ).29 Si NMR (CD 3 CN): δ -1.40.Preparation of [Ag-1d](CF 3 SO 3 ) (1d-M). Silver triﬂate (49 mg, 0.19 mmol) in acetonitrile (2 mL) was slowly added to a solution of 1d (41 mg, 0.19 mmol) in acetonitrile (2 mL). Colorless needlelike crystals suitable for X-ray analysis were obtained by the vapor diffusion of diethyl ether into this solution at room temperature. Yield: 72 mg (80%). Mp 158-159 °C (dec). Anal. calcd for C 10 H 16 AgF 3 O 3 S 3 Si: C, 25.37; H, 3.41. Found: C, 21.32; H, 3.14. | [] | [] | ["[Ag-1d](CF 3 SO 3 ) (1d-M)"] | ["Silver triﬂate--49 mg, 0.19 mmol"] | [] | ["1d--41 mg, 0.19 mmol"] | ["room temperature"] | [] | ["acetonitrile--2 mL"]
b103024h | Experimental Synthesis [Cu(en) 2 (OH 2 )] 2 [H 2 en][{Cu(en) 2 }P 2 CuW 17 O 61 ]ⴢ5H 2 O 1.Single crystals of [Cu(en) 2 (OH 2 )] 2 [H 2 en][{Cu(en) 2 }P 2 CuW 17 O 61 ]ⴢ5H 2 O 1 suitable for single-crystal structure analysis were synthesized from a mixture of ethylenediamine, sodium tungstate dihydrate, water, phosphoric acid, copper nitrate, and sodium ﬂuoride. A typical synthesis was as follows: 0.20 g of NaF was dissolved in 20 mL water, and 0.26 g Cu(NO 3 ) 2 ⴢ3H 2 O, 0.15 g en, 0.60 g Na 2 WO 4 ⴢ2H 2 O and 0.71 g H 3 PO 4 (85%) were successively added at room temperature with stirring until the mixture became homogeneous. The ﬁnal mixture was sealed in a Teﬂon-lined stainless steel autoclave and heated at 140 ⬚C for 18 days. After the autoclave had cooled to room temperature over 5–6 h, purple plate crystals were recovered by ﬁltration, washed with distilled water, and dried at ambient temperature. | [] | [] | ["[Cu(en) 2 (OH 2)] 2 [H 2 en][{Cu(en) 2}P 2 CuW 17 O 61]ⴢ5H 2 O"] | ["Cu(NO 3) 2 ⴢ3H 2 O--0.26 g"] | ["NaF--0.20 g", "Na 2 WO 4 ⴢ2H 2 O--0.60 g", "H 3 PO 4 (85%)--0.71 g"] | ["en--0.15 g"] | ["140 ⬚C"] | ["18 days"] | ["water--20 mL"]
b814066a | 934 w, 919 w for d ring ; 838 m for d(O–C–O); 733 m for d op (C–H); 534 w, 490 w for n(M–O + M–N).{[Mg(ptc)(H 2 O) 2 ]·1/2[Mg(H 2 O) 6 ]·H 2 O} n ,(6).The ﬁltrate from the reaction of Mg(NO 3 ) 2 ·6H 2 O and ptcH 3 on further evaporation afforded 6 as colorless hexagonal-shaped crystals in ~15% yield. Anal. calcd for C 8 H 14 N 1 O 12 Mg 1.5 : C, 27.25; H, 4.00; N, 3.97%. Found: C, 27.28; H, 4.05; N, 4.02%. Main IR features (cm -1 , KBr pellet): 3366 vs for n(O–H); 3045 w for n(C–H); 1662 vs, 1611 s for [n as (O–C–O) + n(C = C+C = N)]; 1452 m for n(C ar – C); 1365 s, 1284 m for n s (O–C–O); 1108 m, 1029 m for d ip (C–H); 934 w, 919 w for d ring ; 838 m for d(O–C–O); 733 m for d op (C–H); 534 w, 490 w for n(M–O + M–N).{Ca 1.5 (ptc)·2H 2 O} n ,(7). Standard hydrothermal conditions did not afford compound 7. A different approach was adopted for its synthesis. In a typical experiment, 1 mmol of ptcH 3 and 1 mmol of Ca(NO 3 ) 2 ·4H 2 O and few drops of triethylamine were taken in a 10 ml of water in Teﬂon-lined autoclave. The autoclave was heated under autogenous pressure to 180 ◦ C for 96 h and then left to cool to room temp. Colorless prismatic crystals were obtained in ca. 58% yield. Anal. calcd for C 8 H 6 N 1 O 8 Ca 1.5 : C, 31.58; H, 1.99; N, 4.60%. Found: C, 31.60; H, 2.04; N, 4.64%. Main IR features (cm -1 , KBr pellet): 3424 vs for n(O–H); 3063 m for n(C–H); 1624 vs for [n as (O–C–O) + n (C = C+C = N)]; 1445 m for n(C ar –C); 1384 m, 1356 m, 1322 s for n s (O–C–O); 1010 m for d ip (C–H); 944 w, 930 w for d ring ; 785 m for d op (C–H); 591 w for p(CO 2 ); 514 w, 469 w for n(M–O + M–N).{Sr 1.5 (ptc)·5H 2 O} n ,(8). When Sr(NO 3 ) 2 (or SrCl 2 ·6H 2 O) was taken in place of Ca(NO 3 ) 2 ·4H 2 O keeping the reaction condition the same as in 7, compound 8 couldbeisolatedin~55% yield as colorless rectangular parallelopipeds. Anal. calcd for C 8 H 12 N 1 O 10.5 Sr 1.5 : C, 22.79; H, 2.86; N, 3.32%. Found: C, 22.84; H, 2.83; N, 3.35%. Main IR features (cm -1 , KBr pellet): 3475 vs for n(O–H); 3060 w for n(C–H); 1630 vs, 1533 s for [n as (O–C– O) + n(C = C+C = N)]; 1463 m for n(C ar –C); 1395 s, 1348 m for n s (O–C–O); 1277 w, 1230 m for d ip (C–H); 930 w for d ring ; 784 m for d op (C–H); 550 w, 491 w, 469 w for n(M–O + M–N).{[Ba(ptc)(H 2 O)][Ba(ptcH 2 )H 2 O]} n ,(9). When Ba(NO 3 ) 2 (or BaCl 2 ·6H 2 O) was taken in place of Ca(NO 3 ) 2 ·4H 2 O keeping the reaction condition the same as in 7, compound 9 could be isolated in ~58% yield as colorless rectangular parallelopipeds. Anal. calcd for C 16 H 10 N 2 O 14 Ba 2 : C, 26.36; H, 1.38; N, 3.84%. Found: C, 26.41; H, 1.35; N, 3.89%. Main IR features (cm -1 , KBr pellet): 3423 vs for n(O–H); 3068 m for n(C–H); 1727 m for protonated carboxylate; 1642 vs, 1582 s for [n as (O–C–O) + n(C = C+C = N)]; 1548 m for n(C ar –C); 1440 m, 1390 m for n s (O–C–O); 1246 m, 1192 m, 1108 w for d ip (C–H); 1001 w, 942 w, 902 w for d ring ; 787 m for d op (C–H); 555 w for p(CO 2 ); 520 w, 468 w for n(M–O + M–N).{[Dy(ptc)·3H 2 O]·H 2 O} n , (10). This was prepared in ~55% yield as light purple rectangular parallelopipeds crystals on hydrothermal reaction of 1 mmol of Dy(NO 3 ) 3 ·5H 2 O with 1 mmol of the ligand under identical experimental condition as 7.Anal.calcd for C 8 H 10 N 1 O 10 Dy 1 : C, 21.70; H, 2.27; N, 3.16%. Found: C, 21.68; H, 2.30; N, 3.13%. Main IR features (cm -1 , KBr pellet): 3383 vs for n(O–H); 3055 w for n(C–H); 1631 m, 1645 vs, 1580 s for [n as (O–C–O) + n(C = C+C = N)]; 1447 m for n(C ar –C); 1394 s, 1353 m, 1278 w for n s (O–C–O); 1236 w, 1110 m, 1026 m for d ip (C–H); 952 w for d ring ; 792 m for d op (C–H); 535 w, 516 w for n(M–O + M–N).Acknowledgements We gratefully acknowledge the ﬁnancial support received from the Council of Scientiﬁc and Industrial Research, New Delhi, India (Grant No. 1638/EMR II) and an SRF to MCD. ECS acknowledges the ﬁnancial support from the Spanish Government, (Grant CTQ2006/03949BQU and Juan de la Cierva fellowship).References 1 X.-M. Chen and M.-L. Tong, Acc. Chem. Res., 2007, 40, 162.2 L. Han, X. Bu, Q. Zhang and P. Feng, Inorg. Chem., 2006, 45, 5736.3 X.-M. Zhang, Coord. Chem. Rev., 2005, 249, 1201.4(a) K. M. Fromm, Coord. Chem. Rev., 2008, 252, 856; (b) W. Maudez, M.MeuwlyandK.M.Fromm,Chem.–Eur. J., 2007, 13, 8302; (c)S.Fox, I. Busching, W. Barklage and H. Strasdeit, Inorg. Chem., 2007, 46, 818; (d) J. A. Rood, B. C. Noll and K. W. Henderson, Inorg. Chem., 2006, 45, 5521; (e) H. Schmidbaur, O. Kumberger and J. Riede, Inorg. Chem., 1991, 30, 3101; (f) A. Uchtman and R. J. Jandacek, Inorg. Chem., 1980, 19, 350; (g) L. R. Nassimbeni and H. Su, J. Chem. Soc., Dalton Trans., 2000, 349; (h) M. J. Plater, A. J. Roberts, J. Marr, E. E. Lachowski and R. A. Howie, Chem. Commun., 1998, 797; (i) M. Westerhausen, Inorg.Chem., 1991, 30, 90; (j) P. B. Hitchcock, M. F. Lappert, G. Lawless and B. J. Royo, J. Chem. Soc., Chem. Commun., 1990, 1141; (k)M.J.McCormick, K. B. Moon, S. R. Jones and T. P. Hanusa, J. Chem.Soc., Chem. Commun., 1990, 778; (l)L.B.ColeandE.M.Holt,Inorg.Chim. Acta, 1989, 195; (m) J. Cai, C.-H. Chen, C.-Z. Liao, X.-L. Feng and X.-M. Chen, Acta Crystallogr., Sect. B, 2001, 57, 520; (n)A.J.Shubnell, E. J. Kosnic and P. J. Squattrito, Inorg. Chim. Acta, 1994, 216, 101; (o) R. Murugavel, V. V. Karambelkar, G. Anantharaman and M. G. Walawalkar, Inorg. Chem., 2000, 39, 1381; (p)Z.Fei,T.J.Geldbach, R. Scopelliti and P. J. Dyson, Inorg. Chem., 2006, 45, 6331; (q) S. Chadwick, U. Englich, K. Ruhlandt-Senge, C. Watson, A. E.Bruce and M. R. M. Bruce, J. Chem. Soc., Dalton Trans., 2000, 2167; (r) M. A. Guino-o, C. F. Campanab and K. Ruhlandt-Senge, Chem.Commum., 2008, 1692; (s) K. T. Quisenberry, C. K. Gren, R. E. White, T. P. Hanusa and W. W. Brennessel, Organometallics, 2007, 26, 4354; (t) M. J. Harvey, K. T. Quisenberry, T. P. Hanusa and V. G. Young, Jr., Eur. J. Inorg. Chem., 2003, 3383.5(a) N. S. Poonia and A. V. Bajaj, Chem. Rev., 1979, 79, 389; (b)D.E.Fenton, in Comprehensive Coordination Chemistry, Eds. S. Wilkinson, and R. D. Gillard, J. A. McCleverty, Pergamon, Oxford, 1987, Vol. 3, pp. 1.6(a) S. K. Ghosh, G. Savitha and P. K. Bharadwaj, Inorg. Chem., 2004, 43, 5495; (b) S. K. Ghosh and P. K. Bharadwaj, Eur. J. Inorg. Chem., 2005, 43, 4886; (c) S. K. Ghosh, M. S. E. Fallah, J. Ribas and P. K.Bharadwaj, Inorg. Chim. Acta , 2006, 359, 468; (d) S. K. Ghosh and P. K. Bharadwaj, Inorg. Chim. Acta, 2006, 359, 1685; (e)S.K.Ghosh and P. K. Bharadwaj, J. Che. Sci., 2005, 117, 23.7(a) H.-L. Gao, Y. Long, B. Ding, H.-S. Wang, P. Cheng, D.-Z. Liao and S.-P. Yan, Inorg. Chem., 2006, 45, 481; (b) H.-L. Gao, B. Ding, Y.Long, P. Cheng, D.-Z. Liao, S.-P. Yan and Z.-H. Jiang, Inorg. Chem.Commun., 2005, 8, 151.8 K. Nakamoto, Infrared and Raman Spectra of Inorganic and Coordination Compounds, Wiley & Sons, New York, 5th edn., 1997.9 S. D. Robinson and M. F. Uttley, J. Chem. Soc., Dalton Trans., 1973, 1912.10 L. J. Bellamy, The Infrared Spectra of Complex Molecules, Wiley, New York, 1958.11 J. Lu, Y. Li, K. Zhao, J.-Q. Xu, J.-H. Yu, G.-H. Li, X. Zhang, H.-Y. Bie and T.-G. Wang, Inorg. Chem. Commun., 2004, 7, 1154.12 R. Vaidhyanathan, S. Natarajan and C. N. R. Rao, Eur. J. Inorg. Chem., 2003, 1675.13 R. Vaidhyanathan, S. Natarajan and C. N. R. Rao, J. Solid State Chem., 2002, 167, 274.14 P. A. Prasad, S. Neeraj, S. Natarajan and C. N. R. Rao, Chem.Commum., 2000, 1251.15P.Orioli,B.Bruni,M.D.Vaira,L.MessoriandF.Piccioli,Inorg.Chem., 2002, 41, 4312.This journal is © The Royal Society of Chemistry 2009 Dalton Trans., 2009, 1644–1658 ¦ 1657 Published on 26 January 2009. Downloaded by Linkopings universitetsbibliotek on 29/10/2013 15:54:17. View Article Online 16 (a) M. Matsumoto, S. Saito and I. Ohmine, Nature, 2002, 416, 409; (b) N. H. Fletcher, The Chemical Physics of Ice, Cambridge University Press, Cambridge, 1970.17 (a)J.K.Gregory,D.C.Clary,K.Liu,M.G.BrownandR.J.Saykally, Science, 1997, 275, 814; (b) D. Eisenberg, and W. Kauzmann, The Structure and Properties of Water, Oxford University Press, Oxford, 1969; (c) G. A. Jeffrey, An Introduction to Hydrogen Bonding, Oxford University Press, Oxford, 1997.18 (a) K. Kim, K. D. Jordan and T. S. Zwier, J. Am. Chem. Soc., 1994, 116, 11568; (b) J. Tsai and K. D. Jordan, Chem. Phys. Lett., 1993, 213, 181.19 (a) R. Custecean, C. Aﬂoroaei, M. Vlassa and M. Polverejan, Angew.Chem., Int. Ed., 2000, 39, 3094; (b) S. K. Ghosh and P. K. Bharadwaj, Inorg. Chem., 2003, 42, 8250.20 (a) K. M. Park, R. Kuroda and T. Iwamoto, Angew. Chem., Int. Ed.Engl., 1993, 32, 884; (b) Y.-P. Ren, L.-S. Long, B.-W. Mao, Y.-Z. Yuan, R.-B. Huang and L.-S. Zheng, Angew. Chem., Int. Ed., 2003, 42, 532.21 (a) S. K. Ghosh and P. K. Bharadwaj, Angew. Chem., Int. Ed., 2004, 43, 3577; (b) J. N. Moorthy, R. Natarajan and P. Venugopalan, Angew.Chem., Int. Ed., 2002, 41, 3417.22 K. Liu, M. G. Brown, C. Carter, R. J. Saykally, J. K. Gregory and D. C.Clary, Nature, 1996, 381, 501.23 F. H. Allen, Acta Crystallogr., 2002, B58, 380.24 M. M. Harding, Acta Crystallogr., 1999, D55, 1432.25 A. L. Spek, PLATON, A Multipurpose Crystallographic Tool, Utrecht University, Utrecht, The Netherlands, 2003.26 S. M. F. Lo, S. S. Y. Chui and I. D. Williams, Acta Crystallogr., 1998, C54, 1846.27 (a) C. A. Hunter, Chem. Soc. Rev., 1994, 23, 101, and the references therein; (b) M. Dan, A. K. Cheetham and C. N. R. Rao, Inorg. Chem., 2006, 45, 8227.28 K. M. Fromm, Chimia, 2002, 56, 676.29 A. M. Jones, and M. P. Lord, Macmillan’s Chemical and Physical Data, Macmillan Press, London, 1992, pp. 486.30 SAINT+, 6.02ed, Bruker AXS, Madison, WI, 1999.31 G. M. Sheldrick, SADABS, Empirical Absorption Correction Program, University of G ¨ ottingen, Germany, 1997.32 XPREP, 5.1 ed. Siemens Industrial Automation Inc., Madison, WI, 1995.33 G. M. Sheldrick, SHELXTL TM Reference Manual: version 5.1, Bruker AXS, Madison, WI, 1997.34 G. M. Sheldrick, SHELXL-97, Program for Crystal Structure Reﬁnement, University of G ¨ ottingen, G ¨ ottingen, Germany, 1997.35 L. Syper, K. Kloc and J. Mlochowski, Tetrahedron, 1980, 36, 123.1658 ¦ Dalton Trans., 2009, 1644–1658 This journal is © The Royal Society of Chemistry 2009 Published on 26 January 2009. Downloaded by Linkopings universitetsbibliotek on 29/10/2013 15:54:17. View Article Online | [] | [] | ["{[Mg(ptc)(H2O)2]·1/2[Mg(H2O)6]·H2O}n", "C8H14N1O12Mg1.5"] | ["Mg(NO3)2·6H2O--not available"] | [] | ["ptcH3--not available"] | [] | [] | ["H2O--not available"]
c2dt11772j | Visible crystal transformation was completed after two weeks and conﬁrmed by X-ray powder diffraction to be the phase pure solid. Crystals of 6c were isolable for characterization but they are neither stable in the mother liquor due to their transformation nor in air due to solvent loss within minutes. Yield for 6d 0.019 g (0.024 mmol, 64%). Analysis: CHN: Anal. Calcd for {[Yb(acacCN) 4 ]Ag}: C 24 H 24 AgYbN 4 O 8 : C: 37.08, H: 3.11, N: 7.21. Found: C: 38.11, H: 3.69, N: 7.33. | [] | ["two weeks"] | ["{[Yb(acacCN) 4 ]Ag}", "6c", "6d"] | [] | [] | [] | [] | [] | []
cplu.201300121 | The reaction mixture was heated at reflux for 12 h and then poured into water. The product was obtained by neutralisation with concentrated HCl and then washed with water until the pH of the washings was neutral. The product was purified by recrystallisation from hot ethanol. Yield= 1.89 g, 97 %; 1 H NMR (400 MHz, CD 3 OD): d =7.71 (s, 2 H; Ar-H), 3.81 (d, 2H; Ar-OCH 2 ), 3.68 (s, 3H; OCH 3 ), 2.81 (t, 2H; Ar-CH 2 CH 2 ), 2.55 (t, 2H; -CH 2 CH 2 -COOCH 3 ), 1.93 0.91 ppm (m, 15 H; aliphatic H); 13 C NMR (100 MHz, CD 3 OD): d = 175.7, 156.4, 141.1, 139.8, 90.1, 75.7, 40.3, 35.6, 30.0, 29.1, 23.5, 23.9, 13.3, 10.6 ppm; FTIR (KBr): n ˜ =2928, 2853, 1710, 1530, 1442, 1381, 1245, 1147, 991, 866, 782, 701 cm 1 ; HRMS: m/z calcd for 530.17; found: 553.97 [M + + Na + ]. | [] | [] | [] | [] | [] | [] | ["reflux"] | ["12 h"] | []
zaac.201100131 | 2.3. Synthesis of Complexes 1 and 2 [AgL 1 (NO 3 )] n (1): A buffer layer of a solution (5 mL) of chloroform and methanol (v/v = 1:1) was carefully layered over a chloroform (5 mL) solution of L 1 ligand (0.1 mmol) in a test tube. Afterwards, a solution of AgNO 3 (0.1 mmol) in methanol (5 mL) was layered over the buffer layer and left undisturbed in room temperature in the dark.Finally, light yellow single crystals were harvested after about four weeks. Yield 60 % (based on ligand). C 24 H 20 AgNO 3 S 2 : calcd. C 53.14; H 3.72; N 2.58 %; found: C 53.35; H 3.81; N 2.37 %. IR (KBr): ν ˜ = 1473 m, 1442 s, 1385 vs, 1301 vs, 1255 m, 1154 m, 1070 w, 1023 w, 1001 m, 877 w, 837 m, 776 s, 751 vs, 691 s, 501 m cm –1 .[AgL 2 (NO 3 )] 2 (2): Complex 2 was synthesized by the similar method to that of 1. Yield 65 % (based on ligand). C 44 H 60 Ag 2 N 2 O 6 S 4 : calcd.C 50.00; H 5.72; N 2.65 %; found: C 50.17; H 5.63; N 2.46 %. IR (KBr): ν ˜ = 2961 m, 1496 w, 1458 m, 1437 m, 1385 vs, 1369 s, 1317 s, 1167 m, 1004 w, 822 m, 739 w cm –1 . | [] | [] | ["[AgL 1 (NO 3 )] n", "[AgL 2 (NO 3 )] 2"] | ["AgNO 3--0.1 mmol"] | [] | ["L 1 ligand--0.1 mmol", "L 2 ligand--not specified"] | [] | ["about four weeks"] | ["chloroform and methanol--5 mL", "methanol--5 mL"]
ejic.201601371 | Full Paper [CuL3(AcO)]·2H 2 O(3):98 mg, 63 %. ESI-MS (+): m/z = 505.4 [Cu II L3(AcO) + Na] + . ESI-MS (–): m/z =[Cu II L3(AcO) +AcO] – .C 24 H 30 CuN 3 O 6.5 (528.0572): calcd. C 54.59, H 5.73, N 7.96; found C 54.53, H 5.43, N 8.00. IR (KBr): ν ˜ = 3477 (m), 1667 (w), 1597 (s), 1568 (s), 1483 (w), 1444 (w), 1397 (s), 1354 (s), 1334 (w), 767 (m), 757 (m) cm –1 . IR (ethanol): ν ˜ = 3353 (m), 1667 (w), 1596 (s), 1567 (s), 1483 (w), 1444 (w), 1397 (s), 1353 (s), 1334 (m), 755 (m) cm –1 . | [] | [] | ["CuL3(AcO)·2H 2 O", "C 24 H 30 CuN 3 O 6.5"] | [] | [] | [] | [] | [] | []
cm010651+ | Synthesis of Cu 2 [(O 3 PC 5 H 10 PO 3 )(H 2 O) 2 ]‚2.8H 2 O. A 0.6450 g (3.23 mmol) portion of Cu(OAc) 2 ‚H 2 O) was dissolved in 15 mL of ddi H 2 O and added to a 250 mL round-bottomed flask; the pH of this solution was 5.19. Glacial acetic acid was added to the solution to reduce its pH to 1.92. A total of 0.2900 g of C 5 H 10 (PO 3 H 2 ) 2 (0.966 mmol) was dissolved in 10 mmol of ddi H 2 O; this solution was added to the acidified copper solution. | [] | [] | ["Cu 2 [(O 3 PC 5 H 10 PO 3 )(H 2 O) 2 ]‚2.8H 2 O"] | ["Cu(OAc) 2 ‚H 2 O--0.6450 g (3.23 mmol)"] | [] | ["C 5 H 10 (PO 3 H 2 ) 2--0.2900 g (0.966 mmol)"] | [] | [] | ["ddi H 2 O--15 mL"]
cg049559r | A pale yellow powder of [Ni(R-rac-L)](ClO 4 ) 2 was formed directly in the filter. When the blue crystals were dissolved in the aqueous solution of NaClO 4 and acidified with 2 M perchloric acid, a yellow-orange precipitate of [Ni(β′-rac-L)](ClO 4 ) 2 was formed. It was washed with methanol for several times and dried in air, then dissolved in the acidic solution of water/acetonitrile (10:1), and evaporated slowly at room temperature to get yellow-orange crystals of [Ni(β′-rac-L)](ClO 4 ) 2 .cis-[Ni(f-rac-L)(HBDC)](ClO 4 ), 1. trans-Butene dicarboxylic acid (H 2 BDC, 0.116 g, 1 mmol) was mixed with NaOH (0.040 g, 1 mmol) dissolved in 10 mL of water. To this solution was added [Ni(R-rac-L)](ClO 4 ) 2 (0.541 g, 1 mmol) dissolved in a minimum amount of CH 3 CN. Slow evaporation of the resulting blue solution gave large blue crystals of compound 1. Yield: 35%. Anal. found: C, 42.81; H, 7.30; N, 10.02%. Calcd for C 20 H 39 N 4 ClO 8 Ni: C, 43.07; H, 7.05; N, 10.05%. IR (KBr, cm -1 ): 3248(s), 2967(s), 2882(m), 1704(s), 1560(s), 1405(s), 1287(m), 1247(m), 1183(m), 1168(m), 1120(vs), 980(s), 623(m). | [] | [] | ["[Ni(R-rac-L)](ClO 4 ) 2", "[Ni(β′-rac-L)](ClO 4 ) 2", "cis-[Ni(f-rac-L)(HBDC)](ClO 4 )"] | ["[Ni(R-rac-L)](ClO 4 ) 2--0.541 g, 1 mmol"] | [] | ["trans-Butene dicarboxylic acid (H 2 BDC)--0.116 g, 1 mmol", "NaOH--0.040 g, 1 mmol"] | [] | [] | ["water--10 mL", "CH 3 CN--minimum amount", "water/acetonitrile--10:1"]
b716398c | [Cd(HL)(1,2-BDC)(H 2 O)] n (3). Colorless crystals of 3 were obtained from the mother liquor of complex 2 by slowly evaporating the solvent at room temperature. Yield: 40% (based on Cd). Anal. calc. for C 16 H 13 CdN 3 O 5 : C, 43.70; H, 2.98; N, 9.56.Found: C, 43.50; H, 2.85; N, 9.37%. IR (KBr pellet, cm −1 ): 3384 br, 3125 m, 1605 s, 1537 s, 1434 m, 1393 s, 1227 w, 1145 w, 1093 m, 1068 m, 1017 w, 969 m, 866 m, 781 s, 719 m, 700 m, 656 w and 457 w.{[Zn(HL)(1,3-BDC)(H 2 O)]·3H 2 O} n (4). Yield: 40% (based on Zn). Anal. calc. for C 16 H 19 N 3 O 8 Zn: C, 43.02; H, 4.29; N, 9.41.Found: C, 42.78; H, 4.35; N, 9.26%. IR (KBr pellet, cm −1 ): 3380 br, 3135 m, 1615 s, 1551 s, 1480 m, 1436 m, 1355 s, 1272 m, 1230 w, 1149 m, 1097 m, 1062 m, 1022 w, 972 m, 930 w, 829 m, 769 s, 746 m, 659 w, 566 w and 413 w. | [] | [] | ["Cd(HL)(1,2-BDC)(H 2 O)] n (3)"] | ["complex 2--NaN"] | [] | ["1,2-BDC--NaN"] | [] | [] | ["mother liquor--NaN"]
acs.inorgchem.8b01556 | General Synthesis of [Li(THF) 4 ] + [(L 1 ) 2 RE] − (RE = Sm(5), Dy(6), Er(7)). Under an argon atmosphere, an oven-dried 50.0 mL Schlenk ﬂask equipped with a magnetic stir bar was charged with the compound H 2 L 1 (0.44 g, 1.20 mmol), [(Me 3 Si) 2 N] 3 RE(μ-Cl)Li(THF) 3 (0.60 mmol), and THF (30.0 mL) at room temperature.After the reaction mixture was stirred at 60 °C for 12 h, the solvent was evaporated under reduced pressure. The residue was washed with n-hexane (10.0 mL), and the resulting solid was extracted with toluene (2 × 15.0 mL). The extractions were combined and concentrated to about 15.0 mL. The crystals were obtained by cooling the concentrated solution at 0 °C for several days.Complex 5. Pale yellow crystals (0.46 g, 65% yield). Mp 216−218 °C. IR (KBr pellets, cm −1 ): ν 3028 (w), 2976 (m), 2868 (m), 1631 (s), 1597 (m), 1489 (m), 1452 (m), 1392 (s), 1311 (s), 1267 (s), 1031 (s), 974 (s), 810 (m), 740 (s), 700 (s), 604 (m). Anal. Calcd for C 64 H 72 N 8 O 4 SmLi: C, 65.44; H, 6.18; N, 9.54; Found: C, 65.78; H, 5.88; N, 9.66.Complex 6. Colorless crystals (0.41 g, 58% yield). Mp 211−213 °C. IR (KBr pellets, cm −1 ): ν 3028 (w), 2968 (m), 2876 (m), 2360 (m), 2330 (m), 1629 (s), 1597 (s), 1497 (s), 1448 (s), 1390 (s), 1311 (m), 1031 (m), 974 (m), 889 (m), 806 (m), 738 (w), 700 (m), 613 (m). Anal. Calcd for C 64 H 72 N 8 O 4 DyLi: C, 64.77; H, 6.12; N, 9.44; Found: C, 64.98; H, 5.95; N, 9.56. | [] | [] | ["[Li(THF) 4 ] + [(L 1 ) 2 RE] −", "C 64 H 72 N 8 O 4 SmLi", "C 64 H 72 N 8 O 4 DyLi"] | ["[(Me 3 Si) 2 N] 3 RE(μ-Cl)Li(THF) 3--0.60 mmol"] | [] | ["H 2 L 1--0.44 g, 1.20 mmol"] | ["60 \nC", "0 \nC"] | ["12 h", "several days"] | ["THF--30.0 mL", "n-hexane--10.0 mL", "toluene--2 × 15.0 mL"]
j.poly.2010.09.013 | 2.4.1. Synthesis of [Co 2 (Cbtp) 2 (ip) 2 ](1) A mixture of Co(OAc) 2 4H 2 O (35.9 mg, 0.14 mmol), isophthalic acid (20.1 mg, 0.12 mmol), 2,6-bis((1H-1,2,4-triazol-1-yl)methyl) pyridine (29.0 mg, 0.12 mmol), and H 2 O (5 mL) was placed a Teflon-lined stainless steel vessel (20 mL) and heated at 140 °C for 3 days, and cooled to 25 °C at a rate of 5 °C/h. Red-violet crystals suitable for X-ray analysis were obtained. Yield was 54%. Purity of bulk sample of 1 was checked by powder XRD (see Fig. S1 in Supporting Information). Anal. Calc. for C 19 H 15 CoN 7 O 4 (464.31), 1: C, 49.15; H, 3.26; N, 21.12. Found: C, 49.41; H, 3.11; N, 21.00%. | [] | [] | ["[Co 2 (Cbtp) 2 (ip) 2 ]", "C 19 H 15 CoN 7 O 4"] | ["Co(OAc) 2 \n4H 2 O--35.9 mg, 0.14 mmol"] | [] | ["isophthalic acid--20.1 mg, 0.12 mmol", "2,6-bis((1H-1,2,4-triazol-1-yl)methyl) pyridine--29.0 mg, 0.12 mmol"] | ["140 °C"] | ["3 days"] | ["H 2 O--5 mL"]
acsami.6b11772 | A solution of Cd(NO 3 ) 2 ･ (H 2 O) 4 (0.02 mmol, 6.2 mg) in 1 mL MeOH was mixed with a solution of DPNDI (0.04 mmol, 16.8 mg) in N,N ′-dimethyl-acetamide (DMA)/dichlorobenzene (DCB) (v/v = 4/1, 5 mL) in a glass vial. After that, the diethyl ether was slowly diffused into the resulted mixture at room temperature (r.t.) for 3 days. The pink rod crystals were collected by filtration and washed with Et 2 O (yield: 49.1% based on Cd(NO 3 ) 2 ･ (H 2 O) 4 ). IR (KBr): 3429 (br), 2395 (m), 1715 (s, C=O), 1682 (s), 1605 (s), 1576 (s), 1506 (s), 1385 (s), 1331 (s), 1246 (s), 1184 (s), 1117 (s), 1014 (s), 982 (m), 882 (m), 826 (m), 764 (m) cm -1 . Elemental analysis: calculated for {(C 24 H 12 N 4 O 4 )[Cd(NO 3 ) 2 ](C 4 H 9 NO) 2 (H 2 O) 0.5 } n : C 45.75, H 3.72, N 13.34%; found: C 45.85, H 3.72, N 13.45%. {[Cd(ClO 4 ) 2 (DPNDI) 2 ] ･ ･･ ･ (DMA) 4.5 ･ ･･ ･ (H 2 O) 2 } n (MOF 2). | [] | [] | ["{[Cd(NO 3 ) 2 ･ (H 2 O) 4 ] n", "{[Cd(ClO 4 ) 2 (DPNDI) 2 ] ･ ･･ ･ (DMA) 4.5 ･ ･･ ･ (H 2 O) 2 } n"] | ["Cd(NO 3 ) 2 ･ (H 2 O) 4--0.02 mmol, 6.2 mg", "Cd(ClO 4 ) 2--not available"] | ["Et 2 O--not available"] | ["DPNDI--0.04 mmol, 16.8 mg", "C 24 H 12 N 4 O 4--not available"] | ["room temperature (r.t.)"] | ["3 days"] | ["MeOH--1 mL", "N,N ′-dimethyl-acetamide (DMA)/dichlorobenzene (DCB) (v/v = 4/1--5 mL", "diethyl ether--not available"]
s0020-1693(01)00690-9 | 2 .2 .2 .15 .[ Ag {(3 -Mepz ) 2 (5 -Mepz ) CH } 2 ] SO 3 CH 3 ·H 2 O (15) . Compound 15 (50% yield) was obtained similarly to compound 3 using HC(3-Mepz) 2 (5-Mepz) as ligand.M.p.: 249 °C (dec.).1 H NMR (CDCl 3 ): l 1.8 (br, 2H, H 2 O), 2.14 (s, 12H, 3-CH 3 ), 2.44 (s, 6H, 5-CH 3 ), 2.87 (s, 3H, AgCH 3 ), 6.10 (s, 6H, 4-CH), 7.55 (s, 2H, 3-CH), 8.11 (s, 4H, 5-CH), 9.00 (s, 2H, CH).13 C NMR (CDCl 3 ): l 151.4 (3-CCH 3 (pz)), 141.4 (3-C (pz)), 141.2 (5-CCH 3 (pz)), 132.9 (5-C (pz)), 106.9, 106.7 (4-C (pz)), 77.2 (CH), 39.7 (SO 3 CH 3 ), 13.9, 11.1 (3- and 5-CH 3 ).Cond. (CH 2 Cl 2 , conc.=1.09×10 −3 M): \ 3.17 V −1 cm 2 mol −1 . Anal. Found: C, 43.8; H, 5.1; N, 22.6; S, 4.6. Calc. for C 27 H 37 AgN 12 O 4 S: C, 44.2; H, 5.1; N, 22.9; S, 4.4%. IR (cm −1 ): 3450 br [w(H 2 O)], 3127 w, 3100 m [w(CH)]. | [] | [] | ["[ Ag {(3 -Mepz ) 2 (5 -Mepz ) CH } 2 ] SO 3 CH 3 ·H 2 O"] | ["NaN--NaN"] | [] | ["HC(3-Mepz) 2 (5-Mepz)--NaN"] | [] | [] | ["NaN--NaN"]
b816161p | FT-IR spectra (KBr pellets), 3563 (bs), 1584(vs), 1538(m), 1409(vs), 1314(m), 1279(m), 1248(s), 1177(m), 963(w), 933(w), 840(m), 775(s), 705(w), 653(w), 621 (w), 549(w).Method II. When replacing Cu(NO 3 ) 2 and N(CH 3 ) 4 OH for CuSO 4 with excess amount of p-chloride amino phenyl, the yield went up to 58%. | [] | [] | [] | ["Cu(NO 3 ) 2--NaN", "CuSO 4--excess"] | [] | ["N(CH 3 ) 4 OH--NaN", "p-chloride amino phenyl--excess"] | [] | [] | []
jo900706x | 7,9-Dibromo-1-formyldipyrromethane (1-Br 7,9 ). Following the procedure for dibromination of 1-formyldipyrromethanes (described incorrectly to give 1-Br 8,9 ), 26 a solution of 1 (174 mg, 1.00 mmol) in anhydrous THF (15 mL) at -78 °C was treated with NBS (383 mg, 2.20 mmol) in one batch under argon. The reaction mixture was stirred for 1 h at -78 °C, after which the ice bath was removed, and the reaction mixture was allowed to warm up. Hexanes was added when the reaction mixture reached - 20 °C, and water was added upon reaching 0 °C.Ethyl acetate was added. The organic layer was separated, dried (K 2 CO 3 ), and concentrated without heating to afford a brown solid. Column chromatography [silica, hexanes/CH 2 Cl 2 /ethyl acetate (7:2:1)] afforded a pinkish-white solid (175 mg, 52%): mp 109-111 °C dec; 1 H NMR (THF-d 8 ) δ 3.94 (s, 2H), 5.895.91 (m, 1H), 6.06 (m, 1H), 6.77-6.80 (m, 1H), 9.37 (s, 1H), 10.84 (br s, 1H), 11.17 (br s, 1H); 13 C NMR (THF-d 8 ) δ 96.2, 97.9, 110.0, 112.6, 121.6, 121.7, 128.8, 134.2, 138.9, 178.4. Anal. | [] | [] | ["7,9-Dibromo-1-formyldipyrromethane (1-Br 7,9)"] | [] | ["NBS--383 mg, 2.20 mmol"] | [] | ["-78 °C"] | ["1 h"] | ["THF--15 mL", "Hexanes--not specified", "Ethyl acetate--not specified"]
c2sc20596c | 5,18,32,46 Methods Preparation of Ag(mim) Single crystals of Ag(mim) were prepared via slow diffusion of aqueous or methanolic solutions (ca 0.2 M) of silver(I) nitrate (Aldrich, 99%) and 2-methylimidazole (Aldrich, 99%). | [] | [] | ["Ag(mim)"] | ["silver(I) nitrate--ca 0.2 M"] | [] | ["2-methylimidazole--ca 0.2 M"] | [] | [] | ["aqueous solution", "methanolic solution"]
acs.cgd.7b00448 | [(UO 2 ) 4 Ba 2 (R-chdc) 6 (H 2 O) 8 ](8). R-H 2 chdc (17 mg, 0.10 mmol), UO 2 (NO 3 ) 2 ·6H 2 O (35 mg, 0.07 mmol), Ba(NO 3 ) 2 (26 mg, 0.10 mmol), methanol (0.2 mL), and demineralized water (0.6 mL) were placed in a 10 mL tightly closed glass vessel and heated at 150 °C under autogenous pressure, giving light yellow crystals of compound 8 in low yield within two months. | [] | [] | ["(UO 2 ) 4 Ba 2 (R-chdc) 6 (H 2 O) 8"] | ["UO 2 (NO 3 ) 2 ·6H 2 O--35 mg, 0.07 mmol", "Ba(NO 3 ) 2--26 mg, 0.10 mmol"] | [] | ["R-H 2 chdc--17 mg, 0.10 mmol"] | ["150 °C"] | ["two months"] | ["methanol--0.2 mL", "demineralized water--0.6 mL"]
cg070100h | Synthesis of Complex 3 by Layering. The ligand 1a (54.0 mg, 0.2 mmol) was taken in CHCl 3 -EtOH (10:1) solvent (5.5 mL). An ethanolic solution (1.0 mL) of Cu(ClO 4 ) 2 ‚6H 2 O (37.0 mg, 0.1 mmol) was slowly layered over the ligand solution. The slow diffusion of the components resulted in the formation of purple-colored crystals after one week. Yield: 72.3 mg (61.1% yield); elemental analysis: C 38 H 42 Cl 8 Cu 1 N 8 O 14 (1181.94): Calculated: C 38.58%, H 3.55%, N 9.47%; Found: C 38.46%, H 3.51%, N 9.39%; IR (cm -1 ): 3436 (O-H stretch), 3289 (N-H stretch), 3085 (aromatic C-H stretch), 1639 (amide Cd O stretch), 1548 (amide II), 1088 (ClO 4 ). | [] | [] | ["Complex 3"] | ["Cu(ClO 4 ) 2 ‚6H 2 O--37.0 mg, 0.1 mmol"] | [] | ["1a--54.0 mg, 0.2 mmol"] | [] | ["one week"] | ["CHCl 3 -EtOH--5.5 mL", "ethanol--1.0 mL"]
c001655a | Synthesis of [Cu 3 (MDIP)(l 2 -OH) 2 (H 2 O) 4 ]·6.5H 2 O(3). A mixture of Cu(NO 3 ) 2 ·3H 2 O (0.0482 g, 0.2 mmol), H 4 MDIP (0.0344 g, 0.1 mmol), and H 2 O (15 ml) was placed in a beaker, and several drops of aqueous ammonia was added under stirring until the mixture became clear. The blue solution was ﬁltered and allowed to slowly evaporate at room temperature to isolate a blue rod-like crystalline solid 3 with 52% yield based on H 4 MDIP. Anal. Calcd for C 17 H 31 Cu 3 O 20.50 (M r = 754.04): C, 27.08; H, 4.41. Found: C, 27.13; H, 4.56%. IR (cm -1 ): 3401(m), 1610(m), 1568(s), 1449(m), 1411(m), 1359(m), 1239(m), 1119(w), 970(w), 907(w), 883(w), 800(m), 783(m), 733(m), 653(m), 564(m), 480(m). | [] | [] | ["[Cu 3 (MDIP)(l 2 -OH) 2 (H 2 O) 4 ]·6.5H 2 O", "C 17 H 31 Cu 3 O 20.50"] | ["Cu(NO 3 ) 2 ·3H 2 O--0.0482 g, 0.2 mmol"] | [] | ["H 4 MDIP--0.0344 g, 0.1 mmol"] | [] | [] | ["H 2 O--15 ml"]
ic0352295 | Found: C, 66.35; H, 3.70; N, 16.45. λ max ) 230, 302, 378, 470, 502 nm. IR (film from CH 2 Cl 2 ): ν 995, 1022, 1037, 1244, 1335, 1376, 1404, 1536, 2924, 3094 cm -1 .[Cu(3-pyrdpm) 2 ]. The same procedure was used as in the synthesis of [Cu(4-pyrdpm) 2 ] starting from 5-(3-pyridyl)dipyrromethane.31 Yield: 16%. FAB-MS: m/z 504.5, [M + H] + . Anal.Calcd for C 28 H 20 N 6 Cu 0.5H 2 O: C, 64.42; H, 4.25; N, 16.10. | [] | [] | ["[Cu(3-pyrdpm) 2]", "C 28 H 20 N 6 Cu 0.5H 2 O"] | [] | [] | ["5-(3-pyridyl)dipyrromethane--NaN"] | [] | [] | []
j.poly.2014.12.027 | 2.2.5. Synthesis of {[Cu(H 2 biim) 2 ] 3 ( l -C 3 H 3 O 4 ) 2 (C 3 H 2 O 4 ) 2 }6H 2 O(5) An aqueous solution (5 mL) containing Cu(NO 3 ) 2 3H 2 O (0.1208 g, 0.5 mmol) was added into an aqueous solution (5 mL) of malonic acid (0.1501 g, 1.5 mmol). After stirring for 5 min, 2,2 0 -biimidazole (0.1341 g, 1 mmol) was added to this mixture. | [] | [] | ["{[Cu(H 2 biim) 2 ] 3 ( l -C 3 H 3 O 4 ) 2 (C 3 H 2 O 4 ) 2 } ? 6H 2 O"] | ["Cu(NO 3 ) 2 ? 3H 2 O--0.1208 g, 0.5 mmol"] | [] | ["malonic acid--0.1501 g, 1.5 mmol", "2,2 0 -biimidazole--0.1341 g, 1 mmol"] | [] | [] | ["water--5 mL"]
ejic.201000903 | (nacnac CH2Py )(nacnac Bn )Zn (3): To a solution of nacnac Bn ZnEt (0.44 g, 1.2 mmol) in toluene (1 mL) was added a solution of 1 (0.33 g, 1.2 mmol) in toluene (1 mL). The mixture was heated to 60 °C for 1 h. The solvent was evaporated, the resulting yellow oil was re-dissolved in a minimum of toluene and crystallised at –30 °C by slow diffusion of hexane into this solution to yield 3 in the form of orange crystals (40%). | [] | [] | ["(nacnac CH2Py )(nacnac Bn )Zn", "3"] | ["nacnac Bn ZnEt--0.44 g, 1.2 mmol"] | [] | ["1--0.33 g, 1.2 mmol"] | ["60 \nC"] | ["1 h"] | ["toluene--1 mL"]
s0277-5387(00)00372-7 | Found: C, 54.23; H, 3.31; N, 8.63. Calc.: C, 54.17; H, 3.59; N, 8.31%. IR: 3449.13, 1602.24, 1514.93, 1420.90, 1205.97, 1151.60, 1105.22, 991.04, 970.22, 843.28, 809.70, 775.40, 729.10, 675.37, 634.32 cm y1 .m eff s5.76 BM.L M (MeOH)s1.52 S cm 2 mol y1 .Upon standing at room temperature for 7 months yellow crystals of complex 4 precipitated from the ﬁltrate. The crystals were ﬁltered, washed with acetone and then dried in air.Yield 0.27 g (0.07%). Complex 4 was sparingly soluble in warm MeOH and insoluble in distilled H 2 O, EtOH, acetone, chloroform and ether. Anal. Found: C, 56.35; H, 4.02; N, 9.67. Calc.: C, 52.75; H; 4.74; N, 8.79%. IR: 3388.81, 1575.37, 1514.93, 1427.61, 1360.45, 1212.69, 1089.51, 850.00 cm y1 . | [] | [] | ["complex 4"] | [] | [] | [] | [] | ["7 months"] | []
chem.201301703 | [K 2 ACHTUNGTRENNUNG(H 2 O) 3 ACHTUNGTRENNUNG{(H 2 O) 0.5 @Me 10 CB[5]}]ACHTUNGTRENNUNG[PdCl 4 ](3): Yield: 81 %, based on Me 10 CB[5]; elemental analysis calcd (%) for C 40 H 57 N 20 O 13.5 Cl 4 K 2 Pd: C: 35.3, H: 4.19, N: 20.6; found: C: 34.8, H: 4.21, N: 21.2. | [] | [] | ["K 2 ACHTUNGTRENNUNG(H 2 O) 3 ACHTUNGTRENNUNG{(H 2 O) 0.5 @Me 10 CB[5]}]ACHTUNGTRENNUNG[PdCl 4 ]", "C 40 H 57 N 20 O 13.5 Cl 4 K 2 Pd"] | ["PdCl 4--NaN"] | ["Me 10 CB[5]--NaN"] | [] | [] | [] | []
cg201111r | Synthesis of [Co(2,6-pydc)(bix) 1.5 ] n ·4nH 2 O (6). To a mixture of CoCl 2 ·6H 2 O (0.12 g, 0.5 mmol), bix (0.12 g, 0.5 mmol), and 2,6H 2 pydc (0.083 g, 0.5 mmol), 10.0 mL of distilled water and 1.0 mL of MeOH were added and the pH was adjusted to 6.0 by adding 0.5 M NaOH. The resulting reaction mixture was stirred for more than 2 h, and the clear solution was transferred to a 23 mL Teflon-lined stainless vessel, sealed, and then heated to 160 °C for 72 h and cooled to room temperature over 48 h to obtain red plate-like crystals. Yield: 65% (based on Co) Anal. Calcd. for C 28 H 32 CoN 7 O 8 : C, 51.46; H, 4.93; N, 15.00. Found: C, 51.20; H, 5.10; N, 14.75. IR (KBr pellet, cm −1 ): 3441, 3121, 2199, 1628, 1587, 1521, 1444, 1425, 1359, 1284, 1234, 1182, 1086, 1028, 941, 844. | [] | ["72 h"] | ["[Co(2,6-pydc)(bix) 1.5 ] n ·4nH 2 O", "C 28 H 32 CoN 7 O 8"] | ["CoCl 2 ·6H 2 O--0.12 g, 0.5 mmol"] | ["NaOH--0.5 M"] | ["bix--0.12 g, 0.5 mmol", "2,6H 2 pydc--0.083 g, 0.5 mmol"] | ["160 °C"] | ["more than 2 h"] | ["distilled water--10.0 mL", "MeOH--1.0 mL"]
s11243-006-0077-2 | Experimental 2,5-Dimethylpyrazine-1,4-dioxide was prepared from 2,5-dimethylpyrazine by the literature method [9]. The chemicals are analytical grade and were used without further puriﬁcation.[Cu(l 1,6 -dmpzdo)(dmpzdo) 2 ] Æ (ClO 4 ) 2 Dmpzdo (0.2801 g, 2.00 10 )3 mol) in H 2 O (5 mL) was added to a CH 3 CN (10 mL) solution containing Cu(ClO 4 ) 2 Æ 6H 2 O (0.2875 g, 7.76  10 )4 mol) and the mixed solution was stirred for a few minutes. Deep brown single crystals were obtained after the solution was allowed to stand for 1 week at room temperature. | [] | [] | ["[Cu(l 1,6 -dmpzdo)(dmpzdo) 2 ] Æ (ClO 4 ) 2", "2,5-Dimethylpyrazine-1,4-dioxide"] | ["Dmpzdo--0.2801 g, 2.00×10^-3 mol", "Cu(ClO 4 ) 2 Æ 6H 2 O--0.2875 g, 7.76×10^-4 mol"] | [] | [] | ["room temperature"] | ["1 week"] | ["H 2 O--5 mL", "CH 3 CN--10 mL"]
s1463-0184(00)00036-8 | 3.1.3. [{(Ph 3 P)Ag(ONO 2 )} 2 (m-bpy)] n (3) Solid PPh 3 (0.27 g, 1.04 mmol) was added to the solution of AgNO 3 (0.18 g, 1.04 mmol) in MeOH/CH 3 CN (1:3, 8 ml) under nitrogen and stirred for 5 min to get a clear solution. Bipyridyl (0.09 g, 0.58 mmol) was dissolved in 12 ml of MeCN and added dropwise to this solution with stirring. Addition of MeOH (5 ml) and stirring gave a clear solution. The solution was ﬁltered and left for slow evaporation at room temperature. The crystals that formed after a day were collected and washed with MeOH (10 ml), CH 2 Cl 2 (10 ml), Et 2 O (10 ml) and dried. Yield: 0.48 g (81%).Elemental Anal. for C 46 H 38 Ag 2 N 4 O 6 P 2 . Calcd. C, 54.14; H, 3.75; N, 5.49: Found: C, 54.28; H, 3.67; N, 5.65. | [] | [] | ["{[(Ph 3 P)Ag(ONO 2 )} 2 (m-bpy)] n", "3", "C 46 H 38 Ag 2 N 4 O 6 P 2"] | ["AgNO 3--0.18 g, 1.04 mmol"] | [] | ["PPh 3--0.27 g, 1.04 mmol", "Bipyridyl--0.09 g, 0.58 mmol"] | [] | [] | ["MeOH/CH 3 CN--1:3, 8 ml", "MeCN--12 ml", "MeOH--5 ml", "CH 2 Cl 2--10 ml", "Et 2 O--10 ml"]
s1463-0184(00)00026-5 | Found: C, 34.03; H, 1.77; N, 16.84%.2.2. [Cd(2,2’–bipy)(CN) 2 ] 3 ·H 2 O (2) An ethanol/water solution of 2,2’–bipyridine (1.13 g, 7.24 mmol; water 20.0 ml; EtOH 20.0 ml) was added to an aqueous solution of cadmium cyanide (ca. 0.10 M, 1.0 ml). The resulting precipitate was ﬁltered and washed with water. The white solid was dried in a vacuum oven. Crystals for X-ray work were obtained by a ‘solution sublimation’ technique [14]. Anal. Calcd.: C, 44.12; H, 2.67; N, 17.16%.Found: C, 44.63; H, 2.72; N, 17.10%.1 The crystal structure of 1 is brieﬂy described in [8]. | [] | [] | ["[Cd(2,2’–bipy)(CN) 2 ] 3 ·H 2 O"] | ["cadmium cyanide--ca. 0.10 M, 1.0 ml"] | [] | ["2,2’–bipyridine--1.13 g, 7.24 mmol"] | [] | [] | ["ethanol/water--EtOH 20.0 ml; water 20.0 ml"]
s0020-1693(03)00083-5 | 2.1.3. [Cu(bpg)](NO 3 )×/H 2 O(3) Cu(NO 3 ) 2 ×/3H 2 O (0.266 g, 1.10 mmol) in absolute EtOH (30 ml) was added dropwise to a solution of 1 (0.299 g, 1.00 mmol) in absolute EtOH (30 ml) with stirring at r.t. The blue precipitate was filtered and washed with absolute EtOH. Yield: 0.358 g (90%). Anal.Calc. for C 14 H 16 CuN 4 O 6 : C, 42.0; H, 4.0; N, 14.0; H 2 O, 4.5. Found: C, 42.0; H, 3.7; N, 13.9; H 2 O, 4.5%. IR (KBr, cm 1 ): n(OH) 3492, n as (COO  ) 1597, n s (COO  ) 1417, n (C /N) py 1454, 1385, n(NO 3 ) 1410 and 1300. | [] | [] | ["[Cu(bpg)](NO 3 )×/H 2 O(3)", "C 14 H 16 CuN 4 O 6"] | ["Cu(NO 3 ) 2 ×/3H 2 O--0.266 g, 1.10 mmol"] | [] | ["1--0.299 g, 1.00 mmol"] | [] | [] | ["absolute EtOH--30 ml"]
j.poly.2013.01.055 | Anal. Calc. for 3,C 24 H 16 N 10 Zn: C, 56.48; H, 3.14; N, 27.45. Found: C, 55.92; H, 3.01; N, 26.95%. IR (KBr pellets, cm 1 ): t s (C„N) 2167(vs); t as (C„N) 2237(m); t s (CN) + t as (C„N) 2302.2.2.2. Synthesis of compound 4 In a 100 ml round-bottom ﬂask, 1 mmol (0.297 g) of Zn(NO 3 ) 2 and 2 mmol (0.178 g) sodium dicyanamide were mixed with 20 ml water–ethanol solution, stirred for 10 min and then 2 mmol (0.312 g) bipyridine was added to this solution and stirred for another 20 min. The colorless solution was then kept aside for slow evaporation. Colorless block crystals were collected after 1 month (30% yield). Anal. Calc. For 4,C 14 H 6 N 8 Zn: C, 47.77; H, 1.70; N, 31.85. | [] | [] | ["C 24 H 16 N 10 Zn", "4"] | ["Zn(NO 3 ) 2--1 mmol (0.297 g)"] | [] | ["sodium dicyanamide--2 mmol (0.178 g)", "bipyridine--2 mmol (0.312 g)"] | [] | ["1 month"] | ["water–ethanol solution--20 ml"]
c1ce06246h | Synthesis of [Ag 4 (dptrz) 2 (CN) 2 ] n (3) AgNO 3 (0.077g,0.45mmol) was dissolved in 1 mL aqueous solution, and added to the acetonitrile solution (9 mL) of Hdptrz (0.046g, 0.3mmol), and the mixture was stirred for 10 min. Then the mixture was sealed in a teﬂon-lined stainless steel autoclave (15 mL) and heated at 140  C for 3 days, followed by cooling down to room temperature. Light yellow block crystals were collected by ﬁltration. Yields: 42% based on the ligand. | [] | [] | ["[Ag 4 (dptrz) 2 (CN) 2 ] n", "3"] | ["AgNO 3--0.077g,0.45mmol"] | [] | ["Hdptrz--0.046g, 0.3mmol"] | ["140 \n C"] | ["3 days"] | ["aqueous solution--1 mL", "acetonitrile--9 mL"]
b907606a | Synthesis of {[Cd 4 (H 2 L1) 3 (suc) 4 ]$5H 2 O} n (2). A mixture of Cd(NO 3 ) 2 (62 mg, 0.2 mmol), H 2 L1 (24.9 mg, 0.1 mmol), H 2 suc (47.2 mg, 0.4 mmol), NaOH (32 mg, 0.8 mmol), and H 2 O (8 mL) was transferred and sealed in a 15-mL Teﬂon-lined stainless steel autoclave, which was heated to 160  C for 72 h and then cooled to room temperature. Pale yellow sheet-like crystals were collected for X-ray analysis. Yield: 35.6 mg, 61% (based on H 2 L1). Anal. Calcd for C 58 H 59 Cd 4 N 15 O 21 : C, 39.77; H, 3.39; N, 11.99; Found: C, 39.62; H, 3.23; N, 12.10. IR (KBr, cm 1 ): n 3413 (w), 3309 (w), 3187 (w), 3093 (w), 3043 (w), 2918 (w), 1638 (m), 1585 (s), 1484 (s), 1405 (s), 1367 (s), 1327 (w), 1282 (vw), 1250 (v), 1234(m), 1167 (w), 1019 (m), 994 (w), 964 (w), 930 (w), 882 (w), 804 (m), 777 (s), 744 (w), 670 (s), 637 (w), 476 (w), 430 (w). | [] | [] | ["{[Cd 4 (H 2 L1) 3 (suc) 4 ]$5H 2 O} n", "C 58 H 59 Cd 4 N 15 O 21"] | ["Cd(NO 3 ) 2--62 mg, 0.2 mmol"] | ["NaOH--32 mg, 0.8 mmol"] | ["H 2 L1--24.9 mg, 0.1 mmol", "H 2 suc--47.2 mg, 0.4 mmol"] | ["160 \nC"] | ["72 h"] | ["H 2 O--8 mL"]
ic051932c | 195 Pt NMR (107.30 MHz, DMSO-d 6 ): -2319.8.[{Pt(DACH)(NHCO t Bu) 2 } 2 Tl 2 ](PF 6 ) 2 (16). A solution of 3 (58 mg, 0.1 mmol) in 2 mL of acetone was added to an aqueous solution of TlNO 3 (26.6 mg, 0.10 mmol) and NaPF 6 (50 mg) in 2 mL of water. Yellow crystals of 16 were obtained upon slow evaporation of the resulted colorless solution. Yield: 74 mg (86%). Anal. Calcd for C 32 H 68 F 12 N 8 O 4 P 2 Pt 2 Tl 2 : C, 22.37; H, 3.99; N, 6.52. Found: C, 22.33; H, 3.89; N, 6.46. | [] | [] | ["[{Pt(DACH)(NHCO t Bu) 2 } 2 Tl 2 ](PF 6 ) 2"] | ["TlNO 3--26.6 mg, 0.10 mmol"] | ["NaPF 6--50 mg"] | ["Pt(DACH)(NHCO t Bu) 2--58 mg, 0.1 mmol"] | [] | [] | ["acetone--2 mL", "water--2 mL"]
cg201244y | ∞ 2 [Ag(4ABN) 4/2 ]PF 6 (2). In a beaker 236.2 mg (2 mmol) of 4ABN and 252.8 mg (1 mmol) of AgPF 6 were dissolved in 10 mL of ethanol.The beaker was covered with a perforated foil. After seven days, light yellow, transparent crystals of 2 precipitated. A suitable crystal for structure analysis was isolated. According to XRPD and elemental analysis, the sample is single-phase. Elemental analysis for C 14 H 12 N 4 P 1 F 6 Ag 1 (489.12): calcd C, 34.38%, H, 2.47%, N, 11.45%; found C, 34.47%, H, 2.93%, N, 11.67%. IR (KBr, cm −1 ): 3477 (w), 3425 (w), 3419 (w), 3371 (w), 3344 (m), 3212 (w), 2242 (w), 2213 (m), 1627 (m), 1602 (m), 1515 (m). Raman (cm −1 ): 3068 (w), 2240 (m), 2227 (m), 1602 (m).∞ 2 [Ag(4ABN) 4/2 ]ClO 4 (3). In a beaker 236.2 mg (2 mmol) of 4ABN and 225.3 mg (1 mmol) of AgClO 4 were dissolved in 10 mL of ethanol. The beaker was covered with a perforated foil. After seven days, the solvent was evaporat ed and light yellow, t ransparent crystals of 3 remained. A suitable crystal for structure analysis was isolated. According to XRPD and e lemental analysis the sample is single-phase. Elemental analysis for C 14 H 12 N 4 O 4 Cl 1 Ag 1 (443.60): calcd C, 37.91%, H, 2.73%, N, 12.63%; found C, 38.45%, H, 2.71%, N, 12.34%. Raman (cm −1 ): 3315 (w), 3078 (w), 2241 (m), 2227 (m), 1602 (m).∞ 1 [Ag(4ABN) 4/2 ]SO 3 CF 3 (4). In a beaker 236.2 mg (2 mmol) of 4ABN and 233.7 mg (1 mmol) of AgSO 3 CF 3 were dissolved in 10 mL of ethanol. The beaker was covered with a perforated foil. After two weeks, the solvent was evaporated and light yellow, transparent crystals of 4 remained. A suitable crystal for structure analysis was isolated.According to XRPD and elemental analysis, the sample is singlephase. Elemental analysis for C 15 H 12 N 4 O 3 S 1 F 3 Ag 1 (493.22): calcd C, 36.53%, H, 2.45%, N, 11.36%, S, 6.50%; found C, 36.48%, H, 2.51%, N, 11.26%, S, 6.24%. IR (KBr, cm −1 ): 3479 (w), 3372 (m), 3214 (w), 2244 (w), 2215 (m), 1629 (m), 1602 (m), 1513 (m). Raman (cm −1 ): 3068 (w), 2241 (m), 1602 (m).Structure Determination. For crystal structure determination, the isolated single crystals were placed in glass capillaries and fixed.The capillaries were mounted on a Stoe IPDS I or S toe IPDS II single crystal diffractometer (T ≈ 29 3 K, Mo −K α radiation). For data collection and reduction, the Stoe program package 24 was applied. Structure s wer e solved by direct methods using SIR-92.25 The structural mod el was completed using d ifferenc e Fourier maps calculated with SHELXL-97, 26 which was also used for the fina l refinements. All programs were run under the WinGX system.27 A numerical absorption correction was ca rried out with the p rograms X-RED 28 and X-SHAPE.29 All non-hydrogen atoms were refined anisotropically. All hydrogen atoms of the 4ABN ligand were c alculated and refined “ riding” with fixed distances (C−H: 0.93 Å, N−H: 0.90Å).Moredetailsofthecrystalstructuredeterminationsand refineme nts are giv en in Table 2. Selected atomic distances and angles are given in Table 3.X-ray Powder Diffraction (XRPD). XRPD patterns were recorded on a Huber G670 Guinier diffractometer with Cu−Kα 1 radiation (λ = 1.54051 Å, Ge-monochromator, image plate detector) as flat samples or in glass capillaries. The patterns are given in the Supporting Information.Elemental Analysis. Elemental analyses were carried out on a CHNS Euro EA 3000 Analyzer (HEKAtech GmbH). To check reproducibility each analysis was carried out twice.Vibrational Spectroscopy. Raman spectra were recorded on a Bruker IFS 66ν/S spectrometer (Bruker) with FRA 106/S attachment (Nd:YAG laser, λ = 1064 nm). The samples were sealed in glass capillaries (Ø = 1.5 mm) in an argon atmosphere.IR spectra were measured as KBr pellets on an Bruker IFS 66ν/S spectrometer. No IR spectrum was recorded for 3 due to its potential mechanical instability. Raman and IR spectra were recorded in the range 4000−1500 cm −1 . The spectra are given in the Supporting Information.■ ASSOCIATED CONTENT * S Supporting Information Experimental and simulated X-ray powder diffraction patterns of compounds 1 −4, Raman spectra of compounds 1−4,IR spectra of compounds 1, 2, and 4, additional sketches of the crystal structures and X-ray crystallographic files in cif format for compounds 1−4 (CCDC numbers 838478−838481). This material is available free of charge via the Internet at http:// pubs.acs.org.■ AUTHOR INFORMATION Corresponding Author *Fax: (+49)221-470-3933. Phone: (+49)221-470-3285. E-mail: uwe.ruschewitz@uni-koeln.de.■ ACKNOWLEDGMENTS We thank Dr. Ingo Pantenburg and Ingrid Mu  ller for X-ray single crystal data collection, Peter Kliesen for recording the IR and Raman spectra, and Silke Kremer for elemental analysis.A.L.-G. thanks the Fonds der Chemischen Industrie for a doctoral stipend.■ REFERENCES (1) Li, H.; Eddaoudi, M.; O’Keeffe, M.; Yaghi, O. M. Nature 1999, 402, 276−279.Table 3. Selected Interatomic Atomic Distances [Å 3 ] and Angles [°]of1−4 ∞ 2 [Ag(4ABN) 4/2 ] NO 3 (1) ∞ 2 [Ag(4ABN) 4/2 ] PF 6 (2) ∞ 2 [Ag(4ABN) 4/2 ] ClO 4 (3) ∞ 1 [Ag(4ABN) 4/2 ] SO 3 CF 3 (4) Ag1−N4 2.204(3) Ag1−N2 2.238(4) Ag1−N4 2.222(6) Ag1−N4 2.203(4) −N2 2.317(4) −N4 2.302(4) −N2 2.322(6) −N2 2.233(4) −N3 2.330(3) −N1 2.382(4) −N3 2.372(5) −N1 2.407(4) −N1 2.432(4) −N3 2.449(4) −N1 2.459(5) −N3 2.540(4) N1−C1 1.402(5) N1−C1 1.411(5) C1−N1 1.417(8) C1−N1 1.409(4) N4−C14 1.140(5) N4−C14 1.134(6) C7−N2 1.145(8) C7−N2 1.142(6) N3−C8 1.406(4) N3−C8 1.402(6) C8−N3 1.407(7) C8−N3 1.403(4) N2−C7 1.135(5) N2−C7 1.129(6) C14−N4 1.146(8) C14− N4 1.138(5) N4−Ag1−N2 125.8(2) N2−Ag1−N4 125.5(2) N4−Ag1−N2 124.8(2) N4−Ag1−N2 129.9(2) N4−Ag1−N3 121.7(1) N2−Ag1−N1 123.7(1) N4−Ag1−N3 120.9(2) N4−Ag1−N1 122.3(1) N2−Ag1−N3 95.9(1) N4−Ag1−N1 97.0(2) N2−Ag1−N3 96.2(2) N2−Ag1−N1 94.9(1) N4−Ag1−N1 93.7(1) N2−Ag1−N3 94.9(2) N4−Ag1−N1 99.1(2) N4−Ag1−N3 95.3(1) N2−Ag1− N1 98.5(1) N4−Ag1−N3 95.9(2) N2−Ag1−N1 94.8(2) N2−Ag1−N3 102.5(2) N1−Ag1−N3 121.1(1) N1−Ag1−N3 117.8(1) N3−Ag1−N1 119.7(2) N1−Ag1−N3 109.7(1) C1−N1−Ag1 109.7(2) C1−N1−Ag1 118.7(3) C1−N1−Ag1 115.3(4) C1−N1−Ag1 115.9(2) C7−N2−Ag1 147.1(4) C14−N4−Ag1 142.2(4) C7−N2−Ag1 144.4(6) C7−N2−Ag1 154.3(4) C8−N3−Ag1 114.6(2) C8−N3 −Ag1 117.7(3) C8−N3−Ag1 116.1(4) C8−N3−Ag1 110.4(3) C14−N4−Ag1 169.8(4) C7−N2−Ag1 172.6(4) C14−N4−Ag1 172.6(6) C14−N4−Ag1 160.3(4) Crystal Growth & Design Article dx.doi.org/10.1021/cg201244y ¦ Cryst. Growth Des. 2012, 12, 854−861860 (2) Kitagawa, S.; Matsuda, R. Coord. Chem. Rev. 2007, 251, 2490− 2509.(3) Fe  rey, G. Chem. Soc. Rev. 2008, 37, 191−214.(4) Janiak, C. Dalton Trans. 2003, 2781−2804.(5) Mueller, U.; Schubert, M.; Teich, F.; Puetter, H.; Schierle-Arndt, K.; Pastre  ,J.J. Mater. Chem. 2006, 16, 626−636.(6) Czaja, A. U.; Trukhan, N.; Mueller, U. Chem. Soc. Rev. 2009, 38, 1284−1293.(7) Cheetham, A. K.; Rao, C. N. R. Science 2007, 318,58−59.(8) Schmidt, G. M. J. Pure Appl. Chem. 1971, 27, 647−678.(9) Su, C.-Y. Chen, C.-L. Zhang, J.-Y.; Kang, B.-S. In Design and Construction of Coordination Polymers; Hong, M.-C., Chen, L., Eds.; John Wiley & Sons: New York, 2009.(10) Aakero  y, C. B.; Champness, N. R.; Janiak, C. CrystEngComm 2010, 12,22−43.(11) Biswas, M.; Rosair, G. M.; Pilet, G.; El Fallah, M. S.; Ribas, J.; Mitra, S. Polyhedron 2007, 26, 123−132.(12) Vujovic, D.; Raubenheimer, H. G.; Nassimbeni, L. R. Dalton Trans. 2003, 631−637.(13) Vujovic, D.; Raubenheimer, H. G.; Nassimbeni, L. R. Eur. J. Inorg.Chem. 2004,2943−2949.(14) Glees, A.; Ruschewitz, U. Z. Anorg. Allg. Chem. 2009 , 635, 2046−2052.(15) Carlucci, L.; Ciani, G.; Proserpio, D . M.; Rizzato, S.CrystEngComm 2002, 4, 413 −425.(16) Kato, M.; Fujihara, T.; Yano, D.; Nagasawa, A. CrystEngComm 2008, 10, 1460−1466.(17) Xu, L.; Yan, S.; Choi, E.-Y.; Lee, J. Y.; Kwon, Y.-U. Chem.Commun. 2009, 3431−3433.(18) Ahuja, I. S.; Tripathi, S.; Yadava, G. L. Synth. React. Inorg. Met.Org. Chem. 1990, 20 , 189−198.(19) Jeffrey, G. A. An Introduction in Hydrogen Bonding; Oxford University Press: New York, 1997.(20) Ockwig, N. W.; Delgado-Friedrichs, O.; O’Keeffe, M.; Yaghi, O. M. Acc. Chem. Res. 2005, 38, 176−182.(21) Merlino, S.; Sartori, F. Acta Crystallogr. B 1982, 38, 1476−1480.(22) Jansen, M. Angew. Chem. 1987, 99, 1136−1149.(23) Nakashima, M.; Mikuriya, M.; Muto, Y. Bull. Chem. Soc. Jpn.1985, 58, 968−973.(24) Stoe Data Reduction Program; Stoe & Cie GmbH: Darmstadt, 2001.(25) Cascarano, G.; Giacovazzo, C.; Guagliardi, A.; Altomare, A. J. Appl.Crystallogr. 1993, 26, 343−350.(26) Sheldrick, G. M. Acta Crystallogr. A 2008, 64, 112−122.(27) Farrugia, L. J. J. Appl. Crystallogr.1999, 32, 837−838.(28) X-Red 1.22; Stoe & Cie GmbH: Darmstadt, 2001.(29) X-Shape 1.06; Stoe & Cie GmbH: Darmstadt, 1999.(30) Biltz, W . Raumchemie der festen Stoffe, Bd. X; L. Voss,Leipzig, Germany, 1934.(31) Edwards, D. Z. Kristallogr. 1931, 80, 154 −163.(32) Bode, H.; Clausen, H. Z. Anorg. Allg. Chem. 1951, 265, 229− 243.(33) Gottfried, C.; Schusterius, C. Z. Kristallogr. 1932, 84,65−73.(34) Korus, G.; Jansen, M. Z. Anorg. Allg. Chem. 2001, 627, 1599− 1605.(35) Brunton, G. Acta Crystallogr. B 1969 , 25, 2161−2162.Crystal Growth & Design Article dx.doi.org/10.1021/cg201244y ¦ Cryst. Growth Des. 2012, 12, 854−861861 | [] | [] | ["[Ag(4ABN) 4/2 ]PF 6 ", "[Ag(4ABN) 4/2 ]ClO 4 ", "[Ag(4ABN) 4/2 ]SO 3 CF 3 "] | ["AgPF 6--252.8 mg (1 mmol)", "AgClO 4--225.3 mg (1 mmol)", "AgSO 3 CF 3--233.7 mg (1 mmol)"] | [] | ["4ABN--236.2 mg (2 mmol)"] | ["140 °C"] | ["seven days", "seven days", "two weeks"] | ["ethanol--10 mL"]
j.poly.2007.06.028 | Found: C, 39.41; H, 2.84%.[{Zn 2 (L) 3 }bpyH 2 .3H 2 O] n (bpy = 4, 4 0 -bipyridine) (V): A solution of 2,3-pyridine dicarboxylic anhydride (0.3 g, 2 mmol) was prepared in methanol (10 ml, at 60 °C). To this solution a solution of zinc(II) acetate dihydrate (0.22 g, 1 mmol) in methanol (5 ml) was added. The reaction mixture was stirred at room temperature for half an hour and to this mixture 4,4 0 -bipyridine (abbreviated as bpy) (0.16 g, 2 mmol) was added. A white precipitate appeared. The precipitate dissolved on addition of water (10 ml) and a white crystalline zinc complex was obtained after 7 days (yield 64%).1 HNMR (DMSO-d 6 ): 8.67 (t, 4H, J = 12 Hz), 8.39 (m, 1H), 8.23 (m, 2H), 8.10 (m, 1H), 7.86 (m, 1H), 7.6 (dm, 4H, J = 12 Hz). IR (KBr, cm 1 ): 3375(bs), 3055(w), 1626(s), 1579(s), 1450(w), 1374(s), 1270(w), 1111(m), 964(m), 813(s), 750(w), 708(m), 678(m), 504(w). | [] | ["7 days"] | ["{Zn 2 (L) 3 }bpyH 2 .3H 2 O", "V"] | ["zinc(II) acetate dihydrate--0.22 g, 1 mmol"] | [] | ["2,3-pyridine dicarboxylic anhydride--0.3 g, 2 mmol", "4,4 0 -bipyridine--0.16 g, 2 mmol"] | ["room temperature"] | ["half an hour"] | ["methanol--10 ml"]
b919813j | Yield: 62%, 94 mg. Anal. calcd (%) for C 54 H 40 N 14 S 2 Zn: C 63.93, H 3.97, N 19.33. Found: C 63.45, H 3.99, N 19.35. IR (KBr pellet, cm 1 ): 3433 (w), 3058 (w), 2074 (vs), 1614 (vs), 1621 (m), 1607 (s), 1575 (w), 1477 (m), 1445 (m), 1420 (m), 1384 (w), 1343 (w), 1319 (m), 1245 (m), 1193 (m), 1169 (w), 1121 (w), 1101 (w), 1075 (w), 1049 (m), 1032 (m), 989 (m), 979 (w), 956 (w), 894 (w), 867 (m), 816 (w), 783 (m), 760 (m), 692 (s), 653 (m), 638 (w), 620 (w), 600 (m), 591 (m), 477 (w), 411 (w). UV-vis (EtOH), l max /nm: 306. | [] | [] | ["C 54 H 40 N 14 S 2 Zn"] | [] | [] | [] | [] | [] | []
om701262m | DMF (4.5 mL), ethanol (4.5 mL), and water (3.6 mL) were added to dissolve the organic ligand and the salt. The mixture was shocked by ultrasonic sound for 10 min. The solution was ﬁltered through fritted glass (ﬁne) into three 4 mL vials, which were sealed with Teﬂon-lined caps. These vials were placed in an oil bath. The bath was heated slowly (over a day) to 75 °C, held at that temperature for 3 days, and then cooled to room temperature. Colorless crystals were collected and dried under vacuum (10 Torr) at room temperature for three days, with an overall yield of 38%. Anal. | [] | ["over a day"] | [] | [] | [] | [] | ["75 °C for 3 days"] | ["10 min"] | ["DMF--4.5 mL", "ethanol--4.5 mL", "water--3.6 mL"]
cg900659r | {[Zn(ata) 0.5 (azpy) 0.5 (DMF)] 3 DMF} n (3). Azpy (0.1 mmol) was added after the addition of Zn(NO 3 ) 2 3 6H 2 O. Yield 20% based on H 4 ata. FT-IR (KBr pellets, cm -1 ): 3607w, 3522w, 3102m, 1662s, 1606s, 1459m, 1422s, 1391s, 1363s, 1247w, 1226w, 1091w, 1047w, 1027w, 942w, 899m, 848m, 800m, 696w, 668w, 572w, 460w. Anal. | [] | [] | ["[Zn(ata) 0.5 (azpy) 0.5 (DMF)] 3 DMF", "NaN"] | ["Zn(NO 3 ) 2 3 6H 2 O--NaN"] | [] | ["azpy--0.1 mmol", "H 4 ata--NaN"] | [] | [] | ["DMF--NaN"]
ic061720v | Synthesis of 8. Copper(II) perchlorate hexahydrate (0.370 g, 1 mmol), 1,10-phenanthroline (0.198 g, 1 mmol), and disodium adipate (0.190 g, 1 mmol) were used instead of Cu(II) tetrafluoroborate hydrate, 2,2′-bipyridine, and disodium glutarate, respectively. Deep-blue, single crystals of 8, suitable for X-ray analysis, were obtained following a few weeks of storage. Yield was 70%. | [] | [] | ["Copper(II) perchlorate hexahydrate"] | ["Copper(II) perchlorate hexahydrate--0.370 g, 1 mmol"] | [] | ["1,10-phenanthroline--0.198 g, 1 mmol", "disodium adipate--0.190 g, 1 mmol"] | [] | ["a few weeks"] | []
acs.inorgchem.0c00840 | Synthesis of Sc-CAU-21:Ln,Ln. Microcrystalline powders of ScCAU-21 (co)doped with diﬀerent amounts of lanthanide ions (Ln 3+ / Ln 3+ =Eu 3+ /Tb 3+ and Eu 3+ /Dy 3+ ) were synthesized in microwaveassisted reactions. 36.1 mg (0.1127 mmol) of Sc(NO 3 ) 3 ·5H 2 O, 32.3 mg (0.1252 mmol) of 4,4′-oxybis(benzoic acid) (H 2 OBA), and 10% lanthanide ions in 400 μL of deionized water and 1600 μL of DMF were sealed in a 5 mL glass vial and heated at 160 °C for 2 h. After the ﬁltration of the solvents the resulting microcrystalline powder was washed with deionized water, ﬁltered again, and dried in air. Synthesis details are given in Table S1. | [] | [] | ["Sc-CAU-21:Ln,Ln"] | ["Sc(NO 3 ) 3 ·5H 2 O--36.1 mg (0.1127 mmol)"] | ["lanthanide ions--10%"] | ["4,4′-oxybis(benzoic acid) (H 2 OBA)--32.3 mg (0.1252 mmol)"] | ["160 \nC"] | ["2 h"] | ["deionized water --400 μL", "DMF--1600 μL"]
cg070342h | Synthesis of 4. Prepared as described for 2 except AgClO 4 (0.21 g, 1.0 mmol) was used. Yield: 0.25 g (71% based on Ag). Anal. calcd.for C 8 H 7 AgClN 3 O 4 (MW ) 352.49): C, 27.26; H, 2.00; N, 11.92%; Found: C, 27.41; H, 2.24; N, 11.61%. IR (cm -1 ): 3298(b), 3207(b), 3048(b), 2250(s), 2224(s), 2198(s), 1644(s), 1593(s), 1578(s), 1474(s), 1426(m), 1340(s), 1211(w), 1110(s), 1024(s), 986(m), 908(w), 781(m), 688(m), 621(s), 541(w), 509(m). | [] | [] | ["C 8 H 7 AgClN 3 O 4 "] | ["AgClO 4--0.21 g, 1.0 mmol"] | [] | [] | [] | [] | []
cm502998w | Cu(glycol) x [AuCl 2 (CN) 2 ] 2 (1·glycol). 1·glycol powder was obtained by vapor absorption of ethylene glycol (glycol) by 1. IR (cm −1 ): 2236 (m, v CN ), 2206 (m, v CN ), 3360 (s, br), 2976 (m), 2957 (m), 2941 (m), 2885 (m), 2780 (w), 1454 (m), 1413 (m), 1386 (m), 1362 (m), 1316 (m), 1260 (w), 194 (w), 1080 (vs), 1033 (vs), 871 (s). Raman (cm −1 ): 2221 (m, v CN ), 1046 (s), 1020 (s), 862 (m), 651 (w), 337 (vs, v AuCl ), 235 (m), 163 (m). Because of the low vapor pressure of ethylene glycol, it was not possible to fully convert Cu[AuCl 2 (CN) 2 ] 2 to its glycol adduct, 1·glycol, precluding accurate elemental analysis. | [] | [] | ["Cu(glycol) x [AuCl 2 (CN) 2 ] 2 (1·glycol)", "1·glycol"] | [] | [] | [] | [] | [] | ["ethylene glycol (glycol)--vapor absorption"]
030823410x12864689639476 | SAPbzlH: The 4-aminophenyl benzimidazole (4-APbzlH) was prepared according to the literature method. | [] | [] | ["SAPbzlH"] | [] | [] | ["4-aminophenyl benzimidazole--NaN"] | [] | [] | []
c2nj40669a | Tetrakis(2-(4-pyridyl)imidazole) silver( I) nitrate tetrahydrate [Ag 4 (4-PyIm) 4 ](NO 3 ) 4 (H 2 O) 4 (1). 145 mg (1 mmol) of 4-PyIm was added to a solution containing 170 mg (1 mmol) of silver nitrate dissolved in 20 cm 3 of water with stirring. The 4-PyIm dissolved in solution with turbidity, three drops of 1 N HNO 3 were added to obtain a clear solution, which was filtered by gravity, protected from light with aluminium foil, and left overnight. The second day, colorless plate-like crystals, suitable for X-ray diﬀraction, were filtered to give 87 mg (yield 26%). M.p. 225–228 1C (decomp.). IR (neat, n/cm 1 ): 3120, 1615, 1568, 1498, 1459, 1416, 1310(b), 1228, 1119; NMR (d H ; DMSO-d 6 , 400 MHz): 13.21 (s), 8.65 (dd, J 1 =0.12,J 2 = 0.03), 7.937 (dd, J 1 =0.08,J 2 = 0.04), 7.532 (s). | [] | ["overnight"] | ["[Ag 4 (4-PyIm) 4 ](NO 3 ) 4 (H 2 O) 4", "Tetrakis(2-(4-pyridyl)imidazole) silver( I) nitrate tetrahydrate"] | ["silver nitrate--170 mg, 1 mmol"] | [] | ["4-PyIm--145 mg, 1 mmol"] | [] | [] | ["water--20 cm 3"]
j.poly.2006.09.069 | 2.3. Preparation of [Ni 2 (H 2 O) 2 (nicotinate) 4 (4,4 0 -bpy)] (2) NiCl 2 Æ 6H 2 O (66 mg, 0.28 mmol), nicotinic acid (68 mg, 0.55 mmol), 4,4 0 -bipyridine (87 mg, 0.56 mmol), and NaOH (0.56 mL, 1.0 M, 0.56 mmol) were mixed into 10 mL distilled H 2 O in a 23 mL Teﬂon-lined Parr acid digestion bomb, which was then sealed and heated at 120 C for 5 days. The reaction vessel was cooled slowly to 25 C. Large blue blocks of 2 (85 mg, 76% yield based on Ni) were isolated after washing with distilled water and acetone and drying in air. Anal. Calc. for C 17 H 14 N 3 NiO 5 2: C, 51.17; H, 3.54; N, 10.53. Found: C, 50.24; H, 3.43; N, 10.26%. Carbon analyses were slightly low on several samples, presumably due to incomp lete combustion. IR (KBr, cm 1 ): 3641(w), 2925(m, br), 1615(vs), 1596(m), 1573(m), 1560(m), 1541(w), 1491(w), 1414(s), 1386(vs), 1221(w), 1217(w), 1186(w), 1161(w), 1098(w), 1082(w), 1052(w), 949(w), 834(m), 769(m), 704(m), 635(w), 564(w), 428(w). | [] | [] | ["[Ni 2 (H 2 O) 2 (nicotinate) 4 (4,4 0 -bpy)]", "C 17 H 14 N 3 NiO 5"] | ["NiCl 2 Æ 6H 2 O--66 mg, 0.28 mmol"] | ["NaOH--0.56 mL, 1.0 M, 0.56 mmol"] | ["nicotinic acid--68 mg, 0.55 mmol", "4,4 0 -bipyridine--87 mg, 0.56 mmol"] | ["120 C"] | ["5 days"] | ["distilled H 2 O--10 mL"]
cg900552b | Synthesis of [Cu(dipic)(OH 2 ) 3 ],1.A solution of dipicolinic acid (0.167 g, 1  10 -3 mol) in hot water (15 cm 3 ) was neutralized with Na 2 CO 3 (0.106 g, 1  10 -3 mol) to afford sodium dipicolinate [Na 2 (C 7 H 3 NO 4 )] as a white powder in quantitative yield. A solution of CuCl 2 3 2H 2 O (0.170 g, 1  10 -3 mol) in hot water (15 cm 3 ) was reacted with a solution of sodium dipicolinate (0.211 g, 1  10 -3 mol) in hot water (15 cm 3 ) and the resulting mixture heated to reflux for 1 h.Slow cooling of the solution to room temperature gave a microcrystalline sample of 1, which was recrystallized under hydrothermal conditions at 453 K. Anal. Found (calculated for C 7 H 9 CuNO 7 ): C 29.50 (29.75); H 3.15 (3.20); N 4.70 (4.95). IR cm -1 : 3441 s, 3060 w, 1685 s, 1662-1432 s, 1362 s, 808 w, 774 w. | [] | [] | ["[Cu(dipic)(OH 2 ) 3 ]"] | ["CuCl 2 3 2H 2 O--0.170 g, 1  10 -3 mol"] | [] | ["dipicolinic acid--0.167 g, 1  10 -3 mol"] | ["reflux"] | ["1 h"] | ["hot water--15 cm 3"]
c4dt02819h | Synthesis of [C 6 H 12 N 2 ] 4 [C 6 H 14 N 2 ] 3 [In 10 Se 15 (Se 2 ) 3 ] (3). A mixture of In (0.1676 g, 1.46 mmol, 99.99%, Aldrich), Se powder (0.2369 g, 3 mmol, 99.99%, Alfa Aesar), DABCO (0.6731 g, 6 mmol, ≥99%, Aldrich) and dimethylformamide (DMF, 6 mL, Fisher), with the approximate molar composition 1.5 : 3 : 6 : 78, was placed in a Teflon liner, sealed and heated at 140 °C for 10 days. The product contained an abundance of small brown crystals, which were identified as 3 by singlecrystal diﬀraction, and a small amount of orange powder. | [] | [] | ["[C 6 H 12 N 2 ] 4 [C 6 H 14 N 2 ] 3 [In 10 Se 15 (Se 2 ) 3 ] (3)"] | ["In--0.1676 g, 1.46 mmol, 99.99%, Aldrich", "Se powder--0.2369 g, 3 mmol, 99.99%, Alfa Aesar"] | [] | ["DABCO--0.6731 g, 6 mmol, ≥99%, Aldrich"] | ["140 °C"] | ["10 days"] | ["dimethylformamide (DMF)--6 mL, Fisher"]
j.poly.2014.01.019 | Anal. Calc. for C 17 H 13 N 3 O 4 Cu: C, 52.78; H, 3.39; N, 10.86. Found: C, 52.66; H, 3.66; N, 11.15%. IR (KBr pellet, cm 1 , Fig. S1): 3415 (w, br), 3111 (w), 1631 (s), 1612 (m), 1586 (m), 1520 (w), 1442 (w), 1352 (s), 1330 (s), 1096 (m), 833 (w), 769 (m), 744 (m), 725 (m), 707 (m), 655 (w). | [] | [] | ["C 17 H 13 N 3 O 4 Cu"] | [] | [] | [] | [] | [] | []
acs.cgd.8b01406 | crystalline material. IR (solid state, cm −1 ): 3295 (m), 2922 (w), 1985 (w), 1566 (s), 1380 (s), 1009 (m), 923 (w), 676 (w), 621 (w).Anal. Calcd for C 80 H 104 Cu 4 N 16 O 16 : C, 53.44; H, 5.83; N, 12.47. Found: C, 53.53; H, 5.64; N, 12.38. | [] | [] | ["C 80 H 104 Cu 4 N 16 O 16"] | [] | [] | [] | [] | [] | []
00958972.2019.1680834 | 4 S. KARPAGAM ET AL. 2.3.2.1. Synthesis of [Cu(L-pro)(bpy)(H 2 O)](ClO 4 ) (1). Complex 1 was prepared by adopting reported synthetic method [35] with modification in which a L-proH (0.115 g, 1 mmol) was deprotonated by NaOH (1 mmol equivalent) in 10 mL of distilled water and added to methanolic solution (25 mL) of Cu(ClO 4 ) 2 6H 2 O (0.371 g, 1 mmol) under magnetic stirring at room temperature. After 30 min, a 10 mL methanolic solution of bpy (0.156 g, 1 mmol) was added to the solution and the resulting reaction mixture was allowed to stir for 2 h at 60  C. The resultant solution was filtered when hot and the filtrate was kept aside for slow evaporation at room temperature, which yielded dark blue, needle-shaped crystals within 8–10 days. The crystals were collected and washed with cold methanol and ether and finally dried in vacuum (Yield: 72%). FT-IR (cm 1 ): 3484 m, 3341 w, 3263 m, 2930 vw, 2257, 2114, 2096 vw, 1603 m, 1498 m, 1475 m, 1444 s, 1389 s, 1317 m, 1253 w, 1201 vw, 1172 w, 1063 vs, 1044 s, 981 vw, 927 m, 851 w, 769 s, 733 m, 664 w, 620 s, 507 w,453vw,420m(s,strong;w,weak;m,medium;vw,veryweak;vs,verystrong).[Cu( Lpro)(bpy)(H 2 O)] þ displayed a peak at m/z ¼ 351.0518, calcd ¼ 351.0644; [Cu(L-pro)(bpy)] þ displayed a peak at m/z ¼ 333.0629, calcd ¼ 333.0533. Anal. calcd for C 15 H 18 ClCuN 3 O 7 :C, 39.92; H, 4.02; N, 9.31%. Found: C, 39.75; H, 4.10; N, 9.20%. | [] | ["8-10 days"] | ["[Cu(L-pro)(bpy)(H 2 O)](ClO 4 )", "C 15 H 18 ClCuN 3 O 7"] | ["Cu(ClO 4 ) 2 \n6H 2 O--0.371 g, 1 mmol"] | [] | ["L-proH--0.115 g, 1 mmol", "bpy--0.156 g, 1 mmol"] | ["60 \nC"] | ["2 h"] | ["distilled water--10 mL", "methanol--25 mL"]
c5ra15752h | Preparation of [Ru(L) 2 (CN) 2 Cu(chxn)] n (3). Preparation was similar to that of 1 by using Cu(chxn) 2 (NO 3 ) 2 (16.8 mg, 40.0 mmol) instead of [Mn(salen)(H 2 O) 2 ]]ClO 4 . The slow evaporation of the ltrate gave dark-green needles of 3 aer two weeks. Yield: 60%. Anal. calcd for C 48 H 44 CuN 12 O 4 Ru 2 : C, 51.54; H, 3.96; N, 15.03. Found: C, 51.27; H, 4.12; N, 15.22. Selected IR data (KBr, cm 1 ): 2094 (n(C^N)). | [] | [] | ["[Ru(L) 2 (CN) 2 Cu(chxn)] n", "C 48 H 44 CuN 12 O 4 Ru 2"] | ["Cu(chxn) 2 (NO 3 ) 2--16.8 mg, 40.0 mmol"] | [] | [] | [] | ["two weeks"] | []
c7ce00751e | Synthesis. Chemicals, including, NaCl, KCl, RbCl, CsCl, MgCl 2 , CaCl 2 , SrCl 2 , BaCl 2 , and CdCl 2 ·2H 2 O, were of reagent grade and were used without further purification. The ligand compound (OH)OMeQ[6] was prepared according to a recently reported procedures. | [] | [] | [] | ["NaCl--reagent grade", "KCl--reagent grade", "RbCl--reagent grade", "CsCl--reagent grade", "MgCl 2 --reagent grade", "CaCl 2 --reagent grade", "SrCl 2 --reagent grade", "BaCl 2 --reagent grade", "CdCl 2 ·2H 2 O--reagent grade"] | [] | ["(OH)OMeQ[6]--prepared according to a recently reported procedures"] | [] | [] | []
j.ica.2005.06.012 | a colourless precipitate immediately formed and the suspension was stirred for 12 h. The precipitate was ﬁltered oﬀ and washed with CH 2 Cl 2 to give complex 17 as a colourless microcrystalline solid in 60% yield. m.p.250–253 C dec.1 H NMR (CDCl 3 , 293 K): d 2.43 (br, 12H, As(CH 2 ) 2 As), 7.1–7.3 (m, 60H, C 6 H 5 ). IR (nujol, cm 1 ): 3457br, 3072w, 3045w, 1631w, 1580w, 1482m, 592m, 552, 510s, 481s, 472m, 458s, 318m, 287w, 278w, 267w, 151w, 104w, 100w, 80w, 74w, 61w. ESI MS (+): 1081 [1 0 0] [Ag(dpae) 2 ] + . Anal. Calc. for C 78 H 78 Ag 2 N 2 O 9 As 6 : C, 50.57; H, 4.24; N, 1.51. Found: C, 50.19; H, 4.25; N, 1.71%. K m (CH 2 Cl 2 ,10 3 M): 48 X 1 mol 2 cm 1 . M aterial for the structural work was obtained (unsolvated) from the mixing of acetonitrile solutions of the reagents. | [] | [] | ["[Ag(dpae) 2 ] + "] | [] | [] | [] | [] | ["12 h"] | ["CH 2 Cl 2--10 mL", "acetonitrile--unsolvated"]
s0277-5387(01)00703-3 | Anal. Found: C, 38.7; H, 2.2; N, 18.4. Calc. for C 22 H 18 N 10 O 14 Cu: C, 39.1; H, 2.7; N, 19.0%. IR (cm −1 ) 1045; 1079(w co ) [17]; (N –N)=2,2%-bpy. Anal. Found: C, 44.7; H, 1.8; N, 15.7. Calc. for C 28 H 18 N 10 O 15 Cu: C, 45.2; H, 2.6; N, 16.5%. IR (cm −1 ) 1075(w co ) and (N– N)= 1,10-phen. Anal. Found: C, 47.3; H, 1.8; N, 16.9. Calc. for C 32 H 14 O 4 N 10 : C, 47.7; H, 2.3; N, 16.4%. | [] | [] | ["C 22 H 18 N 10 O 14 Cu", "C 28 H 18 N 10 O 15 Cu", "C 32 H 14 O 4 N 10"] | [] | [] | [] | [] | [] | []
jssc.2002.9666 | After cooling to room temperature, yellow chunk crystals of 1 were isolated in ca. 50% yield (based on Cu) by mechanical separation from a green amorphous solid. The crystals of 1 were washed several times with distilled water and dried in air. The pH value of the solution changed from 6 to 1, which indicated that HCl was produced during the hydrothermal reaction process. Elemental analyses found: C, 37.94%; H, 2.26%; Cu, 33.52%; N, 7.23%; Calc. | [] | [] | ["1"] | ["Cu--NaN"] | ["HCl--NaN"] | [] | [] | [] | []
j.molstruc.2011.05.013 | 2.2. Preparation of {[Cd(phdp)(bpfp)(H 2 O)]4H 2 O} n (1) Cd(NO 3 ) 2 4H 2 O (30 mg, 0.097 mmol), bpfp (29 mg, 0.097 mmol), 1,4-phenylenedipropionic acid (22 mg, 0.097 mmol), 1 mL of 1.0 M NaOH, and 5 mL deionized water were placed into a 15 mL screw-cap vial. The vial was sealed and heated in an oil bath at 90 °C for 48 h, and then cooled slowly to 25 °C. Colorless blocks of 1 (27 mg, 39% yield based on Cd) were isolated after washing with distilled water, ethanol, and acetone and drying in air. Anal. | [] | [] | ["{[Cd(phdp)(bpfp)(H 2 O)]\n4H 2 O} n"] | ["Cd(NO 3 ) 2 \n4H 2 O--30 mg, 0.097 mmol"] | ["1.0 M NaOH--1 mL"] | ["bpfp--29 mg, 0.097 mmol", "1,4-phenylenedipropionic acid--22 mg, 0.097 mmol"] | ["90 \n°C"] | ["48 h"] | ["deionized water--5 mL"]
ic048766d | 4,11,18 Cu(3-apy) 4 NbOF 5 . Cu(3-apy) 4 NbOF 5 was synthesized by reacting 0.0298 g (3.748 × 10 -4 mol) of CuO, 0.0498 g (1.874 × 10 -4 mol) of Nb 2 O 5 , 0.9940 g (1.056 × 10 -2 mol) of 3-aminopyridine, 0.0929 g (3.527 × 10 -4 mol) of (HF) x ‚py, and 0.1172 g (6.504 × 10 -3 mol) of deionized H 2 Oina2Lpressure vessel with up to 20 other pouches. Blue needles were recovered in 80% yield based on CuO. No other crystalline phases were isolated in the composition space. | [] | [] | ["Cu(3-apy) 4 NbOF 5"] | ["CuO--0.0298 g (3.748 × 10 -4 mol)", "Nb 2 O 5--0.0498 g (1.874 × 10 -4 mol)"] | [] | ["3-aminopyridine--0.9940 g (1.056 × 10 -2 mol)", "(HF) x ‚py--0.0929 g (3.527 × 10 -4 mol)"] | [] | [] | ["deionized H 2 O--0.1172 g (6.504 × 10 -3 mol)"]
j.ica.2020.119500 | 2.2.2. [Zn(L)(DMF) 2 ] n (2). Zn(NO 3 ) 2 ∙6H 2 O (59.5 mg, 0.2 mmol), H 2 L (39.2 mg, 0.1 mmol) and 1,2,4-triazole (5.6 mg, 0.05 mmol) were mixed in dimethylformamide (DMF, 10 mL) and homogenized by stirring for 2 h. The slurry was heated to 120 o C in a Teflon-lined stainless-steel bomb reactor for 48 h to obtain a white microcrystalline precipitate. The product was washed with DMF and ethanol and dried in an oven at 100 o C. Yield: 45 mg (77%). Elemental analysis calcd (%) | [] | [] | ["[Zn(L)(DMF) 2 ] n"] | ["Zn(NO 3 ) 2 ∙6H 2 O--59.5 mg, 0.2 mmol"] | [] | ["H 2 L--39.2 mg, 0.1 mmol", "1,2,4-triazole--5.6 mg, 0.05 mmol"] | ["120 o C"] | ["48 h"] | ["dimethylformamide (DMF)--10 mL"]
1099-0682(200212)2002:12<3172::aid-ejic3172>3.0.co;2-q | The reaction mixture was stirred and heated to 60 °C for 48 h and then stirred for a further 48 h at room temperature. Hexane was added until a permanent precipitate formed. Upon heating, the solid re-dissolved and slow cooling to ⫺20 °C gave dark red crystals of 1 and some colorless crystals of W(CO) 6 . Subsequent warming to room temperature dissolved the colorless material and the remaining red crystals were collected by filtration and dried under vacuum at room temperature for 1 h to give a yield of 0.3 g (45%). | ["room temperature"] | ["1 h"] | [] | [] | [] | [] | ["60 °C", "room temperature"] | ["48 h", "48 h"] | []
acs.cgd.8b01725 | Synthesis of [Co(L)(H 2 O) 4 ][Cl].(EG) 0.5 (4). The procedure was similar to the preparation of 2, except that the water-ethanol solution was replaced by a water/ethylene glycol solution (6 mL, v/v: 1/1). The pink crystals were obtained in ~49 % yield. Anal. Calcd. for C 8 H 18 N 2 O 9 Cl 1 Co 1 : C, 25.23; H, 4.73; N, 7.36%. Found: C, 25.35; H, 4.90; N, 7.41. IR/cm -1 (ATR): 3354 (w), 3211 (w), 3145 (w), 3112 (w), 3101 (w), 3079 (w), 2958 (w), 1611 (sh), 1573 (s), 1437 (m), 1393 (s), 1382 (s), 1320 (w), 1307 (m), 1290 (w), 1265 (w), 1214 (w), 1180 (m), 1107 (w), 1021 (m), 974 (m), 966 (m), 862 (w), 793 (m), 777 (m), 703 (w), 675 (m), 563 (w), 482 (w). | [] | [] | ["[Co(L)(H2O)4][Cl].(EG)0.5", "C8H18N2O9Cl1Co1"] | [] | [] | ["L--NaN"] | [] | [] | ["water/ethylene glycol solution--6 mL, v/v: 1/1"]
c2tc00428c | Experimental Synthesis Ni 7 (OH) 2 (H 2 O) 2 (O 2 C–C 2 H 4 –CO 2 ) 6 (SLUG-31) was synthesized under hydrothermal conditions. A reactant mixture of Ni(OH) 2 (0.12 g, 1.29 mmol, Alfa Aesar, 99%), CH 3 COOH (0.38 g, 6.32 mmol), succinic acid (0.32 g, 2.71 mmol, HO 2 C–C 2 H 4 –CO 2 H, TCI America, 99%) and deionized H 2 O (10.00 g, 556 mmol) was stirred at 75  C for 15 min and then transferred to a 15 mL Teon lined autoclave to 2/3 lling. The autoclave was heated statically at 175  C for 10 days under autogenous pressure, followed by slow cooling to room temperature at a rate of 6  C h 1 . Single-crystal green blocks were isolated aer vacuum ltration and rinsed with water/acetone (yield: 0.78 g, 79% based on Ni). | [] | [] | ["Ni 7 (OH) 2 (H 2 O) 2 (O 2 C-C 2 H 4 -CO 2 ) 6 (SLUG-31)"] | ["Ni(OH) 2--0.12 g, 1.29 mmol, Alfa Aesar, 99%"] | [] | ["CH 3 COOH--0.38 g, 6.32 mmol", "succinic acid--0.32 g, 2.71 mmol, HO 2 C-C 2 H 4 -CO 2 H, TCI America, 99%"] | ["175 \nC"] | ["10 days"] | ["deionized H 2 O--10.00 g, 556 mmol"]
j.poly.2012.01.012 | 2.2.2. [Zn 4 (L 1 ) 4 ] 1 (2) A mixture of ZnCl 2 (0.6 mmol), H 2 L 1 (0.3 mmol) and water (12 mL) was sealed in a 25 mL Teﬂon-lined stainless steel vessel and heated at 140 °C for 24 h, then cooled to room temperature at a rate of 10 °Ch 1 . Colorless prism-shaped crystals of 2 were isolated and washed with water and ethanol, and then dried in air (ca.30% yield based on H 2 L 1 ). Anal. Calc. for C 40 H 32 N 32 Zn 4 : C, 39.30; H, 2.64; N, 36.66. Found: C, 39.16; H, 2.49; N, 36.58%. IR (KBr pellet, cm 1 ): 3415s, 3057m, 1596s, 1549s, 1491w, 1419s, 1308w, 1159w, 1067m, 1029m, 920m, 877s, 845w, 820m, 706s, 681s, 617m, 522w. | [] | [] | ["[Zn 4 (L 1 ) 4 ] 1", "C 40 H 32 N 32 Zn 4"] | ["ZnCl 2--0.6 mmol"] | [] | ["H 2 L 1--0.3 mmol"] | ["140 °C"] | ["24 h"] | ["water--12 mL"]
acsami.0c17513 | Synthesis of Ag-1 by a Slow Diﬀusion Method. A solution of the dihyropyrene 1 (50 mg, 0.095 mmol) in 3 mL of CH 2 Cl 2 /CH 3 CN (1:1, v/v) solvent mixture was taken in a straight crystallization tube and was mixed with a solution of 2 equiv of AgNO 3 (31.0 mg, 0.19 mmol) in 2 mL of CH 3 OH. The mixture was stirred for 48 h at room temperature in the dark. The glass tube was allowed to stand undisturbed for 7 days in the dark. Reddish crystals of Ag-1 developed slowly at the bottom and the wall of the glass tube. The crystals were ﬁltered and thoroughly washed with hexane to get rid of the adherent organic material and metal salt and subsequently dried under high vacuum. The isolated yield of Ag-1 was 55% (37.4 mg) based on 1.IR (KBr) cm −1 2194, 1628, 1590, 1358; 1 H NMR (CD 3 CN/CDCl 3 , 1:1, v/v, 500 MHz) δ 9.01 (s, 2H), 8.71−8.70 (m, 2H), 8.62 (s, 2H), 8.50 (s, 2H), 7.91−7.90 (m, 2H), 7.81−7.79 (m, 2H), 7.50−7.48 (m, 2H), 1.64 (s, 18H), −3.84 (s, 6H); 13 C NMR (CD 3 CN/CDCl 3 , 1:1, v/v, 100 MHz) δ 152.01, 149.86, 145.19, 139.15, 138.67, 138.63, 129.77, 127.69, 124.71, 122.17, 115.43, 96.10, 90.01, 37.37, 32.70, 31.38, 16.18; HRMS (m/z): Calcd for C 80 H 76 Ag N 4 + 1199.5121, found 1199.5130 and the observed pattern was found to be similar to the simulated pattern. | [] | ["7 days"] | ["Ag-1"] | ["AgNO 3--31.0 mg, 0.19 mmol"] | [] | ["dihyropyrene 1--50 mg, 0.095 mmol"] | ["room temperature"] | ["48 h"] | ["CH 2 Cl 2 /CH 3 CN--3 mL (1:1, v/v)", "CH 3 OH--2 mL", "hexane--not specified"]
c0dt00569j | 1 HNMR(D 2 O, 300 MHz, 25 ◦ C): d (ppm) 6.06 (2H, Ar), 5.68 (H,Ar),5.59(2H,Ar).13 C{ 1 H} NMR (D 2 O, 75 MHz, 25 ◦ C): d (ppm) 233.5, 172.2, 99.5, 95.8, 95.6, 93.4. IR [cm -1 ]: ˜ n = 3432 (br), 2519 (br), 2160 (s), 2026 (sh), 1968 (s), 1862 (s), 1577 (s), 1378 (s) 793 (s), 658 (sh), 624 (s), 526 (s).[K 2 (H 2 O)(CH 3 OH) 1.5 [{g 6 -C 6 H 5 COO}Cr(CO) 3 ] 2 ](4).The monocarboxylic acid [{h 6 -C 6 H 5 COOH}Cr(CO) 3 ](1) (0.202 g, 0.8 mmol) was dissolved in a methanol/water mixture (20 mL/5 mL) and stirred for 15 min. Potassium hydroxide (0.056 g, 1.0 mmol) was added to the above solution. The reaction mixture was then stirred for 4 h, ﬁltered, and concentrated to 5 mL and kept for crystallization. Yield: 200 mg, 74%. Anal. Calcd for C 10 H 5 CrKO 5 2H 2 O: C, 36.15; H, 2.73. Found: C, 35.12; H, 2.18. | [] | [] | ["[K 2 (H 2 O)(CH 3 OH) 1.5 [{g 6 -C 6 H 5 COO}Cr(CO) 3 ] 2 ]", "C 10 H 5 CrKO 5 2H 2 O"] | ["monocarboxylic acid [{h 6 -C 6 H 5 COOH}Cr(CO) 3 ](1)--0.202 g, 0.8 mmol", "Potassium hydroxide--0.056 g, 1.0 mmol"] | [] | [] | [] | ["4 h"] | ["methanol/water mixture--20 mL/5 mL"]
s1070328416050067 | Found, %: C, 54.99; H, 3.15; N, 6.04.added to a 3 mL aqueous solution. The mixture was stirred for 5 min and was placed in a 23 mL Teflonlined stainless steel autoclave and heated at 140°C for 72 h. The autoclave was cooled over a period of 16 h in air. The colorless lath-like crystals of II were collected by filtration, washed with ethanol, and dried in air (the yield was 43% based on Zn).IR (ν, cm –1 ): 3439 w, 1615 v.s, 1575 s, 1354 s, 1160 m, 1067 m, 1022 m, 830 w, 774 w, 624 w.X-ray structure determination. X-ray single-crystal diffraction data of I and II were collected on a Bruker SMART APEX CCD diffractometer with graphite monochromatic MoK α radiation (λ = 0.71073 Å). | [] | ["16 h"] | ["II"] | [] | [] | [] | ["140°C"] | ["72 h"] | ["aqueous solution--3 mL"]
c3ce40207j | UV-vis [CH 3 OH, l max (nm)]: 223.Synthesis of [Ce 2 (H 2 L) 3 (NO 3 ) 6 ]?4H 2 O (4). To a stirred solution of H 2 L (0.3 mmol, 0.115 g) in CH 2 Cl 2 (10 mL), a solution of Ce(NO 3 ) 3 ?6H 2 O (0.2 mmol, 0.087 g) in CH 3 OH (10 mL) was added. The resultant mixture was allowed to stir for 10 h at room temperature, and the clear pale yellow solution was then filtered. Petroleum ether was allowed to diffuse slowly into the filtrate at room temperature and yellow crystals were obtained in a week. For 4: yield: 0.103 g, 55%. Anal. calc.for C 66 H 86 Ce 2 N 12 O 34 (1871.68): C, 42.35; H, 4.63; N, 8.98%.Found: C, 42.38; H, 4.67; N, 8.96%. IR (KBr, cm 21 ): 3405 (m), 2936 (m), 2861 (w), 1640 (s), 1610 (m), 1549 (m), 1501 (m), 1455 (m), 1384 (vs), 1223 (s), 1173 (m). UV-vis [CH 3 OH, l max (nm)]: 225. | [] | ["1 week"] | ["[Ce 2 (H 2 L) 3 (NO 3 ) 6 ]?4H 2 O", "C 66 H 86 Ce 2 N 12 O 34"] | ["H 2 L--0.3 mmol, 0.115 g", "Ce(NO 3 ) 3 ?6H 2 O--0.2 mmol, 0.087 g"] | [] | [] | [] | ["10 h"] | ["CH 2 Cl 2--10 mL", "CH 3 OH--10 mL"]
cg070295t | Synthesis of Zn 5 (OH) 2 (AmTRZ) 6 (NO 3 ) 2 ‚6H 2 O (3). In a typical reaction, Zn(NO 3 ) 2 ‚6H 2 O (0.89 g, 3 mmol), AmTRZAc (0.57 g, 4.5 mmol), and triethylamine (TEA) (0.37 g, 3.7 mmol) were added to water (6.00 g, 333 mmol). The pH of the reactants was 3.7. After reacting at 130 °C for 3 days, yellow octahedron-shaped crystals of ∼50 µm in size were recovered as products. IR (KBr, cm -1 ): 3343 (b), 1752 (w), 1623 (s), 1554 (s), 1384 (m), 1228 (m), 1161 (w), 1055 (m), 875 (w), 755 (m). | [] | [] | ["Zn 5 (OH) 2 (AmTRZ) 6 (NO 3 ) 2 ‚6H 2 O", "NaN"] | ["Zn(NO 3 ) 2 ‚6H 2 O--0.89 g, 3 mmol"] | ["triethylamine (TEA)--0.37 g, 3.7 mmol"] | ["AmTRZAc--0.57 g, 4.5 mmol"] | ["130 °C"] | ["3 days"] | ["water--6.00 g, 333 mmol"]
ic048456v | Analysis was based on one HCl associated with the product: C 23.27%, H 5.51%, N 8.84% (calcd. for C 6 H 17 N 2 P 2 O 6 Cl l : C 23.20%, H 5.52%, N 9.02%). Overall yield 68%. Next, 0.0015 mol of this product was added to 0.002 mol of LaCl 3 ‚7H 2 O (Aldrich, 99.9%) in 25 mL of water and stirred for1hat80°C, before being added to an autoclave and heated at 170 °C for 240 h. The initial pH of the reaction mixture was 6. The white crystalline residue was filtered, washed, and dried. The predominant phase present consisted of needlelike crystals, one of which was selected for single-crystal X-ray analysis (I). The bulk material was separated by sonication in a water bath, from which a pure bulk crystalline phase, representative of the single-crystal analysis, was isolated. This was confirmed by powder X-ray diffraction (Supporting Information) and analysis: C 18.09%, H 3.88%, N 7.05% (calcd. for C 9 H 22 ClLaN 3 P 3 O 9 : C 18.52%, H 3.80%, N 7.20%). Thermogravimetric analysis (in air) of the pure material revealed a sharp weight loss of 19% centered around 370 °C, followed by a more gradual weight loss up to 600 °C; the total weight loss of 28% agrees well with that calculated for loss of all of the organic moiety (29.5%); the product of this heat treatment was amorphous to X-ray powder diffraction. | [] | [] | ["C 6 H 17 N 2 P 2 O 6 Cl l", "C 9 H 22 ClLaN 3 P 3 O 9"] | ["LaCl 3 ‚7H 2 O--0.002 mol"] | [] | [] | ["170 \nC", "80 \nC"] | ["240 h"] | ["water--25 mL"]
s0108270110033998 | Experimental TATP was prepared according to the method of Dickeson & Summers (1970). A mixture of Zn(NO 3 ) 2 (0.148 g, 0.5 mmol), benzotriazole-5-carboxylic acid (0.049 g, 0.3 mmol), TATP (0.068 g, 0.3 mmol), dimethylformamide (5 ml) and water (5 ml) was placed in a 23 ml Teﬂon reactor and stirred for 20 min in air, then heated at 453 K for 5 d, followed by cooling to room temperature at a rate of 5Kh 1 . The resulting brown prismatic crystals of (I) were isolated in ca 42% yield based on Zn.Crystal data [Zn(C 7 H 3 N 3 O 2 )(C 14 H 8 N 4 )]0.25H 2 O M r = 463.24 Orthorhombic, Pbca a = 17.3649 (9) A ˚ b = 8.6087 (4) A ˚ c = 23.8669 (12) A ˚ V = 3567.8 (3) A ˚ 3 Z =8 Mo K radiation  = 1.42 mm 1 T = 173 K 0.37  0.32  0.23 mm Data collection Bruker APEXII CCD area-detector diffractometer Absorption correction: multi-scan (SADABS; Sheldrick, 1996) T min = 0.623, T max = 0.732 27994 measured reﬂections 3509 independent reﬂections 2865 reﬂections with I >2(I) R int = 0.063 metal-organic compounds m284 Lu et al. | ["room temperature"] | ["5 d"] | ["[Zn(C 7 H 3 N 3 O 2 )(C 14 H 8 N 4 )]·0.25H 2 O", "TATP"] | ["Zn(NO 3 ) 2--0.148 g, 0.5 mmol"] | [] | ["benzotriazole-5-carboxylic acid--0.049 g, 0.3 mmol", "TATP--0.068 g, 0.3 mmol"] | ["453 K"] | ["20 min"] | ["dimethylformamide--5 ml", "water--5 ml"]
j.ica.2017.12.007 | 2.2. Preparation of [Co(H 2 O)(cdc)(phen)] n (1) Initially, sodium 1,4-cyclohexanedicarboxylate was prepared by adding an aqueous solution of NaOH (5 mL; 0.16 M) to a methanol solution (5 mL) of 1,4-cyclohexanedicarboxylic acid (0.0688 g; 0.4 mmol). A solution of 1,10-phenantroline (0.0744 g; 0.4 mmol) in methanol (5 mL) was added to the solution of sodium 1,4-cyclohexanedicarboxylate while stirring. Then, a de-ionized water solution (10 mL) of Co(NO 3 ) 2 6H 2 O (0.1164 g; 0.4 mmol) was added. A red-brown translucent solution was obtained. After ﬁve days, purple-brown crystals were achieved; these were ﬁltered out and washed with de-ionized water. Yield: 49% based on metal precursor. Elemental analysis (%), C 20 H 20 N 2 O 5 Co, cal.: C, 56.21; H, 4.71; N, 6.55; found: C, 56.25; H, 4.64; N, 6.50. IR cm 1 (ATR): 3228 (m, br), 2924 (m), 1554 (s), 1516 (m), 1427 (m), 1404 (m), 1203 (s), 1146 (s), 964 (s), 910 (s), 841 (m, sh), 725 (m, sh), 671 (m, sh). | [] | [] | ["C 20 H 20 N 2 O 5 Co"] | ["Co(NO 3 ) 2 \n6H 2 O--0.1164 g; 0.4 mmol"] | ["NaOH--5 mL; 0.16 M"] | ["1,4-cyclohexanedicarboxylic acid--0.0688 g; 0.4 mmol", "1,10-phenantroline--0.0744 g; 0.4 mmol"] | [] | ["five days"] | ["methanol--5 mL", "de-ionized water--10 mL"]
15533174.2013.802341 | Synthesis of [Mn (bda) (bib) 0.5 ] n (2) A mixture of MnCl 2 ·4H 2 O (0.099g, 0.5 mmol), H 2 bda (0.135 g, 0.5 mmol), bib (0.119 g, 0.5 mmol), NaOH (0.04 g, 1 mmol), and deionized water (15 mL) was sealed in a 25 mL Teﬂon-lined stainless steel vessel and heated at 160 ◦ C for 96 h. After cooling to room temperature, the yellow block crystals were obtained and washed with alcohol for several times (Yield: 43% based on Mn). Elemental Anal. | [] | [] | ["[Mn (bda) (bib) 0.5 ] n"] | ["MnCl 2 ·4H 2 O--0.099g, 0.5 mmol"] | [] | ["H 2 bda--0.135 g, 0.5 mmol", "bib--0.119 g, 0.5 mmol", "NaOH--0.04 g, 1 mmol"] | ["160 \b0 C"] | ["96 h"] | ["deionized water--15 mL"]
c9dt00249a | Synthesis of 3 A mixture of Cd(OAc) 2 ·4H 2 O (0.0266g, 0.1mmol), H 2 ndc (0.0216g, 0.1mmol), tipo (0.0476g, 0.1mmol), H 2 O (10ml) and acetonitrile (1ml) was placed in a Teflon reactor (20ml) and heated at 160°C for 4 days and then cooled to room temperature at a rate of 10°C·h -1 . The colourless crystals were washed with ethanol and air-dried. Yields: 43% (based on H 2 ndc). Anal. Calcd for C 78 H 60 Cd 2 N 12 O 13 P 2 : C, 56.43; H, 3.64; N, 10.13. Found: C, 55.74; H, 3.81; N, 9.95. | [] | [] | ["Cd(OAc) 2 \b4H 2 O", "H 2 ndc", "tipo", "C 78 H 60 Cd 2 N 12 O 13 P 2"] | ["Cd(OAc) 2 \b4H 2 O--0.0266g, 0.1mmol"] | [] | ["H 2 ndc--0.0216g, 0.1mmol", "tipo--0.0476g, 0.1mmol"] | ["160°C"] | ["4 days"] | ["H 2 O--10ml", "acetonitrile--1ml"]
j.poly.2018.12.016 | 2.2. Synthesis of [Hg(L)(Br) 2 ] n (1) as single crystals HgCl 2 (1 mmol, 0.271 g), 3-picolylamine (L) (1 mmol, 0.101 ml) and KBr (2 mmol, 0.238 g) were loaded into one arm of a branch tube and both of the arms were ﬁlled slowly by water. The chemical bearing arm was immersed in an oil bath kept at 60 °C. Crystals were formed on the inside surface of the arm kept at ambient temperature. After 10 days, colorless crystals were deposited in the cooler arm, ﬁltered off, washed with water and air dried.(0.125 g, 53.41%, yield% based on ﬁnal product), product 1 (single crystal): m.p > 300 °C. Anal. Calc. for C 6 H 8 Br 2 HgN 2 : C: 15.36, H: 1.63, N: 5.98. Found C: 15.30 H: 1.58, N: 5.94%. IR (cm 1 ): 3233.59 (s), 3069.77 (w), 1601.88 (s), 1436.33 (s). | [] | [] | ["[Hg(L)(Br) 2 ] n", "C 6 H 8 Br 2 HgN 2"] | ["HgCl 2--1 mmol, 0.271 g"] | [] | ["3-picolylamine--1 mmol, 0.101 ml"] | [] | ["10 days"] | ["KBr--2 mmol, 0.238 g"]
ic102256t | [Cu(L ala ) 2 (bipy)(H 2 O) 2 ] 3 4.25D 2 O. Samples of [Cu(L ala ) 2 (bipy)(H 2 O) 2 ] 3 4.25D 2 O were prepared by taking isolated crystals of [Cu(L ala ) 2 (bipy)(H 2 O) 2 ] 3 4.25H 2 O and placing them inside a small vial with a perforated cap. This vial was placed inside a larger vial, and the contents were held under a vacuum for 24 h. D 2 O(1mL) was introduced into the space between the two vials. The system was then backfilled with dry nitrogen and allowed to rest undisturbed for 12 h. | [] | [] | ["[Cu(L ala ) 2 (bipy)(H 2 O) 2 ] 3 4.25D 2 O"] | [] | [] | ["L ala--2", "bipy--1"] | [] | ["24 h", "12 h"] | ["D 2 O--1mL"]
acs.inorgchem.7b02231 | Syntheses of Compounds 2 and 3. Compounds [(UO 2 ) 1.5 (H 3 L)(H 2 O) 1.5 ][H 2 O] (2) and [NBu 4 ][(UO 2 ) 3.5 (H 2 L) 2 ][(H 2 O) 4.5 ](3) were synthesized at 80 °C with the same method used for compound 1 except the replacement of tetramethylammonium hydroxide with tetrapropylammonium hydroxide (NPr 4 OH) and tetrabutylammonium hydroxide (NBu 4 OH), respectively. Pure phases of compounds 2 and 3 could be obtained with satisfying yields. For compound 2: Anal. | [] | [] | ["(UO 2 ) 1.5 (H 3 L)(H 2 O) 1.5 ][H 2 O]", "[NBu 4 ][(UO 2 ) 3.5 (H 2 L) 2 ][(H 2 O) 4.5 ]"] | [] | ["tetramethylammonium hydroxide--NaN", "tetrapropylammonium hydroxide--NaN", "tetrabutylammonium hydroxide--NaN"] | ["H 3 L--NaN", "H 2 L--NaN"] | ["80 °C"] | [] | []
s0022-328x(01)01003-8 | 3 .3 . Synthesis of (2 -C 4 H 3 O ) 3 Sb (2) The compound was synthesized by a similar procedure to 1. 2-Furyllithium was prepared according to the literature procedure [15]. Yield: 3.73 g; u max =244.0; IR(cm −1 ): (SbC) 622, 595, 298, 275, 243 1 H-NMR (CDCl 3 , l in ppm): 7.70 (m, J 45 =4.89, H 5 ), 7.41 (m, J 35 =0.83, H 3 ), 7.22 (m, J 34 =3.44, H 4 ). | [] | [] | ["(2 -C 4 H 3 O ) 3 Sb", "2-Furyllithium"] | [] | [] | [] | [] | [] | []
00958972.2014.1003050 | 2.2. Synthesis of [Zn(btx)V 2 O 6 ] (1) A mixture of NaVO 3 (0.3 mM), Zn(NO 3 ) 2 ·6H 2 O (0.1 mM), btx (0.1 mM), four drops of Et 3 N/CH 3 CN mixture (1:9), CH 3 CN (1 mL) and H 2 O (9 mL) was placed in a Parr Teﬂonlined stainless steel vessel (15 mL), and then the vessel was sealed and heated at 120 °C for 3 days. After the mixture was slowly cooled to room temperature, pale- yellow crystals of 1 were obtained (yield: 53% based on V). Anal. Calcd for C 12 H 12 N 6 O 6 ZnV 2 : C, 28.62; H, 2.40; N, 16.69; V, 20.23; Zn, 12.98%. Found: C, 28.60; H, 2.75; N, 16.68; V, 20.11; Zn, 12.88%. IR spectrum (cm −1 ): 3436 (m), 3127(m), 3099(m), 3040(w), 2924(w), 2854(w), 1929(w), 1641(w), 1534(s), 1484(w), 1421(s), 1371(w), 1344(w), 1302(w), 1279(s), 1225 (vs), 1183(w), 1136(s), 1018(s), 1004(s), 971(s), 917(vm), 892(m), 869(vm), 827(m), 794 (s), 749(vm), 670(m), 635(s), 494 (w). | [] | [] | ["[Zn(btx)V 2 O 6 ]", "C 12 H 12 N 6 O 6 ZnV 2"] | ["Zn(NO 3 ) 2 \n6H 2 O--0.1 mM", "NaVO 3--0.3 mM"] | [] | ["btx--0.1 mM"] | ["120 °C"] | ["3 days"] | ["Et 3 N/CH 3 CN mixture--four drops (1:9)", "CH 3 CN--1 mL", "H 2 O--9 mL"]
ejic.201402973 | ⬁ 1 [ErCl 3 (bipy)(py) 2 ]·py (5): ErCl 3 (0.46 mmol, 126 mg), bipy (1.8 mmol, 281 mg) and pyridine (3.1 mmol, 244 mg) were transferred to an ampoule, and the synthesis proceeded as described above to yield the product as a mixture of colourless crystals and microcrystalline powder, yield 188 mg, 61 %. C 25 H 23 Cl 3 ErN 5 (667.10): calcd. C 45.01, H 3.48, N 10.50; found C 43.47, H 3.50, N 10.08.IR (KBr): ν ˜ = 3063 (m), 3038 (m), 2998 (vw), 1634 (vw), 1602 (vs), 1530 (s), 1487 (s), 1443 (s), 1416 (s), 1321 (w), 1219 (s), 1153 (w), 1102 (vw), 1068 (s), 1039 (s), 1005 (s), 990 (vw), 880 (vw), 858 (vw), 816 (vs), 758 (s), 747 (w), 734 (w), 696 (vs), 625 (vs), 575 (w), 504 (m), 425 (w) cm –1 .⬁ 1 [YbCl 3 (bipy)(py) 2 ]·py (6): YbCl 3 (0.46 mmol, 129 mg), bipy (1.8 mmol, 281 mg) and pyridine (3.1 mmol, 244 mg) were transferred to an ampoule, and the synthesis proceeded as described above.The synthesis yielded a mixture of colourless crystals and microcrystalline powder, yield 125 mg, 53 %. C 25 Cl 3 H 23 N 5 Yb (672.89): calcd. C 44.62, H 3.45, N 10.41; found C 46.14, H 3.55, N 10.76 (for unwashed product 6). IR (KBr): ν ˜ = 3064 (m), 3038 (m), 2998 (vw), 1634 (vw), 1603 (vs), 1530 (s), 1487 (s), 1443 (s), 1416 (s), 1321 (w), 1219 (s), 1154 (w), 1102 (vw), 1068 (s), 1039 (s), 1006 (s), 990 (vw), 880 (vw), 858 (vw), 816 (vs), 758 (s), 747 (w), 734 (w), 696 (vs), 625 (vs), 575 (w), 505 (m), 424 (w) cm –1 . | [] | [] | ["[ErCl 3 (bipy)(py) 2 ]·py", "[YbCl 3 (bipy)(py) 2 ]·py", "C 25 H 23 Cl 3 ErN 5", "C 25 Cl 3 H 23 N 5 Yb"] | ["ErCl 3--0.46 mmol, 126 mg", "YbCl 3--0.46 mmol, 129 mg"] | [] | ["bipy--1.8 mmol, 281 mg", "pyridine--3.1 mmol, 244 mg"] | [] | [] | []
ic201157m | 1. Yield (single crystals): 1.43 g (55%). Anal. Calcd for C 60 H 44 CsPrO 8 3 (C 3 H 7 NO) 2 : C, 60.37; H, 4.45; N, 2.13. Found: C, 60.01; H, 4.24; N, 1.75. ESI-MS (DMF) m/z: 1033.228 (100%) [M  Cs]  .IR [cm 1 ]: 1677, 1593, 1543, 1509, 1476, 1455, 1384, 1301, 1279, 1219, 1180, 1154, 1083, 1066, 1058, 1022, 1000, 990, 939, 926, 847, 811, 782, 749, 715, 683, 617, 606. Raman [cm 1 ]: 3064, 1597, 1566, 1514, 1491, 1444, 1318, 1284, 1222, 1184, 1157, 1062, 1026, 1003, 942, 794, 619. | [] | [] | ["C 60 H 44 CsPrO 8 3 (C 3 H 7 NO) 2"] | [] | [] | [] | [] | [] | []
j.ica.2014.02.042 | were measured on a Panalytical X-Pert pro diffractometer with CuK a radiation.2.2. Synthesis of complex [Ag 2 (mpyz)(ipa)] n (1) Reaction of AgNO 3 (33.8 mg, 0.2 mmol), methylpyrazine (mpyz) (19 mg, 0.2 mmol) and Isophthalic acid (H 2 ipa) (33.3 mg, 0.2 mmol) took place in methanol-DMF (DMF = N,N-Dimethylformamide) solvents (6 ml, v/v = 1:1) under ultrasonic treatment (160 W, 40 KHz, 30 min) at 50 °C. Addition of ammonia (25%, 0.5 mL) was found to be an efﬁcient way to eliminate the white precipitate. The resultant solution was allowed slowly and quietly to evaporate at room temperature. The pale pink and prismatic crystals of compound 1 are obtained after several days in the darkness. | [] | [] | ["[Ag 2 (mpyz)(ipa)] n", "1"] | ["AgNO 3--33.8 mg, 0.2 mmol"] | [] | ["methylpyrazine (mpyz)--19 mg, 0.2 mmol", "Isophthalic acid (H 2 ipa)--33.3 mg, 0.2 mmol"] | ["50 °C"] | ["30 min"] | ["methanol-DMF (DMF = N,N-Dimethylformamide)--6 ml, v/v = 1:1", "ammonia (25%)--0.5 mL"]
j.ica.2016.03.032 | 2.3.5. Synthesis of complex 5 [(CuI) 2 {Cu 2 ( l -I 2 )} 2 (L 4 ) 3 (PPh 3 ) 8 ] To a solution of triphenylphosphi-ne (0.262 g, 1 mmol) in CH 3 CN (50 ml), solid CuI (0.19 g, 1 mmol) was added. The reaction mixture was stirred for 1 h to obtain a white turbid. Then 0.266 g (1 m mol) of L 4 dissolved in 20 ml CHCl 3 was added with constant stirring at room temperature. The reaction mixture was stirred at room temperature for further 30 min. Then a clear yellowish solution obtained. Yellow needle like crystals, suitable for X-ray analysis was obtained by slow evaporation of the solution. Yield, 0.403 g (60%).1 H NMR (200 MHz, CDCl 3 , TMS): d 8.72 (d, 4H), 8.22 (s, 2H), 7.55–7.48 (m, 8H), 7.37–7.28 (m, 15H), 3.64 (t, 4H), 1.72 (t, 4H), 1.34(s, 8H).31 P NMR (200 MHz, CDCl 3 , TMS): d-8.06. FT-IR(KBr cm 1 ): 3054(w), 2922(w), 2850(vw), 2351(vw), 1624(m), 1481 (m), 1434(m), 1314(w), 1171(w), 1100(m), 957(w), 826(w), 742(s), 706(vs), 492(s), 445(w). Anal. found (calc. for [(CuI) 2 {Cu 2 ( l -I 2 )} 2 (L 4 ) 3 (PPh 3 ) 8 ]: C, 57.08 (56.96%); H, 4.39 (4.45%); N, 4.16 (4.18%); Cu, 9.44 (9.46%). | [] | [] | ["[(CuI) 2 {Cu 2 ( l -I 2 )} 2 (L 4 ) 3 (PPh 3 ) 8 ]"] | ["CuI--0.19 g, 1 mmol"] | ["triphenylphosphine--0.262 g, 1 mmol"] | ["L 4--0.266 g, 1 mmol"] | ["room temperature"] | ["30 min"] | ["CH 3 CN--50 ml", "CHCl 3--20 ml"]
c4dt00107a | Synthesis of [Ag(H 2 bdpm) 2 (H 2 PW 12 O 40 )]·4H 2 O (2). A mixture of H 3 [PW 12 O 40 ]·12H 2 O (0.16 g, 0.05 mmol), AgNO 3 (0.20 g, 1.2 mmol) and H 2 bdpm (0.045 g, 0.22 mmol) was dissolved in 10 mL of distilled water at room temperature. When the pH of the mixture was adjusted to about 2.8 with 1.0 mol L −1 HNO 3 , the suspension was put into a Teflon-lined autoclave and kept under autogenous pressure at 160 °C for 3 days. | [] | [] | ["[Ag(H 2 bdpm) 2 (H 2 PW 12 O 40 )]·4H 2 O", "2"] | ["AgNO 3--0.20 g, 1.2 mmol"] | [] | ["H 2 bdpm--0.045 g, 0.22 mmol"] | ["160 °C"] | ["3 days"] | ["distilled water--10 mL"]
c1dt10153f | [Ni(bpy) 3 ] 7 [H 4 In 40 S 74 ]·7Hbpy·3HEA·8H 2 O. (Mb-InS-3).Compound 3 was prepared by a similar method used in the synthesis of 2 except that N-(2-aminoethyl)piperazine was replaced by ethanolamine (EA). The sealed tube was heated under autogenous pressure at 140 ◦ C for 12 days to yield pink stick crystals (65% yield based on In). The crystals were washed with ethanol and diethylether, dried and stored under vacuum. | [] | [] | ["[Ni(bpy) 3 ] 7 [H 4 In 40 S 74 ]·7Hbpy·3HEA·8H 2 O", "Mb-InS-3"] | [] | ["ethanolamine (EA)--NaN"] | [] | ["140 ◦ C"] | ["12 days"] | []
c4ce00300d | Synthesis of 2c. This polymer was prepared by a similar methodology as that described for 2a using Cd(NO 3 ) 2 ·4H 2 O instead of MnCl 2 . Yield: 63%. Anal. calcd. for C 15 H 21 O 6 N 3 Cd: C, 39.88; H, 4.69; N, 9.3. Found: C, 41.11; H, 4.91; N, 10.28.FT-IR (cm −1 ): 1599 (s, ν CO asymmetric), 1502 (s, ν CC ), 1281 (m, ν CO symmetric), 1260 (s, ν C–O ), 1126, 1021, 834, 773, 740. | [] | [] | ["C 15 H 21 O 6 N 3 Cd"] | ["Cd(NO 3 ) 2 \n4H 2 O--not provided"] | [] | [] | [] | [] | []
b509042c | Yield: 77%. Found: C, 21.4; H, 2.1; N, 18.5%. Required for [Eu(NO 3 )(H 2 O) 5 ][Ru(bpym)(CN) 4 ]: C, 21.6; H, 2.4; N, 18.9%. | [] | [] | ["[Eu(NO 3 )(H 2 O) 5 ][Ru(bpym)(CN) 4 ]"] | [] | [] | [] | [] | [] | []
s0277-5387(00)00390-9 | Anal. Found: C, 54.9; H, 3.5; N, 10.0. Calc. for C 38 H 31 Cu 2 KN 6 O 7 : C, 54.8; H, 3.8; N, 10.2%. IR (KBr disc, selected peaks): 3600 (sharp) and 3420 (broad) cm −1 [n(OH)]. Conductivity (DMF, : 10 −3 mol dm −3 solution at 298 K): L M =62 V −1 cm 2 mol −1 .Absorption spectra [l max /nm (o,dm 3 mol −1 cm −1 )]: (in DMF) 300 (16 950) and 603 (480); (Nujol mull) 330 and 600 (sh). X-ray quality crystals were obtained following the same procedure as that for 1. | [] | [] | ["C 38 H 31 Cu 2 KN 6 O 7"] | [] | [] | [] | [] | [] | []
00958970701795680 | 2.2. Synthesis of [Cd(Ambt) 2 (Nip)] n (1) An aqueous solution (10 mL) containing H 2 Nip (21.0 mg, 0.1 mmol), Ambt (16.4 mg, 0.1 mmol) and Cd(CH 3 COO) 2  4H 2 O (53.2 mg, 0.2 mmol) was placed in a Teflon-lined stainless steel vessel (20 mL). The pH of the mixture was adjusted to 7 by slow addition of triethylamine and ethanol (1 : 3). Then it was heated to 100  C for 24 h under autogenous pressure and cooled to room temperature at the rate of 1  Ch 1 . Colorless block single crystals suitable for X-ray analysis were obtained in 61% yield (based on Ambt). IR (KBr, cm 1 ): 3312s, 3181w, 1642m, 1529s, 1471w, 1454m, 1372m, 1339m, 1252w, 1078w, 803w, 733w, 525w. Anal. Calcd for C 24 H 19 CdN 5 O 6 S 2 : C, 44.35; H, 2.95; N, 10.77%. Found: C, 44.65; H, 3.10; N, 10.95%. | [] | [] | ["[Cd(Ambt) 2 (Nip)] n"] | ["Cd(CH 3 COO) 2 ?4H 2 O--53.2 mg, 0.2 mmol"] | ["triethylamine and ethanol--1 : 3"] | ["H 2 Nip--21.0 mg, 0.1 mmol", "Ambt--16.4 mg, 0.1 mmol"] | ["100 \nC"] | ["24 h"] | ["H 2 O--10 mL"]
ja0675447 | The preparation of microsized crystals was performed by mixing Zn(NO 3 ) 2 ‚6H 2 O (0.29 g, 1 mmol), 1,4-benzenedicarboxylic acid (H 2 BDC) (0.08 g, 0.5 mmol), and N,N′-dimethylformamide (DMF) (9.5 g, 130 mmol) at room temperature. The thus obtained mixture was sealed, placed in the oven at 120 °C, and left at this temperature for 21 h. Crystallization was carried out under static conditions. The resulting solid was filtered, repeatedly washed with DMF, and dried at room temperature. The samples were stored in a vacuum desiccator to avoid water adsorption. | [] | [] | [] | ["Zn(NO 3 ) 2 ‚6H 2 O--0.29 g, 1 mmol"] | [] | ["1,4-benzenedicarboxylic acid (H 2 BDC)--0.08 g, 0.5 mmol"] | ["120 \nC"] | ["21 h"] | ["N,N′-dimethylformamide (DMF)--9.5 g, 130 mmol"]
s0036023619100036 | For C 28 H 26 O 6 N 2 Ni, anal. calcd. (%): C, 59.92; H, 5.03; N, 5.37.Found (%): C, 60.04; H, 5.11; N, 5.49.IR spectrum (ν, cm –1 ): 3384 w, 3271 w, 3060 w, 1596 m, 1534 s, 1490 w, 1445 w, 1410 s, 1389 s, 1318 w, 1218 w, 1174 w, 1068 w, 1024 w, 936 w, 858 w, 813 w, 715 s, 675 s, 635 m.{dipyCo(OOCPh) 2 [O(H)Me] 2 } n (3). A solution of Co(OOCPh) 2 [O(H)Me] 4 (0.1 g, 0.23 mmol) in methanol (15 mL) was accurately coated with a solution of γ,γ'-dipyridyl (0.036 g, 0.36 mmol) in methanol (15 mL) and allowed to stand in a cooler at a temperature of 5°C for 10 days. The formed coarse orange single crystals were separated from the mother solution by decantation, washed with hexane, and dried in an argon flow. The yield was 86% (0.1 g). | [] | [] | ["C 28 H 26 O 6 N 2 Ni", "{dipyCo(OOCPh) 2 [O(H)Me] 2 } n"] | ["Co(OOCPh) 2 [O(H)Me] 4--0.1 g, 0.23 mmol"] | [] | ["γ,γ'-dipyridyl--0.036 g, 0.36 mmol"] | ["5°C"] | ["10 days"] | ["methanol--15 mL", "hexane--NA"]
c4dt01413h | Dark brown crystals formed after one week (yield: 0.02 g 77%).UV-Vis (MeOH); nm (ε,M −1 cm −1 ): 202 (41 900), 218 (30 000), 229 (37 900), 270 (28 400). IR (ν max /cm −1 ): 3361 (w), 1605 (m), 1588 (m), 1552 (m), 1530 (s), 1467 (s), 1434 (s), 1311 (m), 1260 (m), 1117 (m), 1061 (w), 1031 (s), 1023 (s), 972 (s), 935 (m), 898 (w), 768 (s), 744 (s), 692 (m), 675 (m), 578 (m), 526 (w), 516 (w), 480 (s), 460 (m), 432 (m), 421 (m). Elemental Analysis (%): Calcd for [(C 12 H 9 N 3 S) 2 VOCl 2 ][Cl]·MeOH: C, 48.08; H, 3.55; N, 13.46. Found: C, 48.04; H, 3.45; N, 13.37. | [] | [] | ["[(C 12 H 9 N 3 S) 2 VOCl 2 ][Cl]·MeOH"] | [] | [] | [] | [] | ["one week"] | []
j.ica.2013.05.008 | 185 °C, (0.18 g, yield 45%). Anal. Calc. for C 4 H 4 N 4 O 3 PbS; C, 12.19; H, 0.77; N, 14.21. Found: C, 12.22; H, 0.79; N, 14.25%. IR (cm 1 ) selected bands: 659(m), 809(m), 984(m), 1107(w), 1314(s), 1376(m), 1453(vs), 1600(vs), 2024(vs) and 3399(br).2.4. Syntheses of [Pb(L)( l 2 -Cl)(H 2 O)] n (3) The reaction is carried out with the same method as for 1, but potassium bromide is replaced by potassium chloride (0.074 g, 1 mmol) [33]. Colorless crystals of 3 have the m.p. 200 °C, (0.21 g, yield 57%). Anal. Calc. for C 3 H 4 ClN 3 O 3 Pb; C, 9.67; H, 1.08; N, 11.27. Found: C, 9.88; H, 1.12; N, 11.47%. IR (cm 1 ) selected bands: 560(s), 663(s), 1094(s), 1302(m), 1468(m), 1595(vs) and 3407(br). | [] | [] | ["C 4 H 4 N 4 O 3 PbS", "[Pb(L)( l 2 -Cl)(H 2 O)] n", "C 3 H 4 ClN 3 O 3 Pb"] | [] | [] | [] | ["185 \n185 °C", "200 °C"] | [] | []
j.poly.2019.05.052 | mixture was heated for 10 min, filtered off and then slowly cooled to room temperature giving green crystals. Yield: 58 %. Anal.calc. for C 13 H 17 Cu 2 N 3 O 9 (%): C, 32.07; H, 3.49; N, 8.63. Found: C, 31.99; H, 3.42; N, 8.57. IR (cm -1 ): 3387(w), 3237(w), 1609(s), 1167(m), 1686(s), 1584(w), 1423(s), 1382(m), 1349(w), 1061(w), 1022(s), 870(s), 784(s), 681(w). 2.2.4. Synthesis of [Cd(bdc)(pca)(H 2 O)] n (5) To a hot solution of Cd(HCOO) 2 ·2H 2 O (0.20 g, 0.1 mmol) in 4 ml mixture CH 3 OH:dmf (3:1), pyrazinecarboxamide (0.024 g, 0.2 mmol) and 1,4-benzenedicarboxilyc acid (0.016 g, 0.1 mmol) dissolved in 2 ml H 2 O was added. The reaction mixture was heated for 3 min, filtered off and then slowly cooled to room temperature giving colorless crystals. Yield: 35 %. Anal.calc. for C 13 H 11 CdN 3 O 6 (%): C, 37.38; H, 2.65; N, 10.06. Found: C, 37.15; H, 2.58; N, 9.97. IR (cm -1 ): 3418(w), 3282(w), 1556(w), 1167(w), 1699(m), 1542(w), 1392(w), 1365(w), 1312(w), 1060(m), 1022(m), 841(s), 809(m), 749(vs). 2.3. X-Ray crystallography Diffraction measurements for 1-5 were carried out at room temperature on a Xcalibur “Oxford Diffraction” diffractometer equipped with CCD area detector and a graphite monochromator utilizing MoK radiation. Final unit cell dimensions were obtained and refined on an entire data set. All calculations to solve the structures and to refine the proposed models were carried out with the SHELXS97 [15] and SHELXL2014 program packages [16]. All non-hydrogen atoms were refined anisotropically. Hydrogen atoms attached to carbon atoms and N-bound Hatoms in amino-groups were positioned geometrically and treated as riding atoms using SHELXL default parameters with Uiso(H)=1.2Ueq(C). The O-bounded H-atoms were found from differential Fourier maps at the intermediate stages of the refinement and their positions were restrained using DFIX instructions for O–H (0.90 Å) and HH (1.46 Å) distances. The X–ray data and the details of the refinement for 1–5 are summarized in Table 1. Selected geometric parameters for 1–5 are given in Tables 2 and 3. The Figures were produced using the Mercury program [17]. Crystallographic data for the new structures reported herein were deposited with the Cambridge Crystallographic Data Centre and allocated the deposition numbers CCDC 18201301820134. Results and discussion IR Spectroscopy. The IR spectra of the complexes show the presence of organic ligands used in the syntheses through the typical vibrations of aromatic rings, amine and carboxylic groups. The most important vibration bands of the amine ligand are asymmetric and symmetric ν(NH) stretching vibration bands and δ(NH) deformation vibration band. The absorption asymmetric and symmetric ν(NH) bands are observed at 3410 cm -1 and 3145 cm -1 in the pure pca molecule. These bands are observed at 3391 and 3255 cm -1 in 1, 3361 and 3296 cm -1 in 2, 3300 and 3135 cm -1 in 3, 3387 and 3237 cm -1 in 4, and 3418 and 3282 cm -1 in 5. The presence of the δ(NH) deformation vibrations in pure pca molecule was documented at 1608 cm -1 while in complexes these bands were observed at 1601 cm -1 (1), 1559 cm -1 (2), 1574 cm -1 (3), 1609 cm -1 (4) and 1556 cm -1 (5). The vibration stretching at 1702 cm -1 in the pure pca ligand and at 1727 cm -1 in 1, 1702 cm -1 in 2, 1680 cm -1 in 3, 1686 cm -1 in 4 and 1699 cm -1 in 5 are assigned to the ν(C=O) group. The ring stretching modes ν(ring) appear in the IR spectrum of pca at 1580–1435 cm -1 spectral region. These vibrations are observed in complexes in the regions of 1555–1450 cm -1 (1), 1470–1411 cm -1 (2), 1460–1413 cm -1 (3), 1584–1382 cm -1 (4) and 1542–1365 cm -1 (5). The ν(CN) vibration bands are observed at 1376-1021 cm -1 in free ligand and at 1370-1054 cm -1 (1), 1369-1043 cm -1 (2), 1367-1043 cm -1 (3), 1382-1022 cm -1 (4) and 13921022 cm -1 (5). The vibration stretching at 2957 and 2861 cm -1 in 1, 2900 and 2812 cm -1 in 2, and 2989 and 2902 cm -1 in 3 are assigned to the ν s (CH 2 ) and ν as (CH 2 ) of malonic acid. In the all spectra the deformation oscillations of the aliphatic and aromatic C-H groups are present at ~ 838-669 cm -1 . | [] | [] | ["[Cd(MDPhHIDC)(H 2 O) 2 ] n", "C 13 H 17 Cu 2 N 3 O 9", "[Cd(bdc)(pca)(H 2 O)] n", "C 13 H 11 CdN 3 O 6"] | ["Cd(HCOO) 2 ·2H 2 O--0.20 g, 0.1 mmol"] | [] | ["pyrazinecarboxamide--0.024 g, 0.2 mmol", "1,4-benzenedicarboxilyc acid--0.016 g, 0.1 mmol"] | [] | ["3 min"] | ["CH 3 OH:dmf--4 ml mixture (3:1)", "H 2 O--2 ml"]
j.jssc.2007.05.033 | Zn(OAc) 2  4H 2 O (0.051 g, 0.20 mmol); adipate (0.073 g, 0.50 mmol); 1,10-phen (0.090 g, 0.50 mmol) was dissolved in 6 mL water, then pH value was ad justed to 5 by 1 M NaOH. The mixture was stirred in air for 20 min and then transferred to a 23-mL Teﬂon reactor and kept at 170 1C for 5 days under autogenous pressure; compound 7 was obtained. Yield: 0.058 g, 71% (based on Zn). Elem. anal. | [] | [] | ["NaN"] | ["Zn(OAc) 2 ?4H 2 O--0.051 g, 0.20 mmol"] | ["1 M NaOH--NaN"] | ["adipate--0.073 g, 0.50 mmol", "1,10-phen--0.090 g, 0.50 mmol"] | ["170 \nC"] | ["5 days"] | ["water--6 mL"]
s010827010803182x | Experimental CdCl 2 2.5H 2 O (0.114 g, 0.5 mmol), H 2 adip (0.073 g, 0.5 mmol) and L (0.148 g, 0.5 mmol) were dissolved in distilled water (12 ml), and triethylamine was added until the pH value of the system was adjusted to about 5.5. The resulting solution was stirred for about 1 h at room temperature, sealed in a 23 ml Teﬂon-lined stainless steel autoclave and heated at 458 K for 10 d under autogenous pressure. | [] | [] | ["NaN"] | ["CdCl 2 ?2.5H 2 O--0.114 g, 0.5 mmol"] | ["triethylamine--NaN"] | ["H 2 adip--0.073 g, 0.5 mmol", "L--0.148 g, 0.5 mmol"] | ["458 K"] | ["10 d"] | ["distilled water--12 ml"]
acs.inorgchem.7b02927 | [Ag( H L)](OTf) (4a). A mixture of 0.196 g (0.915 mmol) of H L and 0.235 g (0.915 mmol) of AgOTf gave 0.366 g (85%) of 4a as a colorless solid. Mp: 175− 178 °C (dec). Anal. Calcd (found) for C 11 H 10 N 6 AgF 3 O 3 S: C, 28.04 (28.39); H, 2.14 (2.31); N, 17.84 (17.86). IR (ATR, cm −1 ) ν NH 3154; triﬂate (s to vs), 1276 (ν as ,SO 3 ), 1224 (ν s ,CF 3 ), 1167 (ν as ,CF 3 ), 1027 (ν s ,SO 3 ), 632 (δ s ,SO 3 ).1 H NMR (CD 3 CN): δ H 11.90 (br s, 1 H, NH), 7.96 (d, J = 2.6 Hz, 2 H, H 5pz ), 7.93 (s, 1 H, H methine ), 7.71 (d, J = 2.4 Hz, 1 H, H 5cpz ), 7.62 (d, J = 1.8 Hz, 2 H, H 3 pz), 6.38 (m, 3 H, overlapping H 4pz&4cpz ).13 C NMR (CD 3 CN): δ C 143.42 (br), 143.09, 132.70, 131.64, 107.49 (C 4pz ), 106.49 (C 4cpz ), 71.70 (C methine ). | [] | [] | ["[Ag( H L)](OTf) (4a)", "C 11 H 10 N 6 AgF 3 O 3 S"] | ["AgOTf--0.235 g (0.915 mmol)"] | [] | ["H L--0.196 g (0.915 mmol)"] | [] | [] | []
c5dt04094a | (yield: ~73% based on W). IR (KBr, cm -1 ) for complex 5: 1667(s), 1600(s), 1482(s), 1417(w), 1297(w), 1252(w), 1141(w), 1015(m), 973(s), 920(s), 884(s), 792(s); Elemental Anal. Calcd (Found %) for C 16 H 42 N 8 Cu 2 SiW 12 O 55 (3587.78): C, 5.36 (5.38); H, 1.18 (1.20); N, 3.12 (3.11). Synthesis of [Cu(H 2 tda)(H 2 O) 3 ][SiW 12 O 40 ]·(TMA) 3 ·H 2 O (6) Complex 6 was synthesized following the same procedure as that of 5 except that stir at 70 o C. Blue crystals of 6 were isolated over the course of one month (yield: 71% based on W). IR (KBr, cm -1 ) for complex 6: 1650(s), 1594(s), 1472(s), 1411(w), 1298(w), 1248(w), 1141(w), 1062(w), 960(s), 882(s), 807(s), 698(m); Elemental Anal. Calcd (Found %) for C 12 H 34 N 5 CuSiW 12 O 48 (3314.11): C, 4.35 (4.33); H, 1.03 (1.02); N, 2.11 (2.15). X-ray Crystallographic Analysis.Crystal dates of complexes 1–6 were selected on an Oxford Xcalibur Gemini Ultra diffractometer using graphite-monochromated Mo-Kα radiation (λ = 0.71073 Å) at room temperature. Structures of 1− −− −6 were solved using Patterson methods (SHELXS-97), expanded using Fourier methods and refined using SHELXL-97 (full-matrix least-squares on F 2 ) and WinGX v1.70.01 programs packages. | [] | [] | ["[Cu(H 2 tda)(H 2 O) 3 ][SiW 12 O 40 ]·(TMA) 3 ·H 2 O", "C 12 H 34 N 5 CuSiW 12 O 48"] | ["Cu--NaN"] | ["TMA--NaN"] | ["H 2 tda--NaN"] | ["70 o C"] | ["one month"] | ["NaN--NaN"]
c3dt50697e | The synthesis of Co 2 (L) 2 (5-bdc) 2 (H 2 O) 2 ·H 2 O (2). The synthesis of complex 2 was carried out as described above for complex 1 except that 5-H 2 bdc (0.05 mmol, 0.010 g) was used instead of H 2 adip (0.05 mmol, 0.007 g). The yield of the red prismatic crystals is ca. 35% based on Co. Elemental anal. | [] | [] | ["Co 2 (L) 2 (5-bdc) 2 (H 2 O) 2 ·H 2 O"] | [] | [] | [] | [] | [] | []
j.poly.2008.11.059 | 2.3. Synthesis of the complexes The complexes were synthesised by general procedures as reported by Guo et al. [61]. In a typical synthetic procedure, Zn II (2,2 0 -bipyridyl)(NO 3 ) 2  H 2 O (0.363 g, 1 mmol) and Cd II (2,2 0 bipyridyl)(NO 3 ) 2  H 2 O (0.410 g, 1 mmol) were added separately to the corresponding solutions of H 2 bdc (0.166 g, 1.0 mmol) and H 4 btec (0.127 g, 0.5 mmol) dissolved in DMF (6 ml) and ethanol (2 ml) at room temperature, containing an equimolar amount of triethylamine. Few drops of 5N-HNO 3 (pH 4–5) was added until the mixture become clear. The mixture was heated at 120 °C for 6–8 h to give the corresponding complexes in 65–90% yield. The complexes thus isolated were found to be insoluble in water and common organic solvents.2.3.1. Synthesis of [Zn(2,2 0 -bpy)(bdc)(H 2 O)] 1 Using the above procedure, after heating the components together at 120 °C for 6 h then cooling to room temperature, tiny round shaped crystals were obtained after two weeks, which were washed several times with diethylether. Yield: 77%. Anal. Calc. for C 18 H 14 N 2 O 5 Zn (1): C, 53.55; H, 3.50; N, 6.94. Found: C, 53.99; H, 3.68; N, 7.52%. IR (KBr, cm 1 ): 3207 (w), 1590 (vs), 1474 (m), 1439 (s), 1376 (vs), 1313 (s) 1152 (w), 1020 (w), 840 (w), 753 (vs), 658 (m), 549 (m). | ["room temperature"] | ["two weeks"] | ["C 18 H 14 N 2 O 5 Zn (1)"] | ["Zn II (2,2 0 -bipyridyl)(NO 3 ) 2  H 2 O--0.363 g, 1 mmol"] | ["triethylamine--equimolar amount", "5N-HNO 3 --few drops (pH 4–5)"] | ["H 2 bdc--0.166 g, 1.0 mmol"] | ["120 °C"] | ["6–8 h"] | ["DMF--6 ml", "ethanol--2 ml"]
b705851a | [{(H 2 O) 3 (m-fumarate)Co(m-L1) 2 }?fumarate?2H 2 O] n (2). 2 was synthesized by the same procedure adopted for 1 in MeCN/ water (1 : 1 v/v) Yield: 56.2% (130 mg, 0.28 mmol).[{(H 2 O) 4 Co(m-L2) 2 }?terephthalate?3H 2 O] n (3) and [{(H 2 O) 4 Co(m-L2) 2 }. terephthalate?10H 2 O] n (4). A methanolic solution (4 mL) N-(4-pyridyl)isonicotinamide (L2) (99 mg, 0.5 mmol) was added to an aqueous solution (25 mL) of Co(NO 3 ) 2 ?6H 2 O (145 mg, 0.5 mmol) and the mixture was heated at 60 uC for 30 min in a Carousel 6 Place Workstation. | [] | [] | ["{(H 2 O) 3 (m-fumarate)Co(m-L1) 2 }?fumarate?2H 2 O", "{(H 2 O) 4 Co(m-L2) 2 }?terephthalate?3H 2 O", "{(H 2 O) 4 Co(m-L2) 2 }. terephthalate?10H 2 O"] | ["Co(NO 3 ) 2 ?6H 2 O--145 mg, 0.5 mmol"] | [] | ["N-(4-pyridyl)isonicotinamide (L2)--99 mg, 0.5 mmol"] | ["60 uC"] | ["30 min"] | ["MeCN/ water--1 : 1 v/v", "methanol--4 mL"]
d0ce01528h | Synthesis of {[Ln(L)(H 2 O) 2 ]·H 2 O} n Preparation of {[Ln(L)(H 2 O) 2 ]·H 2 O} n (Ln = Eu/Tb/Dy). The solid mixture of Ln(NO 3 ) 3 ·6H 2 O (0.02 mmol, 8.9 mg) and H 3 L (0.02 mmol, 8.4 mg) were prepared in advance. Then, the mixed solvents of CH 3 CN (4 mL) and H 2 O (2 mL) were added into the solid mixture. Then, both the mixtures were transferred into a glass reactor (10 mL) and heated at 105 °C for 3 days. The glass reactor was cooled to room temperature at a certain rate. Finally, colorless diamond block crystals of Ln-MOFs were obtained (Table 1).{[Eu(L)(H 2 O) 2 ]·H 2 O} n . Yield: (70%). Anal calcd (%) for C 23 H 21 O 11 Eu: C, 42.30; H, 3.22. Found: C, 42.50; H, 3.02. FT-IR (KBr, cm −1 , Fig. S1†): 3642 (w), 3452 (s), 3232 (w), 2945 (w), 2376 (w), 1560 (vs), 1419 (s), 1321 (m), 1143 (vs), 1053 (s), 854 (s), 740 (s), 684 (w), 640 (w), 520 (w). | [] | [] | ["{[Ln(L)(H 2 O) 2 ]\b7H 2 O} n", "{[Eu(L)(H 2 O) 2 ]\b7H 2 O} n"] | ["Ln(NO 3 ) 3 \b76H 2 O--0.02 mmol, 8.9 mg"] | [] | ["H 3 L--0.02 mmol, 8.4 mg"] | ["105 \b0C"] | ["3 days"] | ["CH 3 CN--4 mL", "H 2 O--2 mL"]
j.jorganchem.2008.02.023 | Synthesis of {[Cu(fcz) 2 Cl 2 ]  2CH 3 OH} n (6): Complex 6 was synthesized according to the literature [18]. The procedure was similar to that of 4, except that CuCl 2  2H 2 O was used instead of Cu(NO 3 ) 2  3H 2 O. The azury blockshaped crystals of complex 6 are also stable in the air. Yield: 63%. IR (cm 1 , KBr): 3448 s, 3132 s, 1619 s, 1501 s, 1278 s, 992 m, 673 m. Anal. Calc. for C 28 H 32 CuCl 2 F 4 N 12 O 4 :C, 41.43; H, 3.95; N, 20.72. Found: C, 41.49; H, 3.90; N, 20.74%. | [] | [] | ["{[Cu(fcz) 2 Cl 2 ] ? 2CH 3 OH} n"] | ["CuCl 2 ? 2H 2 O--NaN"] | [] | ["fcz--NaN"] | [] | [] | ["CH 3 OH--NaN"]
c8nj01144c | Synthesis of [Cd 1.5 (L) 2 (H 2 O)(NO 3 )] n (1). A mixture of Cd(NO 3 ) 2 · 8H 2 O (0.033 g, 0.1 mmol), HL (0.019 g, 0.1 mmol), and CH 3 CN/H 2 O (8.0 mL v/v: 6/2) were sealed in a 25 mL Teflon reactor, which was then heated at 130 °C for 72 h. After a cooling procedure to room temperature. Colorless block crystals were obtained in ∼68.0% yield based on Cd. Anal. Elemental analysis of 1 , calculated (%): C, 30.62; H, 1.91; N, 20.10. Found: C, 30.57; H, 1.86; N, 19.80. FT-IR (KBr, cm −1 )(Fig. S6a, ESI†): 3383(m), 3131(w), 1556(s), 1402(s), 1224(w), 1183(w), 1127(m), 1105(s), 875(m), 753(s), 664(s). 2.3. Synthesis of [Cd(L) 2 (H 2 O) 2 ] n (2). | [] | [] | ["[Cd 1.5 (L) 2 (H 2 O)(NO 3 )] n", "C 30.62 H 1.91 N 20.10"] | ["Cd(NO 3 ) 2 \n8H 2 O--0.033 g, 0.1 mmol"] | [] | ["HL--0.019 g, 0.1 mmol"] | ["130 \n°C"] | ["72 h"] | ["CH 3 CN/H 2 O--8.0 mL v/v: 6/2"]
j.ejmech.2014.07.028 | Yield: 90%: M.p. 141e142  C: Mol. Wt.: 223.23: Anal. Calc. for C 11 H 13 NO 4 : C, 59.2 (59.1); H, 5.9 (5.8); N, 6.3 (6.6): IR (4000e100 cm 1 ): 3200 n (OH); 3368 n (NH); 1708 n (amide C]O); 1595 n (COOasym); 1289 n (COOsym); 306 ( Dn ); 1 H NMR (DMSO-d 6 , 400 MHz) d (ppm): 12.12 (s, 1H; OH); 2.67 (t, 2H, H2, 3 J[ 1 H, 1 H] ¼ 6.6 Hz); 2.53 (t, 2H, H3, 3 J[ 1 H, 1 H] ¼ 6.6 Hz); 9.12 (s, 1H NH); 7.98 (d, 1H, H6, 3 J[ 1 H, 1 H] ¼ 7.8 Hz); 6.91 (dd, 1H, H8, 4 J[ 1 H, 1 H] ¼ 2.8 Hz); 7.08 (m, 2H, H7 and H9); 3.82 (s, 3H, H11): 13 C NMR (DMSO-d 6 , 100 MHz) d (ppm): 174.4 (C1); 31.4 (C2); 29.4 (C3); 170.7 (C4); 127.9 (C5); 122.1 (C6); 120.6 (C7); 124.5 (C8); 111.5 (C9); 149.8 (C10); 56.1 (C11); ESI-MS, m/z (%): [C 11 H 13 NO 4 ] þ 223 (30.1); [C 11 H 11 NO 3 ] þ 205 (11.3); [C 7 H 9 NO] þ 123 (100); [C 7 H 8 O] þ 108 (65.8); [C 6 H 6 N] þ 92 (5.5); [C 5 H 5 ] þ 65 (7.1); [C 3 H 3 O] þ 55 (10.4). | [] | [] | ["C 11 H 13 NO 4"] | [] | [] | [] | [] | [] | []
ic100103k | A mixture of Mn(CH 3 COO) 2 3 4H 2 O (0.049 g, 0.2 mmol), H 3 L (0.056 g, 0.2 mmol), and phen (0.079 g, 0.4 mmol) in 10 mL of deionized water was put into a Parr Teflon-lined autoclave (23 mL) and heated at 150 °C for 4 days. The initial pH values of the solutions are adjusted to 6.7 by the addition of 1 M NaOH solution. Very few crystals of 10 were collected. The resultant solution was allowed to evaporate slowly at room temperature; orange-brick-crystals of 2 and yellow-prism-crystals of 3 were collected in a yield of about 36% for 2, and 51% for 3 based on H 3 L. The purities of 2-3 were also confirmed by powder XRD (see Supporting Information). Many attempts were made to obtain a pure phase of compound 10 by changing the reaction conditions, such as Mn/L/phen molar ratios, pH values, and reaction temperatures, but were unsuccessful; the main purities are compounds 2, 3, and 5. Because not enough samples were available, magnetic property measurements for 10 were not performed. Anal. Calcd (%) for 2: C, 46.67; H, 3.85; N, 7.26. | [] | [] | [] | ["Mn(CH 3 COO) 2 3 4H 2 O--0.049 g, 0.2 mmol"] | [] | ["H 3 L--0.056 g, 0.2 mmol", "phen--0.079 g, 0.4 mmol"] | ["150 °C"] | ["4 days"] | ["deionized water--10 mL"]
ejic.200300080 | [Cd(bpp)(NO 2 -BDC)(H 2 O)]·0.25H 2 O (2): The pH value of an aqueous mixture (10 mL) containing NO 2 -BDC (0.5 mmol), CdCl 2 ·2.5H 2 O (0.5 mmol) and bpp (0.5 mmol) was pre-adjusted to about 6 with a 0.1  aqueous NaOH solution. The mixture was then transferred into an Teflon-lined, stainless-steel autoclave (18 mL), and the vessel was sealed and heated to 180 °C for 72 h, Eur. J. Inorg. Chem. 2003, 2705⫺2710 www.eurjic.org  2003 Wiley-VCH Verlag GmbH & Co. KGaA, Weinheim 2709 then cooled to room temperature at a rate of 10 °C/h. Colorless crystals of 2 were obtained (0.213 g, 78%). C 21 H 19.55 CdN 3 O 7.25 (542.3): calcd. C 46.47, H 3.60, N 7.74; found C 45.02, H 3.67, N 7.65. | [] | [] | ["[Cd(bpp)(NO 2 -BDC)(H 2 O)]·0.25H 2 O", "C 21 H 19.55 CdN 3 O 7.25"] | ["CdCl 2 ·2.5H 2 O--0.5 mmol"] | ["NaOH solution--0.1 M"] | ["NO 2 -BDC--0.5 mmol", "bpp--0.5 mmol"] | ["180 \nC"] | ["72 h"] | ["H 2 O--10 mL"]
00958970902852934 | 2.5. Synthesis of [Cd(phen)(H 2 O)(MGL)] .2H 2 O (4) A synthetic procedure analogous to 2 was employed except that 0.134 g (0.5 mmol) Cd(Ac) 2  2H 2 O was used instead of Zn(NO 3 ) 2  6H 2 O. The resulting solution (pH ¼ 4.14) was kept at 50  C, and slow evaporation led to colorless block crystals. Yield: 15% (37 mg) based on the initial Cd(Ac) 2  2H 2 O. The phase purity of the product was checked by powder X-ray diffraction pattern compared with the simulated PXRD based on the single crystal data (figure S1d). Anal. Calcd for C 18 H 22 CdN 2 O 7 (%): C, 44.1; H, 4.5; N, 5.7. Found: C, 44.1; H, 4.6; N, 5.8. IR data (cm 1 ): 3384b, 2964w, 2928w, 1558vs, 1414s, 1304w, 1143w, 856m, 729m, 575w. TG/DTA measurements (figure S2): the TG/DTA curves demonstrate one endothermic dehydration peak at 99  C with the observed weight loss of 12.1% corresponding to the calculated value of 11.0%. | [] | [] | ["[Cd(phen)(H 2 O)(MGL)] .2H 2 O", "C 18 H 22 CdN 2 O 7"] | ["Cd(Ac) 2 ?2H 2 O--0.134 g (0.5 mmol)"] | [] | ["phen--not provided", "MGL--not provided"] | ["50 \nC"] | [] | []
j.poly.2012.05.028 | 2.3.7. [Cd(L 4 ) 2 (NO 3 ) 2 ] 1 (7) Complex 7 was obtained by a procedure similar to that for 1 except for using Cd(NO 3 ) 2 6H 2 O instead of ZnCl 2 4H 2 O and L 4 instead of L 1 (ca. 35% yield based on L 4 ). Anal. Calc. for C 26 H 16 CdN 14 O 6 S 2 :C, 39.18; H, 2.02; N, 24.60. Found: 38.98; H, 2.03; N, 24.63%. IR (cm 1 , KBr pellets): 3664w, 3445w, 3102w, 3071m, 3032w, 2833w, 2456w, 2322w, 1955w, 1738w, 1600s, 1586m, 1534w, 1518m, 1477s, 1427s, 1302s, 1251s, 1217m, 1194m, 1121m, 1099m, 1050m, 1032s, 1004s, 970s, 947m, 862m, 818s, 732m, 704s, 655m, 635s, 608s, 527w, 501w, 473w, 427m, 406m.Caution! Perchlorate complexes of metal ions in the presence of organic ligands are potentially explosive. Only a small amount of material should be used and handled with care. | [] | [] | ["[Cd(L 4 ) 2 (NO 3 ) 2 ] 1", "C 26 H 16 CdN 14 O 6 S 2"] | ["Cd(NO 3 ) 2 \n6H 2 O--not specified"] | [] | ["L 4--not specified"] | [] | [] | []
j.jorganchem.2016.11.014 | 4.2. Synthesis of complex 2 A procedure analogous to the preparation of complex 1 was used: [Cp * RhCl 2 ] 2 (62 mg, 0.1 mmol), L1 (23.6 mg, 0.1 mmol) and AgOTf (51.2 mg, 0.2 mmol) were added to THF (10 mL) and stirred for 12 h at room temperature. Slow evaporation of a THF/diethyl ether solution of complex 2 in air produced red crystals suitable for X-ray crystallography. Yield: 111.4 mg (93%). Anal. Calcd (%) for C 35 H 41 N 4 O 13 S 3 F 9 Rh 2 : C 35. 07, H 3.45, N 4.67. Found: C 35.43, H 3.71, N 4.75. IR (KBr disk): 3421(w), 2345(w), 1718(w), 1607(s), 1490(s), 1382(s), 1318(w), 1264(s), 1082(w), 1026(s), 782(w), 752(m), 637(w) cm 1 . | [] | [] | ["[Cp * RhCl 2 ] 2", "C 35 H 41 N 4 O 13 S 3 F 9 Rh 2"] | ["Cp * RhCl 2--62 mg, 0.1 mmol"] | [] | ["L1--23.6 mg, 0.1 mmol", "AgOTf--51.2 mg, 0.2 mmol"] | ["room temperature"] | ["12 h"] | ["THF--10 mL", "diethyl ether--not specified"]
j.molstruc.2018.06.071 | 2.2. Synthesis of [Co(μ-C 4 H 2 O 4 )(C 6 H 6 N 2 O) 2 (H 2 O) 2 ] n The solution of NaOH (52 mmol, 2.07 g) was added to aqueous solution of H 2 Fum (26 mmol, 3 g) with stirring. The solution of CoCl 2 .6H 2 O (25 mmol, 6.19 g) in ethanol was added. The mixture was heated at 80 °C for an hour and then the pink mixture was filtered and left to dry at room temperature. The reaction mixture (0.88 mmol, 0.20 g) were dissolved in ethanol and added to a methanol solution of nia (1.75 mmol, 0.21 g). The | [] | [] | ["[Co(μ-C 4 H 2 O 4 )(C 6 H 6 N 2 O) 2 (H 2 O) 2 ] n"] | ["CoCl 2 .6H 2 O--25 mmol, 6.19 g"] | ["NaOH--52 mmol, 2.07 g"] | ["H 2 Fum--26 mmol, 3 g", "nia--1.75 mmol, 0.21 g"] | ["80 °C"] | ["1 hour"] | ["ethanol--6.19 g", "methanol--0.21 g"]
b701907f | Synthesis of [Hg(m-Cl) 2 (3,5-Me 2 py) 2 ] ‘ (3a) and [Hg(m-Cl) 2 (3,5Me 2 py) 2 (m-HgCl 2 ) 3 ] 2 ‘ (3b) In a procedure analogous to the synthesis of 1, reaction of HgCl 2 and 3,5-Me 2 py (1 : 2) gave a colourless microcrystalline powder. Analyses of three preparations showed variable content of 3a and 3b in the product. Anal. Calcd. for 3a, C 14 H 18 Cl 2 HgN 2 : C: 34.61, H: 3.73, N: 5.77. for 3b, C 14 H 18 Cl 8 Hg 4 N 2 : C: 12.93, H: 1.40, N: 2.15. Found for three samples: C: 32.29; 19.14; 14.79, H: 3.44; 2.59; 1.79, N: 5.33; 2.91; 2.44. The latter analysis was obtained for a sample from which single crystals of 3b were obtained, see below; it proves that even under these conditions a small amount of 3a is present.Crystallisation of [Hg(m-Cl) 2 (3,5-Me 2 py) 2 ] ‘ (3a) A small quantity of colourless single crystals were obtained by slow evaporation of the filtrate obtained from the preparation of 3a and 3b. | [] | [] | ["[Hg(m-Cl) 2 (3,5-Me 2 py) 2 ] ' (3a)", "[Hg(m-Cl) 2 (3,5Me 2 py) 2 (m-HgCl 2 ) 3 ] 2 ' (3b)"] | ["HgCl 2--not specified"] | [] | ["3,5-Me 2 py--not specified"] | [] | [] | []
acs.inorgchem.6b00447 | ∞ 1 [DyCl 3 (dpe)(thz) 2 ]·(dpe/thz) (8). DyCl 3 (0.3 mmol = 81 mg), 1,2-di(4-pyridyl)ethylene (C 12 H 10 N 2 , 0.6 mmol = 110 mg), and thiazole (C 3 H 3 NS, 0.9 mmol = 77 mg) were brought in an ampule, and synthesis was performed as described above. The reaction yielded a mixture of colorless crystals and microcrystalline powder. Yield: 121 mg = 53%. MIR (KBr): (3053 w, 1607 vs, 1556 vw, 1503 m, 1427 m, 1300 vw, 1256 vw, 1204 w, 1066 m, 1045 m, 1013 s, 976 msh, 827 s, 550 vs) cm −1 . Anal. Calcd (%) for C 51 H 45 Cl 6 Dy 2 N 11 S 5 (M r = 1510.04 g mol −1 ): C, 40.57; N, 10.20; H, 3.00; S, 10.62. Found: C, 40.35; N, 10.32; H, 2.99; S, 10.21. | [] | [] | ["[DyCl 3 (dpe)(thz) 2 ]·(dpe/thz)"] | ["DyCl 3--0.3 mmol = 81 mg"] | [] | ["1,2-di(4-pyridyl)ethylene--0.6 mmol = 110 mg", "thiazole--0.9 mmol = 77 mg"] | [] | [] | []
s42004-019-0135-2 | Methods Preparation of MOFs. (DMF) x (H 2 O) y @[In(OH)(H 2 DOBDC)], (1), where x and y are numbers of solvent DMF and water molecules, respectively, per formula unit. A mixture of In(NO 3 ) 2 ·xH 2 O (0.150 g, 0.50 mmol) and H 4 DOBDC (0.099 g, 0.50 mmol) was dissolved in 10 mL mixed DMF/water solvent (1:1 v/v). The solution in a tightly sealed 25 mL vial was heated at 85 °C for 1 d to form colorles s crystals. The crystals harvested were washed using fresh DMF and then air-dried at ambient conditions for an hour. Yield = 0.135 g (81%). Fourier-transform infrared spectroscopy spectrum (KBr, cm –1 ) of the as-synthesized MOF: 3269 (m), 3062 (w), 2929 (w), 2869 (vw), 2164 (vw), 1658 (s), 1566 (s), 1483 (s), 1452 (s), 1375 (s), 1222 (s), 1116 (m), 1098 (m), 1060 (w), 920 (m), 864 (s), 808 (s), 783 (s), 661 (m). | [] | ["1 hour"] | ["(DMF) x (H 2 O) y @[In(OH)(H 2 DOBDC)]", "In(OH)(H 2 DOBDC)"] | ["In(NO 3 ) 2 ·xH 2 O--0.150 g, 0.50 mmol"] | [] | ["H 4 DOBDC--0.099 g, 0.50 mmol"] | ["85 \nC"] | ["1 d"] | ["DMF/water solvent--10 mL (1:1 v/v)"]
a802681e | [{Sr(S 2 COEt) 2 (EtOH) x } n ] 3. A similar experimental procedure was adopted to that described for complex 2, starting from strontium metal (1.61 g, 18.37 mmol) in ethanol (60 cm 3 ) and adding carbon disulﬁde (2.86 cm 3 , 46.0 mmol). In this case the reaction was exothermic, yielding a clear yellow solution within 5 min of addition of CS 2 to the strontium ethoxide solution (yield: 4.77 g, 78.8%) (Found: C, 24.4; H, 4.2. Calc. for C 8 H 16 O 3 S 4 Sr: C, 25.6; H, 4.3%) [analysis based on Sr(S 2 COEt) 2 (EtOH)]. IR (cm 21 ) (Nujol): 3355w (br), 1290w, 1176s, 1066s, 1037s, 869m, 802m, 738w and 723w. NMR [(CD 3 ) 2 SO, 20 8C]: 1 H (270 MHz), δ 4.41 (s, CH 3 CH 2 OH, 1 H), 4.26 (q, S 2 COCH 2 CH 3 , 4 H), 3.48 (q, CH 3 CH 2 OH, 2 H), 1.22 (t, S 2 COCH 2 CH 3 , 6 H) and 1.10 (t, CH 3 CH 2 OH, 3 H); 13 C-{ 1 H} (67.94 MHz), δ 231.28 (S 2 COR), 67.38 (S 2 COCH 2 CH 3 ), 57.45 (CH 3 CH 2 OH), 19.98 (CH 3 CH 2 OH) and 15.94 (S 2 COCH 2 CH 3 ). | [] | [] | ["{[Sr(S 2 COEt) 2 (EtOH) x } n ]", "C 8 H 16 O 3 S 4 Sr"] | ["strontium metal--1.61 g, 18.37 mmol"] | [] | [] | [] | ["5 min"] | ["ethanol--60 cm 3", "carbon disulfide--2.86 cm 3, 46.0 mmol"]
ma13235341 | 2.2.3. Synthesis of {[CaCr 2 Cu 2 (phen) 4 (C 2 O 4 ) 6 ]·4CH 3 CN·2H 2 O} n (3) An aqueous solution (4 mL) of K 3 [Cr(C 2 O 4 ) 3 ] · 3H 2 O (0.049 g; 0.1 mmol) was layered with an acetonitrile solution (4 mL) of phen (0.020 g; 0.1 mmol). Then, an acetonitrile solution (5 mL) containing | [] | [] | ["{[CaCr 2 Cu 2 (phen) 4 (C 2 O 4 ) 6 ]·4CH 3 CN·2H 2 O} n"] | ["K 3 [Cr(C 2 O 4 ) 3 ] · 3H 2 O--0.049 g; 0.1 mmol"] | [] | ["phen--0.020 g; 0.1 mmol"] | [] | [] | ["water--4 mL", "acetonitrile--4 mL"]
s0108270108028072 | Analysis calculated for C 26 H 27 Ag 2 N 4 O 9 PS: C 38.16, H 3.33, N 6.85%; found: C 38.10, H 3.40, N 6.82%. IR data (KBr, ,cm 1 ): 3429 (s), 3039 (m), 1599 (s), 1528 (m), 1486 (m), 1406 (m), 1217 (vs), 1190 (vs), 1107 (s), 1071 (m), 1037 (s), 995 (m), 904 (m), 851 (m), 803 (s), 732 (m), 689 (m), 618 (m), 564 (m), 531 (m). For the preparation of (II), a mixture of CoCO 3 (36 mg, 0.30 mmol), 3-sulfophenylphosphonic acid (83 mg, 0.35 mmol) and 4,4 0 -bipy (47 mg, 0.30 mmol) in distilled water (10 ml) was placed in a Parr Teﬂon-lined autoclave (23 ml) and heated at 413 K for 4 d. Orange brick-shaped crystals were collected in a ca 55% yield based on Co. Analysis calculated for C 16 H 21 CoN 2 O 10 PS: C 36.72, H 4.04, N 5.35%; found: C 36.68, H 4.11, N 5.31%. | [] | [] | ["C 26 H 27 Ag 2 N 4 O 9 PS", "C 16 H 21 CoN 2 O 10 PS"] | ["CoCO 3--36 mg, 0.30 mmol"] | [] | ["3-sulfophenylphosphonic acid--83 mg, 0.35 mmol", "4,4 0 -bipy--47 mg, 0.30 mmol"] | ["413 K"] | ["4 d"] | ["distilled water--10 ml"]
anie.200501753 | 73.26, H 5.62, N 13.09. IR (KBr disk): n˜ = 3228 (m, OH), 1596, 1545 cm 1 (s, py). Colorless crystals of chtpy·4H 2 O were obtained by dissolution of the powder in acetonitrile at ambient temperature in air. C 26 H 24 N 4 O 2 ·4H 2 O: calcd. C 62.89, H 6.50, N 11.28; found C 62.71, H 6.62, N 11.03. | [] | [] | ["C 26 H 24 N 4 O 2 ·4H 2 O"] | [] | [] | [] | [] | [] | ["acetonitrile--ambient temperature"]
d0dt02949a | 2.4.3. Synthesis of [Cd(H-BTC)(H 2 O) 2 ] n (Cd-MOF) Cd-MOF was synthesized by the reaction of cadmium chloride (0.3 mmol, 0.05 g), 1,3,5-benzenetricarboxylic acid (0.2 mmol, 0.04 g) and water (5 mL) in a 10 mL teflon lined stainless steel vessel, which was sealed and heated 180 °C for 2d. The resulting solution was then cooled to room temperature at the rate 20 °C/h. Light yellow crystal of Cd-MOF suitable for X-ray analysis were obtained after complete cooling, the complex decomposes at 282 °C. Yield: 52%, Elemental Analysis (%): C = 30.32, H = 2.26; Calc. for C 9 H 8 CdO 8 : C = 30.39; H = 2.31. IR (KBr cm -1 ): 3415 (m) 2923 (s), 2860 (w), 1681 (s), 1551 (s), 1428 (m), 1110 (w), 1111 (w), 743 (s), 589 (w) and 424 (m). | [] | [] | ["[Cd(H-BTC)(H 2 O) 2 ] n", "C 9 H 8 CdO 8"] | ["cadmium chloride--0.3 mmol, 0.05 g"] | [] | ["1,3,5-benzenetricarboxylic acid--0.2 mmol, 0.04 g"] | ["180 \nC"] | ["2d"] | ["water--5 mL"]
j.jorganchem.2006.05.067 | The solvent was removed to dr yness and the residue was extracted with dichloromethane (5 mL). The extract was concentrated to ca. 1.5 mL, to which diethyl ether (ca.0.7 mL) was added. The solution was allowed to stand at 2  C to aﬀord yellow prismatic crystals of {[Rh(l-dpnapy)(XylNC) 2 ](PF 6 )} n Æ nH 2 O(9 Æ nH 2 O), which were collected, washed with diethyl ether, and dried under vacuum (12 mg, 27%). Anal. Calc. for C 50 H 44 N 4 OP 3 F 6 Rh: C, 58.49; H, 4.32; N, 5.46. Found: C, 58.49; H, 4.22; N, 5.47%. IR (KBr, cm 1 ): 3660 br, 3590 br (H 2 O), 2116 (N„C), 839 (PF 6 ). UV–Vis (in CH 2 Cl 2 ,nm(e, M 1 cm 1 )): 411 (3.74 · 10 3 ), 322 (2.09 · 10 4 ). ESI-MS (in CH 2 Cl 2 ): m/z 863.78 (z 2, {Rh 2 (dpnapy) 2 (XylNC) 4 } 2+ (863.70)), 1872.60 (z1, {Rh 2 (dpnapy) 2 (XylNC) 4 (PF 6 )} + (1872.35)). | [] | [] | ["{[Rh(l-dpnapy)(XylNC) 2 ](PF 6 )} n Æ nH 2 O(9 Æ nH 2 O)"] | [] | [] | ["l-dpnapy--not specified", "XylNC--not specified"] | [] | [] | ["dichloromethane--5 mL", "diethyl ether--ca.0.7 mL"]
c3tc32114b | The deuterated material [Eu(Dpmd)(D 2 O)] (1 D ) was prepared using the same procedure described above for 1–3 with only very slight modications: deuterium oxide, D 2 O, was used as the solvent and, aer the reaction, isolated 1 D was washed with D 2 O.Elemental analyses. Calcd (%) for 1: C 22.2; H 2.56. Found: C 22.2; H 2.91. Calcd (%) for 2: C 21.9; H 2.53. Found: C 21.7; H 2.67. Calcd (%) for 3: C 21.8; H 2.52. Found: C 21.3; H 2.65.Thermogravimetric analysis (TGA) data (weight losses in %) and derivative thermogravimetric peaks (DTG; in italics inside the parentheses). 1:150–450  C 6.5% (290  C); 450– 700  C 3.1% (564  C). 2:195–515  C 6.5% (300  C); 515–700  C 1.1% (645  C). 3:180–490  C 10.9% (295  C); 490–725  C 4.5% (675  C). | [] | [] | ["[Eu(Dpmd)(D 2 O)] (1 D)"] | [] | [] | [] | [] | [] | ["D 2 O--as solvent"]
s2052252515012506 | 2.2. Solvothermal synthesis of Mn-L To a solution of H 4 L (50 mg, 0.055 mmol) in DMF–H 2 O (4:1 v/v, 12.5 ml) was added Mn(NO 3 ) 2 6H 2 O (36 mg, 0.125 mmol). The contents were dissolved by sonication, tightly capped in a glass vial and heated at 363 K. Crystals of Mn-L developed after 2 d (yield 84%, 58 mg, 0.046 mmol). | [] | [] | [] | ["Mn(NO 3 ) 2 6H 2 O--36 mg, 0.125 mmol"] | [] | ["H 4 L--50 mg, 0.055 mmol"] | ["363 K"] | ["2 d"] | ["DMF–H 2 O--4:1 v/v, 12.5 ml"]
ic960332y | Synthesis of UO 2 (HO 3 PC 6 H 5 ) 2 ‚2CH 3 CH 2 OH (2). A 1.00 g amount of UO 2 (NO 3 ) 2 ‚6H 2 O (2.0 mmol) was dissolved in 50 mL of absolute ethanol and filtered. Next, 1.4 g (8.9 mmol) of H 2 O 3 PC 6 H 5 was dissolved in 50 mL of 100% ethanol, filtered, and added to the uranyl solution. The solution was covered, and the beaker was set aside at the room temperature. After several hours, tiny cubelike shaped crystals appeared on the walls of the beaker, and they were allowed to grow for 2 days. The crystals were very unstable air, and they were found to decompose even in the mother liquor after 5-6 days. | [] | [] | ["UO 2 (HO 3 PC 6 H 5 ) 2 ‚2CH 3 CH 2 OH"] | ["UO 2 (NO 3 ) 2 ‚6H 2 O--1.00 g, 2.0 mmol"] | [] | ["H 2 O 3 PC 6 H 5--1.4 g, 8.9 mmol"] | ["room temperature"] | ["2 days"] | ["absolute ethanol--50 mL", "100% ethanol--50 mL"]
c2ce06606h | {[Ni(en) 2 (trans-AT)](trans-AT)(trans-H 2 en)$2H 2 O} (4) A mixture of NiCl 2 $6H 2 O (0.0237 g, 0.1 mmol) and SAT$5H 2 O (0.0508 g, 0.2 mmol) in 10 ml of water and 10 ml of ethanol was stirred for 5 min. Then 0.018 g (0.3 mmol) of ethylenediamine was added to the above mixture, the brown precipitates dissolved slowly and the new mixture was heated and stirred for 1 h. The resulting mixture was ﬁltered and red crystals were obtained by evaporation of the ﬁltrate after several days, yield: 65% (based on Ni 2+ ). IR (KBr, cm 1 ): 3448m, 3329s, 3261s, 3168w, 2944m, 1624m, 1590s, 1499w, 1393s, 1274w, 1185w, 1090m, 1025s, 966m, 769m, 738m, 671s, 607w, 515m. Elemental analysis (%) calcd for Scheme 2 Coordination modes of AT 2 found in this work. | [] | ["several days"] | ["{[Ni(en) 2 (trans-AT)](trans-AT)(trans-H 2 en)$2H 2 O}", "Scheme 2 Coordination modes of AT 2"] | ["NiCl 2 $6H 2 O--0.0237 g, 0.1 mmol"] | [] | ["SAT$5H 2 O--0.0508 g, 0.2 mmol", "ethylenediamine--0.018 g, 0.3 mmol"] | [] | ["1 h"] | ["water--10 ml", "ethanol--10 ml"]
zaac.200700441 | Synthesis of complex ligand Ni(2-mpac) 2 (H 2 O) 2 The complex ligand Ni(2-mpac) 2 (H 2 O) 2 was synthesized according to Reedijk [42], and further proved by elemental analysis and Xray single crystal diffraction method. | [] | [] | ["Ni(2-mpac) 2 (H 2 O) 2"] | [] | [] | [] | [] | [] | []
c5dt00421g | Synthesis of Zr 6 O 4 (OH) 4 (TCPS) 2 (OH) 4 (H 2 O) 4 TCPS (6.40 mg, 0.0125 mmol), and ZrOCl 2 ·8H 2 O (16.10 mg, 0.0500 mmol) were ultrasonically dissolved in a solvent mixture of DMF (2 mL) and formic (1.2 mL) acid. The mixture was then heated at 130 °C for 2 days. After cooling to room temperature, colorless distorted-octahedron-shaped crystals were collected by filtration, and washed with DMF and dried in a 40 °C oven for 10 h (yield: 11 mg, 58% based on H 4 TCPS). | ["40 °C"] | ["10 h"] | ["Zr 6 O 4 (OH) 4 (TCPS) 2 (OH) 4 (H 2 O) 4"] | ["TCPS--6.40 mg, 0.0125 mmol", "ZrOCl 2 ·8H 2 O--16.10 mg, 0.0500 mmol"] | [] | [] | ["130 °C"] | ["2 days"] | ["DMF--2 mL", "formic acid--1.2 mL"]
b510752k | which dissolved after the pH of the solution was raised to 9 through the addition of aqueous NaOH. Compound 2 was obtained as white crystalline needles by slow evaporation of the aqueous solution over two weeks. Infrared, 1 Hand 31 P NMR spectroscopy performed upon the crystals conﬁrmed the presence of the pyrophosphate and bipy ligands, as did microanalytical data (C, H, N, P) which were consistent with the following empirical formulation: [(bipy) 2 Zn 2 (H 2 O)(P 2 O 7 )]. This was veriﬁed through a single crystal X-ray diffraction study.Crystal structure of 2 The atomic numbering scheme and atom connectivity for 2 is shown in Fig. 2a. The structure reveals that 2 is in fact a centrosymmetric tetranuclear Zn( II) cluster (dimer-ofdimers), [(bipy)Zn(H 2 O)(l 3 -P 2 O 7 )Zn(bipy)] 2 , incorporating two Dalton Trans., 2005, 3745–3750 3747 Published on 08 September 2005. Downloaded by University of Illinois at Chicago on 28/10/2014 21:19:14. View Article Online | [] | [] | ["NaN"] | ["NaN--NaN"] | ["NaN--NaN"] | ["bipy--NaN"] | [] | [] | ["NaN--NaN"]
j.poly.2013.01.038 | 2.4. Synthesis of [Cd(L)] (3) The reaction mixture of Cd(NO 3 ) 2 4H 2 O (61.8 mg, 0.2 mmol), H 2 L (29.7 mg, 0.1 mmol) and KOH (11.2 mg, 0.2 mmol) in 10 mL H 2 O was sealed in a 16 mL Teﬂon-lined stainless steel container and heated at 180 °C for 72 h. The oven was then turned off and cooled down naturally to ambient temperature. After cooling to room temperature, colorless needle crystals of 3 were obtained in an approximate yield of 20% based on H 2 L. Anal. Calc. for C 15 H 9N 3 O 4 Cd: C, 44.19; H, 2.23; N, 10.31. Found: C, 44.46; H, 2.44; N, 10.52%. IR (KBr pellet, cm 1 ): 1616 (s), 1561 (s), 1457 (s), 1386 (s), 1314 (w), 1290 (w), 1243 (w), 1227 (m), 1171 (w), 808 (w), 783 (m), 768 (s), 744 (s), 728 (s), 593 (w). | [] | [] | ["[Cd(L)]", "C 15 H 9N 3 O 4 Cd"] | ["Cd(NO 3 ) 2 ?4H 2 O--61.8 mg, 0.2 mmol"] | ["KOH--11.2 mg, 0.2 mmol"] | ["H 2 L--29.7 mg, 0.1 mmol"] | ["180 \nC"] | ["72 h"] | ["H 2 O--10 mL"]
s41467-018-06147-8 | Synthesis of (Rac)-AlaNDI-Zn SBCPs. ZnI 2 (0.1 mmol), (R)-H 2 AlaNDI (0.05 mmol), and (S)-H 2 AlaNDI (0.05 mmol) were homogenized in 3 mL DMF and sonicated for 30 min at room temperature. This solution was sealed in a stainlesssteel tube with a Teﬂon liner and then heated at 120 °C for 72 h. The crude product was ﬁltered and washed with DMF to give the ﬁnal single crystals. The yield of the colorless single crystal of (Rac)-AlaNDI-Zn was ca. 21%. Anal. Calcd. for C 26 H 26 ZnN 4 O 10 (%): C 50.38, H 4.23, N 9.04; found (%): C 50.05, H 4.22, N 8.93.Device fabrication. Heavily n-doped silicon wafers (<0.004 Ω cm) with thermally grown 300-nm-thick SiO 2 (C i = 10 nF cm –2 ) were used as substrates for electronic devices. The wafers were washed with toluene, acetone, and isopropyl alcohol, and dried with nitrogen gas. The Cr/Au electrodes (4/40 nm) were thermally evaporated and patterned using conventional photolithography on the substrate. The electrode patterns had a channel length (L) of 10 µm and a channel width (W)of 200 µm (W/L = 20). To fabricate the electronic devices, the AlaNDI-Zn crystals dispersed in DMF were drop-casted on the substrate. The substrates were annealed at 60 °C in a vacuum oven to evaporate the residual DMF. | [] | [] | ["(Rac)-AlaNDI-Zn SBCPs", "C 26 H 26 ZnN 4 O 10"] | ["ZnI 2--0.1 mmol"] | [] | ["(R)-H 2 AlaNDI--0.05 mmol", "(S)-H 2 AlaNDI--0.05 mmol"] | ["120 °C"] | ["72 h"] | ["DMF--3 mL"]
c000872a | Found: C, 51.59; H, 6.54%. IR (cm 1 , KBr, n): 3173, 3071, 2975, 2885, 2820, 1694, 1610, 1503, 1461, 1395, 1365, 1318, 1294, 1246, 1203, 1156, 1120, 1078, 1049, 1006, 947, 881, 857, 803, 785, 767, 713, 683, 647, 612, 540, 498, 480. | [] | [] | [] | [] | [] | [] | [] | [] | []
j.jssc.2014.02.028 | 2.2.7. [Zn(L)Cl] (7) Complex 7 was obtained by hydrothermal procedure as that used for preparation of 1 except using ZnCl 2 (13.6 mg, 0.1 mmol) instead of Cd(OAc) 2  2H 2 O. After cooling to the room temperature, colorless block crystals of 7 were obtained in 52% yield. Anal. calcd for C 23 H 17 ClN 4 O 2 Zn (7) (%): C, 57.28; H, 3.55; N, 11.62; Found: C, 57.51; H, 3.82; N, 11.89. IR (KBr pellet, cm  1 ): 1627 (s), 1588 (s), 1511 (s), 1459 (m), 1383 (s), 1293 (m), 1260 (m), 1229 (m), 1197 (m), 1120 (w), 1094 (w), 1011 (w), 915 (w), 744 (m), 743 (s), 678 (w). | [] | [] | ["[Zn(L)Cl]", "C 23 H 17 ClN 4 O 2 Zn (7)"] | ["ZnCl 2--13.6 mg, 0.1 mmol"] | [] | ["L--NaN"] | [] | [] | []
ja305267m | 1 H NMR (DMSO-d 6 ): δ 7.04 (m, 2H), 7.51 (d, J = 7.8 Hz, 1H), 8.04 (br s, 4H), 9.67 (s, 1H), 12.83 (br s, 2H). IR (nujol): 3525(s), 3387(br), 3182(br), 1621(w), 1588(s), 1563(w), 1534(w), 1440(s), 1346(w), 1274(w), 1254(w), 1216(w), 1160(vs), 1106(w), 1036(s), 959(s), 948(s), 888(w), 865(w), 834(w), 817(s), 736(w), 670(w) cm −1 . Anal. Calcd for C 12 H 10 N 4 O(M w = 226.2 g/ mol): C, 63.71; H, 4.46; N, 24.76. Found: C, 62.41; H, 5.11; N, 24.50.2,5-Di(1H-pyrazol-4-yl)benzenesulfonic Acid (H 2 BDP_SO 3 H).1,4-Bis(1H-pyrazol-4-yl)benzene (1 g, 4.76 mmol) was added in portions to fuming sulfuric acid (10 mL) and was stirred for 1 h at room temperature. To the resulting solution was added crushed ice slowly to give a white precipitate that was ﬁltered oﬀ, washed thoroughly with water (2 × 10 mL), and dried under vacuum to give pure H 2 BDP_SO 3 H (0.953 g, yield 69%).1 H NMR (DMSO-d 6 ): δ 3.16 (s, 1H), 7.48 (d, J = 8 Hz, 1H), 7.61 (dd, J = 8, 1.9 Hz, 1H), 8.11 (s, 2H), 8.15 (d, J = 1.9 Hz, 1H), 8.58 (s, 2H). IR (nujol): 3415(br), 3174(br), 1580(w), 1564(w), 1511(w), 1346(w), 1311(w), 1256(w), 1215(vs), 1176(vs), 1113(s), 1084(s), 1047(s), 1026(s), 969(w), 943(w), 886(w), 831(s), 737(w), 682(w), 656(w) cm −1 . Anal. Calcd for C 12 H 10 N 4 O 3 S(M w = 290.3 g/mol): C, 49.65; H, 3.47; N, 19.30. | [] | [] | ["C 12 H 10 N 4 O", "H 2 BDP_SO 3 H"] | [] | [] | ["1,4-Bis(1H-pyrazol-4-yl)benzene--1 g, 4.76 mmol"] | ["room temperature"] | ["1 h"] | ["fuming sulfuric acid--10 mL"]
j.molstruc.2011.08.059 | 2.2. Preparation of [Ag(4,4 0 -bpy)(hfa)] n (1) A mixture of Ag 2 O (116 mg, 0.5 mmol), 4,4 0 -bpy (156 mg, 1 mmol) and Hhfa (208 mg, 1 mmol) was stirred in a CH 3 OHAH 2 O mixed solvent (15 ml, v/v: 1/1). Then, an aqueous NH 3 solution (25%) was poured into the mixture to give a clear solution. The resultant solution was allowed to evaporate slowly in darkness at room temperature for several days to give colorless crystals of 1 (yield, 54%). The crystals were washed with a small volume of cold CH 3 OH and diethyl ether. Anal. Calc. for C 15 H 9 AgF 6 N 2 O 2 : C, 38.21; H, 1.91; N, 5.94. Found: C, 38.37; H, 2.01; N, 5.68%. IR (KBr) (cm 1 ): 3090 (m), 1618 (s), 1560 (s), 1515 (s), 1473 (s), 1348(m), 1316 (m), 1248, 1187, 1132 (m), 767 (m), 649 (w), 512 (w), 487 (m). | ["room temperature"] | ["several days"] | ["[Ag(4,4 0 -bpy)(hfa)] n", "1", "C 15 H 9 AgF 6 N 2 O 2"] | ["Ag 2 O--116 mg, 0.5 mmol"] | [] | ["4,4 0 -bpy--156 mg, 1 mmol", "Hhfa--208 mg, 1 mmol"] | [] | [] | ["CH 3 OHAH 2 O mixed solvent--15 ml, v/v: 1/1", "aqueous NH 3 solution (25%)--not specified"]
cg1014576 | [MoO 2 (SIH)] 6 (2). A mixture of [MoO 2 (acac) 2 ] (0.05 g, 0.15 mmol) and H 2 SIH (0.03 g, 0.1 mmol) in benzonitrile (10 mL) was heated at 100 °C for 4 h. The solution was left at room temperature for 2-3 days and the obtained precipitate was filtered, rinsed with tetrachloromethane, and dried in a desiccator up to the constant weight. An orange product was obtained. Yield: 0.03 g; 53%.[MoO 2 (SIH)(ROH)] (3ROH). A mixture of [MoO 2 (acac) 2 ] (0.1 g, 0.30 mmol) and H 2 SIH (0.09 g, 0.30 mmol) in an appropriate alcohol (50 mL) was heated at 40-50 °C for 4 h. The solution was left at room temperature for a few days. The obtained orange precipitate was filtered, rinsed with the same alcohol, and dried in a desiccator up to the constant weight. [MoO 2 (SIH)(C 2 H 5 OH)] (3EtOH): Yield: 0.10 g; 79%. | [] | ["2-3 days", "few days"] | ["[MoO 2 (SIH)] 6", "[MoO 2 (SIH)(ROH)]", "[MoO 2 (SIH)(C 2 H 5 OH)]"] | ["[MoO 2 (acac) 2 ]--0.05 g, 0.15 mmol", "[MoO 2 (acac) 2 ]--0.1 g, 0.30 mmol"] | [] | ["H 2 SIH--0.03 g, 0.1 mmol", "H 2 SIH--0.09 g, 0.30 mmol"] | ["100 \b0C", "40-50 \b0C"] | ["4 h", "4 h"] | ["benzonitrile--10 mL", "appropriate alcohol--50 mL"]
j.ica.2006.03.024 | 119 Sn NMR (CDCl 3 ): 168.6.2.3.7. [(P h) 3 Sn(C 14 H 11 N 2 O 4 )] (7) Complex 7 was prepared using the same procedure as described for complex 6. Yield: 55%. Anal. Calc. for C 32 H 26 N 2 O 4 Sn: C, 52.28; H, 7.08; N, 4.68. Found: C, 52.19; H, 6.97; N, 4.57%. | [] | [] | ["[(Ph) 3 Sn(C 14 H 11 N 2 O 4 )]", "C 32 H 26 N 2 O 4 Sn"] | [] | [] | [] | [] | [] | []
ic034452z | 1,4-Bis(tetrazol-1-yl)butane (btzb). The synthesis was performed in analogy to the literature.9d 1 H NMR (250.13 MHz, d 6 DMSO) δ: 1.81 (s, 2H, tz-CH 2 -CH 2 ), 4.50 (s, 2H,tz-CH 2 ), 9.38 (s, tz-H5), 13 C NMR (62.86 MHz, d 6 -DMSO) δ: 26.4 (s, tz-CH 2 CH 2 ), 47.1(s, tz-CH 2 ), 143.6 (s, tz-C5). Anal. Calcd for C 6 H 10 N 8 : C, 37.1%; N, 57.7%; H, 5.2%. Found: C, 37.3%; N, 57.1%; H, 5.2%. Mp: 142 °C [µ-Tris(1,4-bis(tetrazol-1-yl)butane-N4,N4′)iron(II)] Bis(hexafluorophosphate) Solvate. A 457 mg [2 mmol] portion of tetrabutylammonium-hexafluorophosphate was dissolved in 10 mL of chloroform. A 117 mg [1 mmol] portion of iron(II)chloride tetrahydrate was dissolved in 10 mL of methanol and slowly added to a solution of 583 mg [3 mmol] of btzb in 100 mL of methanol. | [] | [] | ["1,4-Bis(tetrazol-1-yl)butane", "[µ-Tris(1,4-bis(tetrazol-1-yl)butane-N4,N4′)iron(II)] Bis(hexafluorophosphate) Solvate"] | ["iron(II)chloride tetrahydrate--117 mg [1 mmol]"] | [] | ["tetrabutylammonium-hexafluorophosphate--457 mg [2 mmol]", "1,4-Bis(tetrazol-1-yl)butane--583 mg [3 mmol]"] | [] | [] | ["chloroform--10 mL", "methanol--10 mL"]
zaac.200800260 | Syntheses of [Zn(4-dps) 2 (H 2 O) 2 ] · 2Hmal (1) An methanol solution (10 mL) of 4-pds (0.022 g, 0.1 mmol) and maleic acid (0.012 g, 0.1 mmol) were slowly diffused into an aqueous solution (10 mL) of Zn(NO 3 ) 2 ·6H 2 O (0.029 g, 0.1 mmol), stirring for 40 minutes at room temperature. Slow evaporation of the filtrate for 1 week provided colorless block crystals of 1. Calc for [Zn(4-dps) 2 (H 2 O) 2 ] ·2Hmal C 43.55, H 3.39, N 7.26. Found C 43.63, H 3.46, N 7.31 %.IR/cm ⫺1 : 3455 (s), 1585 (s), 1548 (m), 1486 (s), 1417 (s), 1245 (w), 1218 (m), 1071 (m), 1035 (m), 815 (s), 807 (s), 716 (s), 496 (s). | [] | ["1 week"] | ["[Zn(4-dps) 2 (H 2 O) 2 ] · 2Hmal", "C 43.55, H 3.39, N 7.26"] | ["Zn(NO 3 ) 2 ·6H 2 O--0.029 g, 0.1 mmol"] | [] | ["4-pds--0.022 g, 0.1 mmol", "maleic acid--0.012 g, 0.1 mmol"] | ["room temperature"] | ["40 minutes"] | ["methanol solution--10 mL", "aqueous solution--10 mL"]
ic5016803 | Found: C, 35.5; H, 1.7; N, 14.1%. IR (KBr pellet) for 1: 1624 (s), 1590 (sh), 1506 (vs), 1398 (w), 1359 (vs), 1305 (sh), 1007 (m), 835 (m) cm −1 . IR (KBr pellet) for 2: 1625 (s), 1542 (sh), 1516 (vs), 1400 (m), 1360 (vs), 1007 (m), 849 (m) cm −1 . IR (KBr pellet) for 3 : 1623 (s), 1540 (sh), 1509 (sh), 1491 (vs), 1400 (m), 1351 (vs), 989 (m), 817 (m) cm −1 . IR (KBr pellet) for 4 : 1629 (s), 1517 (sh), 1491 (vs), 1401 (m), 1352 (vs), 990 (m), 817 (m) cm −1 . IR (KBr pellet) for 5: 1635 (vs), 1533 (vs), 1507 (sh), 1401 (m), 1356 (vs), 1005 (m), 848 (m) cm −1 . | [] | [] | [] | [] | [] | [] | [] | [] | []
c3dt53109k | acid (2,7-H 2 CDC) was prepared according to a procedure reported elsewhere.6 2.1.1 [Cd 4 (CDC) 4 (DMF) 4 ]·4DMF·4H 2 O (1). A mixture of Cd(NO 3 ) 2 ·6H 2 O (0.10 mmol, 35 mg) and 2,7-H 2 CDC (0.05 mmol, 13 mg) was dissolved in DMF (3.0 mL) in a Teflonlined stainless steel vessel (23 ml), heated at 130 °C for 3 days, and then cooled to room temperature. Yellow rhombus sheet crystals of 1, contaminated with block-shaped crystals of 2, were formed. 1 was sorted out manually with a yield of about 10% based on Cd(NO 3 ) 2 ·6H 2 O. Anal. calcd for C 80 H 92 N 12 O 28 Cd 4 : C, 45.34; H, 4.38; N, 7.93. Found: C, 45.48; H, 4.62; N, 8.01. % IR (KBr, cm −1 ): 1656w, 1579w, 1515s, 1494s, 1394vs, 1335w, 1217w, 1099w, 1001w, 823m, 774m, 671s, 520w. | [] | [] | ["[Cd 4 (CDC) 4 (DMF) 4 ]·4DMF·4H 2 O"] | ["Cd(NO 3 ) 2 ·6H 2 O--0.10 mmol, 35 mg"] | [] | ["2,7-H 2 CDC--0.05 mmol, 13 mg"] | ["130 \nC"] | ["3 days"] | ["DMF--3.0 mL"]
c0ce00539h | 2.2.3. [Ag 4 (cnpy) 2 (pta) 2 (H 2 O)] n (3). The synthesis of 3 was similar to that of 1, but adding 6 drops (300 mL) ammonia (25%) into the mixture during the ultrasonic treatment (pH ¼ 8.8). Colourless crystals of 3 were obtained in 67% yield based on Ag 2 O. Elemental analysis: Anal. calcd For Ag 4 C 28 H 18 N 4 O 9 :C 34.11, H 1.84, N 5.68%. Found: C 34.15, H. 1.79, N 5.72%.Selected IR peaks (cm 1 ): 3421 (s), 2253 (s), 1606 (m), 1563 (s), 1403 (s), 1379 (s), 1085 (w), 849 (w), 828 (w), 764 (w), 718 (w), 690 (w), 650 (w), 558 (w).2.2.4. [Ag 2 (inta) 2 (pta)$3H 2 O] n (4). The synthesis of 4 was similar to that of 1, but adding 12 drops (600 mL) ammonia (25%) into the mixture during the ultrasonic treatment (pH ¼ 9.4). Colourless crystals of 4 were obtained in 57% yield based on Ag 2 O. Elemental analysis: Anal. calcd For Ag 2 C 20 H 22 N 4 O 9 :C 35.42, H 3.27, N 8.26%. Found: C 35.33, H. 3.35, N 8.33%. | [] | [] | ["[Ag 4 (cnpy) 2 (pta) 2 (H 2 O)] n", "[Ag 2 (inta) 2 (pta)$3H 2 O] n"] | [] | ["ammonia--6 drops (300 mL)", "ammonia--12 drops (600 mL)"] | [] | [] | [] | []
b104495h | For (2), the reactants were Fe ﬁne powder (Riedel de Hae¨n), trimesic acid (Fluka, 97%) and water with initial molar ratios 1 : 1 : 200 (5 mL); the pH of the initial mixture was adjusted to ca. 3–4 using 0.3 mL of a KOH solution (10 mol L 21 ).Both mixtures were then introduced in 23 mL Teﬂon vessels and enclosed in Parr acid digestion bombs for heating at 453 K for 72 hours. We obtained in both cases a pasty inhomogenous and amorphous bulk with long rod-shaped crystals, colorless for (1) and green for (2). The pH, after heating, could not be estimated. Crystals of (1) and (2) were isolated from the pasty bulk and cleaned using an ultrasonic wave bath.Analysis Semi-quantitative EDX analyses (performed on a JEOL 5800 LV scanning microscope equipped with an Oxford Linkisis analyser) of both types of crystals conﬁrmed that nitrogen and potassium are not present in (1)and(2).Elemental analysis results (weight%) indicated for (1): Fe, 10.45 (theor.: 10.22), C, 38.75 (theor.: 39.55); for (2): Fe, 21.12 (theor.: 21.00), C, 27.58 (theor.: 27.07).The experimental density measurements made using a Micromeritics 1330 Accupyc pycnometer are in good agreement with the theoretical values: 1.81(1) g cm 23 for (1) (theor.: 1.78 g cm 23 ); 1.91(1) g cm 23 for (2) (theor.: 1.90 g cm 23 ). | [] | [] | ["Fe ﬁne powder, trimesic acid, water"] | ["Fe ﬁne powder--not provided"] | ["KOH solution--0.3 mL of 10 mol L 21"] | ["trimesic acid--not provided"] | ["453 K"] | ["72 hours"] | ["water--5 mL"]
j.poly.2008.04.005 | 2.2.8. [Cu 2 (HL) 3 (phen) 2 ](NO 3 )  MeOH  H 2 O(7  MeOH  H 2 O) Solid LiOH  H 2 O (0.018 g, 0.44 mmol) was added to a colourless solution of H 2 L (0.049 g, 0.43 mmol) in MeOH (20 ml). The resultant solution was reﬂuxed for 2 h and solid Cu(NO 3 ) 2  2.5 H 2 O (0.067 g, 0.29 mmol) was added. The colour of the solution immediately turned to light blue-turquoise. A solution of phen  H 2 O (0.057 g, 0.28 mmol) in MeOH (10 ml) was then added yielding a ﬁnal blue solution. X-ray quality blue prismatic crystals of the product formed by vapour diffusion of Et 2 O onto the reaction solution. The crystals were collected by ﬁltration under vacuum, washed with cold MeOH (1 ml), Et 2 O (5 ml) and dried in air. Typical yields were in the 45–50 % range. FTIR (KBr pellet, cm 1 ): 3400mb, 3173w, 2927w, 2805w, 1678m, 1620sh, 1598vs, 1516m, 1493w, 1427m, 1384s, 1336m, 1311m, 1223w, 1203w, 1181vw, 1144w, 1106w, 1025wb, 871w, 850m, 829w, 775w, 737w, 722s, 647w, 613m, 561w, 515w, 484w, 453vw. The dried solid analysed as 7  H 2 O. Anal. Calc. for C 36 H 30 N 8 O 13 Cu 2 (909.83): C, 47.52; H, 3.33; N, 12.32. Found: C, 47.85; H, 3.24; N, 11.97%. | [] | [] | ["[Cu 2 (HL) 3 (phen) 2 ](NO 3 ) ? MeOH ? H 2 O(7 ? MeOH ? H 2 O)", "C 36 H 30 N 8 O 13 Cu 2"] | ["Solid LiOH ? H 2 O--0.018 g, 0.44 mmol", "Cu(NO 3 ) 2 ? 2.5 H 2 O--0.067 g, 0.29 mmol"] | [] | ["H 2 L--0.049 g, 0.43 mmol", "phen ? H 2 O--0.057 g, 0.28 mmol"] | [] | ["2 h"] | ["MeOH--20 ml", "Et 2 O--5 ml"]
ejic.201200521 | The resulting oil was purified by distillation under reduced pressure to give 10. Yield: 3.12 g (12.1 mmol, 60%).1 H NMR (CDCl 3 ): δ = (ppm): 1.10 (d, J = 6.3 Hz, 3 H), 2.53 (dd, J = 6.6, 13.2 Hz, 1 H), 2.75 (dd, J = 2.7, 13.2 Hz, 1 H), 3.86 (d, J = 14.4 Hz, 2 H), 3.90– 3.95 (m, 1 H), 4.00 (d, J = 14.4 Hz, 2 H), 5.0–5.6 (br., 1 H), 7.14 (ddd, J = 0.9, 4.8, 6.0 Hz, 2 H), 7.32 (d, J = 7.8 Hz, 2 H), 7.60 (ddd, J = 1.8, 7.5, 7.8 Hz, 2 H), 8.55 (ddd, J = 0.9, 1.8, 6.9 Hz, 3 H) ppm.13 C NMR (CDCl 3 ): δ = (ppm): 19.8, 60.1, 62.6, 63.9, 121.7, 122.6, 136.1, 148.6, 158.9 ppm.L Q : To a dry THF solution (20 mL) of N,N-bis(2-pyridylmethyl)aminoethanol (1) (1.5 g, 6.16 mol) was added butyllithium (15% solution in hexane 5.8 mL, 9.3 mmol) at 0 °C, and the resulting red solution was stirred for 20 min at 0 °C. 2-Chloromethylquinoline (1.7 g, 9.24 mmol) in THF (10 mL) was then added, and the solution was stirred at 0 °C for 5 min, at room temperature for 30 min, and then under reflux for 2 d. After the reaction, water (30 mL) Job/Unit: I20521 /KAP1 Date: 06-08-12 15:35:26 Pages: 9 Differentiation of Oxygen Atom Chirality in Copper(II) Complexes was added to the reaction mixture, the organic materials were extracted with CHCl 3 and dried, and the solvent removed by evaporation. The resulting oil was purified by alumina column chromatography (eluent: CHCl 3 /CH 3 OH = 100:1) to give L Q . Yield: 964 mg (2.5 mmol, 23 %). | [] | [] | ["L Q"] | [] | [] | ["N,N-bis(2-pyridylmethyl)aminoethanol (1)--1.5 g, 6.16 mol", "2-Chloromethylquinoline--1.7 g, 9.24 mmol"] | ["reflux"] | ["2 days"] | ["THF--20 mL", "hexane--5.8 mL, 15% solution", "water--30 mL", "CHCl 3--as required"]
acs.inorgchem.0c01195 | Poly[bis{μ 2 -3-(methylthio)- 1-(pyr idin-3-yl)-3-thioxoprop-1-en-1olato-κ 3 S ∧ O:N}zinc(II)] (2). Complex 2 was prepared following the procedure used in the synthesis of complex 1 from KL2 (0.249 g, 1 mmol) and Zn(NO 3 ) 2 ·6H 2 O (0.148 g, 0 .5 mm ol). A yellow precipitate was obtained in the reaction, and brown needle-shaped crystals of 2 suitable for X-ray studies were obtained from DMF solution of the compound within 2−3 weeks. Empirical formula: [Zn(L2) 2 ] n . Yield: 0.41 g, 85%. Mp: 207−212 °C.1 H NMR (500 MHz, DMSO-d 6 , ppm): δ 9.11 (s, 1H, −C 5 H 4 N), 8.33 (d, J = 4.0 Hz, 1H, −C 5 H 4 N), 8.29 (d, J = 7.5 Hz, 1H, −C 5 H 4 N), 7.54 (dd, J = 7.5, 4.0 Hz, 1H, −C 5 H 4 N), 7.04 (s, 1H, −CHC(S)−), 2.58 (s, 3H, −SCH 3 ). | [] | [] | ["Poly[bis{µ 2 -3-(methylthio)- 1-(pyr idin-3-yl)-3-thioxoprop-1-en-1olato-κ 3 S ∧ O:N}zinc(II)", "[Zn(L2) 2 ] n"] | ["Zn(NO 3 ) 2 ·6H 2 O--0.148 g, 0.5 mmol"] | [] | ["KL2--0.249 g, 1 mmol"] | [] | ["2−3 weeks"] | ["DMF--solution"]
b507124k | (Found): C 12.62 (13.01); H 1.38 (0.91); N 2.94 (3.10); Cu 3.34 (2.28); Si 0.74 (1.30); W 57.96 (57.94%). | [] | [] | [] | [] | [] | [] | [] | [] | []
j.ica.2004.02.017 | 2.2.5. [Rh 4 (l-OOCH) 4 (bpy) 4 ](BF 4 )] n  0.5nC 4 H 8 O 2 (5) The single crystals of compound 5 were prepared in tubes of 5–10 mm diameter with narrow part long ca. 20 mm (1–2 mm diameter). The solution of Na 4 [Rh 2 (CO 3 ) 4 ]  2.5H 2 O and stoichiometric amount of 2,2 0 -bipyridine in 10% HCOOH was transferred in argon atmosphere into the bottom part of the tube and then the solution of Na[BF 4 ] in water/dioxane was placed in the upper part of the tube. Owing to slow diﬀusion of the solutions the single needle crystals were grown after one week. However, this reaction is not selective, apart from complex 5, polynuclear {[Rh 4 (lOOCH) 4 (bpy) 4 ](BF 4 ) 2 } n compound is formed. Selectivity is very sensitive to the reaction conditions. | [] | [] | ["[Rh 4 (l-OOCH) 4 (bpy) 4 ](BF 4 )] n", "{C 4 H 8 O 2}0.5n"] | ["Na 4 [Rh 2 (CO 3 ) 4 ]--stoichiometric amount", "Na[BF 4 ]--not specified"] | [] | ["2,2 0 -bipyridine--stoichiometric amount"] | [] | ["one week"] | ["10% HCOOH--not specified", "water/dioxane--not specified"]
b405128a | for C 20 H 12 N 2 : C 85.69, H 4.31, N 9.99. Found: C 85.21, H 4.25, N 9.93%.Synthesis of 1,4-bis(4’-pyridylethynyl)tetraﬂuorobenzene (1b) Triethylamine (60 mL) was added to a degassed mixture of 4-ethynylpyridine (0.31 g, 3.00 mmol), 1,4-diiodotetraﬂuorobenzene (0.505 g, 1.25 mmol), PdCl 2 (PPh 3 ) 2 (0.0175 g, 0.025 mmol) and CuI (0.0046 g, 0.025 mmol). The reaction mixture was heated to reﬂux for 4 h after which the solvent was removed in vacuo. The residue was dissolved in hot toluene and eluted through a column of alumina (4 cm). Cooling of the toluene solution gave the desired compound as pale yellow crystals. Yield 0.27 g (61%).1 H NMR (200 MHz) d: 7.46 (4H, m, PyH), 8.69 (4H, m, PyH).19 F{ 1 H} NMR (188 MHz) d: 2132 (4F, s). IR/cm 21 : 2227. MS (M1): m/z 352. Anal. calc. | [] | [] | ["1,4-bis(4’-pyridylethynyl)tetraﬂuorobenzene (1b)"] | ["PdCl 2 (PPh 3 ) 2--0.0175 g, 0.025 mmol", "CuI--0.0046 g, 0.025 mmol"] | ["Triethylamine--60 mL"] | ["4-ethynylpyridine--0.31 g, 3.00 mmol", "1,4-diiodotetraﬂuorobenzene--0.505 g, 1.25 mmol"] | ["reflux"] | ["4 h"] | ["toluene--hot"]
ejic.200500271 | [{Er(SIP)(H 2 O) 5 }(H 2 O) 3 ] n (4): The synthetic procedure for 4 was similar to that for 1 but replacing Lu 2 O 3 with Er 2 O 3 . A pale-red, crystalline product was obtained (0.043 g, yield 78% based on Er). | [] | [] | ["{Er(SIP)(H 2 O) 5 }(H 2 O) 3 ] n"] | ["Er 2 O 3--NaN"] | [] | ["SIP--NaN"] | [] | [] | []
ejic.200500008 | The resulting mixture was stirred at 80 °C for 10 min. The precipitated solid containing unreacted cobalt(ii) carbonate was removed immediately and the filtrate allowed to cool to room temp. Large red crystals were filtered off after a week, washed with water, and © 2005 Wiley-VCH Verlag GmbH & Co. KGaA, Weinheim www.eurjic.org Eur. J. Inorg. Chem. 2005, 3118–31303128 dried in air. Yield: 4.52 g (62.87% based on bpy). C 72 H 56 Co 2 N 8 O 18 (1439.1): calcd. C 60.09, H 3.92, N 7.79; found C 59.90, H 3.86, N 7.59. IR (KBr): ν ˜ = 3428 br, 3073m, 3035 sh, 1717s, 1600vs, 1579vs, 1564sh, 1538 s, 1493sh, 1475 vs, 1444vs, 1411vs, 1366 s, 1315m, 1293 m, 1251m, 1177m, 1159 m, 1075m, 1059m, 1022 s, 796m, 773vs, 736s, 715 m, 683 w, 650m, 576m cm –1 . Single crystals suitable for diffraction studies were obtained by recrystallization of 2 from a hot aqueous solution. | [] | ["a week"] | ["C 72 H 56 Co 2 N 8 O 18"] | [] | [] | [] | ["80 °C"] | ["10 min"] | []
ejic.201200679 | Recrystallization from a CH 3 CN/C 7 H 8 mixture gave crystals of 4 suitable for an XRD analysis. C 26 H 40 N 12 O 2 (552.70): calcd. C 56.50, H 7.29, N 30.41; found C 54.95, H 7.37, N 29.56.1 H NMR (600.13 MHz, CD 3 CN): δ = 3.20 [dd (m), J = 16.94, J = 4.23 Hz, 16 H, CH 2 ], 2.65 (s, 24 H, CH 3 ) ppm. | [] | [] | ["C 26 H 40 N 12 O 2"] | [] | [] | [] | [] | [] | ["CH 3 CN--recrystallization solvent", "C 7 H 8--recrystallization solvent"]
ic100037z | Synthesis of [Co 2 (PTMDC) 2 (DMF) 2 (H 2 O) 6 ] 3 5DMF (2). A mixture of PTMDC radical (0.075 g, 0.097 mmol) and Co(O 2 CMe) 2 3 4H 2 O (0.024 g, 0.097 mmol) in 13 mL of ethanol and 2 mL of water was carefully layered with a solution containing 2 mL of pyridine in 15 mL of ethanol. Slow diffusion over 10 days yielded a dark red solid, which was filtered off and dissolved in 10 mL of DMF. The resulting dark red solution was filtered and left undisturbed to evaporate slowly. After 60 days, dark red needle-like crystals of coordination polymer 2 were obtained. | [] | ["60 days"] | ["[Co 2 (PTMDC) 2 (DMF) 2 (H 2 O) 6 ] 3 5DMF", "Unknown"] | ["Co(O 2 CMe) 2 3 4H 2 O--0.024 g, 0.097 mmol"] | [] | ["PTMDC radical--0.075 g, 0.097 mmol"] | [] | ["10 days"] | ["ethanol--13 mL", "water--2 mL", "pyridine--2 mL"]
b715528j | {[Mn 4 (hmp) 6 (CH 3 COO) 2 ](ClO 4 ) 2 ·H 2 O} n (4).. NaCH 3 CO 2 · 3H 2 O is added to the reaction mixture (79 mg, 0.58 mmol) and the beaker is closed. After 1 h stirring, the clear solution is ﬁltered, the ﬁltrate is placed in a 12 by 2 cm tube and the tube covered with paraﬁlm. Slow evaporation is then allowed through small holes made in the paraﬁlm. After about 2 days, cubic red crystals appear that are ﬁltered after 10 days and washed with a 5 : 3 acetonitrile : toluene mixture. Yield (based on Mn) : 31%. | [] | ["10 days"] | ["[Mn 4 (hmp) 6 (CH 3 COO) 2 ](ClO 4 ) 2 ·H 2 O", "NaCH 3 CO 2 · 3H 2 O"] | [] | ["NaCH 3 CO 2 · 3H 2 O--79 mg, 0.58 mmol"] | [] | [] | ["1 h"] | []
b107369a | Polymers from ,-[Co((NH 2 CH 2 CO 2 H) 2 sar)]Cl 5 Co/Zn polymer: CoZnC 18 H 36 N 8 Cl 3 O 4 ⴢ3H 2 O. [Co((NH 2 CH 2 CO 2 H) 2 sar)]Cl 5 (1.0 g, 1.5 mmol) was dissolved in water (20 mL). ZnCO 3 ⴢ2ZnOⴢ3H 2 O (0.51 g, 1.5 mmol) was added and the mixture was heated (80 ⬚C) for 1 h before being ﬁltered, and then left to stand at room temperature. After one week, orange crystals had formed. These crystals were collected by ﬁltration and washed with water and ethanol. Yield: 0.78 g. Found: Co, 7.5; Zn, 9.4; C, 30.4; H, 5.5; N, 15.4; ZnCoC 18 H 36 N 8 Cl 3 O 4 ⴢ 3H 2 O (cf. X-ray model, structure 1 below, ≈3.5H 2 O) requires Co, 8.26; Zn, 9.17; C, 30.31; H, 5.94; N, 15.71%. Crystals adequate for X-ray studies were obtained by slow evaporation at 50 ⬚C of a hot, ﬁltered aqueous solution. | ["room temperature"] | ["one week"] | ["CoZnC 18 H 36 N 8 Cl 3 O 4 ⴢ3H 2 O"] | ["[Co((NH 2 CH 2 CO 2 H) 2 sar)]Cl 5--1.0 g, 1.5 mmol", "ZnCO 3 ⴢ2ZnOⴢ3H 2 O--0.51 g, 1.5 mmol"] | [] | [] | ["80 ⬚C"] | ["1 h"] | ["water--20 mL"]
j.ica.2015.05.021 | To a yellow solution of L-PF 6 (1.00 g, 2.52 mmol) in 10 mL of acetonitrile was added AgNO 3 (0.43 g, 2.52 mmol) and NH 4 PF 6 (0.41 g, 2.52 mmol). The mixture was heated at 60 °C for 6 h and filtered. Slow evaporation of the filtrate afforded light yellow prismatic crystals of 6. Single crystals suitable for X-ray diffraction study were obtained by slow diffusion of ether into an acetonitrile solution of the crude product. Anal. calcd. for C 15 H 15 AgF 6 N 5 O 3 P: C, 31.82; H, 2.67; N, 12.37%. Found: C, 31.58; H, 2.38; N, 12.08%. FTIR: 3163(w), 1595(m), 1570(m), 1477(w), 1436(m), 1382(m), 1157(m), 839(vs), 754(m), 559(s). 2.9. Synthesis of complex 7. | [] | [] | ["L-PF 6"] | ["AgNO 3--0.43 g, 2.52 mmol"] | [] | ["NH 4 PF 6--0.41 g, 2.52 mmol"] | ["60 \b0C"] | ["6 h"] | ["acetonitrile--10 mL"]
j.jinorgbio.2019.110801 | 2.3.1.3. [Cu(NamIDA)(1MeadeH)Cl]·5H 2 O (3). The presence of chloride ions in this compound are attributed to an error during the synthesis, most probably related to the use of the water pump, which allowed chloride ions to get in the solution. No suitable crystals for XRD were directly isolated from this synthesis, thus the obtained crystals were again dissolved in water and grown under ether diﬀusion. After one month, suitable blue crystals were collected for XRD purposes.Yield ca. 45%. Elemental analysis (%) Calc. for C 21 H 31 ClCuN 6 O 9 (1) C 41.31, H 5.12, N 13.77; Found: C 41.28H 5.12 N 13.73. FT-IR [KBr, cm −1 ]: υ as (H 2 O) 3397, υ as (NH 2 ) and υ s (H 2 O) overshadowed, υ s (NH 2 ) 3194, υ as (CH 3 ) 2981, υ d (CH 3 ) 2851, υ as (CH 2 ) 2926, υ s (CH 2 ) 2856, M.E. García-Rubiño, et al. | [] | ["one month"] | ["[Cu(NamIDA)(1MeadeH)Cl]·5H 2 O", "C 21 H 31 ClCuN 6 O 9"] | [] | [] | [] | [] | [] | []
j.poly.2016.09.023 | 4 was formed when the resulting solution was left standing for ten hours. Then, two acetonitrile solutions (5 mL) of 1,4-tpbd (0.12 mmol, 55.0 mg) were prepared and carefully layered onto the respective gels. Green single-crystals of compounds 1 and 2 were formed within two weeks in the gel containing the K(tcnoR) salts (Yields: 30.0 mg, 35 % for 1; 23.7 mg, 27 % for 2). Anal. Calcd. for C 66 H 52 Cu 2 N 22 O 6 (1): C, 57.5; N, 22.4; H, 3.8 %. Found: C, 57.1; N, 21.9; H, 4.0 %. IR data (ν, cm -1 ): 3417(br), 3230(w), 2247(m), 2198(s),1651(w), 1635(m), 1614(m), 1497(s), 1471(m), 1450(w), 1402(m), 1379(m), 1343(m), 1287(w), 1184(m), 1086(w), 1060(w), 1000(w), 780(m), 770(m), 614(w), 542(m), 477(m), 434(w). Anal. Calcd. for C 70 H 60 Cu 2 N 22 O 6 (2): C, 58.6; N, 21.5; H, 4.2 %. Found: C, 58.0; N, 21.1; H, 4.4 %. IR data (ν, cm -1 ): 3416(br), 3232 (w), 2970(w), 2358(w), 2246(m), 2194(s),1638(m), 1613(m), 1497(s), 1421(m), 1402(s), 1359(m), 1286(w), 1226(w), 1182(m), 1084(w), 1060(w), 1032(w), 951(w), 860(w), 837(w), 781(m), 770(m), 745(w), 703(w), 581(w), 542(m), 477(m), 432(w). 2.3. X-ray structure studies of [Cu 2 ( µ -tpbd)( µ -A) 2 )(H 2 O) 2 ](A) 2 .A = tcnoet (1) and tcnopr (2). Single crystal X-ray data for compounds 1 and 2 were collected at T = 170 K on an Oxford Diffraction Xcalibur κ-CCD diffractometer, using a graphite monochromated Mo-Kα radiation ( λ = 0.71073 Å). Data collection and data reduction were done with the CRYSALIS-CCD and CRYSALIS-RED programs [30]. The crystal structures were solved by direct methods and successive Fourier difference syntheses, and were refined on F 2 by weighted anisotropic full-matrix least-square methods [31]. All non-hydrogen atoms were refined anisotropically while the hydrogen atoms were calculated and therefore included as isotropic fixed contributors to F c . All other calculations were performed with standard procedures (WINGX) [32]. Scattering factors and corrections for anomalous dispersion were taken from the International tables for X-ray crystallography [33]. The thermal ellipsoid drawings were performed using the ORTEP [34]. Pertinent crystal data and selected bond distances and bond angles are listed in tables 1 and 2. | [] | ["two weeks"] | ["NaN"] | [] | ["K(tcnoR) salts--NaN"] | ["1,4-tpbd--0.12 mmol, 55.0 mg"] | [] | ["ten hours"] | ["acetonitrile--5 mL"]
j.ica.2008.09.035 | 2.4. Synthesis of [Pb 3 (pbc) 2 (H 2 O) 2 ] (2) A mixture of Pb(CH 3 COO) 2  2H 2 O (0.382 g, 1.0 mmol), H 3 pbc (0.200 g, 1.0 mmol), N,N-dimethylformamide (DMF) (5 mL) and water (5 mL) was stirred at room temperature for 10 h, and then placed in a Teﬂon reactor (15 mL). The mixture was heated at 180 °C for 3 days, and then it was cooled at room temperature. Colorless sheet-shape crystals of 2 were obtained after ﬁltration (yield: 67% based on Pb(CH 3 COO) 2  2H 2 O). Anal. Calc. for C 14 H 12 Pb 3 O 12 P 2 (1055.75): C, 15.91; H, 1.136. Found: C, 16.46; H, 1.144%. FTIR frequencies (KBr) (cm 1 ): 3373 (w), 3230 (w), 1599 (m), 1536 (m), 1384 (m), 1279 (m), 1166 (m), 963 (w), 879 (m), 758 (m), 689 (m), 665 (m), 576 (m), 552 (m), 502 (m). | [] | [] | ["[Pb 3 (pbc) 2 (H 2 O) 2 ]", "C 14 H 12 Pb 3 O 12 P 2"] | ["Pb(CH 3 COO) 2 \n2H 2 O--0.382 g, 1.0 mmol"] | [] | ["H 3 pbc--0.200 g, 1.0 mmol"] | ["180 °C"] | ["3 days"] | ["DMF--5 mL", "water--5 mL"]
j.poly.2017.01.015 | 00; N, 9.30%. FT-IR peaks (KBr,cm -1 ): 3405br (ν(OH)), 1620s (ν as (OCO)), 1615s (ν(C=N)), 1520m, 1415w, 1390m (ν s (OCO)), 1339s, 1293m, 1223m, 1127w, 1060w, 1028w, 1015w, 828w,781m, 643w. UVvis (diffuse reflectance, cm -1 ): 14384. 2.2.3. Synthesis of {[Cu 4 (Hpzdc) 2 (pzdc) 2 (bpy) 2 ][Cu(bpy)(H 2 O) 4 ] n (H 2 O) 4 } n (3) The mixture solution of Cu(NO 3 ) 2 ·3 H 2 O (0.2 mmol, 48 mg), 4,4´-bipyridine (0.2 mmol, 31 mg) and pyrazole-3,5-dicarboxylic acid (0.2 mmol, 35 mg) in the deionized water (7 mL), DMF (2 mL) and ethanol (3mL) was sealed in a 20 mL glass vial. Then, the mixture was heated at 120 °C for 1 day and then slowly cooled down to room temperature. The blue crystals of 3 were obtained. Yield: 10 mg (16 %) based on copper salt Anal. Calcd for Cu 5 C 50 H 46 N 14 O 24 : C, 38.88; H, 3.00; N, 12.69. Found: C, 38.79; H, 2.85; N, 13.00%. FT-IR peaks (KBr, cm -1 ): 3368br (ν(OH)), 1646s (ν as (OCO)), 1599s (ν(C=N)), 1533w, 1481w, 1407w, 1387m (ν s (OCO)), 1288s, 1224m, 1065w, 1020w, 817w, 806w, 778m. UV-vis (diffuse reflectance, cm -1 ): 14407. 2 .2.4. Synthesis of {[Cu 3 (pzdc) 2 (ampy)(H 2 O) 5 ](H 2 O) 3 } n (4) The preparation of 4 was similar to that of 1, except aminopyrazine (0.2 mmol, 19 mg) replaced pyrazine. The dark green crystals of 4 were obtained after 2 days. Yield: 17 mg (35%) based on copper salt. Anal. Calcd for Cu 3 C 14 H 23 N 7 O 16 : C, 22.97; H, 3.17; N, 13.39. Found: C, 23.10; H, 3.11; N, 13.10%. FT-IR peaks (KBr, cm -1 ): 3336br (ν(OH)), 1635s (ν as (OCO)), 1607s (ν(C=N)), 1541m, 1511m, 1383m (ν s (OCO)), 1327s, 1314s, 1282s, 1229m, 1078w, 1028w, 10 12w, 850w, 785m. UV-vis (diffuse reflectance, cm -1 ): 14389. 2.3. X-ray structure determination for 1–4 The X-ray reﬂection data of 1−4 were collected on a Bruker D8 Quest PHOTON100 CMOS detector with graphite-monochromated MoKα radiation using the APEX2 program.[32] Raw data frame integration was performed with SAINT,[33] which also applied correction for Lorentz and polarization eﬀects. An empirical absorption correction by using the SADABS program[34] was applied. The structure was solved by direct methods and reﬁned by full-matrix least-squares method on F 2 with anisotropic thermal parameters for all non-hyd rogen atoms using the SHELXTL software package.[35] All hydrogen atoms were placed in calculated positions and reﬁned isotropically, with the exception of the hydrogen atoms of all water molecules in 1−4 were found via difference Fourier maps, then restrained at ﬁxed positions and reﬁned isotropically. The hydrogen atoms on the | [] | [] | ["{[Cu 4 (Hpzdc) 2 (pzdc) 2 (bpy) 2][Cu(bpy)(H 2 O) 4]n(H 2 O) 4}", "{[Cu 3 (pzdc) 2 (ampy)(H 2 O) 5](H 2 O) 3}"] | ["Cu(NO 3 ) 2 ·3 H 2 O--0.2 mmol, 48 mg", "Cu(bzac) 2--0.386 g, 1 mmol"] | [] | ["4,4´-bipyridine--0.2 mmol, 31 mg", "pyrazole-3,5-dicarboxylic acid--0.2 mmol, 35 mg", "aminopyrazine--0.2 mmol, 19 mg"] | ["120 °C", "room temperature"] | ["1 day", "2 days"] | ["deionized water--7 mL", "DMF--2 mL", "ethanol--3 mL"]
c2ce25650a | Orange crystals were obtained in a 60% yield. Anal. Calcd for C 92 H 70 NiN 6 O 8 (M r = 1446.25): C, 76.40; H, 4.88; N, 5.81.Found: C, 76.63; H, 4.92; N, 5.89. IR (cm 21 ): 3443 (m), 3056 (m), 2917 (m), 1625 (w), 1591 (m), 1542 (m), 1449 (s), 1424 (s), 1260 (m), 1146 (m), 1085 (m), 911 (w), 846 (s), 813 (w), 754 (s), 725 (s), 644 (w), 534 (w).Synthesis of [Co(H 3.33 L 1 ) 3 (phen) 3 ] (4) The preparation of 4 was similar to that of 2 except that Co(Ac) 2 ?4H 2 O (0.050 g) was used instead of Cd(Ac) 2 ?2H 2 O.Pink crystals were obtained in a 65% yield. Anal. Calcd for C 120 H 94 CoN 6 O 12 (M r = 1870.94): C, 77.03; H, 5.06; N, 4.49. | [] | [] | ["NaN"] | ["Co(Ac) 2 ?4H 2 O--0.050 g"] | [] | ["H 3.33 L 1--NaN", "phen--NaN"] | [] | [] | []
c2ce25953b | Green crystals of 10 were obtained in a 44% yield based on Ni( II).Anal. Calcd for C 19 H 22 NiN 3 O 8 (M r = 479.11): C, 47.63; H, 4.63; N, 8.77. Found: C, 47.50; H, 4.52; N, 8.53. IR data (KBr, cm 21 ): 3590 (m), 3301 (m), 3123 (m), 3107 (m), 3082 (m), 1606 (w), 1576 (w), 1552 (w), 1457 (m), 1236 (w), 942 (s), 825 (m), 742 (m), 714 (m), 672 (s), 661 (m). | [] | [] | ["10"] | ["Ni( II)--NaN"] | [] | [] | [] | [] | []
cg901332m | Found: C, 32.54; H, 3.46; N, 18.02. IR (cm -1 ): 3515(w), 2472 (w), 1573 (w), 1495 (s), 1104 (w), 859 (m), 721 (w), 654 (w). | [] | [] | [] | [] | [] | [] | [] | [] | []
b819302a | 2974 w, 1656 w, 1454 m, 1419 w, 1216 w, 1181 s, 1103 s, 1050 w, 972 m, 870 w, 796 s, 705 w, 654 w. | [] | [] | [] | [] | [] | [] | [] | [] | []
00958972.2013.788155 | 2.2. Preparation of [Cd(η 2 -OOCCH=(CH 3 )CFc) 2 (bix)] 2 ·(CH 3 OH) 0.5 (1) A methanol solution (4 mL) of bix (12.0 mg, 0.05 mM) was added to a methanol solution (6 mL) of Cd(OAc) 2 ·2H 2 O (13.4 mg, 0.05 mM), and then, a methanol solution (4 mL) of NaOOCCH=C(CH 3 )Fc (29.2 mg, 0.10 mM) was added dropwise into the mixture. The resultant solution was kept at room temperature. Red crystals suitable for X-ray diffraction were formed three weeks later. Yield: 47%. Anal. Calcd for C 84.5 H 80 Cd 2 Fe 4 N 8 O 8.5 : C, 56.81; H, 4.51; N, 6.315%. Found: C, 55.62; H, 4.47; N, 6.48%. IR (cm 1 , KBr): 3431 m, 2382w, 1620s, 1527s, 1402 m, 1385 m, 1333w, 1255w, 1109 m, 1087w, 1030w, 939w, 821 m, 749w, 654w, 498w. | [] | [] | ["[Cd(η 2 -OOCCH=(CH 3 )CFc) 2 (bix)] 2 ·(CH 3 OH) 0.5", "C 84.5 H 80 Cd 2 Fe 4 N 8 O 8.5"] | ["Cd(OAc) 2 \n2H 2 O--13.4 mg, 0.05 mM"] | [] | ["bix--12.0 mg, 0.05 mM", "NaOOCCH=C(CH 3 )Fc--29.2 mg, 0.10 mM"] | [] | ["three weeks"] | ["methanol--4 mL"]
ic201883f | [Mn 5 O 2 (HNDT) 2 (NDT) 2 (DMF) 8 ]·2DMF·5H 2 O, 2. 2 was prepared according to the same synthetic procedure for 1 but the solution was heated at 100 °C for 4 h. Flake-shaped pale-brown single crystals were obtained and washed using DMF, and then dried in air to afford a total of 18.1 mg of a crystalline product (66.5%, based on ligand). | [] | [] | ["[Mn 5 O 2 (HNDT) 2 (NDT) 2 (DMF) 8 ]·2DMF·5H 2 O"] | [] | [] | ["HNDT--NaN", "NDT--NaN"] | ["100 °C"] | ["4 h"] | ["DMF--NaN", "DMF--NaN", "H 2 O--NaN"]
j.ica.2004.09.038 | Yield: 0.57 g (79%). Anal. Calc. for C 40 H 38 Cl 2 N 8 O 11 S 4 Zn: C, 44.81; H, 3.55; N, 10.45.Found: C, 44.48; H, 3.60; N, 10.41%.4.1.5. [Cu 2 (dps) 2 I 2 ](5) Slow diﬀusion of dps (0.4 g, 2.1 mmol) in 5 ml of MeOH into CuI (0.1 g, 0.52 mmol) in 5 ml of methanol gave multi-faceted crystals. Yield: 0.12 g (61%). Anal. | [] | [] | ["[Cu 2 (dps) 2 I 2 ] n", "C 40 H 38 Cl 2 N 8 O 11 S 4 Zn"] | ["CuI--0.1 g, 0.52 mmol"] | [] | ["dps--0.4 g, 2.1 mmol"] | [] | [] | ["MeOH--5 ml", "methanol--5 ml"]
j.ica.2017.11.057 | 1 H NMR spectroscopy was not useful due to the paramagnetic nature of the compound. 2.3. Synthesis of [Ni(acac)(MeO)(MeOH)] 4 (2) A solution of 1,2-bis(dimethylphosphino)ethane (0.13 mL, 0.78 mmol) in dry THF (1 mL) was added to a solution of Ni(acac) 2 (0.20 g, 0.78 mmol) in dry THF (1 mL) in a Schlenk flask. The reaction mixture was stirred for 24 h at 30 °C under nitrogen atmosphere. Then, 2/3 of the solvent was removed under reduced pressure and ether (3 mL) was added dropwise to yield a greenish solid (2). The resulting residue was filtered off and washed with pentane (2 × 3 mL). X-ray quality crystals were obtained by slow diffusion of diethyl ether (3 mL) into a saturated solution of 2 in MeOH (1 mL) at room temperature. Yield: 0.22 g (69%). Elemental Analysis Calcd. for C 28 H 56 Ni 4 O 16 ; M = 883.56 g/mol: C 38.06%; H 6.34%. Found: C 38.03%, H 6.32%; FT-IR (KBr, cm -1 ): ν(O-H) 3440-3200br; ν(C=O) 1594s; ν(C=C) 1517m; ν(P=O); ν(C-O) 1016m and ν(Ni-O) 569m cm -1 . | [] | [] | ["[Ni(acac)(MeO)(MeOH)] 4", "C 28 H 56 Ni 4 O 16"] | ["Ni(acac) 2--0.20 g, 0.78 mmol"] | [] | ["1,2-bis(dimethylphosphino)ethane--0.13 mL, 0.78 mmol"] | ["30 \nC"] | ["24 h"] | ["THF--1 mL", "ether--3 mL", "pentane--6 mL", "MeOH--1 mL"]
j.jfluchem.2004.05.007 | water, 5 g ammonium persulfate, 5 g ammonium perﬂuorooctanoate, then agitating at 200 rpm while heating the vessel contents to 100 8 C for 15 min. The vessel was cooled, the contents dumped to waste and the vessel rinsed three times with 2 l demineralized water. | [] | [] | ["NaN"] | ["ammonium persulfate--5 g", "ammonium perfluorooctanoate--5 g"] | [] | [] | ["100 \nC"] | ["15 min"] | ["water--NaN"]
ic503029t | Synthesis of Compound 2. Co(NCS) 2 (43.8 mg 0.25 mmol), and 4-acetylpyridine (55.1 μL, 0.50 mmol) were stirred in 1.5 mL of water for 3 d. Yield: 92.6%. Anal. Calcd (%) for C 16 H 18 CoN 4 O 4 S 2 :C 42.38, H 4.00, N 12.36; S 14.14. Found: C 42.50, H 3.95, N 12.42, S 14.50. IR (ATR): ν max = 3314 (b), 3228 (b), 3046 (w), 2088 (s), 1680 (s), 1557 (m), 1412 (m), 1362 (m), 1276 (s), 1060 (m), 1012 (m), 831 (s), 595 (s), 471 (s). | [] | [] | ["Co(NCS) 2", "C 16 H 18 CoN 4 O 4 S 2"] | ["Co(NCS) 2--43.8 mg, 0.25 mmol"] | [] | ["4-acetylpyridine--55.1 μL, 0.50 mmol"] | [] | ["3 d"] | ["water--1.5 mL"]
j.jssc.2020.121424 | 7 A mixture of Ln(NO 3 ) 3 ·6H 2 O (0.05 mmol) (Ln = Pr (6), Nd (7), Sm (8), Eu (9)), HL (17.6 mg, 0.05 mmol) and H 2 (1,3-bdc) (8.3 mg, 0.05 mmol) and 10 mL distilled water was stirred at ambient temperature for 30 minutes, followed by the adjustment of pH value to 5 with the help of an NaOH aqueous solution (0.5 mol·L -1 ). After transferred to a 25 mL Teﬂon-lined stainless steel vessel, the reaction mixture was heated at 160 ° C for 3 days under autogenous pressure. Subsequently, being cooled to room temperature at a rate of 5 ° C/h. 2.2.5.1 [Pr 2 (L) 2 (1,3-bdc) 2 ] n (6) Anal. Calcd. For C 60 H 36 N 6 O 12 Pr 2 : C 54.81; H 2.76; N 6.39%. Found: C 54.79; H 2.75; N 6.38%. IR (KBr pellet, cm −1 ): 3437 (s), 1608 (s), 1546 (s), 1371 (s), 1062 (w), 824 (w), 750 (m), 708 (m), 632 (w). Light green block crystals were isolated in 32% yield (based on Pr). 2.2.5.2 [Nd 2 (L) 2 (1,3-bdc) 2 ] n (7) Anal. Calcd. For C 60 H 36 N 6 O 12 Nd 2 : C 54.53; H 2.75; N 6.36%. Found: C 54.51; H 2.76; N 6.38%. IR (KBr pellet, cm −1 ): 3134 (m), 1600 (s), 1546 (s), 1398 (s), 1163 (w), 1011 (w), 826 (w), 748 (s), 712 (s), 623 (w). Light purple block crystals were isolated in 39% yield (based on Eu). 2.2.5.3 [Sm 2 (L) 2 (1,3-bdc) 2 ] n (8) Anal. Calcd. For C 60 H 36 N 6 O 12 Sm 2 : C 54.03; H 2.72; N 6.30%. Found: C 54.01; H 2.73; N 6.31%. IR (KBr pellet, cm −1 ): 3130 (m), 1600 (s), 1551 (s), 1401 (s), 1130 (m), 1012 (w), 825 (w), 750 (m), 708 (m), 633 (w). Light yellow block crystals were isolated in 35% yield (based on Eu). 2.2.5.4 [Eu 2 (L) 2 (1,3-bdc) 2 ] n (9) Anal. Calcd. For C 60 H 36 N 6 O 12 Eu 2 : C 53.90; H 2.71; N 6.29%. Found: C 53.91; H 2.73; N 6.31%. IR (KBr pellet, cm −1 ): 3130 (m), 1603 (m), 1551 (m), 1401 (s), 1129 (m), 1013 (w), 825 (w), 750 (w), 708 (w), 618 (w). Colorless block crystals were isolated in 36% yield (based on Eu). Scheme 2 is here | [] | [] | ["[Pr 2 (L) 2 (1,3-bdc) 2 ] n", "[Nd 2 (L) 2 (1,3-bdc) 2 ] n", "[Sm 2 (L) 2 (1,3-bdc) 2 ] n", "[Eu 2 (L) 2 (1,3-bdc) 2 ] n"] | ["Ln(NO 3 ) 3 \n6H 2 O--0.05 mmol"] | ["NaOH aqueous solution--0.5 mol·L -1"] | ["HL--17.6 mg, 0.05 mmol", "H 2 (1,3-bdc)--8.3 mg, 0.05 mmol"] | ["160 °C"] | ["3 days"] | ["distilled water--10 mL"]
j.poly.2010.03.003 | 2.2.2. [Cu(Hsucm)(terpy)(MeOH)](ClO 4 )(2) and [Cu 2 (Hsucm) 2 (terpy) 2 ](ClO 4 ) 2 (3) in a mixture Solid LiOHH 2 O (0.018 g, 0.43 mmol) was added to a solution of H 2 sucm (0.050 g, 0.43 mmol) in MeOH (20 ml) to give a colorless solution. Solid terpy (0.100 g, 0.43 mmol) was added and soon dissolved. A light blue solution of Cu(ClO 4 ) 2 6H 2 O (0.158 g, 0.43 mmol) in MeOH (20 ml) was then added under stirring to obtain a ﬁnal dark green solution. X-ray quality blue-green plates and blue prismatic crystals, in an approximate visual ratio of 1:1, were obtained in closed vials at 4 °C after ca. 3 days. The crystals were separated manually, washed with cold MeOH (5 ml) and Et 2 O (2  5 ml), and dried in air. X-ray crystallography revealed that the green-blue plates correspond to complex 2 and the blue prisms correspond to complex 3. Anal. Calc. for 2:C 20 H 21 N 4 CuO 8 Cl (544.41): C, 44.13; H, 3.89; N, 10.29. Found: C, 44.37; H, 4.05; N, 10.41%. FT-IR for 2 (KBr pellet, cm 1 ): 3398s, 3318m, 3190w, 1670s, 1620s, 1599s, 1577sh, 1500w, 1474s, 1450s, 1393s, 1328w, 1296sh, 1272s, 1178m, 1140sh, 1114s, 1090s, 1020s, 780s, 623s. Anal. Calc. for 3:C 38 H 34 N 8 Cu 2 O 14 Cl 2 (1024.73): C, 44.54; H, 3.34; N, 10.94. Found: C, 44.79; H, 3.49; N, 11.06%. FTIR for 3 (KBr pellet, cm 1 ): 3400s, 3316m, 3190m, 1670s, 1653sh, 1620s, 1600s, 1576sh, 1500w, 1473s, 1446s, 1393s, 1326w, 1296sh, 1273s, 1180m, 1140sh, 1113s, 1090s, 1020s, 780s, 690m, 650m, 623s. | [] | [] | ["[Cu(Hsucm)(terpy)(MeOH)](ClO 4 )", "[Cu 2 (Hsucm) 2 (terpy) 2 ](ClO 4 ) 2"] | ["Cu(ClO 4 ) 2 ?6H 2 O--0.158 g, 0.43 mmol"] | [] | ["H 2 sucm--0.050 g, 0.43 mmol", "terpy--0.100 g, 0.43 mmol"] | [] | ["3 days"] | ["MeOH--20 ml"]
acs.inorgchem.6b02235 | Rb 8 [(CO 3 ) 3 Ce] 2 (μ-η 2 -η 2 -O 2 ) 2 ·12H 2 O. Similar to the procedures described above, 100 μL of a 0.33 M Ce(SO 4 ) 2 solution and 100 μL of a 9.79 M H 2 O 2 solution were added to 185 mg of Rb 2 CO 3 . The solution changed from a light-orange to a dark-red solution within 24 h. Approximately 1 week after layering with MeOH, red rectangular platelike crystals of Rb 8 [(CO 3 ) 3 Ce] 2 (μ-η 2 -η 2 -O 2 ) 2 ·12H 2 Owere observed to cover the walls of the vial. The crystals outside of the mother liquor were relatively unstable and decomposed after 1 h. | [] | ["1 week"] | ["Rb 8 [(CO 3 ) 3 Ce] 2 (μ-η 2 -η 2 -O 2 ) 2 ·12H 2 O"] | ["Ce(SO 4 ) 2--100 μL of a 0.33 M solution"] | ["Rb 2 CO 3--185 mg"] | [] | [] | ["24 h"] | ["H 2 O 2--100 μL of a 9.79 M solution", "MeOH--not specified"]
chem.200700597 | ACHTUNGTRENNUNG[BaNa 6 ACHTUNGTRENNUNG(OPh) 8 ACHTUNGTRENNUNG(thf) 6 ] (12): In a schlenk tube, BaI 2 (0.405 g, 1.03 mmol) was dried for 30 min under vacuum at 300 8C and was dissolved in freshly dried and distilled THF (15 mL) under magnetic stirring; the resulting solution was then heated to reflux for 15 min. In another schlenck, NaOPh·3H 2 O (10 equiv, 1.762 g) was dried for 30 min under vacuum at 3008C and then dissolved in freshly dried and distilled THF (20 mL). At room temperature, both solutions are mixed together under nitrogen. | [] | [] | ["[BaNa 6 (OPh) 8 (thf) 6 ]"] | ["BaI 2--0.405 g, 1.03 mmol", "NaOPh·3H 2 O--10 equiv, 1.762 g"] | [] | [] | [] | [] | ["THF--15 mL"]
ic070325h | (ZnSO 3 ) 2 (2,2′-bipy)H 2 O (2). Zinc carbonate (0.1582 g), ammonium sulfite monohydrate (0.1725 g), 2,2′-bipyridine (0.1543 g), methanesulfonic acid (99.5%, 0.1915 g, used for the adjustment of pH), ethylene glycol (1.7002 g), and distilled water (6.2176 g) were mixed in a 23 mL Teflon cup, and the mixture was stirred for 20 min. The pH value was 5.43. The vessel was then sealed and heated at 120 °C for 7 d. The autoclave was subsequently allowed to cool to room temperature. The plate-shaped transparent colorless crystals were obtained in 56% yield. Results of elemental analysis (in wt %) for 2,C 10 H 10 N 2 O 7 S 2 Zn 2 , are 25.98 (calcd 25.83) for C, 2.39 (calcd 2.17) for H, and 5.80 (calcd 6.02) for N. | [] | [] | ["(ZnSO 3 ) 2 (2,2′-bipy)H 2 O", "C 10 H 10 N 2 O 7 S 2 Zn 2"] | ["Zinc carbonate--0.1582 g", "ammonium sulfite monohydrate--0.1725 g"] | ["methanesulfonic acid--99.5%"] | ["2,2′-bipyridine--0.1543 g"] | ["120 °C"] | ["7 d"] | ["distilled water--6.2176 g", "ethylene glycol--1.7002 g"]
zaac.201100403 | IR (KBr): ν ˜ = 3432 (vs), 1630 (s), 1448 (w), 1344 (m), 1095 (m), 820 (w), 718 (w) cm –1 .Synthesis of {Pb 3 (C 9 H 2 NO 8 ) 2 } n (2): A mixture of Pb(AC) 2 (0.05 g, 0.25 mmol), 5-nitro-benzene-1,2,3-tricarboxylic acid (O 2 N-H 3 btb) (0.12 g, 0. 5 mmol) and H 2 O (15 mL) was stirred for 10 min in air, with the pH of 8 adjusted by NaOH. Afterwards, the mixture was and sealed in a 20 mL Teflon reactor and kept under autogenous pressure at 125 °C for 72 h. The mixture was cooled to room temperature at a rate of 5 K·h –1 and colorless plate crystals were obtained in a yield of 47% based on Pb. Anal. for C 18 H 4 N 2 O 16 Pb 3 : calcd. C 19.19; H 0.35; N 2.49 %; found C 19.27; H 0.31; N 2.45 %. IR (KBr): ν ˜ = 3073 (w), 1607 (m), 1574 (m), 1516 (w), 1434 (m), 1346 (w), 1189 (w), 1067 (w), 940 (m), 822 (w), 784 (w), 725 (w), 713 (s), 596 (s), 512 (w), 468 (w) cm –1 . | [] | [] | ["{Pb 3 (C 9 H 2 NO 8 ) 2 } n", "C 18 H 4 N 2 O 16 Pb 3"] | ["Pb(AC) 2--0.05 g, 0.25 mmol"] | [] | ["5-nitro-benzene-1,2,3-tricarboxylic acid (O 2 N-H 3 btb)--0.12 g, 0.5 mmol"] | ["125 \nC"] | ["72 h"] | ["H 2 O--15 mL"]
s2053229619011069 | 2.1.3. {[Zn 5 (l 4 -L) 2 (bpy) 4 (l 3 -HCOO) 2 (l 2 -OH) 2 (H 2 O) 2 ] n , (III) . A mixture of H 3 L (0.10 mmol, 31.6 mg), ZnCl 2 (0.15 mmol, 20.5 mg), 4,4 0 -bipyridine (bpy; 0.2 mmol, 31.2 mg) and KOH (1 ml, 0.2 M) in H 2 O/DMF (8 ml, 3:1 v/v)was placed in a 25 ml Teﬂon-lined stainless steel vessel and heated at 160  C for 3 d. Colourless rod-shaped crystals were washed with distilled water and vacuum dried to give (III)in60% yield. The pH value was close to 7 for the ﬁnal reaction system. Elemental analysis calculated (%) for C 74 H 58 N 8 O 22 Zn 5 : C 51.08, H 3.34, N 6.44; found: C 50.10, H 3.27, N 6.30.FT–IR (KBr pe llet, cm 1 ), selected bands: 3553 (m), 3284 (m), 1622 (w), 1607 (s), 1575 (s), 1488 (m), 1444 (w), 1413 (m), 1369 (s), 12 19 (m), 1162 (m), 1093 (w), 1062 (m), 993 (m), 906 (m), 856 (w), 812 (m), 775 (m ), 712 (m), 662 (w), 618 (m), 581 (w), 543 (w). | [] | [] | ["{[Zn 5 (l 4 -L) 2 (bpy) 4 (l 3 -HCOO) 2 (l 2 -OH) 2 (H 2 O) 2 ] n", "C 74 H 58 N 8 O 22 Zn 5"] | ["ZnCl 2--0.15 mmol, 20.5 mg"] | ["KOH--1 ml, 0.2 M"] | ["H 3 L--0.10 mmol, 31.6 mg", "4,4 0 -bipyridine (bpy)--0.2 mmol, 31.2 mg"] | ["160 \n C"] | ["3 d"] | ["H 2 O/DMF--8 ml, 3:1 v/v"]
ic502485p | [Cu 2 (μ-N 3 )(μ-L m ) 2 ](BF 4 ) 3 , 2. In the drybox, [Cu 2 (μ-F)(μ-L m ) 2 ](BF 4 ) 3 (0.150 g, 0.131 mmol) was dissolved in CH 3 CN (5 mL). Upon addition of 0.02 mL (0.018 g, 0.15 mmol) of (CH 3 ) 3 SiN 3 , the blue solution turned green. Vapor diﬀusion of Et 2 O into the green solution, further diluted with a small amount of CH 3 CN, resulted in crystals of 2·2.25CH 3 CN (0.080 g, 52 %). Anal. Calcd (Found) for C 40 H 36 B 3 Cu 2 N 19 F 12 : C, 41.05 (41.22); H, 3.10 (2.85); N, 22.74 (22.51). MS ESI(+) m/z (rel. % abund.) [assgn] : 1082 (2) [Cu 2 (L m ) 2 (N 3 )(BF 4 ) 2 ] + , 498 (2) [Cu 2 (L m ) 2 (N 3 )(BF 4 )] 2+ , 433 (100) [Cu(L m )] + , 371 (40) [L m +H] + , 303 (50) [Cu 2 (L m ) 2 (N 3 )] 3+ . | [] | [] | ["[Cu 2 (μ-F)(μ-L m ) 2 ](BF 4 ) 3", "2·2.25CH 3 CN"] | ["[Cu 2 (μ-F)(μ-L m ) 2 ](BF 4 ) 3--0.150 g, 0.131 mmol"] | [] | ["(CH 3 ) 3 SiN 3--0.02 mL, 0.018 g, 0.15 mmol"] | [] | [] | ["CH 3 CN--5 mL", "Et 2 O--vapor diffusion"]
s10904-013-9933-7 | 2.2 Preparation of [Cd(cmb)(bix)] n (1) A mixture of bix (23.8 mg, 0.10 mmol), H 2 cmb (19.6 mg, 0.10 mmol), Cd(Ac) 2 2H 2 O (26.7 mg, 0.10 mmol), NaOH (8.0 mg, 0.20 mmol), and 10 mL of deionized water was placed in a Teﬂon-lined stainless vessel (25 mL). Then the vessel was sealed and heated at 160 C for 120 h under an autogenous pressure. After being cooled to room temperature, pale yellow block crystals were obtained with a yield of 52 % (28.33 mg, based on Cd). Anal. Calcd for C 23 H 20 N 4 O 5 Cd: C, 50.70; H, 3.70; N, 10.28 %; Found: C, 49.71; H, 4.23; N, 9.76 %. IR (KBr pellet, cm -1 ): 3126 (m), 3100 (m), 2352 (m), 1602 (w), 1572 (s), 1535 (m), 1412 (m), 1386 (m), 1273 (m), 1220 (m), 1163 (w), 1114 (m), 1077 (m), 938 (w), 864 (m), 752 (s), 718 (s), 702 (m). | [] | [] | ["[Cd(cmb)(bix)] n", "C 23 H 20 N 4 O 5 Cd"] | ["Cd(Ac) 2 ?2H 2 O--26.7 mg, 0.10 mmol"] | ["NaOH --8.0 mg, 0.20 mmol"] | ["bix --23.8 mg, 0.10 mmol", "H 2 cmb--19.6 mg, 0.10 mmol"] | ["160 \nC"] | ["120 h"] | ["deionized water--10 mL"]
acs.inorgchem.6b00447 | ∞ 1 [GdCl 3 (dpe)(py) 2 ]·(dpe/py) (3). GdCl 3 (0.5 mmol = 132 mg), 1,2-di(4-pyridyl)ethylene (C 12 H 10 N 2 , 1.5 mmol = 273 mg), and pyridine (C 5 H 5 N, 6.2 mmol = 490 mg) were brought in an ampule, and synthesis was performed as described above. The reaction gained a mixture of colorless crystals and microcrystalline powder. Yield: 212 mg = 58%. MIR (KBr): (3034 m, 1603 vs, 1556 m, 1505 m, 1488 m, 1444 vs, 1432 vssh, 1354 vw, 1299 w, 1252 m, 1220 s, 1154 w, 1091 vw, 1069 s, 1038 m, 1010 vs, 989 msh, 970 msh, 884 w, 833 vs, 804 vw, 752 s, 702 vs, 624 m, 553 vs, 425 m) cm −1 . Anal. Calcd (%) for C 61 H 55 Cl 6 Gd 2 N 11 (M r = 1469.40 g mol −1 ): C, 49.86; N, 10.49; H, 3.77. Found: C, 49.54; N, 10.58; H, 3.52. | [] | [] | ["[GdCl 3 (dpe)(py) 2 ]·(dpe/py)"] | ["GdCl 3--0.5 mmol = 132 mg"] | [] | ["1,2-di(4-pyridyl)ethylene--1.5 mmol = 273 mg", "pyridine--6.2 mmol = 490 mg"] | [] | [] | []
c8dt00156a | 39 EA(%)Anal.Calcd.forC 10 H 8 ClCuN 2 (%):C, 47.07; H, 3.16; N, 10.98. Found: C, 47.12; H, 3.20; N, 10.91. SelectedIRdata(KBrpelletcm ‐1 ):3448(m),3071(w), 3045(s), 2927(w), 1633(w), 1599(vs), 1528(s), 1479(s), 1411(vs), 1323(w), 1215(s),1065(m), 971(w), 819(s), 798(vs), 723(m), 630(m),505(w),474(s). | [] | [] | ["C 10 H 8 ClCuN 2"] | [] | [] | [] | [] | [] | []
j.jorganchem.2009.07.005 | When cooling, the solution is put into a 20 ml Teﬂon-lined stainless steel autoclave where Cd(NO 3 ) 2 4H 2 O (0.077 g) is. The autoclave is sealed and heated at 180 °C for 72 h, then slowly cools to room temperature. Colorless rhombohedral crystals suitable for X-ray diffraction were collected and air-dried. Yield: 46% (based on Cd). Anal. Calc. for C 6 H 2 N 2 O 4 Cd: C, 25.88; H, 0.72; N, 10.06.Found: C, 25.82; H, 0.74; N, 10.03%. Main IR features (cm 1 , KBr pellet): 1648 vs, 1627 vs, for m as (O–C–O); 1488 w, 1476 w, Table 1 Optical parameters of selected NLO chromophores. | [] | [] | ["Cd(NO 3 ) 2 ?4H 2 O"] | ["Cd(NO 3 ) 2 ?4H 2 O--0.077 g"] | [] | [] | ["180 \nC"] | ["72 h"] | []
jm800893q | The reaction mixture was stirred at room temperature for2hand then the solvent was removed under vacuum. The residue was retrieved with methanol, ﬁltered, and concentrated until a highly hygroscopic white powder was isolated. IR (reﬂectance mode, cm -1 ): ν OH ) 3401, ν CdO ) 1584.1 H NMR (DMSO-d 6 ): δ7.32-6.90 (m, 12H, H arom +CH imid ), 6.72 (s, br, 2H, CH imid ), 6.16 (s, br, 2H, CH imid ), 5.95 (s, br, 1H, OH), 5.66 (s, br, 4H, CH 2 ), 5.36 (s, br, 1H, OH). Anal. (C 30 H 26 F 2 Mg N 2 O 10 · 2H 2 O) C, H, N.Potentiometric Measurements. Materials. The metal ions stock solutions were prepared from CaCl 2 · 6H 2 O (Carlo Erba) and MnCl 2 · 4H 2 O (Janssen), and their concentrations were determined by using EDTA as titrant. The sodium salt of Methylthymol Blue for Ca 2+ and Eriochrome Black T in presence of triethanolamine and hydroxylamine chloride for Mn 2+ were used as indicators. | [] | [] | ["NaN"] | ["CaCl 2 · 6H 2 O--NaN", "MnCl 2 · 4H 2 O--NaN"] | [] | [] | ["room temperature"] | ["2 h"] | []
chem.200802690 | Synthesis of [Cu 2 L 2 (2-methylpyrazine)]·2.5CHCl 3 (4): DMF (2 mL) was carefully layered onto a solution of 2 (6.0 mg, 0.005 mmol) and 2-methylpyrazine (9 mg, 0.100 mmol) in CHCl 3 (2 mL). The solutions were left for approximately 7 days at room temperature, and deep-green crystals were obtained (4.8 mg, 60% yield; based on 2). IR (KBr): 3445 (m), 1587 (s), 1555 (s), 1505 (s), 1446 (s), 1293 (m), 1207 (m), 1122 (m), 1064 (m), 1024 (m), 901 (m), 866 (m), 849 (m), 798 (m), 751 (m), 721 (m), 699 (m), 577 cm 1 (m). The crystals desolvate rapidly and lose crystallinity upon isolation. The elemental analysis corresponds to the formula [Cu 2 L 2 (2methylpyrazine)]. Elemental analysis calcd (%) for C 69 H 54 Cu 2 N 14 O 6 :C 63.63, H 4.18, N 15.06; found: C 63.38, H 4.32, N 15.24. | [] | [] | ["[Cu 2 L 2 (2-methylpyrazine)]·2.5CHCl 3"] | ["2--6.0 mg, 0.005 mmol"] | [] | ["2-methylpyrazine--9 mg, 0.100 mmol"] | ["room temperature"] | ["approximately 7 days"] | ["CHCl 3--2 mL", "DMF--2 mL"]
chem.201502648 | Synthesis of {Zn(L)(L 4 ) 0.5 ]·4DMF·3 H 2 O} n (5):Keeping single crystals of 2 in aDMF solution of L 4 (0.05m)for 3dafforded compound 5 without loss of crystallinity.FTIR (KBr pellet, cm ¢1 ): 3458br,2929w, 1663s, 1609s, 1405m, 1101s, 777s, 673s;elemental analysis (%) calcd for C 28 H 43 N 5 O 11 Zn:C48.66, H6.27, N10.13;found:C48.50, H 6.15, N10.00. | [] | [] | ["{Zn(L)(L 4 ) 0.5 ]\b4DMF\b3 H 2 O} n", "C 28 H 43 N 5 O 11 Zn"] | [] | [] | ["L 4--0.05m"] | [] | ["3d"] | ["DMF--4", "H 2 O--3"]
s10847-015-0507-x | Crystals of trans-[(VO) 2 L 2 1 ]2C 4 H 10 O and trans-[(VO) 2L 2 1 ]2C 7 H 8 suitable for diffraction studies were grown by the slow diffusion of diethyl ether into a chloroform solution of the isomer or by layering toluene on top of a chloroform solution of this isomer, respectively; slow evaporation of a chloroform solution did not yield crystals suitable for diffraction studies. | [] | [] | ["trans-[(VO) 2 L 2 1 ]2C 4 H 10 O", "trans-[(VO) 2L 2 1 ]2C 7 H 8"] | [] | [] | [] | [] | [] | ["diethyl ether--NaN", "chloroform--NaN", "toluene--NaN"]
acs.organomet.9b00507 | To this was slowly added a solution of PhMe 2 SiLi in 100 mL of THF (freshly prepared from 6.02 g of PhMe 2 SiCl (35.29 mmol) and 2.47 g of Li (352.90 mmol)). Then, the reaction solution was subjected to aqueous work up with 10% sulfuric acid. After removal of the solvents, a colorless oil was obtained. The obtained crude product was recrystallized from ethanol, giving white crystals of 11 as a diastereomeric mixture. Yield: 7.17 g (60%) of analytically pure 11 as white crystals. 11: mp: 122−125 °C. Anal. Calcd for C 40 H 62 Si 6 :C, 67.53; H, 8.78%. Found: C, 67.50; H, 8.83%.29 Si NMR (CDCl 3 , TMS, ppm): −19.12, 19.25 (SiPht-Bu); −20.75, 21.24 (SiMe 2 Ph); −36.65, 36.82 (Si(CH 3 ) 2 ). | [] | [] | ["C 40 H 62 Si 6"] | [] | ["PhMe 2 SiLi--NA", "PhMe 2 SiCl--6.02 g, 35.29 mmol", "Li--2.47 g, 352.90 mmol"] | [] | [] | [] | ["THF--100 mL", "ethanol--NA"]
b719334c | Anal. calc. for C 58 H 50 Br 4 Hg 2 Fe 2 N 4 O 2 P 2 (1729.5): C 40.28, H 2.91, N 3.24%. Found: C 39.78, H 2.79, N 3.05%. | [] | [] | ["C 58 H 50 Br 4 Hg 2 Fe 2 N 4 O 2 P 2 "] | [] | [] | [] | [] | [] | []
ic970226b | Preparation of (CuCN)(phpip) (8). N-Phenylpiperazine (81 mg, 0.5 mmol) was added to 30 mL of the “standard solution”. Stirring with a magnetic mixer produced a very pale yellow solution with a small amount of a white precipitate. By warming to 85 °C on the steam bath, nearly all of the precipitate dissolved. After the hot solution was filtered, the flask was stoppered and placed on an insulated surface. | [] | [] | ["(CuCN)(phpip)", "NaN"] | [] | [] | ["N-Phenylpiperazine--81 mg, 0.5 mmol"] | ["85 °C"] | [] | ["standard solution--30 mL"]
s10876-018-1372-8 | Synthesis of the Two MOFs Synthesis of [Dy 4 Cu 8 I (l 3 -OH) 3 I(cpt) 12 ](NO 3 ) 43EtOH4H 2 O(1). A mixture of Dy(NO 3 )6H 2 O (45 mg, 0.1 mmol), Hcpt (19 mg, 0.1 mmol) and CuI (10 mg, 0.05 mmol) was added to 6 mL H 2 O and stirred for 10 min, then 4 mL EtOH was added to the solution. The mixture was hearted in a Teﬂon-lined stainless steel container a at 160 C for 3 days. After cooling to room temperature, pale-yellow hexagonal crystals of 1 suitable for X-ray analysis were isolated and washed with EtOH and dried in air, yield: 40%. Elemental analysis found (calcd) for Dy 4 Cu 8 C 114 H 101 N 40 O 46 (1): C, 34.62(34.88); H, 2.66(2.59); N,14.26(14.27). IR (KBr cm -1 ): 3406 (w), 3110 (w), 1612 (s), 1543 (s), 1421 (s), 1258 (m), 1103 (m), 859 (w), 781 (w), 695 (vw), 623 (w). | [] | [] | ["[Dy 4 Cu 8 I (l 3 -OH) 3 I(cpt) 12 ](NO 3 ) 43EtOH4H 2 O", "Dy 4 Cu 8 C 114 H 101 N 40 O 46"] | ["Dy(NO 3 )6H 2 O--45 mg, 0.1 mmol", "CuI--10 mg, 0.05 mmol"] | [] | ["Hcpt--19 mg, 0.1 mmol"] | ["160 \nC"] | ["3 days"] | ["H 2 O--6 mL", "EtOH--4 mL"]
c1dt10643k | S2).† Anal. calcd for C 18 H 20 O 8 P 2 Pb 1 : C 34.13, H 3.18%. Found: C 34.05, H 3.29%. IR data (KBr, cm -1 ): 3431(m), 3078(m), 2935(m), 2827(m), 2735(m), 2655(m), 2566(m), 1841(m), 1712(s), 1633(m), 1437(m), 1425(m), 1361(m), 1247(s), 1134(s), 1126(s), 1086(vs), 1071(s), 1039(s), 1022(s), 1012(s), 998(s), 949(m), 908(m), 795(m), 754(m), 740(m), 704(m), 534(s), 507(m), 480(m), 456(m), 417(m).Crystal structure determination for complexes K- and D-1 Data collection for complexes K-andD-1 were performed on a Smart ApexII CCD diffractometer equipped with a graphitemonochromated Mo-Ka radiation (l = 0.71073 A ˚ ). Intensity data for both crystals were collected using j and w scans at 296 K. The data sets were corrected for Lorentz and polarization factors, as well as for absorption, by the SADABS program. | [] | [] | ["C 18 H 20 O 8 P 2 Pb"] | ["Pb--not available"] | [] | [] | [] | [] | []
j.ica.2016.12.015 | 5 7.99-7.58 (2H, m), 7.59-7.51 (2H, m), 4.17-4.10 (3H, m), 3.95-3.87 (1H, m), 3.45 (1H, d), 3.193.11 (1H, m), 1.31-1.17 (6H, m). Crystal data for L1-Et 2 (C 12 H 17 N 4 O 3 P): monoclinic, P2 1 , a = 9.076(1) Å, b = 16.377(2) Å, c = 9.590(1) Å, β = 95.963(2)°, V = 1417.8(3)Å 3 , Z = 4, Dcalc = 1.388 g cm -3 , µ = 2.07 cm -1 , MoK α radiation (λ = 0.71073 Å), R 1 = 0.0505, wR 2 = 0.1018 for 5534 reflections. 2.3 Synthesis of 1,4-H 2 O 3 PC 8 H 5 N 4 (L1H 2 ). To a 250mL round-bottom flask equipped with a magnetic stir-bar was added 4.0 g of 1,4-(CH 3 CH 2 ) 2 O 3 PC 8 H 7 N 4 (L1-Et 2 ) along with 100 mL of concentrated HCl. The mixture was then refluxed for 24 hours. After cooling, the HCl was distilled off to yield a white powder. Acetonitrile was added to the flask to rinse the product and it was placed in the refrigerator overnight. The resulting white powder was collected by filtration and dried in air to give 1,4H 2 O 3 PC 8 H 7 N 4 (L1H 2 ) (3.313 g, 100% yield). Suitable crystals for structure determination were obtained by dissolving a small amount of the ligand in water and allowing it to sit overnight to yield colorless rod-shaped crystals of (L1H 2 ). IR (KBr pellet, cm -1 ): 3049(w), 2914(m), 2851(m), 2722(m), 2638(m), 1616(m), 1570(w), 1506(m), 1446(m), 1408(w), 1261(m), 1154(s), 1132(s), 1081(s), 1021(s), 994(s), 853(m), 830(w), 719(w), 705(w), 644(w), 546(s), 496(m), 465(w). 1 H NMR (400MHz, D 2 O) δ 7.83 (2H, d), 7.47 (2H, d), 3.24 (1H, s), 3.19 (1H, s). Crystal data for L1H 2 (C 8 H 9 N 4 O 3 P): monoclinic, P2 1 /n, a = 8.711(2) Å, b = 15.317(3) Å, c = 15.517(3) Å, β = 95.060(2)°, V = 2062.2(7)Å 3 , Z = 4, Dcalc = 1.547 g cm -3 , µ = 2.65 cm -1 , MoK α radiation (λ = 0.71073 Å), R 1 = 0.0350, wR 2 = 0.0887 for 4206 reflections. 2.4 Synthesis of [Cu(H 2 O)(HO 3 PC 8 H 6 N 4 )]·H 2 O (1·H 2 O). A solution of copper (II) chloride dihydrate (0.115g, 0.67mmol), 1,4-H 2 O 3 PC 8 H 5 N 4 (L1H 2 ) (0.10 g,0.42 mmol), H 2 O (10mL, 556mmol) and HF (150µL, 4.35mmol) with the mole ratio of 1:0.63:829:6.5 was stirred briefly before heating to 135°C for 2 days. The initial and final pH values were 1 and 1, respectively. Blue blocks suitable for x-ray diffraction were isolated in 70% yield. IR (KBr pellet, cm -1 ): 3304(m), 2930(m), 1617(m), 1453(m), 1432(m), 1256(m), 1153(s), 1130(s), 1087(s), 1013(w), 911(s), 846(w), 748(w), 721(m), 649(w), 544(m), 500(m). Anal. Calcd. for C 8 H 11 CuN 4 O 5 P: C, 28.4; H, 3.26; N, 16.6. Found: C, 28.6; H, 3.33; N, 16.2. | [] | [] | ["C 12 H 17 N 4 O 3 P", "C 8 H 9 N 4 O 3 P", "[Cu(H 2 O)(HO 3 PC 8 H 6 N 4 )]·H 2 O"] | ["MoO 2 (acac) 2--0.33 g, 1 mM", "Cu(II) chloride dihydrate--0.115g, 0.67mmol"] | [] | ["L1--0.24 g, 1 mM", "1,4-(CH 3 CH 2 ) 2 O 3 PC 8 H 7 N 4 (L1-Et 2 )--4.0 g", "1,4-H 2 O 3 PC 8 H 5 N 4 (L1H 2 )--0.10 g, 0.42 mmol"] | ["refluxed", "135°C"] | ["24 hours", "2 days"] | ["ethanol--15 mL", "HCl--100 mL", "H 2 O--10 mL", "HF--150 µL"]
a807450j | Bis(5,59-dicyano-2,29-bipyridine)silver( I) hexaﬂuorophosphate, [AgL 2 ]PF 6 6. A solution of AgPF 6 (28 mg, 0.11 mmol) in 10 ml of ethanol was carefully overlayered in a test-tube with a solution of L (10 mg, 0.05 mmol) in 10 ml of tetrahydrofuran.After 12 d at room temperature, the well formed orange crystals were collected, washed with water and ethanol and dried under vacuum. Yield 19 mg (57% based on L) (Found: C, 42.81; H, 1.59; N, 16.51. Calc. for C 24 H 12 AgF 6 N 8 P: C, 43.31; H, 1.80; N, 16.85%). IR: 3435m, 3139w, 3064w, 3036w, 2238m, 1728w, 1600s, 1560w, 1540w, 1480s, 1466m, 1388s, 1380m, 1323m, 1250m, 1150w, 1033m, 947w, 860m, 850w, 830m, 788w, 733w, 670w, 650w and 562w cm 21 .Slow concentration of a mixture of solutions of AgPF 6 in ethanol and of L in THF (or dichloromethane and toluene) in the mole ratio of 1:1 (or 2:1) also gave complex 6, with the yield being about 57%. The identity was based on IR spectroscopy and X-ray powder diﬀractometry.(ì 3 -5,59-Dicyano-2,29-bipyridine)silver(I) hexaﬂuorophosphatehemitoluene solvate, 2 ∞ [Ag(ì 3 -L)]PF 6 ? 1 – 2 C 6 H 5 Me 7. A solution of 27 mg (0.11 mmol) of AgPF 6 in a mixture of 1 ml of acetonitrile and 2 ml of ethanol was overlayered in a test-tube with a solution of 10 mg (0.05 mmol) of L in 6 ml of toluene. | [] | [] | ["Bis(5,59-dicyano-2,29-bipyridine)silver( I) hexaﬂuorophosphate", "[AgL 2 ]PF 6", "C 24 H 12 AgF 6 N 8 P"] | ["AgPF 6--28 mg, 0.11 mmol"] | [] | ["L--10 mg, 0.05 mmol"] | [] | ["12 d"] | ["ethanol--10 ml", "tetrahydrofuran--10 ml"]
ejic.201900159 | 13 C{ 1 H} NMR ([D 8 ]THF, 297.0 K, 100.62 MHz): δ = 150.2 (NC(H)N, Dipp i-C), 141.2 (Ph i-C), 140.7 (Dipp o-C), 129.8 | [] | [] | [] | [] | [] | [] | [] | [] | []
00958970903383863 | 480 W power for 3–6 min. During the process of microwave radiation, a certain amount of 2% sodium hydroxide aqueous solution was added every 1 min until precipitate appeared. After cooling to room temperature, the white precipitate was filtered, washed with water, and recrystallized from ethanol and water three times giving colorless sheetshaped crystals. IR (KBr pellet (cm 1 )): 3059 (m), 2937 (s), 2859 (w), 1610 (w), 1571 (w), 1451 (s), 1371 (w), 1321 (s), 1272 (m), 1199 (m), 1161 (m), 1057 (s), 994 (w), 850 (m), 747 (s). Anal. Calcd for C 18 H 20 N 6 (%): C, 67.48; H, 6.29; N, 26.23. Found (%): C, 67.56; H, 6.04; N, 26.43. | [] | [] | [] | [] | ["sodium hydroxide aqueous solution--2%"] | [] | [] | [] | []
00958972.2017.1355459 | 2.5. Synthesis of {[Cd(L)(H 2 O)]·0.5H 2 O} n (4) A mixture of CdI 2 (0.0183 g, 0.05 mmol), H 2 L (0.0104 g, 0.05 mmol), DMF (2 mL) and deionized water (6 mL) was sealed into a 25-mL Teflon-lined stainless autoclave. The autoclave was heated at 383 K for four days. As it cooled to room temperature gradually, colorless block crystals of 4 were obtained in a yield of 48%. Anal. Calcd for C 8 H 9 CdN 4 O 4.5 (%): C, 27.80; H, 5 2.62; N, 16.21. Found (%): C, 27.98; H, 2.52; N, 16.17. IR (KBr, cm −1 ): 3424 (m), 1685 (vs), 1676 (s), 1570 (s), 1545 (s), 1407 (m), 1172 (s), 1033 (m), 879 (m), 790 (m), 652 (m).2.6. Synthesis of {[Pb(HL)(C 2 O 4 ) 0.5 (H 2 O)]·2H 2 O} n (5) A mixture of PbC 2 O 4 (0.0147 g, 0.05 mmol), H 2 L (0.0104 g, 0.05 mmol), DMF (0.5 mL) and deionized water (8 mL) was sealed into a 25-mL Teflon-lined stainless autoclave. The autoclave was heated at 378 K for five days, and then cooled slowly to room temperature. Yellow needle crystals of 5 were obtained in a yield of 52%. Anal. Calcd for C 9 H 13 N 4 O 8 Pb (%): C, 21.10; H, 2.56; N, 10.93. Found (%): C, 21.81; H, 2.52; N, 11.14. IR (KBr, cm −1 ): 3405 (s), 3116 (m), 1685 (s), 1587 (s), 1537 (vs), 1441 (m), 1356 (m), 962 (w), 787 (m), 619 (m). | [] | [] | ["{[Cd(L)(H 2 O)]·0.5H 2 O} n", "C 8 H 9 CdN 4 O 4.5"] | ["CdI 2--0.0183 g, 0.05 mmol"] | [] | ["H 2 L--0.0104 g, 0.05 mmol"] | ["383 K"] | ["four days"] | ["DMF--2 mL", "deionized water--6 mL"]
j.saa.2012.01.035 | 2.3.Preparations of the complexes A solution of ligand (0.29 g, 1.0 mmol) and NaOH (0.04 g, 1.0 mmol) in 1:1 (v/v) H 2 O/CH 3 CH 2 OH (8 ml) was stirred at room temperature for 15 min.Then the mixture was heated to reﬂux for 6 h after added a solution of KCl (0.150 g, 2.0 mmol) in water (1 ml) to it.A red precipitate, the K(I) complex 1, was separated from the solution by suction ﬁltration, puriﬁed by washing several times with water and ether, and dried for 24 h under vacuum, yield 45%.The Ca(II) complex 2 was prepared by the same method, yield 58%.Elemental Analysis: Found (calculated) (%) for 1 C 13 H 14 NO 7 SK (%): C, 41.54 (41.60); H, 3.19 (3.16); N, 9.74 (9.69).IR for 1 (cm −1 ): (C N): 1631 cm −1 , (SO 3 − ): 1329 cm −1 , 1197 cm −1 , ( OH): 3421 cm −1 . | [] | ["24 h"] | ["K(I) complex 1", "Ca(II) complex 2"] | ["KCl--0.150 g, 2.0 mmol"] | [] | ["ligand--0.29 g, 1.0 mmol"] | ["reflux"] | ["6 h"] | ["H 2 O/CH 3 CH 2 OH--8 ml", "water--1 ml"]
ic801505a | [Co(dpa)(N 3 ) 2 ] n (2 · Co). A similar procedure to that for 1 · Cu was employed using Co(ClO 4 ) 2 · 6H 2 O instead of Cu(ClO 4 ) 2 · 6H 2 O. | [] | [] | ["[Co(dpa)(N 3 ) 2 ] n (2 · Co)"] | ["Co(ClO 4 ) 2 ?6H 2 O--NaN"] | [] | ["dpa--NaN"] | [] | [] | []
acs.cgd.5b00502 | Synthesis of N,N′-Bis(methyl 4-carboxyphenylmethylene)ethane-1,2-diamine (Me 2 H 2 L1). To a slurry of Me 2 L1-imine (3.0 g, 8.5 mmol) in 150 mL of methanol was added sodium borohydride (1.28 g, 34 mmol) portionwise over 1 h with stirring. The reaction mixture was then stirred at room temperature overnight and then poured onto 300 mL of ice water. The resulting white solid was ﬁltered, washed with water, and air-dried: yield 2.94 g (88%); mp 74− 76 °C; δ H (400 MHz, d 6 -DMSO) 2.58 (s, 4H, H 1 ), 3.74 (s, 4H, H 2 ), 3.83 (s, 6H, H 5 ), 7.45 (d, 4H, 3 J = 8.3 Hz, H 3 ) 7.89 (d, 4H, 3 J = 8.3 Hz, H 4 ); δ C (100 MHz, d 6 -DMSO) 48.40, 51.97, 52.54, 127.85, 128.00, 129.01, 147.03, 166.22; m/z (ESMS) 357.1 (100%, [M + H + ], calculated for C 20 H 25 N 2 O 4 357.2); ν max (ATR)/cm −1 3293m, 2817m, 1716s, 1609m, 1451m, 1432m, 1412m, 1367w, 1282s, 1187m, 1175m, 1127s, 1111s, 1015m, 987m, 954m, 849m sh, 795s, 748s, 690m. | [] | [] | ["N,N'-Bis(methyl 4-carboxyphenylmethylene)ethane-1,2-diamine", "Me 2 H 2 L1"] | [] | ["sodium borohydride--1.28 g, 34 mmol"] | ["Me 2 L1-imine--3.0 g, 8.5 mmol"] | ["room temperature"] | ["overnight"] | ["methanol--150 mL"]
j.ica.2007.10.024 | 2.2. Preparation of [CdL 2 (NO 3 ) 2 ] Æ (C 6 H 6 )(2) A benzene solution (7 ml) of L (156.0 mg, 0.4 mmol) was layered onto the top of a methanol solution (7 ml) of Cd(NO 3 ) 2 Æ 4H 2 O (60.0 mg, 0.2 mmol). Yellow crystals of polymer 2 formed in 5 days (110 mg, 0.092 mmol, 46%). | [] | [] | ["[CdL 2 (NO 3 ) 2 ] Æ (C 6 H 6)"] | ["Cd(NO 3 ) 2 Æ 4H 2 O--60.0 mg, 0.2 mmol"] | [] | ["L--156.0 mg, 0.4 mmol"] | [] | ["5 days"] | ["benzene--7 ml", "methanol--7 ml"]
c5dt02280k | [GdCo 1.5 (L) 2 (H 2 O) 5 ] n (3). Yield: 64% based on Eu. Anal. Calcd for C 20 H 20 O 19 GdCo 1.5 (3) (M r = 810.01): C, 29.65; H, 2.49. Found: C, 29.71 ; H, 2.65. IR (KBr, cm −1 ): 3500-3000(w,s), 1613(vs), 1555(vs), 1424(vs), 1395(vs), 1266(s), 1245(s), 1196(m), 1137(m), 1101(m), 1044(m), 780(m), 733(m), 634(m). | [] | [] | ["[GdCo 1.5 (L) 2 (H 2 O) 5 ] n", "C 20 H 20 O 19 GdCo 1.5"] | [] | [] | ["L--NaN"] | [] | [] | []
s10904-014-0025-0 | 2.2 Preparation of Coordination Polymers 1 and 2 2.2.1 Synthesis of [Tb(BDC) 1.5 (DMF)(H 2 O)] n (1) A mixture of Tb(NO 3 ) 3 5H 2 O (43.5 mg, 0.1 mmol) and H 2 BDC (33.2 mg, 0.2 mmol) in the molar ratio of 1:2 was dissolved in 3 mL H 2 O and 3 mL DMF. The resulting solution was stirred for about 20 min at ambient temperature, and then sealed in a 10 mL glass ﬂask under autogenous pressure at 80 °C for 48 h. After slowly cooling to room temperature, the mixture was washed with distilled waterand block-shaped crystals were ﬁltered off and dried at room temperature (yield ca. 75 %, based on terbium metal). Elemental analysis for C 15 H 15 NO 8 Tb (Mr: 496.21). Calcd: C, 36.31; H, 3.05; N, 2.82 %. Found: C, 36.22; H, 3.05; N, 2.81 %. IR (cm -1 , KBr): 3,398 (s), 2,942 (w), 1,651 (s), 1,551 (s), 1,405 (s), 1,114 (m), 1,032 (m), 841 (m), 759 (s), 686 (m), 532 (w). | [] | [] | ["[Tb(BDC) 1.5(DMF)(H 2 O)] n"] | ["Tb(NO 3 ) 3 \n5H 2 O--43.5 mg, 0.1 mmol"] | [] | ["H 2 BDC--33.2 mg, 0.2 mmol"] | ["80 \nC"] | ["48 h"] | ["H 2 O--3 mL", "DMF--3 mL"]
cplu.201402088 | Compound NaHL 2 Yield: 75% (based on pentane-2,4-dione). Orange powder soluble in water, methanol, ethanol, acetone, and insoluble in chloroform. | [] | [] | ["NaHL 2"] | [] | [] | [] | [] | [] | []
s10904-013-9906-x | 2.2.2 Synthesis of [Ba(2,5-PDC)H 2 O] n (2) An identical procedure with 1 was followed to prepare 2 expect BaCl 2 2H 2 O was replaced by Sr(NO 3 ) 2 . Colorless block-like crystal of 2 were collected by ﬁltration and washed by water for several times with yield of 35 %.Elemental Anal. Calc. for C 7 H 5 BaNO 5 : C, 26.24; H, 1.57; N, 4.37. Found: C, 26.33; H, 1.63; N, 4.35 %. IR (KBr, cm -1 ): 3,491 (m), 3,075 (w), 1,595 (vs), 1,474 (m), 1,400 (vs), 1,370 (s), 1,238 (m), 1,175 (m), 1,117 (m), 1,027 (m), 942 (w), 883 (m), 833 (m), 800 (m), 767 (s), 715 (w), 700 (w), 645 (w), 618 (w), 554 (w), 503 (s).2.3 Crystallographic Studies Single crystals with dimensions 0.06 9 0.08 9 0.10 mm 3 for 1 and 0.06 9 0.08 9 0.15 mm 3 for 2 were selected for indexing and intensity data collection on a Bruker SMART APEX CCD diffractometer using graphite monochromatized MoKa radiation (k = 0.71073 A ˚ ) at room temperature. A hemisphere of data were collected in the h range 3.38–26.00° for 1 and 3.28–26.00° for 2 using a narrow-frame method with scan widths of 0.30° in x and exposure time of 10 s/frame. | [] | [] | ["[Ba(2,5-PDC)H 2 O] n", "C 7 H 5 BaNO 5"] | ["BaCl 2 2H 2 O--NaN", "Sr(NO 3 ) 2--NaN"] | [] | ["2,5-PDC--NaN"] | [] | [] | ["water--NaN"]
c2ce25547b | {[MnL 1 ](H 2 O) 5 } ‘ 3: 3 was prepared by a similar procedure used to prepare 2 except that Mn(OAc) 2 ?4H 2 O was used instead of Cu(ClO 4 ) 2 ?6H 2 O. Yield: 0.221 g, (69%). Anal.: found: C: 61.32; H: 6.91; N: 12.82; Calcd. for C 33 H 42 N 6 MnO 4 : C: 61.77; H: 6.60; N: 13.10. IR (KBr, cm 21 ): 1641 (n CLN ). | [] | [] | ["[MnL 1 ](H 2 O) 5", "C 33 H 42 N 6 MnO 4"] | ["Mn(OAc) 2 ?4H 2 O--not specified"] | [] | ["L 1--not specified"] | [] | [] | []
ic049402o | After 1 week light blue needle-shaped X-ray quality crystals were formed in a very low yield precluding CHN analysis.The composition of 1 was established by X-ray analysis. The ν CN IR spectrum of 1 4 shows sharp absorptions at 2188m, 2171m, and 2143sh, consistent with maintaining the W V site and the presence of bridging cyano groups. | [] | [] | ["[W(CN) 8 ] 4"] | [] | [] | [] | [] | ["1 week"] | []
zaac.201200414 | [Cd(api) 2 (SCN) 2 ] n (3): A mixture of api (0.0125 g, 0.1 mmol) and NH 4 SCN (0.0076 g, 0.1 mmol) in methanol (5 mL) was carefully layered on an aqueous solution (5 mL) of CdX 2 (0.1 mmol, X = Cl – , NO 3 – ,ClO 4 – ), and colorless crystals were obtained 10 days later in 50% yield. Anal. cacl. for C 14 H 22 CdN 8 S 2 : C 35.11, H 4.63, N 23.40; found: C 35.25, H 4.71, N 23.28. IR (KBr): 3440 (m), 3305 (s), 3245 (m), 3137 (w), 2929 (w), 2871 (w), 2052 (s), 1590 (m), 1511 (m), 1461 (w), 1237 (m), 1108 (m), 1002 (m), 933 (m), 837 (m), 752 (m), 658 (m) cm –1 .[Ni(api) 2 (SCN) 2 ] n (4): Single crystals of 4 were obtained by the same method used for 3 with the exception that NiX 2 (X=Cl – ,NO 3 – , ClO 4 – ) was used. Pearl blue crystals were obtained in 63% yield. Anal. | [] | [] | ["[Cd(api) 2 (SCN) 2 ] n", "[Ni(api) 2 (SCN) 2 ] n"] | ["CdX 2 (X = Cl – , NO 3 – ,ClO 4 – )--0.1 mmol", "NiX 2 (X=Cl – ,NO 3 – , ClO 4 – )--not specified"] | [] | ["api--0.0125 g, 0.1 mmol", "NH 4 SCN--0.0076 g, 0.1 mmol"] | [] | ["10 days"] | ["methanol--5 mL", "aqueous solution--5 mL"]
s1600536807013347 | Experimental Crystals of the title compound were obtained by the stoichiometric reaction of silver nitrate (3.48 g) with potassium hydroxide (1.18 g) and succinimide (2.17 g) in water (35 ml). After 30 min of stirring at room temperature, H 2 O (8 ml) was added to 6 g of the reaction mixture; the mixture was heated to give a clear solution, then allowed to cool. Large, colorless rectangular crystals formed, which were decanted and air-dried. | [] | [] | [] | ["silver nitrate--3.48 g"] | [] | ["potassium hydroxide--1.18 g", "succinimide--2.17 g"] | ["room temperature"] | ["30 min"] | ["water--35 ml", "H 2 O--8 ml"]
j.poly.2007.05.037 | 2.2.8. Zn(Hssal)(bipy)(H 2 O) 2 (8) The hydrothermal procedure for the synthesis of complex 8 is similar to that for 6 except for the replacement of Cr 2 (SO 4 ) 3 Æ 6H 2 O with ZnCl 2 (0.074 g, 0.5 mmol). A colorless solution and a spot of white deposition were obtained. The solution was ﬁltered and the ﬁltrate was allowed to stand at room temperature. After slow evaporation over several days, colorless block single crystals were obtained. Yield: 72% based on Zn. Anal. Calc. for C 17 H 16 N 2 O 8 SZn 8: C, 43.06; H, 3.38; N, 5.91; S, 6.75. | ["room temperature"] | ["several days"] | ["Zn(Hssal)(bipy)(H 2 O) 2", "C 17 H 16 N 2 O 8 SZn 8"] | ["ZnCl 2--0.074 g, 0.5 mmol"] | [] | ["Hssal--not provided", "bipy--not provided"] | [] | [] | []
ic034277m | After one week the cap was loosened and the solvent allowed to evaporate slowly. Colorless rods were harvested after a further week (25 mg, 80%): mp >270 °C. Anal. Calcd for C 32 H 24 N 4 BF 4 Ag‚ CH 3 NO 2 : C, 55.07; H, 3.78; N, 9.74. Found: C, 54.94; H, 3.73; N, 9.52. | [] | ["further week"] | ["C 32 H 24 N 4 BF 4 Ag‚ CH 3 NO 2"] | [] | [] | [] | [] | ["one week"] | []
c6ra01080f | Synthesis of Cd(HO 3 PPh) 2 (H 2 O 3 PPh) (3) The synthesis was performed following the synthesis procedure described for compound (1). Here, the molar ratio of cadmium acetate dihydrate and phenylphosphonic acid was 1:4. The obtained powder was stirred strongly in diethyl ether to remove excess phenylphosphonic acid, ﬁltrated and dried in air.With respect to the metal atom, the yields of the reactions are 100%. One has to keep in mind that during the removal of the samples, small amounts remain in the grinding jar. About 95% yield is a realistic estimation. For compound (3) 87% yield was obtained with respect to the metal atom after the cleaning step. | [] | [] | ["Cd(HO 3 PPh) 2 (H 2 O 3 PPh)"] | ["cadmium acetate dihydrate--1:4 molar ratio with phenylphosphonic acid"] | [] | ["phenylphosphonic acid--1:4 molar ratio with cadmium acetate dihydrate"] | [] | [] | []
j.jssc.2015.08.036 | 2.2.2. Synthesis of [CO(hip) (phen) (H 2 O)] n (2) The procedure was similar to that used for preparation of compound 1, except that CoCl 2  6H 2 O (0.25 mmol, 59 mg) was used instead of MnCl 2  4H 2 O. Dark violet colored crystals of compound 2 were collected after ﬁltration and washed with distilled water and dried in air. The yield of product was 67% based on cobalt. Anal. Calcd. for C 20 H 14 CoN 2 O 6 (%): C, 58.66; H, 3.20; N, 6.40; Found: C, 59.04; H, 3.06; N, 6.35%. IR (cm  1 ): 3051(s, br), 1572(m), 1539(m), 1514(s), 1442(m), 1419(m), 1353(m), 1301(s), 1271(s), 1220(s), 1106(m,s), 977(s), 846(s), 785(s), 727(s), 451(m), 424(m). | [] | [] | ["[Co(hip)(phen)(H 2 O)] n", "C 20 H 14 CoN 2 O 6"] | ["CoCl 2 \n6H 2 O--0.25 mmol, 59 mg"] | [] | ["hip--not provided", "phen--not provided"] | [] | [] | []
c4ce01266f | The synthesi s of compound 7 is similar to that of 4 except thedisplacementofNiSO 4 ·6H 2 OwithCuSO 4 ·5H 2 O. The initial and final pH values of the resultant sol utions were about 4.0 and 3.0, respectively. Blue block crystals (0.081 g) were collected in satisfying yield (62%, based on metal source) and washed with deionized water. Elemental analysis (%) calcd for C 18 H 22 CuN 2 O 8 P 2 (519.85): C 41.59, H 4.27, N 5.39%; found: C 41.51, H 4.40, N 5.46%. IR (KBr, cm −1 ): 3630.2 (m), 3384.9 (m), 2932.7 (w), 2386.5 (w), 1613.4 (s), 1540.7 (w), 1494.0 (vw), 1479.7 (vw), 1458.2 (m), 1420. 8 (m), 1381.4 (w), 1353.9 (w), 1261.4 (w), 1232.3 (vw), 122 1.6 (w), 1194.7 (vw ), 1120.3 (s), 1073.9 (vs), 918.7 (s), 892.9 (m), 818.1 (m), 730.3 (w), 668.6 (vw), 648.8 (w), 633.1 (w), 591.5 (s), 491.8 (m), 437.0 (m). | [] | [] | ["compound 7", "C 18 H 22 CuN 2 O 8 P 2"] | ["CuSO 4 \n·5H 2 O--NaN"] | [] | [] | [] | [] | []
ic400919n | Exposure of neat HTNTz 4 to 100% hydrazine resulted in a violent reaction with ignition of the material followed by an explosion. However, when an aqueous solution of 4 was reacted with 50% aqueous hydrazine, yellow to orange hydrazinium 5(din itromethyl)tetrazolate 12 was obtained in high yield (scheme 3). Recrystallization of 12 from water resulted in crystals of the monohydrate 12·H 2 O as pale orange crystals. | [] | [] | ["HTNTz 4"] | [] | [] | [] | [] | [] | ["aqueous solution--50%"]
zaac.201200432 | 2-(5,7-Dioxopyrrolo[3,4-f]benzimidazole-6-yl) benzoic acid (H 2 2DPBB) was synthesized according to the literature method.[17] [Mg(H2-DPBB) 2 (DMF) 2 ] (1): Equimolar amounts of H 2 2-DPBB (0.0123 g, 0.04 mmol) and Mg(NO 3 ) 2 ·6H 2 O (0.0103 g, 0.04 mmol) in DMF solvent (1.5 mL) were placed in a 20 mL scintillation vial, heated to 105 °C for 48 h, and cooled to room temperature. The colorless crystals were collected, washed with DMF, and dried in air (31% yield). Element analysis for C 38 H 30 MgN 8 O 10 : calcd. C 58.29, H 3.86, N 14.31%; found: C 58.36, H 3.61, N 14.32 %. IR (KBr): ν ˜ = 1766 (m), 1720 (vs), 1674 (s), 1605 (vs), 1405(s), 1373(vs), 1119 (s), 773 (m), 688 (m), 619 (m) cm –1 . | [] | [] | ["[Mg(H2-DPBB) 2 (DMF) 2 ]", "C 38 H 30 MgN 8 O 10"] | ["Mg(NO 3 ) 2 \n6H 2 O--0.0103 g, 0.04 mmol"] | [] | ["H 2 2-DPBB --0.0123 g, 0.04 mmol"] | ["105 \n°C"] | ["48 h"] | ["DMF--1.5 mL"]
zaac.201100115 | 54.77); H 4.08 (4.02); N 2.59 (2.66)%. IR (KBr): ν ˜ = 3539 (s), 3409 (s), 3280 (w), 3231 (w), 3135 (w), 3051 (w), 1615 (m), 1585 (s), 1547 (s), 1480 (m), 1435 (s), 1414 (w), 1381 (s), 1310 (w), 1264 (w), 1213 (w), 1179 (s), 1114 (m), 1096 (m), 1030 (s), 1008 (s), 941 (w), 862 (w), 839 (w), 801 (w), 780 (w), 745 (s), 694 (s), 635 (m), 572 (w), 552 (w), 522 (m), 505 (w), 460 (m) cm –1 . | [] | [] | [] | [] | [] | [] | [] | [] | []
b709199k | Synthesis of [Eu(Hbptc)(H 2 O)] n (1) A mixture of NaAc·3H 2 O (0.020 g, 0.15 mmol), EuCl 3 ·6H 2 O (0.037 g, 0.1 mmol) and bpta (0.03 g, 0.1 mmol) in HAc–H 2 O (1 : 5, v/v, 10 mL) was placed in a Parr Teﬂon-lined steel vessel and heated to 190 ◦ C for 48 h. The reaction system was then slowly cooled to room temperature and colorless needle-like crystals of 1 were obtained. The pH of the system before and after the reaction was 2.1. Yield: 0.036 g (72.96% based on Eu). Found: C, 38.50; H, 1.88. Calc. for C 16 H 9 EuO 9 : C, 38.65; H, 1.87%. IR (KBr pellet): v max /cm −1 = 3455 m, 1688 w, 1624 s, 1583 m, 1560 s, 1537 s, 1425 s, 1404 m, 1376 s, 1295 m, 1272 m, 782 w and 690 m.4822 ¦ Dalton Trans., 2007, 4822–4828 This journal is © The Royal Society of Chemistry 2007 Published on 10 September 2007. Downloaded by Northeastern University on 27/10/2014 04:59:57. View Article Online / Journal Homepage / Table of Contents for this issue | [] | [] | ["[Eu(Hbptc)(H 2 O)] n", "C 16 H 9 EuO 9"] | ["EuCl 3 \n·6H 2 O--0.037 g, 0.1 mmol"] | [] | ["bpta--0.03 g, 0.1 mmol"] | ["190 \n◦ C"] | ["48 h"] | ["HAc–H 2 O (1 : 5, v/v)--10 mL"]
c2ce06147c | Yellow crystals of 2 (yield: 35% based on Zn) were obtained.Anal. Calcd. for C 34 H 30 Cl 2 N 8 O 13 Zn (%): C, 45.63; H, 3.38; N, 12.52. Found: C, 45.04; H, 3.35; N, 12.15. IR (KBr, cm 1 ): 3482s, 3089w, 2931w, 1707s, 1662vs, 1581m, 1455m, 1344s, 1250s, 1188m, 1113s, 1067w, 1004m, 998m, 880w, 808w, 769m, 628w, 570m.{[Zn(4-pmntd)(H 2 O) 4 ]$(CF 3 SO 3 ) 2 $3H 2 O} n (3). 3 was prepared in a similar way for 1 by using Zn(CF 3 SO 3 ) 2 instead of ZnCl 2 .Yellow crystals of 3 (yield: 20% based on Zn) were obtained.Anal. Calcd. for C 28 H 30 N 4 O 17 F 6 S 2 Zn (%): C, 35.85; H, 3.22; N, 5.97; S, 6.84. Found: C, 35.65; H, 3.28; N, 5.77; S, 6.87. IR (KBr, cm 1 ): 3451s, 2924w, 1707s, 1667vs, 1621m, 1582m, 1510m, 1455m, 1376w, 1344m, 1313w, 1253vs, 1181m, 1069w, 1031m, 1004w, 770m, 643m, 568w, 518w, 478w. | [] | [] | ["{[Zn(4-pmntd)(H 2 O) 4 ]$(CF 3 SO 3 ) 2 $3H 2 O} n", "C 34 H 30 Cl 2 N 8 O 13 Zn", "C 28 H 30 N 4 O 17 F 6 S 2 Zn"] | ["ZnCl 2--NaN", "Zn(CF 3 SO 3 ) 2--NaN"] | [] | ["4-pmntd--NaN"] | [] | [] | []
j.jssc.2005.02.013 | 2.2.3. [ { Ni(2,2 0 -bpy) 3 }{ Ni(2,2 0 -bpy) 2 (H 2 O) } { (Mo 5 O 15 ) (4,4 0 -dbp) }  (4.75H 2 O)] (3) Compound 3 was synthesized by the same procedure as 1 except for replacement of 1,10-phen with 2,2 0 -bpy. | [] | [] | ["{ Ni(2,2 0 -bpy) 3 }{ Ni(2,2 0 -bpy) 2 (H 2 O) } { (Mo 5 O 15 ) (4,4 0 -dbp) } ? (4.75H 2 O)", "Compound 3"] | [] | [] | [] | [] | [] | []
ic0103401 | Synthesis of [Co(µ-ox)(3-ampy) 2 ]‚1.5H 2 O (4). The preparation of 4 is analogous to that described for 1 but we replaced 2-ampy with 3-ampy. Red prismatic single crystals of compound 4 were obtained after 3 days. Yield: 70%. Anal. Calcd for C 12 H 12 CoN 4 O 4 ‚1.5H 2 O: C, 39.79; H, 4.17; N, 15.47; Co, 16.27. Found: C, 39.58; H, 4.22; N, 15.39; Co, 16.18. Main IR features (cm -1 , KBr pellet): 3520m for ν(O-H); 3430vs, 3350s, 3220sh for ν(N-H); 1675s, 1660s for (21) (a) Roma´n, P.; Guzma´n-Miralles, C.; Luque, A.; Beitia, J. I.; Cano, J.; Lloret, F.; Julve, M.; Alvarez, S. Inorg. Chem. 1996, 35, 3741. (b) Escuer, A.; Vicente, R.; El Fallah, M. S.; Jaud, J. Inorg. Chim. Acta 1995, 232, 151. | [] | [] | ["[Co(µ-ox)(3-ampy) 2 ]‚1.5H 2 O", "C 12 H 12 CoN 4 O 4 ‚1.5H 2 O"] | [] | [] | [] | [] | ["3 days"] | []
c0nj00196a | [NH 2 (CH 3 ) 2 ] 2 [Zn 3 bpdc 4 ]5DMF (2). A mixture of Zn(NO 3 ) 2  6H 2 O (0.300 g, 1.00 mmol), H 2 bpdc (0.480 g, 2.00 mmol) and [NH 2 (CH 3 ) 2 ]Cl (0.082 g, 1.00 mmol) was dissolved in DMF (30 ml) and heated in a Teﬂon bomb at 100 1C for 3 d.Colorless crystals were obtained, washed with DMF (2  10 ml) and diethyl ether (2  10 ml), and dried at 50 1C for 20 min. Yield 183 mg (36%, based on Zn). Anal. | [] | [] | ["[NH 2 (CH 3 ) 2 ] 2 [Zn 3 bpdc 4 ]?5DMF", "2"] | ["Zn(NO 3 ) 2 ?6H 2 O--0.300 g, 1.00 mmol"] | [] | ["H 2 bpdc--0.480 g, 2.00 mmol", "[NH 2 (CH 3 ) 2 ]Cl--0.082 g, 1.00 mmol"] | ["100 1C"] | ["3 d"] | ["DMF--30 ml"]
c8dt03694b | The complexes were obtained adopting the following general procedure. To a 15 mL stirred methanol solution of the potassium salt of the ligand KL1 (0.24 g, 1 mmol), KL2 (0.25 g, 1 mmol) KL3 (0.25 g, 1 mmol), KL4 (0.25 g, 1 mmol), KL5 (0.35 g, 1 mol), KL6 (0.27 g, 1 mmol), KL7 (0.28 g, 1 mmol) or KL8 (0.35 g, 1 mmol) was gradually added a 10 mL methanol : water (80 : 20) solution of TlNO 3 (0.27 g, 1 mmol) and further stirred for 4–6 h. The reddish-brown solid formed was filtered oﬀ, washed with methanol, dried in open air and dissolved in DMF to yield red-orange crystals within 10 days. | [] | ["10 days"] | [] | ["TlNO 3--0.27 g, 1 mmol"] | [] | ["KL1--0.24 g, 1 mmol", "KL2--0.25 g, 1 mmol", "KL3--0.25 g, 1 mmol", "KL4--0.25 g, 1 mmol", "KL5--0.35 g, 1 mol", "KL6--0.27 g, 1 mmol", "KL7--0.28 g, 1 mmol", "KL8--0.35 g, 1 mmol"] | [] | ["4-6 h"] | ["methanol--15 mL", "methanol : water (80 : 20)--10 mL", "DMF--NA"]
acs.inorgchem.8b02502 | Combustion analysis: calcd (%): C 41.25, H 5.54, N 4.81; found (%): C 41.44, H 5.16, N 4.83.Synthesis of Lanthanide(III) Coordination Polymers (16− 30). The ligand L1 (120 mg, 0.23 mmol) was dissolved in 5 mL of ethanol. To this solution, Ln(NO 3 ) 3 ·xH 2 O (0.17 mmol) dissolved in the same solvent was added with heavy stirring at 20 °C. Crystalline products were obtained via slowly evaporating the solvent. The colorless crystalline material was collected via ﬁltration from the mother liquor.Yield: 16: 150 mg, 90%; 17: 152 mg, 90%; 18: 145 mg, 86%; 19: 140 mg, 83%; 20: 160 mg, 94%; 22: 147 mg, 86%; 25: 151 mg, 88%; 26: 141 mg, 82%; 27: 142 mg, 82%; 28: 157 mg, 90%; 29: 165 mg, 95%. | [] | [] | [] | ["Ln(NO 3 ) 3 ·xH 2 O--0.17 mmol"] | [] | ["L1--120 mg, 0.23 mmol"] | ["20 °C"] | [] | ["ethanol--5 mL"]
j.jssc.2016.04.001 | Yield: 62%. Anal. calcd for C 27 H 26 Zn 2 N 4 O 9 (%): C 47.61, H 3.76, N 8.15. Found: C 47.56, H 3.82, N 8.22. IR (KBr): v(cm  1 )¼ 3458 (m), 3138 (s), 3030 (s), 2926 (s), 1645 (w), 1622 (w) 1516 (m), 1429 (w), 1344 (m), 1286 (m), 1163 (w), 1076 (m), 1014 (s), 953 (m), 880 (s), 842 (m), 680 (m), 665 (m), 600 (m).2.2.2. Synthesis of {[Zn 5 K 2 (u 2 -H 2 O) 2 (boaba) 4 (1,2-bmimb) 2 (H 2 O) 2 ]  H 2 O} n (2) The preparation of 2 was similar to that of 1 except that equivalent 1,2-bmimb was used instead of 1,4-bmimb. Colorless crystals of 2 were obtained. Yield: 74%. Anal. calcd for C 76 H 72 K 2 ZnN 8 O 36 (%): C 43.93, H 3.41, N 5.46. Found: C 43.88, H 3.46, N 5.39. IR (KBr): v(cm  1 )¼ 3440 (m), 3124 (s), 2969 (s), 2718 (s), 1634 (w), 1590 (w), 1486 (s), 1427 (w), 1378 (w), 1325 (w), 1310 (m), 1163 (w), 1118 (s), 1062 (m), 1011 (s), 956 (s), 791 (m), 776 (m), 689 (m), 628 (m). | [] | [] | ["{[Zn 5 K 2 (u 2 -H 2 O) 2 (boaba) 4 (1,2-bmimb) 2 (H 2 O) 2 ]  H 2 O} n", "C 76 H 72 K 2 ZnN 8 O 36"] | [] | ["1,2-bmimb--equivalent"] | [] | [] | [] | []
c9ce00507b | [Mg(L1)(H 2 O)]∙H 2 O 4. The yellow block crystals of 4 were obtained from a simple hydrothermal self-assembly of MgCl 2 ∙6H 2 O (0.1 mmol, 20 mg), L1 (0.1 mmol, 45 mg) and N 2 H 4 ∙H 2 O (50 μL) in a 15 mL aqueous solution (pH = 5-8 adjusted by H 2 (ox)) at 180 °C for 4 days. Yield: ca. 62% based on Mg 2+ . Anal. Calcd for C 19 H 10 N 4 O 5 F 6 Mg 4: C, 44.51; H, 1.97; N, 10.93%. Found: C, 44.48; H, 2.01; N, 10.92%. IR (cm -1 ): 3368 s, 1858 w, 1666 w, 1578 s, 1455 m, 1367 s, 1243 m, 1175 m, 1080 w, 991 m, 950 s, 840 s, 806 s, 711 s, 656 m, 547 m, 451 w. | [] | [] | ["[Mg(L1)(H 2 O)]∙H 2 O", "C 19 H 10 N 4 O 5 F 6 Mg 4"] | ["MgCl 2 ∙6H 2 O--0.1 mmol, 20 mg"] | [] | ["L1--0.1 mmol, 45 mg", "N 2 H 4 ∙H 2 O--50 μL"] | ["180 °C"] | ["4 days"] | ["aqueous solution (pH = 5-8 adjusted by H 2 (ox))--15 mL"]
zaac.201200210 | Synthesis of [Zn(BDC-I 4 )(MeOH) 2 (DMF) 2 ] n (2): The same synthetic procedure as that for 1 was used except that Pb(NO 3 ) 2 was replaced by Zn(NO 3 ) 2 ·6H 2 O (29.7 mg, 0.1 mmol), giving colorless block-shaped crystals of 2 in ca. 42% yield (39.6 mg, based on H 2 BDC-I 4 ). C 16 H 22 I4 N 2 O 8 Zn: calcd. C 20.37; N 2.97; H 2.35%; found: C 20.45; N 2.91; H 2.33%. IR (KBr): ν ˜ = 3418 br. s, 2925 m, 1642 s, 1603 vs, 1462 m, 1424 s, 1397 vs, 1302 s, 1267 m, 1214 w, 1095 m, 1024 m, 931 w, 815 m, 775 w, 662 w, 565 m, 538 m cm –1 . | [] | [] | ["[Zn(BDC-I 4 )(MeOH) 2 (DMF) 2 ] n", "C 16 H 22 I4 N 2 O 8 Zn"] | ["Zn(NO 3 ) 2 \n6H 2 O--29.7 mg, 0.1 mmol"] | [] | ["H 2 BDC-I 4--NaN"] | [] | [] | []
ic800635u | No products other than 5 and excess PhCN and YCl 3 were observed.Yield: 323 mg ) 64%. Anal. Calcd for C 42 Cl 6 H 30 N 6 Y 2 (M r ) 1009.24 g mol -1 ): C, 49.98; N, 8.33; H, 2.99. Found: C, 50.21; N, 8.29; H, 2.82. MIR (KBr): (3358 m, 3109 w, 3035 w, 2267 vs, 1595 m, 1487 m, 1446 s, 1293 w, 1201 w, 1176 m, 1164 w, 1094 w, 1068 w, 1028 w, 999 w, 761 vs, 683 s, 552 s, 492 m) cm -1 . FIR (PE): (552 m, 492 w, 389 w, 218 m, 150 w) cm -1 . Raman: 3070 m, 2264 vs, 1595 s, 1201 w, 1180 w, 1000 m, 762 w, 556 w, 491 w, 392 w, 249 w, 214 w, 144 w. | [] | [] | ["C 42 Cl 6 H 30 N 6 Y 2"] | ["YCl 3--excess"] | [] | ["PhCN--excess"] | [] | [] | []
j.jorganchem.2009.12.015 | Found: C, 58.64; H, 6.28; N, 5.61%. IR (cm 1 , KBr): 3426 s, 3096 s, 2937 s, 1603 s, 1550 s, 1511 s, 1458 s, 1409 s, 1297 m, 1263 m, 1198 m, 1104 m, 1043 m, 1004 m, 911 w, 822 m, 746 s, 638 w, 494 s. | [] | [] | [] | [] | [] | [] | [] | [] | []
j.ica.2015.10.034 | 2.2.4. [Ni{(SSi(OtBu) 3 } 2 ( l -C 4 H 12 N 2 ) 2 (CHCl 3 )] n (4) Anal. Calc. for C 29 H 67 Cl 3 N 2 O 6 S 2 Si 2 Ni: C, 42.21; H, 8.18; S, 7.77; N, 3.39. Found: C, 42.19; H, 8.19; S, 7.75; N, 3.38%. Yield: 57%, M. | [] | [] | ["[Ni{(SSi(OtBu) 3 } 2 ( l -C 4 H 12 N 2 ) 2 (CHCl 3 )] n", "C 29 H 67 Cl 3 N 2 O 6 S 2 Si 2 Ni"] | [] | [] | [] | [] | [] | []
j.poly.2015.04.010 | Found: N, 16.7; C, 53.2; H, 4.97; Ni, 9.0. [Ni 2 (HCOO)(bz) 8 (H 2 O) 2 ] (HCOO) 3 4H 2 O requires N, 16.6; C, 53.4; H, 4.78; Ni, 8.7%. | [] | [] | ["[Ni 2 (HCOO)(bz) 8 (H 2 O) 2 ] (HCOO) 3 4H 2 O"] | [] | [] | [] | [] | [] | []
j.poly.2019.07.001 | 8 {[Mn(–ox)(H 2 O)(3Meade)] .(H 2 O)} n (5). An aqueous-methanol solution (10 mL, 1/1 ratio) of 3-methyladenine (0.020 g, 0.14 mmol) was added dropwise to an aqueous mixture (15 mL) of [Mn(–ox)(H 2 O) 2 ] n (0.025 g, 0.14 mmol) and K 2 (ox) . | [] | [] | ["[Mn(–ox)(H 2 O)(3Meade)] .(H 2 O)", "NaN"] | ["[Mn(–ox)(H 2 O) 2 ] n--0.025 g, 0.14 mmol", "K 2 (ox)--NaN"] | [] | ["3-methyladenine--0.020 g, 0.14 mmol"] | [] | [] | ["aqueous-methanol solution--10 mL, 1/1 ratio", "aqueous mixture--15 mL"]
j.ejmech.2013.10.031 | 4.3.2.1. Complex 1. CuCl 2 $2H 2 O (0.1 mmol), PYP (0.1 mmol), methanol (1 mL)/CHCl 3 (0.5 mL). Anal. Found(%): C, 46.83; H, 2.62; N, 7.28. Calcd for: C, 46.32; H, 2.56; N, 7.23. ESI-MS: m/z 347.9 [Cu(PYP)Cl] þ .4.3.2.2. Complex 2. Cu(ClO 4 ) 2 $6H 2 O(0.1 mmol), PYP (0.1 mmol), methanol (1 mL)/CHCl 3 (0.5 mL). Anal. Found(%): C, 48.49; H, 2.7; N, 7.54. Calcd for: 48.31; H, 2.81; N, 7.68. ESI-MS: m/z 464.1[Cu(PYP) ClO 4 þH 2 O þ CH 3 OH þ H] þ 4.3.2.3. Complex 3. CuCl 2 $2H 2 O(0.1 mmol), PYP (0.1 mmol), methanol (1 mL)/H 2 O (0.25 mL). Anal. Found(%): C, 44.77; H, 2.50; N, 6.96. Calcd for: 44.51; H, 2.44; N, 6.84. ESI-MS: m/z 347.9 [Cu(PYP)Cl] þ . | [] | [] | ["CuCl 2 $2H 2 O", "Cu(ClO 4 ) 2 $6H 2 O", "CuCl 2 $2H 2 O"] | ["CuCl 2 $2H 2 O--0.1 mmol", "Cu(ClO 4 ) 2 $6H 2 O--0.1 mmol", "CuCl 2 $2H 2 O--0.1 mmol"] | [] | ["PYP--0.1 mmol"] | [] | [] | ["methanol --1 mL", "CHCl 3--0.5 mL", "methanol --1 mL", "CHCl 3--0.5 mL", "methanol --1 mL", "H 2 O--0.25 mL"]
s11224-012-9957-6 | Polymer 4 was synthesized by the same procedure as 3 except for the replacement of Sm(NO 3 ) 3 6H 2 O with Eu(NO 3 ) 3 6H 2 O. | [] | [] | ["Polymer 4"] | ["Eu(NO 3 ) 3 \n6H 2 O--NaN"] | [] | [] | [] | [] | []
j.ica.2005.08.029 | 4.1.3. Hydrothermal synthesis of Cu(CN)(bpy) (2) About 3.0 mL aqueous solution of CuCl 2 Æ 2H 2 O (0.34 g, 2.0 mmol) and 3.0 mL aqueous solution of KCN (0.24 g, 3.7 mmol) were added to 2.0 mL ethanol solution of bpy (0.31 g, 2.0 mmol) sequentially. The mixture was brieﬂy stirred and sealed in a 23-mL Teﬂon-lined Parr stainless steel reactor and heated at 130  C for 48 h. The product was recovered as red brown crystals (yield 45% based on copper). IR (KBr, cm 1 ): m CN = 2108. Elemental analysis for 2: Calc. for CuC 11 N 3 H 8 : C, 53.76; N, 17.10; H, 3.28. Found: C, 53.57; N, 17.20; H, 3.20%. | [] | [] | ["Cu(CN)(bpy)", "CuC 11 N 3 H 8"] | ["CuCl 2 Æ 2H 2 O--0.34 g, 2.0 mmol"] | [] | ["KCN--0.24 g, 3.7 mmol", "bpy--0.31 g, 2.0 mmol"] | ["130 \nC"] | ["48 h"] | ["ethanol--2.0 mL"]
s10751-017-1436-4 | 34.4 mg (0.100 mmol) of K 2 [Pd(CN) 4 ]3H 2 O were added into 5 ml of water. To the water solution, 39.3 mg (0.100 mmol) of Mohr’s salt (Fe(NH 4 ) 2 (SO 4 ) 2 ·6H 2 O), 31.0 mg (0.161 mmol) of citric acid and 3 drops of 1,3-diaminopropane were added. Colorless crystals of the sample 1a were formed from the mixture solution by vapor diffusion method with neat pyridine (3 drops) for a few days. White powder samples 1b or 1c were formed from the mixture solution by vapor diffusion method with neat pyridine-D 5 or pyridine15 N(3 drops) for a few days. The sample 1a, 1b and 1c were identified by SQUID, powder XRD and elemental analysis. The sample 1a was also identified by single-crystal X-ray diffraction and 57 Fe M ¨ ossbauer spectroscopy. The C, H and N elemental analysis for the sample 1a, 1b and 1c were carried out with a YANACO JM 10 and suggest the formation of Fe(py) 2 Pd(CN) 4 (Found: C, 39.19; H, 2.49; N, 19.61. Calculated for C 14 H 10 FeN 6 Pd (424.53): C, 39.61; H, 2.37; N, 19.80.), Fe(py-D 5 ) 2 Pd(CN) 4 (Found: C, 37.35; H, 4.82; N, 18.99. Calculated for C 14 D 10 FeN 6 Pd (434.60): C, 36.95; H (as D), 4.77; N, 19.89.) and Fe(py15 N) 2 Pd(CN) 4 (Found: C, 38.96; H, 2.52; N, 19.87. Calculated for C 14 H 10 FeN 15 5 NPd (426.53): C, 39.42; H, 2.36; N, 20.17.). | [] | [] | ["K 2 [Pd(CN) 4 ]3H 2 O", "Mohr’s salt (Fe(NH 4 ) 2 (SO 4 ) 2 ·6H 2 O)", "citric acid", "1,3-diaminopropane", "Fe(py) 2 Pd(CN) 4", "Fe(py-D 5 ) 2 Pd(CN) 4", "Fe(py15 N) 2 Pd(CN) 4"] | ["K 2 [Pd(CN) 4 ]3H 2 O--34.4 mg (0.100 mmol)", "Mohr’s salt (Fe(NH 4 ) 2 (SO 4 ) 2 ·6H 2 O)--39.3 mg (0.100 mmol)"] | [] | ["citric acid--31.0 mg (0.161 mmol)", "1,3-diaminopropane--3 drops"] | [] | [] | ["water--5 ml", "neat pyridine--3 drops", "neat pyridine-D 5--3 drops", "pyridine15 N--3 drops"]
j.poly.2009.06.010 | was halved under reduced pressure and the white solid isolated by ﬁltration and was washed with Et 2 O (10 mL) and petrol (10 mL) then vacuum dried (0.064 g, 86%). Mp >250 °C; 1 H NMR (300 MHz, d 6 -acetone) d 8.91 (s, 2H, H d ), 8.31 (t, J = 7.8, 1H, H a ), 8.05 (d, J = 7.7, 2H, H b ), 7.72 (d, J = 7.5, 4H, H e ), 7.39 (t, J = 7.3, 3H, H g ), 7.24 (t, J = 7.4, 4H, H f ), 6.05 (s, 4H, H c ); 13 C NMR (75 MHz, d 6 -acetone) d: 154.3, 150.3, 142.7, 130.9, 130.3, 128.9, 127.3, 127.2, 125.7, 57.4; I.R. (KBr): t (cm 1 ) 3127, 3085, 3028, 2945, 1711, 1607, 1593, 1575, 1485, 1462, 1437, 1359, 1330, 1266, 1219, 1200, 1159, 1092, 1082, 1074, 1044, 1009, 985, 976, 850, 838, 818, 764, 725; HRESI-MS (MeOH/CH 3 CN): m/z = 500.0718 [(2a)Ag] + (calc. for C 23 H 19 AgN 7 500.0747), 416.1571 [(2a)+Na] + (calc. for C 23 H 19 N 7 Na 416.1600), 394.1753 [(2a)+H] + ; K M (CH 3 CN) = 141 X 1 cm 2 mol 1 ; Anal. Calc. for C 23 H 19 AgF 6 N 7 Sb (C 2 H 6 O): C, 38.34; H, 3.22; N, 12.52. Found: C, 38.72; H, 3.19; N, 12.24%. | [] | [] | [] | [] | [] | [] | [] | [] | []
j.jfluchem.2004.05.007 | reactor at about the rate at which it was consumed maintaining about 300 psi pressure in the reactor. The reaction was continued in this manner until about 208 g of VF 2 was fed to the reactor over a total time of about 1.1 h. The overall reaction rate was 189 g/h. The reactor contents were cooled to ambient temperature, vented to 0 psi and discharged as a milky-white polymer emulsion containing 16 wt.% polymer. The polymer emulsion was frozen to cause agglomeration of the polymer particles and their separation from the aqueous phase. The polymer agglomerates were ﬁltered and washed vigorously four times with ﬁltered tap water at about 50 8C then with demineralized water at ambient temperature. The washed polymer agglomerates were dried at 100 8C under partial vacuum with a sweep of nitrogen to yield 355 g of white granular polymer. DSC analysis showed a glass transition temperature at T g ¼21 8Catinﬂection and a well-deﬁned crystalline melting point at T m ¼ 163 8C (DH f ¼ 25:0 J/g) on the second heat. Elemental analysis found: C, 30.295 wt.% from which an average composition of 8.3 mol% PSEPVE and 91.7 mol% VF 2 could be calculated. The polymer could be pressed into translucent white slabs and ﬁlms at 200 8C that were clean and dense, free of voids or visible color. The fabricated polymer had the following tensile properties: initial modulus ¼ 22:9 kpsi, tensile strength ¼ 2:5 kpsi, elongation at break ¼ 172%. | [] | [] | [] | [] | [] | [] | [] | [] | []
j.molcata.2012.05.018 | White solid; yield 75% (1.42 g); mp 246–248 ◦ C; 1 H NMR (300 MHz, DMSO-d 6 ): ı = 0.99 (m, 18H, 6CH 3 ), 3.70 (m, 12H, 6CH 2 ), 6.42 (s, 1H, CH); Table 2 Electrocatalytic linear trimerization of N,N  -dimethylbarbituric acid 1a into dilithium salt of linear trimer 5.a Barbituric acid Solvent Mediator Electricity passed [F mol −1 ] Product Yield (%) b 1a MeOH LiI 0.5 equiv.2.0 5 40 (27) 1a MeOH LiI 1.0 equiv.2.0 5 62 (41) 1a MeOH LiI 1.5 equiv.2.0 5 71 (47) 1a MeOH LiI 2.0 equiv. | [] | [] | ["N,N-dimethylbarbituric acid"] | [] | ["LiI--0.5 equiv.", "LiI--1.0 equiv.", "LiI--1.5 equiv.", "LiI--2.0 equiv."] | [] | [] | [] | ["MeOH--used"]
ic800967x | Synthesis of [Nd(tta) 3 (bpm)] ∞ (4). By following the same procedure as for the preparation of 2 and 3, the coordination polymer was synthesized from hexahydrated NdCl 3 (113 mg, 0.32 mmol), Htta (211 mg, 0.95 mmol), aqueous 1 M NaOH (0.95 mL) and bpm (50 mg, 0.32 mmol), and isolated as an off-white powder. | [] | [] | ["[Nd(tta) 3 (bpm)] ∞"] | ["hexahydrated NdCl 3--113 mg, 0.32 mmol"] | [] | ["Htta--211 mg, 0.95 mmol", "bpm--50 mg, 0.32 mmol"] | [] | [] | ["aqueous 1 M NaOH--0.95 mL"]
s42004-019-0135-2 | Preparation of nitrophenol-bound MOFs. Preparation of (TNP) 0.5 @[In(OH) (H 2 DOBDC)], (2 ). Approximately 50 mg of the crystals of 1a was soaked in a saturated solution of TNP in CHCl 3 . Crystals were collected after 1 day and washed with CHCl 3 .Preparation of (4-NP)@[In(OH)(H 2 DOBDC)] (3), (2,6-DNT) 0.5 @[In(OH) (H 2 DOBDC)] (4) and (2,4-DNT) 0.5 @[In(OH)(H 2 DOBDC)], (5 ). Crystals of 3–5 were prepared according to the procedure used for 2, but using 4-NP, 2,6-DNT and 2,4-DNT, respectively, instead of TNP.Measurement of UV–Vis spectra. In a typical UV–Vis experiment, 0.4 mg or 1.2 mg of 1a (the average crystal dimension of ~ 35 μm) was immersed in a cuvette with 3 mL CHCl 3 or H 2 O, respectively. The mixture was sonicated for 10 min to make a ﬁne suspension. A 0.1 MM NAC solution in CHCl 3 or H 2 O was prepared for each analyte for the measurements. UV–Vis spectra were recorded in the range 250–800 nm. | [] | [] | ["(TNP) 0.5 @[In(OH) (H 2 DOBDC)]", "(4-NP)@[In(OH](H 2 DOBDC)", "(2,6-DNT) 0.5 @[In(OH) (H 2 DOBDC)]", "(2,4-DNT) 0.5 @[In(OH)(H 2 DOBDC)]"] | ["In(OH)(H 2 DOBDC)--NaN"] | [] | ["TNP--saturated solution in CHCl 3", "4-NP--NaN", "2,6-DNT--NaN", "2,4-DNT--NaN"] | [] | [] | ["CHCl 3--NaN", "H 2 O--NaN"]
ejic.201000487 | (R,R)-N,N⬘-Bis(5-sulfonatosalicylidene)-1,2-diaminocyclohexanenickel(II) Sodium–Potassium Salt [Ni((R,R)CySalenSO 3 )NaK] (2): ((R,R)CySalenSO 3 )NaK (F) (2.63 g, 4.9 mmol) was dissolved in a mixture of water/ethanol (50 mL, 1:1 v/v) in a two-necked roundbottomed flask with a condenser and an addition funnel. Then NiCl 2 ·6H 2 O (1.18 g, 5.0 mmol) dissolved in a mixture of water/ethanol (50 mL, 1:1 v/v) was slowly added. The mixture was heated to reflux for 1 h. The hot solution was filtered, and the filtrate was cooled with an ice bath. Then ethanol was added until an orange solid formed. The solid was filtered and washed with ethanol. Yield 50–55%. Ni((R,R)CySalenSO 3 )NaK·3H 2 O(C 20 H 18 KN 2 NaNiO 8 S 2 · 3H 2 O, 652.44): C 36.82, H 3.71, N 4.29, Na 3.52, Ni 9.00; found C 36.86, H 3.50, N 4.39, Na 2.59, Ni 9.59. | [] | [] | ["(R,R)-N,N⬘-Bis(5-sulfonatosalicylidene)-1,2-diaminocyclohexanenickel(II) Sodium–Potassium Salt [Ni((R,R)CySalenSO 3 )NaK] ", "Ni((R,R)CySalenSO 3 )NaK·3H 2 O(C 20 H 18 KN 2 NaNiO 8 S 2 · 3H 2 O"] | ["((R,R)CySalenSO 3 )NaK (F)--2.63 g, 4.9 mmol", "NiCl 2 ·6H 2 O--1.18 g, 5.0 mmol"] | [] | [] | ["reflux"] | ["1 h"] | ["water/ethanol--50 mL, 1:1 v/v"]
j.inoche.2012.03.009 | Complex 1 was prepared as well-formed yellow blocks by hydrothermal reaction of PbCl 2 with a-Hptt ligand for 72 hs at pH 5. Elemental analysis Calcd (%) for 1: C, 20.07; H, 0.96; N, 13.38. Found: C, 19.91; H, 0.87; N, 13.24. Complex 1 was also identiﬁed by X-ray crystallography analysis. | [] | [] | [] | ["PbCl 2--NaN"] | [] | ["a-Hptt ligand--NaN"] | [] | ["72 hs"] | []
ejic.200600868 | Preparation of [Mn 3 (FcCO 2 ) 6 (CH 3 OH) 4 ] n (1): A methanol solution (5 mL) of FcCO 2 Na (0.0251 g; 0.1 mmol) was added dropwise to a methanol solution (5 mL) of Mn(ClO 4 ) 2 ·6H 2 O (0.0362 g; 0.1 mmol). The resulting mixture was stirred at room temperature for 10 h and filtered. The filtrate was allowed to condense at ambient temperature to give orange crystals. Yield: 0.0584 g (70 %). | [] | [] | ["[Mn 3 (FcCO 2 ) 6 (CH 3 OH) 4 ] n", "FcCO 2 Na", "Mn(ClO 4 ) 2 ·6H 2 O"] | ["Mn(ClO 4 ) 2 ·6H 2 O--0.0362 g; 0.1 mmol"] | [] | ["FcCO 2 Na--0.0251 g; 0.1 mmol"] | ["room temperature"] | ["10 h"] | ["methanol--5 mL"]
ejic.201600309 | Compound 3 starts to decompose around 400 °C and the decomposition continues above 650 °C. C 25 H 20 CuN 3 O 9 P 2 V (682.875): calcd. C 43.97, H 2.95, N 6.15; found C 43.91, H 2.88, N 6.09. | [] | [] | ["C 25 H 20 CuN 3 O 9 P 2 V"] | [] | [] | [] | ["400 \nC", "650 \nC"] | [] | []
s0277-5387(01)00869-5 | Electron impact mass spectra were measured using a M. McCann et al./ Polyhedron 20 (2001) 2799 – 2806 2805 g, 9.38 mmol) and acacH (2.37 g, 23.67 mmol). As the mixture was stirred over a 3 h period it became dark blue in colour and the green powder 4 precipitated.Complex 4 was ﬁltered off, washed with two small portions o f ethanol and then diethyl ether. Yield 4 0.33g (14%). When the vessel containing the original blue mother liquor was sealed and set aside for 3 weeks, complexes 5, 6 and 7 co-crystallised. Single crystals of each of the three complexes were carefully separated from the mixture and subjected to X-ray structural analysis. The remainder of the crystalline solid mixture was ﬁltered off, washed with ethanol and dried in vacuo. Yield of mixture 1.39 g. Anal. Found: C, 31.08; H, 5.90; N, 11.66; Cl, 27.37. Calc. for 4: C, 29.53; H, 5.78; N, 11.48; Cl, 29.05%. IR: 3460, 3270, 3215, 3140, 2940, 2860, 1580, 1445, 1150, 1135, 1059, 1035 cm −1 .3 .5 .[ Co ( acac ) 3 ](7) , [ Co 2 ( acac ) 4 ( H 2 O ) 2 ] [ Co ( acac )( H 2 O ) 4 ] ClO 4 ·EtOH (8) and [ Co ( acac ) 2 (9 ) DCH ] ClO 4 (9) trans-(9 )DCH (1.14 g, 9.98 mmol) was dissolved in ethanol (20 cm 3 ) and added acacH (2.52 g, 25.17 mmol). Heat was evolved and the light yellow solution was stirred for 10 min. Co(ClO 4 ) 2 ·6H 2 O (3.65 g, 9.97 mmol) was added and the solution immediately turned dark red and more heat was liberated. After standing for a few days 7, 8 and 9 co-crystallised. Single crystals of each were carefully separated and each, suspended in a drop of the mother liquor, were analysed by X-ray crystallography.3 .6 . X-ray crystallography Crystal data for complexes 1, 5, 6, 8 and 9 are summarized in Table 6. All the data sets were collected on a Bruker SMART diffractometer using Mo Ka radiation (u =0.71071 A , ); 1 was collected at room temperature, the others were collected at 150(2) K.Each structure was solved by direct methods and reﬁned on F 2 using SHELXTL [17]. All non-hydrogen atoms were reﬁned with anisotropic atomic displacement parameters except for the disordered ethanol solvate and the minor component of the perchlorate disorder in 8. Hydrogen atoms coordinated to carbon were inserted at calculated positions except for those of the ethanol molecule in 8, which were not included.Hydrogen atoms bonded to oxygen atoms were located from difference maps and not reﬁned. The positions of the amine protons were calculated for 9, but for 1, 5 Table 6 Summary of crystal data, data collection, structure solution and reﬁnement details for complexes 1, 5, 6, 8 and 9 56 8 91Identiﬁcation code [Co(boe)Cl 2 ] n (diazH) 2 [CoCl 4 ] [Co(acac) 2 (9 )DCH]ClO 4 Complex boe [Co 2 (acac) 4 (H 2 O) 2 ][Co(acac)(H 2 O) 4 ]ClO 4 ·EtOH C 16 H 26 N 2 O 2 C 22 H 38 Cl 4 CoN 4 Empirical formula C 16 H 26 Cl 2 CoN 2 O 2 C 16 H 28 ClCoN 2 O 8 C 27 H 51 ClCo 3 O 21 408.22 470.78278.39Formula weight 559.30 923.92 298(2) 150(2) 150(2) 150(2) 150(2)Temperature (K) P1 ( Pbcn C2/cP1 ( C2/cSpace group Unit cell dimensions 15.579(2)16.811(2)a (A , ) 15.8275(19)8.783(6) 9.5236(6) b (A , ) 17.623(2)10.2902(6)17.263(2)12.3038(15)12.703(11) 23.6481(15)15.865(2) 14.922(2)12.7329(16)15.318(12)c (A , ) 90h (°) 81.36(4) 90 90 90.6000(10) 88.74(5) 90i (°) 119.856(2) 98.5440(10) 91.492(2) k (°)9076.85(4) 90117.2070(10)90 Z 82844 1.0140.074 1.075Absorption coefﬁcient 1.207 1.353 (mm −1 ) 608 1172 1704 958 1968F(000) 0.62×0.22×0.17 0.33×0.30×0.15Crystal size (mm) 0.25×0.13×0.08 0.45×0.23×0.12 0.23×0.20×0.07 2q Range (°) 1.34–25.00 2.05–25.00 1.90–25.00 0.87–27.00 1.75–24.00 Reﬂections collected 16 189 17 832 9531 23 079 18 310 3219 (0.0994)5786 (0.0629) 2324 (0.0757)Independent reﬂections 3300 (0.0759) 8712 (0.0533) (R int ) 1.00, 0.300 1.000, 0.812Max/min transmission 1.000, 0.8280.9096, 0.75240.8554, 0.7181 8712/10/4963300/0/2182324/0/151 3219/0/2575786/0/381Data/restraints/ parameters R 1 =0.0623 R 1 =0.0345Final R indices R 1 =0.0468 R 1 =0.0463 R 1 =0.0593 wR 2 =0.1416 wR 2 =0.0831[I\2¦(I)] wR 2 =0.0982 wR 2 =0.1135 wR 2 =0.1355 R 1 =0.1181R 1 =0.0793R 1 =0.0774R 1 =0.0568R 1 =0.1143R indices (all data) wR 2 =0.1583 wR 2 =0.0938 wR 2 =0.1133 wR 2 =0.1261 wR 2 =0.1793 M. McCann et al./ Polyhedron 20 (2001) 2799 – 2806 2806 and 6 they were located from difference maps and their positions allowed to reﬁne.4. Supplementary material Crystallographic data for the structural analysis have been deposited with the Cambridge Crystallographic Data Centre, CCDC Nos. 159657– 159661 for the ﬁve complexes. Copies of this information may be obtained free of charge from The Director, CCDC, 12 Union Road, Cambridge, CB2 1EZ, UK (fax: +44-1223336033; e-mail: deposit@ccdc.cam.ac.uk or www: http://www.ccdc.cam.ac.uk).Acknowledgements M. McCann and V. McKee acknowledge receipt of funding from the Enterprise Ireland/British Council Research Visits Scheme.References [1] N.A. Bailey, K.C. Cox, C.P. Falshaw, D.E. Fenton, S.E.Grundy, P. Haigh, C.A. Phillips, T.J. King, J. Chem. Soc., Dalton Trans. (1983) 2241.[2] (a) D. Lloyd, H.P. Cleghorn, D.R. Marshall, Adv. Heterocycl.Chem. 17 (1974) 1; (b) D. Lloyd, H.P. Cleghorn, Adv. Heterocycl. Chem. 17 (1974) 27.[3] The Complete Drug Reference, Consumer Reports Book, 1992 edn., Consumers Union, New York, p 218.[4] R.F. Jordan, D.G. Black, D.C. Swenson, Acta Crystallogr. Sect.C 54 (1988) 1030.[5] G.W. H. Potter, M.W. Coleman, A.M. Monro, J. Heterocycl.Chem. 12 (1975) 611.[6] G. Swarzenbach, K. Lutz, Helv. Chim. Acta 23 (1940) 1139.[7] M. Gullotti, A. Pasini, P. Fantucci, R. Ugo, R.D. Gillard, Gazz.Chim. Ital. 102 (1972) 855.[8] E.G. Jager, K. Schuhmann, H. Gorls, Inorg. Chim. Acta 255 (1997) 295.[9] A.L. Spek, PLATON , A Multipurpose Crystallographic Tool, 1980– 2000.[10] D.J. Williams, J.S. Kruger, A.F. McLeroy, A.P. Wilkinson, J.C.Hanson, Chem. Mater. 11 (1999) 2241.[11] C. Pariya, K. Panneerselvan, C.-S. Chung, T.-H. Lu, Polyhedron 17 (1998) 2555.[12] C. Pariya, F.-L. Liao, S.-L. Wang, C.-S. Chung, Polyhedron 17 (1998) 547.[13] D.F. Martin, E.J. Olszewski, Inorg. Synth. 8 (1966) 46.[14] M. Brisander, S.G. Harris, D. Lloyd, H. McNab, S. Parsons, Chem. Res. 72 (1998) 526.[15] (a) V.M. Padmanabhan, Proc. Ind. Acad. Sci. A 47 (1958) 329; (b) P.K. Hon, C.E. Pﬂuger, J. Coord. Chem. 3 (1973) 67; (c) G.J. Kruger, E.C. Reynhardt, Acta Crystallogr., Sect. B 30 (1974) 822.[16] (a) F.A. Cotton, R.C. Elder, Inorg. Chem. 4 (1965) 1145; (b) J.B. Ellern, R.O. Ragsdale, Inorg. Synth. 11 (1968) 84.[17] SHELXTL Version 5.1, Bruker AXS, 1998. | [] | ["3 weeks"] | ["[Co(acac)3](7)", "[Co2(acac)4(H2O)2]", "[Co(acac)(H2O)4]ClO4·EtOH(8)", "[Co(acac)2(9)DCH]ClO4(9)"] | ["Co(acac)3--2.37 g, 23.67 mmol", "Co(ClO4)2·6H2O--3.65 g, 9.97 mmol", "trans-(9)DCH--1.14 g, 9.98 mmol"] | [] | ["acacH--2.37 g, 23.67 mmol", "acacH--2.52 g, 25.17 mmol"] | [] | [] | ["ethanol--20 cm3"]
c1dt10282f | IR data (cm -1 ): 3144 s, 1515 s, 1276w, 1127 s, 772w, 643w, 518w.Preparation of [Co(btx) 2 (H 2 O) 2 ](NO 3 ) 2 ·2H 2 O(3). 3was synthesized in the similar way as 1, except that Co(NO 3 ) 2 ·6H 2 O (0.058 g, 0.20 mmol) was used instead of Co(ClO 4 ) 2 ·6H 2 O. Yield: 53% based on btx. Anal. calc. C 28 H 32 CoN 10 O 10 (727.56): C, 46.22; H, 4.43; N, 19.25%. Found: C, 46.05; H, 3.92; N, 19.53%. IR data (cm -1 ): 3418 s, 1638w, 1384 s, 1127w, 987w, 679w, 483w. | [] | [] | ["[Co(btx) 2 (H 2 O) 2 ](NO 3 ) 2 ·2H 2 O", "C 28 H 32 CoN 10 O 10"] | ["Co(NO 3 ) 2 ·6H 2 O--0.058 g, 0.20 mmol"] | [] | ["btx--NaN"] | [] | [] | []
ic010585d | Method b. Complex 1 (0.300 g) was placed in a sublimation apparatus and heated at 200 °C by means of a heat gun, controlling the temperature ((5 °C) by employing a standard thermocouple. Free imidazole and CH 3 COOH were detected on the coldfinger of the apparatus. Heating was stopped after 30 min. The solid (yellow in color) was allowed to cool and then removed, washed with methanol, and dried under vacuum. Yield: 0.153 g, 85%. IR bands (cm -1 ): 3128 w, 1239 w, 1088 m, 826 w, 748 w, 669 w. Repeated preparations afforded elemental analyses consistent for a C 6 H 6 N 4 Ni formulation (vide infra), thus suggesting, in all cases, sample purity. | [] | [] | ["C 6 H 6 N 4 Ni"] | [] | [] | [] | ["200 \nC"] | ["30 min"] | []
s1600536811019520 | Experimental 50 mL of an aqueous solution containing 1 mmol of pyrimidine-2-carbonitrile (Aldrich) and 1 mmol of lithium nitrate hydrate were boiled with constant stirring under reflux for 6 h. After cooling to room temperature 1 N HNO 3 was added dropwise until the pH reached 6. Then the solution was stirred for 3 h. After evaporation to dryness the residue was repeatedly dissolved in water and evaporated at room temperature until colourless single crystals of the title compound were deposited. | [] | [] | ["pyrimidine-2-carbonitrile"] | [] | [] | ["lithium nitrate hydrate--1 mmol"] | ["reflux", "room temperature"] | ["6 h", "3 h"] | ["aqueous solution--50 mL"]
c8sc05281f | Synthesis of complex 4a CuCl (38 mg, 0.38 mmol) was added in portions to a stirred solution of 2a (100 mg, 0.38 mmol) in THF (10 mL). After stirring for 10 hours, the solid was removed and the filtrate was dried in vacuo. The remaining solid was washed with ethyl ether and dried in vacuo to afford 4a as yellow powder (118 mg, 0.33 mmol, 87% yield). Yellow crystals of 4a were obtained from an acetonitrile solution layered with ether on top and stored at -30 °C. 1 H NMR (CD 3 CN, 400 MHz): δ = 10.33 (s, 1H, OH), 7.90 (d, 3 J PH = 12.0 Hz, 1H, C ar H, PH), 7.73 (m, 4H, C ar H), 7.51 (m, 7H, C ar H); 13 C{ 1 H} NMR (CD 3 CN, 100.5 MHz): δ = 186.3 (d, 1 J PC = 14.1 Hz, Page 9 of 13 Chemical Science Chemical Science Accepted Manuscript Open Access Article. Published on 21 January 2019. Downloaded on 1/21/2019 2:25:22 PM. This article is licensed under a Creative Commons Attribution-NonCommercial 3.0 Unported Licence. | [] | [] | ["CuCl"] | ["CuCl--38 mg, 0.38 mmol"] | [] | ["2a--100 mg, 0.38 mmol"] | [] | ["10 hours"] | ["THF--10 mL", "acetonitrile--N/A"]
b714399k | Synthesis of [Zn(fum)(bbip)]$H 2 O (6) The preparation of 6 was similar to that of 2 except that H 2 fum was used instead of o-H 2 bdc. Yellow crystals of 6 were obtained (52% yield based on ZnCO 3 ). Anal. calcd for C 26 H 26 ZnN 4 O 5 (539.88): C, 57.84; H, 4.85; N, 10.38. Found: C, 58.01; H, 4.77; N, 10.29. IR (cm 1 ): 3492 (s), 3133 (m), 3059 (m), 2939 (m), 2357 (w), 1626 (s), 1476 (s), 1342 (s), 1133 (s), 984 (s), 774 (s), 700 (s), 581 (w). | [] | [] | ["[Zn(fum)(bbip)]$H 2 O", "C 26 H 26 ZnN 4 O 5"] | [] | [] | ["H 2 fum--NaN", "o-H 2 bdc--NaN"] | [] | [] | []
c3ce40147b | {Ln 2 (H 2 O) 12 Q[7]}?2(ZnCl 4 )?2Cl?xH 2 O [Ln = Ce (2), Pr (3) and Nd (4), x =25(2),29(3)and25(4)],and {Ln 2 (H 2 O) 10 Q[7]}?2(ZnCl 4 )?2Cl?xH 2 O [Ln = Sm (5), Gd (6), Tb (7), Er (8), Tm (9), Yb (10) and Lu (11), x = 24 (5), 27 (6), 27 (7), 33 (8), 27 (9), 18 (10) and 29 (11)]. All these complexes were obtained following the method described above for 1. The yields based on Q[7] for these complexes are in the range 55– 70%. Anal. calcd for C 42 H 116 N 28 O 51 Ce 2 Zn 2 Cl 10 (2): C, 19.44; H, 4.51; N, 15.11. Found: C, 19.46; H, 4.53; N, 15.15. Anal. calcd for C 42 H 124 N 28 O 55 Pr 2 Zn 2 Cl 10 (3): C, 18.90; H, 4.68; N, 14.70.Found: C, 18.93; H, 4.63; N, 14.67. Anal. calcd for C 42 H 116 N 28 O 51 Nd 2 Zn 2 Cl 10 (4): C, 19.38; H, 4.49; N, 15.06.Found: C, 19.31; H, 4.42; N, 14.98. Anal. calcd for C 42 H 110 N 28 O 48 Sm 2 Zn 2 Cl 10 (5): C, 19.69; H, 4.33; N, 15.31.Found: C, 19.63; H, 4.30; N, 15.27. Anal. calcd for C 42 H 116 N 28 O 51 Gd 2 Zn 2 Cl 10 (6): C, 19.19; H, 4.45; N, 14.92. | [] | [] | ["{Ln 2 (H 2 O) 12 Q[7]}?2(ZnCl 4 )?2Cl?xH 2 O", "{Ln 2 (H 2 O) 10 Q[7]}?2(ZnCl 4 )?2Cl?xH 2 O"] | ["Ce--2", "Pr--2", "Nd--2", "Sm--2", "Gd--2"] | [] | ["Q[7]--not specified"] | [] | [] | []
ic981093c | The precipitate was filtered and the solution cooled to 10 °C. Bright blue crystals of 2rac formed and were isolated by decanting the solvent (81 mg, 0.18 mmol, 71%). Data for 2rac: mp 216 °C (dec.); no signals were observed by NMR; IR (KBr) 585 (m), 628 (w), 673 (s), 750.0 (w), 773 (m), 809 (m), 895 (m), 974 (m), 1026 (w), 1085 (vs), 1116 (vs), 1148 (vs), 1203 (sh), 1234 (s), 1276 (s), 1366 (w), 1433 (m), 1456 (sh), 1597 (w), 1637 (w, br), 1686 (w), 2850 (w), 2922 (m) cm -1 ; UV-vis (CH 2 Cl 2 ) λ ) 300 nm ( ) 2470), 370 nm ( ) 1370), 696 nm ( ) 240).Crystals of 2rac suitable for an X-ray structure determination study were grown by dissolving 2rac in CH 2 Cl 2 followed by vapor diffusion of ether into the solution at 10 °C. | [] | [] | ["2rac"] | [] | [] | [] | [] | [] | ["CH 2 Cl 2 --81 mg"]
ic970150j | [Ag(3,3′-dicyanodiphenylacetylene) 2 ]PF 6 (4). A mixture of 3,3′dicyanodiphenylacetylene (10 mg, 0.04 mmol) and silver(I) hexafluorophosphate (12 mg, 0.05 mmol) in ethanol (5 mL) was prepared in a clean vial with a Teflon-lined screw cap and heated in an oil bath. | [] | [] | ["[Ag(3,3′-dicyanodiphenylacetylene) 2 ]PF 6"] | ["silver(I) hexafluorophosphate--12 mg, 0.05 mmol"] | [] | ["3,3′dicyanodiphenylacetylene--10 mg, 0.04 mmol"] | [] | [] | ["ethanol--5 mL"]
j.ica.2008.03.086 | 2.4. Synthesis of [Hg(l-3-bpdb)(CH 3 COO) 2 ] n (3) and [Hg(l-3-bpdb) (SCN) 2 ] n (4) 1,4-Bis(3-pyridyl)-2,3-diaza-1,3-butadiene (3-bpdb) (0.5 mmol, 0.105 g) and mixture of mercury(II) acetate (0.165 g, 0.5 mmol) and mercury(II) thiocyanate (0.159 g, 0.5 mmol) were placed in the main arm of the branched tube. Methanol was carefully added to ﬁll the arms, the tube was sealed and the ligand-containing arm immersed in an oil bath at 60 °C, while the other arm was kept at ambient temperature. After 5–6 days two different yellow crystals (m.p. = 170 °C and d.p. 260.5 °C), had deposited in the cooler arm which were isolated, ﬁltered off, washed with acetone and ether and air dried. One type as compound 3: Anal. Calc. for C 16 H 16 Hg N 4 O 4 ; C, 36.30, H, 3.03; N, 10.59. Found: C, 36.20; H, 3.11; N, 11.08%. IR (cm 1 ) bound: 633(w), 688(m), 962(m), 1018 (m), 1042(m), 1116(m), 1189(w), 1223(w), 1306(s), 1407(s), 1550(s), 1618(s), 3405 (w). | [] | [] | ["[Hg(l-3-bpdb)(CH 3 COO) 2 ] n", "[Hg(l-3-bpdb)(SCN) 2 ] n", "C 16 H 16 Hg N 4 O 4"] | ["mercury(II) acetate --0.165 g, 0.5 mmol", "mercury(II) thiocyanate --0.159 g, 0.5 mmol"] | [] | ["1,4-Bis(3-pyridyl)-2,3-diaza-1,3-butadiene (3-bpdb) --0.5 mmol, 0.105 g"] | ["60 °C"] | ["5–6 days"] | ["Methanol--not specified"]
j.poly.2009.01.009 | 2.2. Synthesis of ligand L 2 was synthesized in an analogous way to L 1 , which was described previously [17]. An ethanol solution (50 mL) of 1,3-dibromopropane (2.02 g, 10 mmol) was added to a dry ethanol solution (300 mL) containing 4-(pyridin-3-yl) pyrimidine-2-thiol (3.78 g, 20 mmol) and sodium hydroxide (0.80 g, 20 mmol). The solution was stirred and reﬂuxed for 8 h. Yellow precipitates were ﬁltered out, washed by water and ethanol, and dried in vacuum.Yield (3.12 g) 74.6%, M.p. 117–118 °C. Anal. Calc. for C 21 H 18 N 6 S 2 : C, 60.26; H, 4.33; N, 20.08. Found: C, 60.29; H, 4.27; N, 19.82%. IR (KBr, cm 1 ): 1589 (m), 1562 (vs), 1533 (m), 1480 (w), 1440 (w), 1428 (w), 1419 (m), 1402 (m), 1343 (m), 1323 (s), 1206 (s), 1192 (m), 1023 (w), 824 (m). ESI-MS: 858.7 (100%) [2L 2 +Na] + , 441.2 (28%) [L 2 +Na] + , 419.3 (26%) [L 2 +H] + . | [] | [] | ["C 21 H 18 N 6 S 2"] | [] | [] | ["1,3-dibromopropane--2.02 g, 10 mmol", "4-(pyridin-3-yl) pyrimidine-2-thiol--3.78 g, 20 mmol", "sodium hydroxide--0.80 g, 20 mmol"] | [] | ["8 h"] | ["ethanol--50 mL", "dry ethanol--300 mL"]
ic051134m | Synthesis of K 14 [{SiW 11 O 39 Cu(H 2 O)}{Cu 2 (bpy) 2 (µ-ox)}] 2 [SiW 11 O 39 Cu(H 2 O)]‚55H 2 O (2). The same synthetic procedure was followed using a solution of K 8 [R-SiW 11 O 39 ] (0.2 mmol), in a 1.0 M potassium acetate buffer. Prismatic blue crystals suitable for X-ray diffraction were obtained from the mother liquor by slow evaporation. Anal. Calcd for C 44 H 38 Cu 7 K 14 N 8 O 128 Si 3 W 33 ‚55H 2 O: C, 4.87; H, 1.37; N, 1.03; Cu, 4.10; K, 5.04. Found: C, 4.83; H,1.36; N, 1.11; Cu, 4.03; K, 4.98. IR (cm -1 ): oxalate, 1647 (s); POM, 1009 (m), 953 (s), 903 (vs), 798 (vs), 690 (s), 540 (m), 474 (m). TGA/DTA shows a dehydration step below 200 °C highly overlapped with the collapse of the crystal structure; it involves the loss of at least 52 water molecules. | [] | [] | ["K 14 [{SiW 11 O 39 Cu(H 2 O)}{Cu 2 (bpy) 2 (µ-ox)}] 2 [SiW 11 O 39 Cu(H 2 O)]‚55H 2 O", "C 44 H 38 Cu 7 K 14 N 8 O 128 Si 3 W 33 ‚55H 2 O"] | ["K 8 [R-SiW 11 O 39 ]--0.2 mmol"] | [] | [] | [] | [] | ["potassium acetate buffer--1.0 M"]
acs.inorgchem.6b02322 | Complex 5 and HeptOOH. Complex 5 (1 equiv), 4-heptyl hydroperoxide (37 equiv), and naphthalene as internal standard were dissolved in 1 mL of CDCl 3 and heated to 60 °C, leading to a clear pale yellow solution. The reaction was followed by NMR measurements.After 120 min at 60 °C, 100% of the hydroperoxide was decomposed to the corresponding ketone and alcohol with a ratio of 2.4 to 1. | [] | [] | [] | [] | ["naphthalene--as internal standard"] | [] | ["60 °C"] | ["120 min"] | ["CDCl 3--1 mL"]
j.solidstatesciences.2017.06.003 | 2.4. Synthesis of [C 3 H 5 N 2 ] 2 {Zn 3 [CH 3 C(OH)(PO 3 ) 2 ] 2 }(3) A mixture of ZnO, HEDP, imidazole and H 2 O with a molar composition of 1: 1.5: 2.5: 223 was sealed in a Teﬂon-lined autoclave and heated at 160  C for 7 days. After cooling to room temperature in 6 h, the resulting product, containing colorless crystals of 3, was recovered by ﬁltration, washed with distilled water, and dried in air (52.6% yield based on zinc). Anal. calcd for C 10 H 18 N 4 O 14 P 4 Zn 3 (fw 738.39): C,16.27%; H, 2.46%; N, 7.59%. Found: C, 16.46%; H, 2.51%; N, 7.31%. IR (KBr, cm 1 ): 3360(m), 2979(w), 1596(w), 1444(w), 1381(w), 1083(m), 812(w). | ["room temperature"] | ["6 h"] | ["[C 3 H 5 N 2 ] 2 {Zn 3 [CH 3 C(OH)(PO 3 ) 2 ] 2 }", "C 10 H 18 N 4 O 14 P 4 Zn 3"] | ["ZnO--NaN"] | [] | ["HEDP--NaN", "imidazole--NaN"] | ["160  C"] | ["7 days"] | ["H 2 O--NaN"]
j.jssc.2009.07.018 | 2.3. Synthesis of [Ni 2 (tzda) 2 (bpe) 2 (H 2 O)] n (5) A mixture of Ni(NO 3 ) 2  6H 2 O (0.4 mmol, 116 mg), H 2 tzda (0.4 mmol, 106 mg), NaOH (0.8 mmol, 32 mg), bpe (0.4 mmol, 74 mg) and deionized water (15 mL) was sealed in a Teﬂon-lined stainless steel vessel (25 mL), and then heated at 130 1C for 4 days. | [] | [] | ["[Ni 2 (tzda) 2 (bpe) 2 (H 2 O)] n", "NaN"] | ["Ni(NO 3 ) 2 ?6H 2 O--0.4 mmol, 116 mg"] | ["NaOH--0.8 mmol, 32 mg"] | ["H 2 tzda--0.4 mmol, 106 mg", "bpe--0.4 mmol, 74 mg"] | ["130 1C"] | ["4 days"] | ["deionized water--15 mL"]
s0020-1693(02)01338-5 | The resulting solution was stirred for 2 h and filtered to remove a small amount of insoluble material. The filtrate was dried under reduced pressure and crystallized by slow diffusion of isopropyl ether into a concentrated CH 2 Cl 2 solution of [Zn2(Cl)] (0.25 g, 39%). Anal. Calc. (Found) for [Zn2(Cl)], C 18 H 27 ClN 4 O 2 Zn: C, 50.00 (50.00); H, 6.31 (6.25); N, 12.96 (12.78)%. | [] | [] | ["C 18 H 27 ClN 4 O 2 Zn"] | ["[Zn2(Cl)]--0.25 g, 39%"] | [] | [] | [] | ["2 h"] | ["CH 2 Cl 2--concentrated", "isopropyl ether--slow diffusion"]
jacs.0c04537 | METHODS Synthesis of compounds 1-L and 1-D. 5 mL of an aqueous solution containing 0.6 mmol of Y(NO 3 ) 3 ·6H 2 O (0.2298 g) were added dropwise over an aqueous solution (5 mL) of the corresponding tartaric acid (-TAR-L/D, 0.9 mmol, 0.1351 g) under continuous stirring. The resulting solution was heated in a Teflon-line autoclave at 140 °C for 48 h and slowly cooled down to room temperature. Colorless prismatic single crystals were achieved when the vessel was opened, which were collected by filtration and washed several times with water. Compounds 1-L and 1-D with {[Y 2 (μ 4 -TAR-L) 2 (μ-TARL)(H 2 O) 2 ]·4H 2 O} n and {[Y 2 (μ 4 -TAR-D) 2 (μ-TAR-D)(H 2 O) 2 ]·3H 2 O} n formulae, respectively, are purely obtained. A full characterization of compounds 1-L and 1-D is found in the ESI. | [] | [] | ["Y(NO 3 ) 3 ·6H 2 O", "Y 2 (μ 4 -TAR-L) 2 (μ-TARL)(H 2 O) 2 ]·4H 2 O", "Y 2 (μ 4 -TAR-D) 2 (μ-TAR-D)(H 2 O) 2 ]·3H 2 O"] | ["Y(NO 3 ) 3 ·6H 2 O--0.2298 g, 0.6 mmol"] | [] | ["tartaric acid (-TAR-L/D--0.1351 g, 0.9 mmol"] | ["140 °C"] | ["48 h"] | ["H 2 O--5 mL"]
j.poly.2011.10.010 | Yield: 81%. Mp 224–226 °C. Anal. Calc. for C 11 H 24 O 4 Sn 2 : C, 28.86; H, 5.28. Found: C, 28.45; H, 5.67%. IR (KBr, cm 1 ): m as (COO), 1572; m s (COO), 1397; m (Sn–C), 544; m (Sn–O), 433.1 H NMR [(CD 3 ) 2 SO, ppm] d: 2.37–2.53 (m, 2H, CH 2 ), 1.96–2.02 (m, 1H, CH), 0.99–1.01 (d, 3H, CH 3 ), 0.40 (s, 2 J SnH = 68 Hz, 18H, Sn–CH 3 ). | [] | [] | ["C 11 H 24 O 4 Sn 2"] | [] | [] | [] | [] | [] | []
c2dt30199g | Synthesis of compound 1 A mixture of GeO 2 (0.5 mmol, 50 mg), V 2 O 5 (0.55 mmol, 100 mg), Co(OAc) 2 ·4H 2 O (1.1 mmol, 275 mg), and H 2 O (8 mL) was stirred for 20 min, and pdn (0.5 mL) was added drop by drop with continuous stirring. Then the mixture was stirred for 30 min or so. The initial solution was adjusted to pH = 10.2 with pdn and sealed in a 23 mL Teﬂon®-lined stainless steel container, and then heated at 170 °C for 5 days under autogenous Fig. 4 Field dependence of magnetization (M–H) for compounds 1 and 2 at 3 K. | [] | ["5 days"] | ["compound 1"] | ["GeO 2--0.5 mmol, 50 mg", "V 2 O 5--0.55 mmol, 100 mg", "Co(OAc) 2 ·4H 2 O--1.1 mmol, 275 mg"] | [] | [] | ["170 \nC"] | ["30 min"] | ["H 2 O--8 mL", "pdn--0.5 mL"]
c2dt30134b | The residue was puriﬁed by ﬂash chromatography to afford the product.1-Cyclopentyl-N,N-diethyl-3-phenylprop-2-yn-1-amine. Pale yellow oil, 1 H NMR (CDCl 3 , 500 MHz, ppm): δ 1.10 (t, J = 6.8 Hz, 6H), 1.44–1.51 (m, 2H), 1.55–1.60 (m, 2H), 1.61–1.68 (m, 2H), 1.79–1.81 (m, 1H), 1.90–1.96 (m, 1H), 2.18–2.25 (m, 1H), 2.45–2.49 (m, 2H), 2.72–2.76 (m, 2H), 3.37 (d, J = 10.0 Hz, 1H), 7.30–7.33 (m, 3H), 7.42–7.44 (m, 2H).13 C NMR (CDCl 3 , 125 MHz): δ 13.84, 25.20, 25.38, 30.60, 31.02, 43.22, 44.95, 58.72, 84.45, 89.06, 123.94, 127.57, 128.18, 131.69. IR (KBr pellet, cm −1 ): 3080(w), 3056(w), 2962(vs), 2868(s), 2816 (s), 1598(s), 1489(s), 1470(s), 1444(s), 1380(s), 1295(m), 1255 (s), 1196(s), 1115(s), 1068(s), 985(m), 911(w), 754(vs), 690(s).ESI-MS: calcd for C 18 H 25 N (M + 1) 256.20 , found: 256.25.1-(1-Cyclopentyl-3-phenylprop-2-ynyl)pyrrolidine. Pale yellow oil, 1 H NM R (CDCl 3 , 500 MHz, ppm): δ 0.91 (t, J = 6.5 Hz, 1H), 1.28 (s, 2H), 1.52–1.61 (m, 3H), 1.67–1.68 (m, 2H), 1.83 (s, 3H), 1.90 – 1.93 (m, 1H), 2.22–2.24 (m, 1H), 2.74 (s, 2H), 2.81 (s, 2H), 3.58 (s, 1H), 7.31–7.34 (m, 3H), 7.44–7.46 (m, 2H).13 C NMR (CDCl 3 , 125 MHz): δ 23.64, 25.46, 25.59, 30.34, 30.54, 44.07, 49.96, 60.09, 85.33, 88.13, 123.77, 127.67, 128.18, 131.74. IR (KBr pellet, cm −1 ): 2955(vs), 2868(s), 2805 (s), 1598(m), 1489(s), 1444(s), 1346(m), 1312(m), 1254(w), 1138(m), 1029(m), 754(vs), 690(vs). ESI-MS: calcd for C 18 H 23 N (M + 1) 254.18, found: 254.33.1-(1-Cyclohexyl-3-phenylprop-2-ynyl)pyrrolidine. Pale yellow oil, 1 H NMR (CDCl 3 , 500 MHz, ppm): δ 1.13–1.31 (m, 6H), 1.70 (d, J = 11.0 Hz, 1H), 1.78–1.83 (m, 6H), 1.98 (d, J = 12.5 Hz, 1H), 2.11 (d, J = 13.0 Hz, 1H), 2.71 (s, 2H), 2.78 (s, 2H), 3.41 (s, 1H), 7.31–7.34 (m, 3H), 7.45–7.47 (m, 2H).13 C NMR (CDCl 3 , 125 MHz): δ 23.61, 26.26, 26.75, 30.37, 30.73, 41.40, 50.03, 61.24, 85.86, 87.86, 123.71, 127.71, 128.90, 131.73. IR (KBr pellet, cm −1 ): 3080(w), 3056(w), 2923(vs), 2874(s), 2851 (vs), 2806(s), 1598(m), 1489(s), 1448(s), 1348(m), 1308(m), 1217(m), 1196(m), 1129(m), 1112(s), 1069(m), 984(m), 911(m), 755(vs), 690(vs). ESI-MS: calcd for C 19 H 25 N (M + 1) 268.20, found: 268.25. | [] | [] | ["1-Cyclopentyl-N,N-diethyl-3-phenylprop-2-yn-1-amine", "1-(1-Cyclopentyl-3-phenylprop-2-ynyl)pyrrolidine", "1-(1-Cyclohexyl-3-phenylprop-2-ynyl)pyrrolidine"] | [] | [] | [] | [] | [] | []
j.poly.2006.12.015 | Crystals were collected by ﬁltration and were air-dried.Yield – 53%. Anal. Calc. for C 15 H 12 N 4 OSCu: C, 50.01; H, 3.36; N, 15.56. Found: C, 49.00; H, 3.32; N, 14.94%.2.3. X-ray crystallography The determination of the unit cell and the data collection for dark green coloured crystals of 1 and 2 was performed on a Bruker-Nonius X8 Apex2 Diﬀractometer.All data were collected with MoKa radiation (k = 0.71073 A ˚ ). The structures of all the complexes were determined by direct method procedures in SHELXS [10a], and reﬁned by full-matrix least-squares methods in SHELXL [10b]. Carbon-bonded hydrogen atoms were included in idealised positions and set to ride on the parent atoms. | [] | [] | ["Cu(1,2-bis(4-pyridyl)ethylene) 2 (NCS) 2 "] | ["Cu--NaN"] | [] | ["1,2-bis(4-pyridyl)ethylene--NaN"] | [] | [] | []
c7dt01523b | 2.7. Synthesis of {[Co 2 (L) 4 (H 2 O)]·2DMA·2H 2 O} n (6) A mixture of Co(NO 3 ) 2 ·6H 2 O (0.029 g, 0.1 mmol), HL (0.019 g, 0.1 mmol), and DMA/CH 3 CN (8.0 mL v/v: 4/4) was sealed in a 25 mL autoclave and then heated at 105 °C for 72 h. After a gradual cooling procedure to room temperature, red block crystals were obtained in ∼72.0% yield based on Co. Anal. | [] | [] | ["{[Co 2 (L) 4 (H 2 O)]·2DMA·2H 2 O} n"] | ["Co(NO 3 ) 2 ·6H 2 O--0.029 g, 0.1 mmol"] | [] | ["HL--0.019 g, 0.1 mmol"] | ["105 °C"] | ["72 h"] | ["DMA/CH 3 CN--8.0 mL v/v: 4/4"]
acs.inorgchem.8b00352 | Synthesis of [Cr 2 (OAc) 4 (nap)] n (2). Compound 2 was synthesized in a manner similar to that for 1, but with 1,5-naphthyridine (0.104 g, 0.8 mmol) instead of 2-aminopyrazine. Red block crystals were obtained after about 1 week with a yield of 42%. Anal. Calcd (found) for C 16 H 18 Cr 2 N 2 O 8 (2): C 40.86 (40.85), H 3.86 (3.91), N 5.96 (6.13)%. Selected IR data (KBr, cm −1 ): 3074 (m), 1599 (s), 1505 (s), 1450 (s), 1415 (s), 1350 (m), 1228 (m), 1026 (m), 831 (m), 676 (s), 621 (m). | [] | [] | ["[Cr 2 (OAc) 4 (nap)] n", "C 16 H 18 Cr 2 N 2 O 8"] | [] | [] | ["1,5-naphthyridine--0.104 g, 0.8 mmol"] | [] | ["about 1 week"] | []
cg201025u | Synthesis of {[Zn 2 (m-bdc) 2 (bix) 2 ](solv) x } n (8). The same stoichiometric ratio and reactive condition with compound 7 were used in the preparation of 8, except that 0.5 mL of EtOH was added to the starting mixture. Then, only a small amount of crystals suitable to single-crystal X-ray diffraction was obtained and bulk analysis was not carried out. FT-IR (cm −1 , KBr): 3434(w), 3123(m), 2932(w), 1665(s), 1621(s), 1568(m), 1523(m), 1433(m), 1345(m), 1236(w), 1157(w), 1097(m), 1029(w), 953(m), 831(w), 752(m), 725(m), 655(m), 621(w), 569(w).Synthesis of {[Zn(m-bdc)(bix)](solv) x } n (9). The same stoichiometric ratio and reactive condition with compound 7 were used in the preparation of 9, except that 1.0 mL of EtOH was added to the starting mixture. Then, only a small amount of crystals suitable to single-crystal X-ray diffraction was obtained and bulk analysis was not carried out.FT-IR (cm −1 , KBr): 3434(w), 3122(m), 2933(w), 1673(s), 1621(s), 1568(s), 1525(m), 1340(s), 1236(m), 1159(w), 1095(m), 1027(w), 953(m), 831(m), 753(s), 724(m), 653(m), 621(w), 567(w).In addition, a great deal of parallel experiments were carried out to synthesize other supramolecular isomers under changeable reaction conditions. Unfortunately, they failed.X-ray Crystallography. The X-ray intensity data for the nine compounds were recorded on a Bruker SMART APEX-II CCD diffractometer with graphite monochromatized Mo−Kα radiation (λ = 0.71073 Å) operating at 1.5 kW (50 kV, 30 mA) at low temperature.Data integration and reduction were processed with SAINT software.13 Multiscans absorption corrections were applied with the SADABS program.14 The structures for compounds 1, 3, 4, 7, and 8 were solved by direct methods, but the structure for 5 was solved by the Patterson method of SHELXS-97. | [] | [] | ["{[Zn2(m-bdc)2(bix)2](solv)x}", "{[Zn(m-bdc)(bix)](solv)x}"] | [] | [] | [] | [] | [] | ["EtOH--0.5 mL", "EtOH--1.0 mL"]
00958972.2015.1013946 | In the disk diffusion method, a 20% (w/v) stock solution of each dry extract (1 and K 2 i-MNT) were prepared in pure DM SO. For molds, suspensions of mature spores were obtained by gently washing the surface of solid media with a 0.05%(v/v) solution of Tween 80 and the resulting suspension was adjus ted to 10 6 spores mL −1 . Filter paper disks (6 mm diameter; Whatman No. 4) were placed on the inoculated agar surfaces, and impregnated Table 3. Hydrogen bonds for 1. | [] | [] | ["NaN"] | [] | [] | [] | [] | [] | ["DM SO--NaN", "Tween 80--0.05%(v/v)"]
ic060974d | [WS 4 Cu 4 (dca) 2 (dpds) 2 ]‚Et 2 O‚2MeCN (5‚Et 2 O‚2MeCN). To a red solution of [Et 4 N] 4 [WS 4 Cu 4 I 6 ] (37.6 mg, 0.02 mmol) in MeCN (2 mL) was added a solution containing sodium dicyanamide (dca) (7.5 mg, 0.04 mmol) and dpds (8.9 mg, 0.04 mmol) in MeOH (1 mL). Some red precipitate developed quickly. The mixture was stirred for 5 min and filtered. Diethyl ether (10 mL) was carefully layered onto the surface of the filtrate in a glass tube (length ) 25 cm, i.d. ) 0.6 cm), which was then capped with rubber septum and tightly sealed with Parafilm. The glass tube was left to stand at room temperature for 1 week, forming orange red prisms of 5‚Et 2 O‚2MeCN, which were collected by filtration, washed with Et 2 O, and dried in air. Yield: 16.3 mg (63%). Anal. Calcd for C 32 H 30 Cu 4 N 12 OS 8 W: C, 29.72; H, 2.34; N, 13.00. Found: C, 29.43; H, 2.10; N, 12.65. IR (KBr disk): 2310 (m), 2244 (m), 2164 (s), 1667 (m), 1604 (s), 1532 (m), 1486 (s), 1414 (m), 1386 (s), 1219 (m), 1068 (m), 713 (m), 495 (s), 440 (m) cm -1 . | [] | [] | ["[WS 4 Cu 4 (dca) 2 (dpds) 2 ]‚Et 2 O‚2MeCN", "C 32 H 30 Cu 4 N 12 OS 8 W"] | ["[Et 4 N] 4 [WS 4 Cu 4 I 6 ]--37.6 mg, 0.02 mmol"] | [] | ["sodium dicyanamide (dca)--7.5 mg, 0.04 mmol", "dpds--8.9 mg, 0.04 mmol"] | [] | ["1 week"] | ["MeCN--2 mL", "MeOH--1 mL", "diethyl ether--10 mL"]
acs.inorgchem.5b00495 | Found: C, 42.78; H, 4.39; N, 5.20. FT-IR (KBr, cm −1 ): 3669 (s), 3401 (s); 2963 (s), 2867 (m), 1583 (s), 1519 (s),1431 (s), 1336 (s), 1191 (w), 1152 (s), 1017 (s), 905 (s), 819 (s), 729 (s), 681 (s), 537 (s).1 H NMR (DMSO-d 6 , 500 MHz): δ 12.89 (br, 4H, Imz, N − H), 8.38 (s, 4H, Imz, Ar), 6.95(s, 8H, Cl-dipp, Ar), 6.94 (s, 8H, Imz, Ar), 3.65 (septet, 3 J H−H = 6.8 Hz, 8H, i Pr−CH), 0.98 (d, 3 J H−H = 6.8 Hz, 48H, i Pr−CH 3 ) ppm.31 P NMR (DMSO- d 6 , 202 MHz): δ −6.1 ppm. TGA: temperature range (weight loss): 30−225 °C(∼3.0%); 225−400 °C (∼60.0%); 400−800 °C(∼6.5%); 800−1100 °C(∼18.5%).5.6. Synthesis of 11. To a solution of Cl-dippH 2 (0.073 g, 0.25 mmol) and [Zn(OAc) 2 ·2H 2 O] (0.055 g, 0.25 mmol) in methanol (30 mL), was added a solution of 1,10-phenanthroline (0.054 g, 0.25 mmol) in methanol. The resultant clear solution was ﬁltered and kept for crystallization at room temperature to yield crystalline compounds 11 after 1 week. Yield: 0.35 g (83.0%). Mp: >250 °C.Anal. Calcd for C 49 H 56 N 4 Cl 2 O 11 P 2 Zn 2 (M r = 1140.6): C, 51.39; H, 4.95; N, 4.91. Found: C, 50.98; H, 4.50; N, 4.42. FT-IR (KBr, cm −1 ): 3466 (br), 2966 (s), 2872 (s), 1622 (s), 1426 (s), 1332 (s), 1190 (s),1021 (s), 920 (s), 832 (s), 697 (m), 548 (s).1 H NMR (DMSO-d 6 , 500 MHz): δ 8.48 (d, 4H, phen), 8.38 (d, 4H, phen), 7.93 (s, 4H, phen), 7.58 (m, 4H, phen), 6.95 (s, 4H, Cl-dipp, Ar), 3.65 (septet, 3 J H−H = 6.8 Hz, 8H, i Pr−CH), 0.98 (d, 3 J H−H = 6.8 Hz, 48H, i Pr− CH 3 ) ppm.31 P NMR (DMSO-d 6 , 202 MHz): δ −5.9 ppm. TGA: temperature range (weight loss): 30−100 °C(∼10.0%); 100−400 °C (∼47.5%); 400−1000 °C(∼35.0%).5.7. Synthesis of 12. A solution of [Zn(NO 3 ) 2 ·6H 2 O] (0.148 g, 0.50 mmol) in methanol (15 mL) was added to a solution of dmppH 2 (0.101 g, 0.50 mmol) in methanol (15 mL) to yield colorless solution, which was ﬁltered to yield crystalline compounds 12 after 3 days at room temperature. Yield: 0.08 g (57.0%). Mp: >250 °C. Anal. Calcd for C 9 H 13 O 4 PZn (M r = 281.58): C, 38.39; H, 4.65. Found: C, 38.28; H, 4.52. FT-IR (KBr, cm −1 ): 3367 (br), 3002 (s), 2925 (s), 2855 (m), 1635 (s), 1492 (s), 1437 (m), 1384 (s), 1151 (s), 1116 (s), 1030 (s), 929 (s), 848 (s), 519 (s).1 H NMR (DMSO-d 6 , 500 MHz): δ 7.02 (t, 1H, Ar), 6.80 (d, 2H, Ar), 2.10 (s, 6H, −CH 3 ) ppm.31 P NMR (DMSO-d 6 , 202 MHz): δ −4.32 ppm. TGA: temperature range (weight loss): 30−200 °C(∼3.5% ); 200−40 0 °C(∼34.0%); 400−80 0 °C (∼5.0%); 800−1100 °C(∼13.5%).5.8. Single-Crystal X-ray Diﬀraction Studies. Single crystals of compounds 1−8 and 10−12 were directly obtained from the reaction mixture via slow evaporation of the solvent at room temperature.Although attempted multiple times, crystals of 9 did not give good diﬀraction data. The crystals were mounted in paratone oil on a Rigaku Saturn 724+ ccd diﬀractometer for unit-cell determination and 3-D intensity data collection. Data integration and indexing was carried out using Crystalclear and structures were solved using direct method SIR-92.21 The complete reﬁnement calculations were carried using programs in WinGX module.22 The ﬁnal reﬁnement of structures was carried out using full least-squares methods on F 2 using SHELXL-97.23 Details of crystal data and structure reﬁnement are given in Table 2.■ ASSOCIATED CONTENT * S Supporting Information Synthesis, crystallographic details, additional ﬁgures, and spectral characterization. Crystallographic data of 1 (CCDC No. 1009221), 2 (CCDC No. 1009222), 3 (CCDC No.1009223), 4 (CCDC No. 1009224), 5 (CCDC No. 1009225), 6 (CCDC No. 1009226), 7 (CCDC No. 1051180), 8 (CCDC No. 1051181), 10 (CCDC No. 1051183), 11 (CCDC No.1051184), and 12 (CCDC No. 1051184). The Supporting Information is available free of charge on the ACS Publications website at DOI: 10.1021/acs.inorgchem.5b00495.■ AUTHOR INFORMATION Corresponding Author *Tel.: +91 22 2576 7163. Fax: +91 22 2572 3480. E-mail: rmv@chem.iitb.ac.in.Notes The authors declare no competing ﬁnancial interest.■ ACKNOWLEDGMENTS This work was supported by Nano Mission (DST), New Delhi; SERB (DST), New Delhi; and DAE (BRNS), Mumbai. R.M.thanks BRNS for the award of DAE-SRC Outstanding Investigator Award and DST for a J. C. Bose fellowship.A.A.D. and S.K.S. thank UGC for a research fellowship.■ REFERENCES (1) Wilson, S. T.; Lok, B. M.; Messina, C. A.; Cannan, T. R.; Flanigen, E. M. J. Am. Chem. Soc. 1982, 104, 1146.(2) (a) Alvarez, C.; Llavona, R.; Garcia, J. R.; Suajrez, M.; Rodriguez, J. Inorg. Chem. 1987 , 26, 1045. (b) Shah, B.; Chudasama, U. Desalin.Water Treat. 2012, 38, 227. (c) Hutchings, G. J. J. Mater. Chem. 2004, 14, 3385. (d) Muneyama, E.; Kunishige, A.; Ohdan, K.; Ai, M. J. Catal.1996, 158, 378. (e) Wang, Y.; Wang, X. X.; Su, Z.; Guo, Q.; Tang, Q.H.; Zhang, Q. H.; Wan, H. L. Catal. Today 2004, 93, 155. (f) Lin, R.H.; Ding, Y. J.; Gong, L. F.; Dong, W. D.; Wang, J. H.; Zhang, T. J.Catal. 2010, 272, 65. (g) Kamiya, Y.; Nishikawa, E.; Satsuma, A.; Yoshimune, M.; Okuhara, T. Microporous Mesoporous Mater. 2002, 54, 277. (h) Alberti, G.; Casciola, M.; Marmottini, F.; Vivani, R. J. Porous Mater. 1999, 6, 299. (i) Kleitz, F.; Thomson, S. J.; Liu, Z.; Terasaki, O.; Schuth, F. Chem. Mater. 2002, 14, 4134. (j) Yuan, Z. Y.; Ren, T. Z.; Azioune, A.; Pireaux, J. J.; Su, B. L. Catal. Today 2005, 105, 647.(k) Yu, J.; Wang, A.; Tan, J.; Li, X.; van Bokhoven, J. A.; Hu, Y. K. J.Mater. Chem. 2008, 18, 3601. (l) Sarkar, A.; Pramanik, P. Microporous Mesoporous Mater. 2009, 117, 580.(3) (a) Nonglaton, G.; Benitez, I. O.; Guisle, I.; Pipeler, M.; Leger, J.; Dubreuil, D.; Tellier, C.; Talham, D. R.; Bujoli, B. J. Am. Chem. Soc.2004, 126, 1497. (b) Bhaumik, A.; Inagaki, S. J. Am. Chem. Soc. 2001, Inorganic Chemistry Article DOI: 10.1021/acs.inorgchem.5b00495 Inorg. Chem. XXXX, XXX, XXX−XXX L 123, 691. (c) Katz, H. E.; Scheller, G.; Putvinski, T. M.; Schilling, M.L.; Wilson, W. L.; Chidsey, C. E. D. Science 1991, 6 , 1485. (d) Li, X. S.; Courtney, A. R.; Yantasee, W.; Mattigod, S. V.; Fryxell, G. E. Inorg.Chem. Commun. 2006, 9, 293. (e) Dutta, A.; Patra, A. K.; Bhaumik, A.Microporous Mesoporous Mater. 2012, 155, 208. (f) Kandori, K.; Nakashima, H.; Ishikawa, T. J. Colloid Interface Sci. 1993, 160, 499.(g) Padhi, A. K.; Nanjundaswamy, K. S.; Masquelier, C.; Okada, S.; Goodenough, J. B. J. Electrochem. Soc. 1997, 144, 1609. (h) Tian, X. Y.; He, W.; Cui, J. J.; Zhang, X. D.; Zhou, W. J.; Yan, S. P.; Sun, X. N.; Han, X. X.; Han, S. S.; Yue, Y. Z. J. Colloid Interface Sci. 2010, 343, 344.(4) (a) Rodriguez-Liviano, S.; Aparicio, F. J.; Rojas, T. C.; Hungria, A. B.; Chinchilla, L. E.; Ocana, M. Cryst. Growth Des. 2012, 12, 635.(b) Luo, Q. L.; Shen, S. D.; Lu, G. Z.; Xiao, X. Z.; Mao, D. S.; Wang, Y. Q. J. Mater. Chem. 2009, 19, 8079. (c) Kononova, S. V.; Nesmeyanova, M. A. Biochemistry (Moscow) 2002, 67, 184. (d) Gielen, M.; Tiekink, E. R. T. Metallotherapeutic Drugs and Metal-Based Diagnostic Agents: The Use Of Metals In Medicine; John Wiley & Sons, Ltd.: Hoboken, NJ, 2005. (e) Kim, T. W.; Chung, P. W.; Slowing, I. I.; Tsunoda, M.; Yeung, E. S.; Lin, V. S. Y. Nano Lett. 2008, 8, 3724.(f) Liu, J. W.; Stace-Naughton, A.; Jiang, X. M.; Brinker, C. J. J. Am.Chem. Soc. 2009, 131, 1354.(5) (a) Nishiyama, Y.; Tanaka, S.; Hillhouse, H. W.; Nishiyama, N.; Egashira, Y.; Ueyama, K. Langmuir 2006, 22, 9469. (b) Tian, B. Z.; Liu, X. Y.; Tu, B.; Yu, C. Z.; Fan, J.; Wang, L. M.; Xie, S. H.; Stucky, G.D.; Zhao, D. Y. Nat. Mater. 2003, 2, 159. (c) Sahu, A. K.; Pitchumani, S.; Sridhar, P.; Shukla, A. K. Fuel Cells 2009, 9, 139. (d) JimenezJimenez, J.; Maireles-Torres, P.; Olivera-Pastor, P.; RodriguezCastellon, E.; Jimenez-Lopez, A.; Jones, D. J.; Roziere, J. Adv. Mater.1998, 10, 812. (e) Rodriguez-Castellon, E.; Jimenez-Jimenez, J.; Jimenez-Lopez, A.; Maireles-Torres, P.; Ramos-Barrado, J. R.; Jones, D. J.; Roziere, J. Solid State Ionics 1999, 125, 407.(6) Kalita, A. C.; Gogoi, N.; Jangir, R.; Kuppuswamy, S.; Walawalkar, M. G.; Murugavel, R. Inorg. Chem. 2014, 53, 8959.(7) (a) Cheetham, A. K.; Fe  rey, G.; Loiseau, T. Angew. Chem., Int. Ed.1999, 38, 3268. (b) Rao, C. N. R.; Natarajan, S.; Choudhury, A.; Neeraj, S.; Ayi, A. A. Acc. Chem. Res. 2001, 34, 80. (c) Finn, R. C.; Zubieta, J.; Haushalter, R. C. Prog. Inorg. Chem. 2003, 51, 421−601.(d) Clearfield, A. Prog. Inorg. Chem. 1998, 47 , 371. (e) Cao, G.; Hong, H.-G.; Mallouk, T. E. Acc. Chem. Res. 1992, 25, 420.(8) (a) Katovic, A.; Giordano, G.; Kowalak, S. Stud. Surf. Sci. Catal. A 2002, 142, 39. (b) Tischendorf, B. C.; Alam, T. M.; Cygan, R. T.; Otaigbe, J. U. J. Non-Cryst. Solids 2003, 316, 261. (c) Simon-Masseron, A.; Paillaud, J. L.; Patarin, J. Chem. Mater. 2003, 15, 1000. (d) Lin, Z.E.; Yao, Y. W.; Zhang, J.; Yang, G. Y. J. Chem. Soc., Dalton Trans. 2002, 4527. (e) Chen, X. M.; Zhao, Y. N.; Wang, R. J.; Ming, L. A.; Mai, Z.H. J. Chem. Soc., Dalton Trans. 2002, 3092. (f) Liu, Y. L.; Liu, W.; Xing, Y.; Shi, Z.; Fu, Y. L.; Pang, W. Q. J. Solid State Chem. 2002, 166, 265.(g) Jensen, T. R.; Hazell, R. G.; Christensen, A. N.; Hanson, J. C. J.Solid State Chem. 2002, 166, 341. (h) Zhao, Y. N.; Ju, J.; Chen, X. M.; Li, X. H.; Wang, Y.; Wang, R. J.; Li, M.; Mai, Z. H. J. Solid State Chem.2002, 166, 369. (i) Zhao, Y. N.; Yao, Y. W.; Li, X. H.; Chen, X. M.; Li, M.; Mai, Z. H. Chem. Lett. 2002, 542. (j) Natarajan, S. J. Chem. Soc., Dalton Trans. 2002, 2088.(9) (a) Bu, X.; Feng, P.; Gier, T. E.; Stucky, G. D. J. Solid State Chem.1998 , 136, 210. (b) Feng, P.; Bu, X.; Stucky, G. D. Angew. Chem., Int.Ed. Engl. 1995, 34, 1745. (c) Gier, T. E.; Stucky, G. D. Nature 1991, 349, 508. (d) Nenoff, T. M.; Harrison, W. T. A.; Gier, T. E.; Stucky, G.D. J. Am. Chem. Soc. 1991, 113, 378. (e) Harrison, W. T. A.; Gier, T.E.; Moran, K. L.; Nicol, J. M.; Eckert, H.; Stucky, G. D. Chem. Mater.1991, 3, 27. (f) Song, T.; Xu, J.; Zhao, Y.; Yue, Y.; Xu, Y.; Xu, R.; Hu, N.; Wei, G.; Jia, H. J. Chem. Soc. Chem. Commun. 1994, 1171.(g) Murugavel, R.; Walawalker, M. G.; Pothiraja, R.; Rao, C. N. R.; Choudhury, A. Chem. Rev. 2008, 108, 3549.(10) (a) Lugmair, C. G.; Tilley, T. D.; Rheingold, A. L. Chem. Mater.1997, 9, 339. (b) Yang, Y.; Pinkas, J.; Noltemeyer, M.; Roesky, H. W.Inorg. Chem. 1998, 37, 6404. (c) Anantharaman, G.; Chandrasekhar, V.; Walawalkar, M. G.; Roesky, H. W.; Vidovic, D.; Magull, J.; Noltemeyer, M. J. Chem. Soc., Dalton Trans. 2004, 1271. (d) Yang, Y.; Pinkas, J.; Roesky, H. W.; Scha  fer, M. Angew. Chem., Int. Ed. 1998, 37, 2650.(11) (a) Neeraj, S.; Natarajan, S.; Rao, C. N. R. Angew. Chem., Int. Ed.1999, 38, 3480. (b) Francis, R. J.; O’Brien, S.; Fogg, A. M.; Halasyamani, P. S.; O’Hare, D.; Loiseau, T.; Fe  rey, G. J. Am. Chem.Soc. 1999, 121, 1002. (c) Haouas, M.; Gerardin, C.; Taulelle, F.; Estournes, C.; Loiseau, T.; Fe  rey, G. Colloids Interfaces A 1999, 158, 229. (d) Fe  rey, G. Chem. Mater. 2001, 13, 3084. (e) Fe  rey, G. J.Fluorine Chem. 1995 , 72, 187. (f) Fe  rey, G. C. R. Acad. Sci. Ser. II 1998, 1, 1. (g) Rao, C. N. R.; Natarajan, S.; Choudhury, A.; Neeraj, S.; Vaidhyanathan, R. Acta Crystallogr. 2001, B57,1.(12) (a) Cheetham, A. K.; Ferey, G.; Loiseau, T. Angew. Chem., Int.Ed. 1999, 38, 3268. (b) Oliver, S.; Kuperman, A.; Ozin, G. A. Angew.Chem., Int. Ed. 1998, 37, 47.(13) (a) Chidambaram, D.; Neeraj, S.; Natarajan, S.; Rao, C. N. R. J.Solid State Chem. 1999, 147, 154. (b) Ayyappan, S.; Bu, X.; Cheetham, A. K.; Natarajan, S.; Rao, C. N. R. Chem. Commun. 1998, 218.(14) (a) Neeraj, S.; Natarajan, S.; Rao, C. N. R. J. Solid State Chem.2000, 150, 417. (b) Natarajan, S.; van Wullen, L.; Klein, W.; Jansen, M. Inorg. Chem. 2003, 42 , 6265. (c) Harrison, W. T. A.; Hannooman, L. J. Solid State Chem. 1997, 131, 363. (d) Ayi, A. A.; Choudhury, A.; Natarajan, S.; Neeraj, S.; Rao, C. N. R. J. Mater. Chem. 2001, 11, 1181.(e) Ayyappan, S.; Cheetham, A. K.; Natarajan, S.; Rao, C. N. R. J. Solid State Chem. 1998, 139, 207. (f) Lin, Z.-E.; Yao, Y.-W.; Zhang, J.; Yang, G.-Y. Dalton Trans. 2003, 3160.(15) (a) Murugavel, R.; Kuppuswamy, S.; Boomishankar, R.; Steiner, A. Angew. Chem., Int. Ed. 2006, 45, 5536. (b) Murugavel, R.; Kuppuswamy, S.; Gogoi, N.; Boomishankar, R.; Steiner, A. Chem. Eur. J. 2010, 16, 994.(16) Dar, A. A.; Mallick, A.; Murugavel, R. New J. Chem. 2015, 39, 1186.(17) (a) Murugavel, R.; Kuppuswamy, S.; Gogoi, N.; Steiner, A.Inorg. Chem. 2010, 49, 2153. (b) Murugavel, R.; Kuppuswamy, S.; Gogoi, N.; Steiner, A.; Boomishankar, R.; Suresh, K. G. Chem.Asian J. 2009, 4, 143. (c) Kalita, A. C.; Roch-Marchal, C.; Murugavel, R.Dalton Trans. 2013, 26, 9755. (d) Gupta, S. K.; Kuppuswamy, S.; Walsh, J. P. S.; Mclnnes, E. J. L.; Murugavel, R. Dalton Trans. 2015, 44, 5587. (e) Gupta, S. K.; Dar, A. A.; Rajeshkumar, T.; Kuppuswamy, S.; Langley, S. K.; Murray, K. S.; Rajaraman, G.; Murugavel, R. Dalton Trans. 2015, 44, 5961. (f) Kalita, A. C.; Murugavel, R. Inorg. Chem.2014, 53, 3345.(18) Coxall, R. A.; Harris, S. G.; Henderson, D. K.; Parsons, S.; Tasker, P. A.; Winpenny, R. E. P. J. Chem. Soc., Dalton Trans. 2000, 2349.(19) Gamoke, B.; Neff, D.; Simons, J. J. Phys. Chem. A 2009, 113, 5677.(20) Vogel’s Text Book of Practical Organic Chemistry, 5th Edition; Langman Group: Essex, Harlow, U.K., 1989.(21) Altomare, A.; Cascarano, G.; Giacovazzo, C.; Guagliardi, A.; Burla, M. C.; Polidori, G.; Camalli, M. J. Appl. Crystallogr. 1994, 27, 435.(22) Farraugia, L. J. J. Appl. Crystallogr. 1999, 32, 837.(23) Sheldrick, G. M. Acta Crystallogr., Sect. A: Found. Crystallogr.2008, A64, 112.Inorganic Chemistry Article DOI: 10.1021/acs.inorgchem.5b00495 Inorg. Chem. XXXX, XXX, XXX−XXX M | [] | [] | ["{[Co 0.5 (3b)(NCS)]\n1.5(DMF)} n", "C 47 H 49 CoN 13 O 7 S 2", "C 49 H 56 N 4 Cl 2 O 11 P 2 Zn 2", "C 9 H 13 O 4 PZn"] | ["Co(NO 3 ) 2 .6H 2 O--0.0145g, 0.05 mmol", "[Zn(OAc) 2 ·2H 2 O]--0.055 g, 0.25 mmol", "[Zn(NO 3 ) 2 ·6H 2 O]--0.148 g, 0.50 mmol"] | [] | ["3b--0.0318g, 0.1 mmol)", "KSCN--0.0392g, 0.4 mmol", "Cl-dippH 2--0.073 g, 0.25 mmol", "1,10-phenanthroline--0.054 g, 0.25 mmol", "dmppH 2--0.101 g, 0.50 mmol"] | ["room temperature"] | ["4-5 days", "1 week", "3 days"] | ["ethanolic solution--10 mL", "DMF--45 mL", "methanol--30 mL", "methanol--15 mL"]
d0ce01456g | Preparation of [Sr(H 2 O) 5 (Q[6]) 0.5 ]·(2,6-NDA)·6H 2 O (5). A mixture of Q[6]· 10H 2 O (30 mg, 0.025 mmol) and 2,6-H 2 NDA (9.0 mg, 0.025 mmol) in deionized water (10 mL) was stirred at room temperature for 1 h and then SrCl 2 ·6H 2 O (26.6 mg, 0.1 mmol) was added. The resulting mixture was sealed in a Teflon-lined stainless-steel vessel and then heated at 180 °C for 6 h. After cooling to room temperature, yellow block crystals of 5 were obtained in 30% yield based on Q[6]·10H 2 O. Anal. calcd for 5 (C 28 H 46 N 12 O 23 S 2 Sr): C, 31.41; H, 4.33; N, 15.70%. Found: C, 31.32; H, 4.41; N, 15.62%.Selected IR (KBr pellet, cm −1 ): 3481 (br, m), 1758 (s), 1569 (s), 1468(s), 1398 (m), 1345 (s), 1311 (s), 1219 (m), 1198 (s), 1137 (s), 982 (s), 861 (s), 732 (m), 657 (m). | [] | [] | ["[Sr(H 2 O) 5 (Q[6]) 0.5 ]\b7(2,6-NDA)\b76H 2 O", "5"] | ["SrCl 2 \b76H 2 O--26.6 mg, 0.1 mmol"] | [] | ["Q[6]\b710H 2 O--30 mg, 0.025 mmol", "2,6-H 2 NDA--9.0 mg, 0.025 mmol"] | ["180 \b0C"] | ["6 h"] | ["deionized water--10 mL"]
j.inoche.2013.08.031 | 6H 2 O (0.071 g, 0.24 mmol), 1,2,4,5-benzenetetracarboxylate acid (H 4 btec, 0.06 g, 0.24 mmol), 5,5′-(1,4-phenylene)bis(1H-tetrazole) [6] (H 2 pbtz, 0.05 g, 0.2 mmol), 2mL | [] | [] | [] | ["Cu(NO 3 ) 2 .3H 2 O--0.071 g, 0.24 mmol"] | [] | ["1,2,4,5-benzenetetracarboxylate acid--0.06 g, 0.24 mmol", "5,5′-(1,4-phenylene)bis(1H-tetrazole) [6]--0.05 g, 0.2 mmol"] | [] | [] | ["2mL--"]
j.ica.2019.05.036 | 16 h. The product was then recovered by filtration and dried by exposure to air. The overall yield amounted to 0.047 g (60.4 %) of a colorless micro-crystalline solid. The powder X-ray diffraction pattern matched that of the pattern simulated from the single crystal structure of 1. No reaction occurred in the absence of H 4 L, the starting material being recovered intact according to PXRD. | [] | [] | ["NaN"] | [] | [] | [] | [] | ["16 h"] | []
acs.inorgchem.7b02761 | Synthesis of [Ni(ipa)(3HAde)] (SION-32). The reaction conditions are similar to the ones described for SION-31, with the exception being that the molar ratio between NiCO 3 :H 2 ipa:9HAde is 3:2:3 (0.6 mmol NiCO 3 ). Green block-shaped crystals of SION-32 were obtained in 21% yield (based on NiCO 3 ). Anal. Calcd for ([Ni(C 8 H 4 O 4 )(C 5 H 5 N 5 )]·(H 2 O) 0.2 ): C 43.26, H 2.60, N 19.41; found: C 43.11, H 2.92, N 19.36. | [] | [] | ["[Ni(ipa)(3HAde)]", "([Ni(C 8 H 4 O 4 )(C 5 H 5 N 5 )]·(H 2 O) 0.2 )"] | ["NiCO 3--0.6 mmol"] | [] | ["H 2 ipa--2", "9HAde--3"] | [] | [] | []
s1070328418050032 | N(1) N(2) N(3) N(14) Zn(2) C(4) C(3) O(3) O(4) O(6) O(7) O(2) O(1) Zn(1) C(1) C(6) C(5) C(7) C(11) C(10) C(14) C(15) C(16) C(12) C(13) C(8) C(9) C(2) O(5) O(8) | [] | [] | ["N(1) N(2) N(3) N(14) Zn(2) C(4) C(3) O(3) O(4) O(6) O(7) O(2) O(1) Zn(1) C(1) C(6) C(5) C(7) C(11) C(10) C(14) C(15) C(16) C(12) C(13) C(8) C(9) C(2) O(5) O(8)"] | [] | [] | [] | [] | [] | []
b818745b | [Ag 2 (L 2 ) 2 ](PF 6 ) 2 ,7.Yellow block single crystals. Yield: about 60% (based on L 2 ). IR n KBr (cm 1 ): 3093 w, 1592 m, 1481 w, 1456 w, 1421 m, 1312 w, 1248 w, 1165 w, 1103 w, 1029 m, 836 vs, 713 m, 558 s.[Ag 2 (L 2 ) 2 ](AsF 6 ) 2 ,8.Yellow block single crystals. Yield: about 45% (based on L 2 ). IR n KBr (cm 1 ): 3090 w, 1591 m, 1481 w, 1456 w, 1423 m, 1312 w, 1248 w, 1165 w, 1103 w, 791 s, 700 vs, 607 w. | [] | [] | ["[Ag 2 (L 2 ) 2 ](PF 6 ) 2", "[Ag 2 (L 2 ) 2 ](AsF 6 ) 2"] | [] | [] | [] | [] | [] | []
acs.inorgchem.6b02537 | Hydration of the sample during workup is suggested by elemental analysis. Anal. Calcd for C 13 H 19 NO 7 U+H 2 O: C, 28.02; H, 3.80; N, 2.51. Found: C, 27.50; H, 3.42; N, 2.60%.[UO 2 (chdc)(bipy)] (5). H 2 chdc (17 mg, 0.10 mmol), UO 2 (NO 3 ) 2 · 6H 2 O (50 mg, 0.10 mmol), 2,2′-bipyridine (16 mg, 0.10 mmol), acetonitrile (0.2 mL), and demineralized water (0.7 mL) were placed in a 10 mL tightly closed glass vessel and heated at 140 °C under autogenous pressure, giving light yellow crystals of complex 5 within 1 week (50 mg, 84% yield). Anal. calcd for C 18 H 18 N 2 O 6 U: C, 36.25; H, 3.04; N, 4.70. Found: C, 36.28; H, 3.11; N, 4.69%. The same complex was obtained in the additional presence of manganese(II) nitrate.[UO 2 (R-chdc)(bipy)] (6). R-H 2 chdc (17 mg, 0.10 mmol), UO 2 (NO 3 ) 2 ·6H 2 O (50 mg, 0.10 mmol), 2,2′-bipyridine (16 mg, 0.10 mmol), acetonitrile (0.2 mL), and demineralized water (0.8 mL) were placed in a 10 mL tightly closed glass vessel and heated at 140 °C under autogenous pressure, giving light yellow crystals of complex 6 within 3 days (16 mg, 27% yield). Anal. calcd for C 18 H 18 N 2 O 6 U: C, 36.25; H, 3.04; N, 4.70. Found: C, 36.28; H, 3.11; N, 4.64%. The same complex was obtained in the additional presence of manganese(II) or silver(I) nitrate.[UO 2 Cu(chdc) 2 (bipy)(H 2 O)]·H 2 O(7). H 2 chdc (17 mg, 0.10 mmol), UO 2 (NO 3 ) 2 ·6H 2 O (50 mg, 0.10 mmol), Cu(NO 3 ) 2 ·2.5H 2 O (23 mg, 0.10 mmol), 2,2′-bipyridine (32 mg, 0.20 mmol), methanol (0.3 mL), and demineralized water (0.7 mL) were placed in a 10 mL tightly closed glass vessel and heated at 140 °C under autogenous pressure, giving light green crystals of complex 7 within 2 weeks (13 mg, 30% yield based on the acid). Anal. calcd for C 26 H 32 CuN 2 O 12 U: C, 36.06; H, 3.72; N, 3.23. Found: C, 35.94; H, 3.66; N, 3.28%. | [] | [] | ["[UO 2 (chdc)(bipy)]", "[UO 2 (R-chdc)(bipy)]", "[UO 2 Cu(chdc) 2 (bipy)(H 2 O)]·H 2 O"] | ["UO 2 (NO 3 ) 2 · 6H 2 O--50 mg, 0.10 mmol", "UO 2 (NO 3 ) 2 · 6H 2 O--50 mg, 0.10 mmol", "UO 2 (NO 3 ) 2 · 6H 2 O--50 mg, 0.10 mmol", "Cu(NO 3 ) 2 ·2.5H 2 O--23 mg, 0.10 mmol"] | [] | ["H 2 chdc--17 mg, 0.10 mmol", "R-H 2 chdc--17 mg, 0.10 mmol", "H 2 chdc--17 mg, 0.10 mmol", "2,2′-bipyridine--16 mg, 0.10 mmol", "2,2′-bipyridine--16 mg, 0.10 mmol", "2,2′-bipyridine--32 mg, 0.20 mmol"] | ["140 \n°C", "140 \n°C", "140 \n°C"] | ["1 week", "3 days", "2 weeks"] | ["acetonitrile--0.2 mL", "demineralized water--0.7 mL", "acetonitrile--0.2 mL", "demineralized water--0.8 mL", "methanol--0.3 mL", "demineralized water--0.7 mL"]
j.ica.2020.119629 | 2.2. Preparation of Mn-MOF All the chemicals used were not further puriﬁed. In a typical synthesis, 0.6 mmol (0.1494 g) of MnCl 2 ·H 2 O, 0.6 mmol (0.9366 g) of 4, 5-ida, 0.8 mmol (0.032 g) NaOH and 8 mL of distilled water were mixed and stirred for 30 min until they formed a homogeneous solution. The solution was transferred into PTFE-lined stainless steel autoclave with an internal volume of 25 mL and kept at 200 °C for 48 h. Colorless triangular prism single crystals were obtained after cooling autoclave to room temperature, then washed 3 times with distilled water (20 mL) and then dried at room temperature. This sample was named Mn-MOF. | [] | ["48 h"] | ["Mn-MOF"] | ["MnCl 2 ·H 2 O--0.1494 g, 0.6 mmol"] | [] | ["4, 5-ida--0.9366 g, 0.6 mmol", "NaOH--0.032 g, 0.8 mmol"] | ["200 °C"] | ["30 min"] | ["distilled water--8 mL"]
j.ica.2010.07.012 | 2.2.3. Synthesis of [Mn(L)(H 2 O) 2 ](1,2-HBDC) 2 2H 2 O(3) The title complex was prepared by similar procedure to that used for preparation of 2 except using 1,2-H 2 BDC (16.6 mg, 0.1 mmol) instead of 1,4-H 2 BDC. A clear solution was obtained.Block colorless crystals suitable for X-ray diffraction were isolated with a yield of 38% by slow evaporation at room temperature in ten days. Anal. Calc. for C 38 H 40 N 8 O 12 Mn (%): C, 53.34; H, 4.71; N, 13.09. | [] | [] | ["[Mn(L)(H 2 O) 2 ](1,2-HBDC) 2 2H 2 O", "C 38 H 40 N 8 O 12 Mn"] | [] | [] | ["1,2-H 2 BDC--16.6 mg, 0.1 mmol"] | ["room temperature"] | ["ten days"] | []
c4ce02140a | 4H 2 O (0.2g, 0.65 mmol) and 2,3,5,6-tetra-(2-pyridyl)pyrazine (0.25 g, 0.65 mmol) in a mixture MeOH/MeCN (20/20 ml) and stirred at room temperature for 12 h. Light yellow crystalline precipitate of [Cd(µ 1,5 -dca)(NO 3 )(tppz)] n was collected in 65% yield. Single crystals of 6 were grown by slow diffusion in an H-shaped tube. A solution of NaN(CN) 2 (0.615 mmol) in methanol was placed to the bottom of one arm, and mixture of Cd(NO 3 ) 2 4H 2 O and tppz in stoichiometric amounts was dissolved in methanol/acetonitrile (1:1) and added to the other arm. Then methanol was filled in the tube. Well-shaped white crystals were obtained after a week. (6) [Cd(µ 1,5 -dca)(NO 3 )(tppz)] n : Anal. Calc. for C 26 H 16 CdN 10 O 3 : C, 49.66; H, 2.56; N, 22.27 %. Found: C, 49.53; H, 2.62; N, 22.40%. IR (KBr; cm -1 ): 2301(s) ν as + ν s (C≡N dca ), 2229(s) ν as (C≡N dca ), 2167(vs) ν s (C≡N dca ), 1589(s), 1571(sh) ν(C=N terpy ) and ν(C=C terpy ). 2.2.7 Preparation of [Cd(dca)(NO 3 )(tppz)(H 2 O)] (7) A solution of sodium dicyanamide (0.11 g, 1.23 mmol) in water (10 ml) was slowly added to the solution of Cd(NO 3 ) 2 . | [] | [] | ["[Cd(µ 1,5 -dca)(NO 3 )(tppz)] n"] | ["Cd(NO 3 ) 2 4H 2 O--stoichiometric amounts"] | [] | ["2,3,5,6-tetra-(2-pyridyl)pyrazine--0.25 g, 0.65 mmol"] | ["room temperature"] | ["12 h"] | ["MeOH/MeCN--20/20 ml"]
a802681e | [{Sr(S 2 COPr i ) 2 (Pr i OH) 2 } n ] 7. Strontium metal (0.99 g, 11.30 mmol) was suspended in Pr i OH (40 cm 3 ) and the mixture stirred at room temperature for 12 h resulting in dissolution of the metal and evolution of hydrogen gas, yielding a transparent slightly purple solution. The solution was ﬁltered and into the clear solution carbon disulﬁde (1.7 cm 3 , 28.2 mmol) added. The solution turned immediately yellow and was stirred for 1 h at room temperature. The product was isolated after reducing the volume of the solution and cooling to 220 8C (yield: 3.29 g, 81.4%) (Found: C, 35.9; H, 5.0. Calc. for C 14 H 30 O 4 S 4 Sr: C, 35.2; H, 6.3%) [analysis based on Sr(S 2 COPr i ) 2 (Pr i OH) 2 ]. IR (cm 21 ) (Nujol): 3360m, 1615m, 1261m, 1190s, 1183s, 1173s, 1092s, 1069s, 1037s, 902m, 807w, 722m and 662w. NMR [(CD 3 ) 2 SO, 20 8C]: 1 H (270 MHz), δ 5.46 [m, S 2 COCH(CH 3 ) 2 , 2 H], 4.36 [d, (CH 3 ) 2 CHOH, 3 H], 3.78 [m, (CH 3 ) 2 CHOH, 3 H], 1.16 [d, S 2 COCH(CH 3 ) 2 , 12 H] and 1.04 [d, (CH 3 ) 2 CHOH, 18 H]; 13 C-{ 1 H} (67.94 MHz), δ 229.94 [S 2 COCH(CH 3 ) 2 ], 72.73 [S 2 COCH(CH 3 ) 2 ], 62.70 [(CH 3 ) 2 CHOH], 26.01 [(CH 3 ) 2 CHOH] and 22.53 [S 2 COCH(CH 3 ) 2 ]. Mass spectrum: (positive-ion FAB), m/z 240, [Sr(S 2 CPr i )O] 1 ; 300, [Sr(S 2 COPr i )O(Pr i OH)] 1 ; 447, [Sr 2 (S 2 COPr i ) 2 ] 1 and 581, [Sr 2 (S 2 COPr i ) 3 ] 1 ; (negativeion FAB), m/z 135, [S 2 COPr i ]; 234, [Sr(S 2 COPr i )C] 2 ; 370, [Sr(S 2 COPr i ) 2 C] 2 ; 592, [Sr 2 (S 2 COPr i ) 3 C] 2 and 728, [Sr 2 (S 2 COPr i ) 4 C] 2 . | [] | [] | ["{Sr(S 2 COPr i ) 2 (Pr i OH) 2 } n", "C 14 H 30 O 4 S 4 Sr"] | ["Strontium metal--0.99 g, 11.30 mmol"] | [] | ["Pr i OH--40 cm 3"] | ["room temperature", "220 8C"] | ["12 h", "1 h"] | ["carbon disulfide--1.7 cm 3"]
j.ica.2009.05.001 | 2.2. Syntheses of the complexes Synthesis of {[ZnNdCl(pydc) 2 (H 2 O) 6 ]3H 2 O} n (1): Nd 2 O 3 (0.10 g, 0.3 mmol) was dissolved in the mixed solution of excess hydrochloric acid (36–38%, 5 mL) and H 2 O (5 mL) which was adjusted by NaOH with pH 4, and the solid state of ZnCl 2 (0.05 g, 0.3 mmol) was added. The pydine-2,5-dicarboxylic acid (H 2 pydc) (0.08 g, 0.5 mmol) was dissolved in H 2 O (10 mL) by adding NaOH solution (1 mol L 1 , 5 mL) with pH 10, and the solution was added to above solution under the stirring and heating condition. But white precipitate was produced and was dissolved by adding hydrochloric acid with pH 4. The ﬁnal purple solution was sealed in a Teﬂon-line autoclave and heated at 170 °C for 5 days. Then cooling to the ambient temperature, the reaction solution was ﬁltered after one week and the purple crystals were obtained, washed out with mother liquid and air-dried. Elemental analysis Anal. Calc. for C 14 H 24 ClN 2 O 17 NdZn: C, 22.56; H, 3.14; N, 3.97. Found: C, 22.80; H, 3.28; N, 3.80%. IR (KBr, cm 1 ): 3423 ( m O–H ); 3248 ( m Ar–H ); 1588, 1481 ( m C=C ); 1365 (d O–H ); 1623 ( m asCOO ); 1395 ( m sCOO ); 1286 ( m C–N ); 1181, 1149, 1120, 1039 ( m C–C, C–O ); 843, 761, 687 (d Ar–H ); 533 ( m Zn–N ); 506 ( m Zn–Cl ); 410 ( m Nd–O ). | [] | ["one week"] | ["{[ZnNdCl(pydc) 2 (H 2 O) 6 ]3H 2 O} n", "C 14 H 24 ClN 2 O 17 NdZn"] | ["Nd 2 O 3--0.10 g, 0.3 mmol", "ZnCl 2--0.05 g, 0.3 mmol"] | [] | ["pydine-2,5-dicarboxylic acid (H 2 pydc)--0.08 g, 0.5 mmol"] | ["170 °C"] | ["5 days"] | ["excess hydrochloric acid (36–38%)--5 mL", "H 2 O--5 mL", "H 2 O--10 mL", "NaOH solution (1 mol L 1--5 mL"]
c5nj01567g | Method C: UV-light assisted method. A solution of [MoO 2 (HL R )(MeOH)]Cl (1–3) (0.11 mmol) in MeOH (25 mL) in a quartz flask was irradiated with UV-light of wavelength 254 nm for two hours. The solution was slowly evaporated at room temperature. After a few days the obtained precipitate was collected by filtration, rinsed with cold methanol and dried.[MoO 2 (L SIH )(MeOH)] (4). Orange product. Yield: 35 mg, 81% (method A); 32 mg, 74% (method B); 80 mg, 93% (method C). Calc. | [] | [] | ["[MoO 2 (HL R )(MeOH)]Cl (1-3)", "[MoO 2 (L SIH )(MeOH)] (4)"] | ["[MoO 2 (HL R )(MeOH)]Cl (1-3)--0.11 mmol"] | [] | [] | [] | ["two hours"] | ["MeOH--25 mL"]
ejic.201100930 | Reduction of [Ag(Pyl) 2 ]NO 3 and Preparation of Thin Films: To reduce the silver complex, solutions of [Ag(Pyl) 2 ]NO 3 in ethanol/ water (4:1) were prepared. Photoreduction was carried out by UV irradiation for 20 min. Subsequent treatment at T = 220 °C yielded highly crystalline elemental silver. Compact films of silver were prepared by means of dip coating complex solutions (0.8 m)onpretreated glass substrates and subsequent reduction.Synthesis of 1-tert-Butylpyrrolidin-2-one: [26] THF (20 mL), triethylamine (3.5 g, 34.5 mmol, Acros Organics), and tert-butylamine (2.52 g, 34.5 mmol, 99.5 %, Sigma Aldrich) were mixed in an argonflushed flask and cooled to 0 °C. 4-Chlorobutyryl chloride (4.85 g, 34.5 mmol, 99.0%, Sigma Aldrich) was added very slowly under vigorous stirring, and the mixture was stirred at 0 °C for 2 h. Afterwards, deposited triethylamine hydrochloride was filtered off, washed two times with THF (10 mL), and the filtrate was concentrated under reduced pressure. The raw product was mixed with ethyl acetate (90 mL), transferred into a separating funnel, and washed with HCl (1 m, 10 mL) and two times with brine (10 mL). | ["220 \n\te C"] | [] | ["[Ag(Pyl) 2 ]NO 3"] | ["[Ag(Pyl) 2 ]NO 3--not specified"] | [] | [] | [] | ["20 min"] | ["ethanol--not specified", "water--not specified", "THF--20 mL"]
b901332f | Synthesis of Zn 2 (OOCC 6 H 4 PO 3 )F (2). A mixture of ZnSO 4 $7H 2 O (0.2 mmol, 0.0574 g), 4-cppH 3 (0.1 mmol, 0.0202 g), LiF (1 mmol, 0.0259 g) in 8 mL of H 2 O, adjusted to pH ¼ 3.50, was transferred to a Teﬂon-lined autoclave and heated at 140  C for 48 h. After slow cooling to room temperature, the product was sonicated to remove the ﬂocculent impuries. Small colorless blocky crystals were collected. Yield: 0.0160 g (23% based on Zn).Anal. found (calcd) for C 7 H 4 FO 5 PZn 2 : C, 23.93 (24.09), H, 1.19 (1.15)%. IR (KBr, cm 1 ): 3446 (vs), 2924 (w), 1636 (m), 1542 (m), 1500 (w), 1418 (m), 1282 (w), 1155 (m), 1118 (m), 1007 (m), 952 (m), 863 (w), 843 (w), 773 (m), 732 (m), 700 (m), 601 (m), 512 (m).X-Ray crystallographic analyses Single crystals with dimensions 0.32  0.28  0.05 mm for 1 and 0.05  0.04  0.03 mm for 2 were used for structural State Key Laboratory of Coordination Chemistry, Coordination Chemistry Institute, Nanjing University, Nanjing, 210093, P. R. China. E-mail: lmzheng@nju.edu.cn; Fax: +86-25-83314502 † Electronic supplementary information (ESI) available: XRD patterns and thermal analyses for 1–2. CCDC reference numbers 717451 and 717452. For ESI and crystallographic data in CIF or other electronic format see DOI: 10.1039/b901332f 1674 ¦ CrystEngComm, 2009, 11, 1674–1678 This journal is ª The Royal Society of Chemistry 2009 PAPER www.rsc.org/crystengcomm ¦ CrystEngComm Published on 30 April 2009. Downloaded by University College London on 28/10/2014 12:45:59. View Article Online / Journal Homepage / Table of Contents for this issue | [] | [] | ["Zn 2 (OOCC 6 H 4 PO 3 )F"] | ["ZnSO 4 $7H 2 O--0.2 mmol, 0.0574 g"] | ["LiF--1 mmol, 0.0259 g"] | ["4-cppH 3--0.1 mmol, 0.0202 g"] | ["140  C"] | ["48 h"] | ["H 2 O--8 mL"]
chem.201406495 | Synthesis of C 13.50 H 8 N 6 O 7 Zn 2 (PMOF-55:1.5 CO 2 ): Before measurements, the samples were immersed in CH 3 OH for 24 h. Fresh CH 3 OH was subsequently added after the extracts were decanted. | [] | [] | ["C 13.50 H 8 N 6 O 7 Zn 2 (PMOF-55:1.5 CO 2 )"] | [] | [] | [] | [] | [] | ["CH 3 OH--immersed for 24 h"]
polym10030311 | 2.4.2. Synthesis of [Ni 3 (dpa) 4 [As 2 (tartrate) 2 ]·DMF (∆-2) and (Λ-2) A solution of [Ni 3 (dpa) 4 Cl 2 ] (0.15 g, 0.16 mmol) in 3 mL of DMF and a solution of AgPF 6 (0.08 g, 0.32 mmol) in 1 mL of DMF were combined and stirred overnight. The resulting suspension was ﬁltered using a VWR syringe ﬁlter (0.2 µ m, Radnor, USA) and added to the corresponding (NBu 4 ) 2 [As 2 (tartrate) 2 ] (0.30 g, 0.32 mmol). The solution was stirred for 2 h, ﬁltered using a VWR syringe ﬁlter (0.2 µ m, Radnor, PA, USA) and dark purple crystals that are suitable for single crystal X-ray diffraction were obtained after several days by Et 2 O vapor diffusion into the DMF solution. | [] | [] | ["[Ni 3 (dpa) 4 [As 2 (tartrate) 2 ]·DMF (∆-2)", "[Ni 3 (dpa) 4 [As 2 (tartrate) 2 ]·DMF (Λ-2)"] | ["[Ni 3 (dpa) 4 Cl 2 ]--0.15 g, 0.16 mmol", "AgPF 6--0.08 g, 0.32 mmol", "(NBu 4 ) 2 [As 2 (tartrate) 2 ]--0.30 g, 0.32 mmol"] | [] | [] | [] | ["overnight", "2 h"] | ["DMF--3 mL", "DMF--1 mL"]
c2nj40625j | Syntheses [Zn 2 (thp) 2 (ac)(OH)] n (1). Hydrothermal synthesis: A mixture of theophylline (45 mg, 0.25 mmol) and Zn(CH 3 COO) 2 2H 2 O (55 mg, 0.25 mmol) in 10 mL water was placed in a 23 mL Teflon-lined autoclave and 0.1 mL triethylamine were added.Then, the sealed autoclave was placed in a furnace at 130 1C for 2 days. Colorless block crystals were isolated and about 50 mg product was collected (67% yield based on theophylline).Element analysis for C 16 H 18 N 8 O 7 Zn 2 (%), calcd: C 33.97, H 3.21, N 19.82; found: C 33.55, H 3.12, N 20.07. IR (KBr, cm 1 ): 3420 b, 2925 w, 1702 s, 1656 s, 1570 m, 1545 m, 1425 w, 1228 w, 885 w. | [] | [] | ["[Zn 2 (thp) 2 (ac)(OH)] n", "C 16 H 18 N 8 O 7 Zn 2"] | ["Zn(CH 3 COO) 2 \n2H 2 O--55 mg, 0.25 mmol"] | ["triethylamine--0.1 mL"] | ["theophylline--45 mg, 0.25 mmol"] | ["130 1C"] | ["2 days"] | ["water--10 mL"]
j.molstruc.2011.02.018 | 2.2.2. {[Cd 2 (bta)(2,2 0 -bipy) 2 (H 2 O)]H 2 O} n (2) An analogous way to 1 was used by replacing Zn(NO 3 ) 2 6H 2 O with Cd(NO 3 ) 2 4H 2 O (0.123 g, 0.4 mmol). Yield: 12.2% (0.219 g).Anal. Calcd. for C 36 H 26 Cd 2 N 4 O 10 : C, 48.07; H, 2.91; N, 6.23. Found: C, 47.59; H, 3.56; N, 8.25%. Main IR (KBr, cm 1 ): 3382(w), 3071(b), 2892(w), 1603(s), 1584(s), 1557(s), 1533(s), 1475 (m), 1440(s), 1386(s), 1357(s), 1318(w), 1251(m), 1173(w), 1157(w), 1056(w), 1017(m), 939(w), 917(w), 859(w), 831(m), 787(m), 767(vs), 734(m), 715(m), 665(w), 650(w), 627(w), 529(w). | [] | [] | ["{[Cd 2 (bta)(2,2 0 -bipy) 2 (H 2 O)]H 2 O} n", "C 36 H 26 Cd 2 N 4 O 10"] | ["Cd(NO 3 ) 2 4H 2 O--0.123 g, 0.4 mmol"] | [] | ["bta--not available", "2,2 0 -bipy--not available"] | [] | [] | []
c003986a | The resultant crystals are easy to be isolated and stable in air and insoluble in water or common organic solvents. | [] | [] | [] | [] | [] | [] | [] | [] | []
cg101414x | FT-IR: (KBr 4000-450 cm -1 ): 3659(m, br), 3071(m, br), 2935(w), 1632(m), 1407(s), 1239(m), 1173(s), 929(m), 779(m), 514(m).[Cu 2 (hfbba) 2 (3-mepy) 2 ] 3 (DMF) 2 (3-mepy) (F-MOF-4) 9b . 0.5 mL of 3-methyl-pyridine stock solution (0.20 M) and 1.5 mL of H 2 hfbba stock solution in DMF (0.20 M) were mixed in a 5 mL vial. 0.5 mL of Cu(NO 3 ) 2 3 3H 2 O stock solution (0.20 M) was added to this solution.The vial was capped and heated to 85 °C for 96 h. The mother liquor was decanted and the products were washed with DMF (15 mL) three times.Blue colored crystals of F-MOF-4 were collected by filtration and dried in air (10 min). [Yield: 50%, 0.0121 g depending on Cu(NO 3 ) 2 3 3H 2 O]. | [] | ["10 min"] | ["[Cu 2 (hfbba) 2 (3-mepy) 2 ] 3 (DMF) 2 (3-mepy) (F-MOF-4)"] | ["Cu(NO 3 ) 2 3 3H 2 O--0.5 mL, 0.20 M"] | [] | ["H 2 hfbba--1.5 mL, 0.20 M", "3-methyl-pyridine--0.5 mL, 0.20 M"] | ["85 \nC"] | ["96 h"] | ["DMF--15 mL"]
s0277-5387(00)00302-8 | UV–Vis (DMSO): l 371 ( ´ 8.8=10 3 ), 258 nm (1.5=10 4 dm 3 mol y1 cm y1 ).1 H NMR (DMSO-d 6 , 325 K): d 8.36s (1H, H(5)), 7.27dqt (2H, H(11)qH(9)), 6.87bd (1H, H(8), J estimated s7.7 Hz), 6.60t (1H, H(10), Js7.2 Hz), 3.49d (1H, H(3), Js5.0 Hz), 2.14dhp (1H, H(4), Js5.0 and 6.9 Hz), 1.10d (3H, CH 3 , Js6.9 Hz), 0.98d (1H, CH 3 , Js6.9 Hz).13 C NMR (DMSO-d 6 , 325 K): d 178.8 (C(2)), 172.3 (C(5)), 172.1 (C(7)), 139.0 (C(11)), 137.3 (C(9)), 126.5 (C(8)), 123.6 (C(6)), 118.7 (C(10)), 78.8 | [] | [] | [] | [] | [] | [] | [] | [] | []
chem.200900037 | Synthesis of 1·2(3-methyl-2-butanol): Following the same procedure as the synthesis of 1·2MeOH, except that MeOH was replaced by 3-methyl2-butanol. This afforded 1·2(3-methyl-2-butanol) as blue, rodlike crystals. | [] | [] | [] | [] | ["3-methyl-2-butanol--NaN"] | [] | [] | [] | []
j.poly.2004.09.013 | 2.3. Preparation of the compound Cd(CH 3 COO) 2 Æ 2H 2 O (0.50 g, 1.88 mmol) was dissolved in H 2 O (20 cm 3 ). To this, a solution of 1,10-phenanthroline (0.676 g, 3.75 mmol) in ethano l (10 cm 3 ) was added. A white solid precipitated readily and dissolved after the addition of 2 cm 3 of glacial acetic acid. Separately, chloranilic acid (0.393 g, 1.88 mmol) was dissolved in water and the pH was adjusted to 7 with an aqueous solution (ca. 0.5 g in 20 cm 3 H 2 O) of tris(hydroxymethyl)amino methane. The resulting solution was added to the metal solution to give a dark purple mixture. The mixture was reﬂuxed for 2 h. The dark purple solid which separated upon cooling was ﬁltered, washed with ethanol (3 · 10 cm 3 ) an d diethylether (3 · 10 cm 3 ) and dried under vacuum over silica gel. | [] | [] | ["Cd(CH 3 COO) 2 Æ 2H 2 O"] | ["Cd(CH 3 COO) 2 Æ 2H 2 O--0.50 g, 1.88 mmol"] | ["tris(hydroxymethyl)amino methane--ca. 0.5 g in 20 cm 3 H 2 O"] | ["1,10-phenanthroline--0.676 g, 3.75 mmol", "chloranilic acid--0.393 g, 1.88 mmol"] | ["reflux"] | ["2 h"] | ["H 2 O--20 cm 3", "ethanol--10 cm 3", "glacial acetic acid--2 cm 3", "water--ca. 0.5 g in 20 cm 3 H 2 O"]
ic4013284 | Synthesis of [NBu 4 ] 3 [Cr(Br 2 An) 3 ](B).This compound was synthesized as red shiny crystals according to the procedure described above for A, using CrCl 3 ·6H 2 O (61 mg, 0.22 mmol), H 2 Br 2 An (194 mg, 0.65 mmol), NaOH (52 mg, 1.3 mmol), and NBu 4 Br (213 mg, 0.66 mmol). Yield: 70%. Elem anal. Calcd for C 66 H 108 Br 6 CrN 3 O 12 :C, 47.55; H, 6.53; N, 2.52. Found: C, 47.22; H, 6.43; N, 2.33. FT-IR (ν max /cm −1 , KBr pellets): 2962(m), 2933(w), 2873(m), 1638(m), 1620(m), 1530(vs), 1343(s), 1310(m), 989(m), 883(w), 813(m), 736(w), 613(m), 594(w), 559(m), 507(m), 472(vw), 413(w). UV−vis [CH 3 CN solution; λ max /nm (ε/dm 3 ·mol −1 ·cm −1 )]: 455 (4347), 490 (5115), 455 sh. UV−vis−NIR diﬀuse reﬂectance (λ max /nm, KBr pellets): 200−714 (cutoﬀ) broad, 817 sh.Synthesis of [NBu 4 ] 3 [Cr(I 2 An) 3 ](C).This compound was synthesized as dark-red shiny crystals according to the procedure described above for A, using CrCl 3 ·6H 2 O (88 mg, 0.33 mmol), H 2 I 2 An (392 mg, 1.0 mmol), NaOH (80 mg, 2.0 mmol), and NBu 4 Br (387 mg, 1.2 mmol). Yield: 74%. Elem anal. Calcd for C 66 H 108 I 6 CrN 3 O 12 : C, 40.67; H, 5.59; N, 2.16. Found: C, 40.37; H, 5.32; N, 2.10. FT-IR Scheme 1. dhbq 2− ,X 2 An 2− , and the Phenazine Molecules Inorganic Chemistry Article dx.doi.org/10.1021/ic4013284 ¦ Inorg. Chem. 2013, 52, 10031−1004010032 | [] | [] | ["[NBu 4 ] 3 [Cr(Br 2 An) 3 ](B)"] | ["CrCl 3 \n6H 2 O--61 mg, 0.22 mmol"] | [] | ["H 2 Br 2 An--194 mg, 0.65 mmol"] | [] | [] | ["NaOH--52 mg, 1.3 mmol", "NBu 4 Br--213 mg, 0.66 mmol"]
acs.inorgchem.5b01045 | Synthesis of {Cd 3 [Ru-L 1 ] 2 ·2(Me 2 NH 2 )·solvent} n ,1.The metalloligand [Ru(5,5′-dcbpy) 3 ] 4− ([Ru-L 1 ] 4− , 5,5′-dcbpy = 2,2′-bipyridine5,5′-dicarboxylate) was synthesi zed b y following the p ublished procedure.11 1 was synthesized by a solvothermal method. A mixture of Ru complex (0.005 mmol, 5 mg) and Cd(ClO 4 ) 2 ·6H 2 O (0.02 mmol, 8 mg) was dissolved in 5 mL of DMF/H 2 O solution in a 20 mL vial, and then was added 0.2 mL of perchloric acid (70% in water).The resulting solution was heated for 1.5 days at 100 °C. The product was obtained as needle shaped crystals (yield 82% based on Ru-H 6 L).The phase purity of 1 was con ﬁrmed by comparing the powder X-ray diﬀraction (PXRD) patterns of the as-prepared sample and the simulated pattern from the crystal structure (Figure S1). Anal. Calcd for C 38 H 26 O 12 N 7 RuCd 1.5 (ignoring all of the solvent molecules): C 42.79, H 2.51, N 9.41%. Found (removing the solvent molecules in vacuum 80 °C, 18 h): C 42.57, H 2.61, N 9.28%. IR (cm −1 ): 3425 (m, br), 3071 (w), 1617 (s), 1375 (s), 1121 (s), 1093 (m), 845 (w), 777 (m), 628 (m).Synthesis of {Cd[Ru-L 2 ]·3(H 2 O)} n ,2.The precursor Ru(4,4′H 2 dcbpy) 2 Cl 2 (4,4′-dcbpy = 2,2′-bipyridine-4,4′-dicarboxylate) was synthesized by following the published procedure. | [] | [] | ["{Cd3[Ru-L1]2·2(Me2NH2)·solvent}n", "C38H26O12N7RuCd1.5"] | ["Ru complex--0.005 mmol, 5 mg", "Cd(ClO4)2·6H2O--0.02 mmol, 8 mg"] | [] | [] | ["100 °C"] | ["1.5 days"] | ["DMF/H2O solution--5 mL", "perchloric acid (70% in water)--0.2 mL"]
s1600536805035257 | Experimental In a typical hydrothermal synthesis, a mixture of MnCl 2 4H 2 O (99.0 mg, 0.5 mmol), 2,3-pyridinedicarboxylic acid (84.1 mg, 0.5 mmol), phen (99.1 mg, 0.5 mmol), NaOH (80.0 mg, 2.0 mmol) and water (30.0 ml) in a molar ratio of approximately 1:1:1:4:3333 was sealed in a 50 ml stainless steel reactor with a Teﬂon liner and heated to 447 K for 4 d and then slowly cooled to room temperature. Yellow rod-like crystals of complex (I) were obtained with a yield of 60% (based on Mn). m.p. > 573 K. Elemental analysis calculated for C 19 H 13 MnN 3 O 5 : C 54.56, H 3.13, N 10.05%; found: C 54.37, H 3.08, N 10.23%. Selected FT–IR (KBr, cm 1 ):  3383 (s, br), 1657 (s), 1563 (vs), 1513 (m), 1423 (s), 1383 (s), 1351 (m), 1115 (s), 1064 (m), 854 (s), 836 (vs), 729 (m), 653 (m), 439 (m).metal-organic papers m2508 Niu et al. [Mn(C 7 H 3 NO 4 )(C 12 H 8 N 2 )]H 2 O Acta Cryst. (2005). E61, m2507–m2509 Figure 2 A view along the a axis of the network structure of complex (I). The phen groups and H atoms have been omitted for clarity. | [] | [] | ["Mn(C 7 H 3 NO 4 )(C 12 H 8 N 2 ) H 2 O", "C 19 H 13 MnN 3 O 5"] | ["MnCl 2 \n4H 2 O--99.0 mg, 0.5 mmol"] | ["NaOH--80.0 mg, 2.0 mmol"] | ["2,3-pyridinedicarboxylic acid--84.1 mg, 0.5 mmol", "phen--99.1 mg, 0.5 mmol"] | ["447 K"] | ["4 d"] | ["water--30.0 ml"]
j.poly.2006.10.007 | pellet, cm 1 ): 3431s, 1600s, 1560s, 1474w, 1447w, 1398s, 1319w, 1297m, 1163s, 1133m, 1101m, 1054w, 1012w, 773w, 744s, 731m, 718w, 692w, 624m, 576w.2.2.4. Synthesis of [Cu(dbsf)(phen)(H 2 O)] 2 Æ 1.5H 2 O(4) The synthesis of complex 4 followed a similar process as for complex 2 except that 4,4 0 -bpy Æ 2H 2 O was replaced by phenÆH 2 O (0.020 g, 0.1 mmol), and isopropanol (5 mL) was added to the reaction mixture. Blue strip crystals were obtained by ﬁltration, washed with distilled water and isopropanol, and dried in air. Yield: 0.031 g (53.5%). Anal. | [] | [] | ["[Cu(dbsf)(phen)(H 2 O)] 2 Æ 1.5H 2 O", "complex 4"] | [] | [] | ["phenÆH 2 O--0.020 g, 0.1 mmol"] | [] | [] | ["isopropanol--5 mL"]
s10870-012-0348-z | Synthesis of [Cd(PDA)(H 2 O) 2 ] CdCl 2 2.5H 2 O (0.1142 g, 0.5 mmol), H 2 PDA (0.1922 g, 1 m mol) and NaOH (0.08 g; 2 m mol), were added to a mixture of water (25 ml) and ethanol (10 ml). The resulting mixture was stirred at 75 °C for 2 h and ﬁltered. The ﬁltrate was allowed to stand at room temperature and slow evaporated to afford 0.093 g colorless block crystals of the complex. Yield: 55 %, based on Cd. Anal. Calcd for C 10 H 12 CdO 6s (%): C, 35.23; H, 3.52 Found: C, 35.26; H, 3.53. IR data (KBr pellets, cm -1 ): 3450 (s, m (O–H) ), 1558 (s, m as(O–C–O) ), 1395 (s, d (C–H) ), 1,288 m, 728 m, 630 w. | [] | [] | ["[Cd(PDA)(H 2 O) 2 ]", "C 10 H 12 CdO 6s"] | ["CdCl 2 \n2.5H 2 O--0.1142 g, 0.5 mmol"] | ["NaOH--0.08 g; 2 m mol"] | ["H 2 PDA--0.1922 g, 1 m mol"] | ["75 \n°C"] | ["2 h"] | ["water--25 ml", "ethanol--10 ml"]
s0020-1693(01)00597-7 | Droplets obtained from 2 ml of a BPSP aqueous solution (112.3 mg ml −1 )and2ml of a precipitant solution of PEG-400 80% (polyethyleneglycol (PEG)) were equilibrated against 0.5 ml of the latter solution. All attempts of growing suitable single crystals of b-BMSE and b-BPSP failed, both using conventional and hanging-drop methods. | [] | [] | [] | [] | ["polyethyleneglycol (PEG)--80%"] | [] | [] | [] | ["BPSP aqueous solution--2 ml, 112.3 mg ml −1", "PEG-400 80%--2 ml", "latter solution--0.5 ml"]
j.poly.2012.04.022 | 2.2.5. Syntheses of [Cu 4 (norfH) 2 (btec) 2 (H 2 O) 4 ]3H 2 O(5) A mixture of Cu(OAc) 2 H 2 O (100 mg, 0.5 mmol), norﬂoxacin (80 mg, 0.25 mmol), H 4 btec (64 mg, 0.25 mmol) and water (8 mL) was adjusted to pH 6.5 with 2.5 M KOH solution and then sealed in an 18 mL Teﬂon-liner autoclave, which was heated at 130 °C for 3 d and then cooled to room temperature. Blue block crystals of 5 were isolated in about 62% yield (117 mg, based on Cu). Anal. Calc. | [] | [] | ["[Cu 4 (norfH) 2 (btec) 2 (H 2 O) 4 ]\n3H 2 O", "NaN"] | ["Cu(OAc) 2 \nH 2 O--100 mg, 0.5 mmol"] | [] | ["norﬂoxacin--80 mg, 0.25 mmol", "H 4 btec--64 mg, 0.25 mmol"] | ["130 °C"] | ["3 d"] | ["water--8 mL"]
acs.cgd.8b01369 | Once these optimal conditions were established for the scaled-up synthesis Ce 2 (NDC) 3 (DMF) 2 778.3 mg (3.6 mmol) of 2,6-naphthalenedicarboxylic acid (H 2 NDC), 13.2 mL (170 mmol) of DMF and 6 mL of a 130 g/L Ce(NO 3 ) 3 ·6H 2 O solution in DMF (0.3 M and thus 1.8 mmol of Ce) were combined in a 25 mL Teflon lined autoclave. This vessel was closed and heated to 160°C in 3 h, kept at this temperature for 72 h and cooled down to RT in 12 h. The product was filtered off, washed with fresh DMF in the funnel for three times and dried on the filter paper under air flow. The yield of the reaction using the formula Ce 2 (NDC) 3 (DMF) 2 is 89% (based on the metal source). The product appears in the form of pale yellow needle-like crystals in the half-millimeter range of dimensions along the “long” axis of the crystal (see optical image in Figure 1). | [] | ["12 h"] | ["Ce 2 (NDC) 3 (DMF) 2"] | ["Ce(NO 3 ) 3 ·6H 2 O solution in DMF (0.3 M and thus 1.8 mmol of Ce)--130 g/L, 6 mL"] | [] | ["2,6-naphthalenedicarboxylic acid (H 2 NDC)--778.3 mg, 3.6 mmol"] | ["160°C"] | ["72 h"] | ["DMF--13.2 mL, 170 mmol"]
ejic.200800413 | [1,2-Cyclohexanedione 1-(4-methylthiosemicarbazone) 2-(4-methylsemicarbazonato)]copper(II)–Copper(I) Dichloride {[Cu II (H 2 HTSM)Cu I Cl 2 ], 6}: Complex 6 was prepared by adding complex 5 (0.07 g, 1.7 ⫻ 10 –4 mol) to a solution of [Cu I (CH 3 CN) 4 ] + [PF 6 ] – in deoxygenated acetonitrile (20 mL). The reaction mixture was heated under nitrogen under reflux for 1 h, then cooled slowly to room temperature. The precipitate was isolated by filtration and dried in vacuo to give complex 6 as a black microcrystalline solid (0.026 g, 5.3 ⫻ 10 –5 mol, 32 %). C 10 H 17 Cl 2 Cu 2 N 6 S 2 (483.41): calcd.C 24.9, H 3.5, N 17.4; found C 25.0, H 3.8, N 17.6. Crystals suitable for single-crystal X-ray diffraction were obtained from a solution of complex 5 in deoxygenated acetonitrile. Black crystals were isolated after heating to boiling point and then leaving the solution to cool and concentrate slowly at room temperature. | [] | [] | ["[1,2-Cyclohexanedione 1-(4-methylthiosemicarbazone) 2-(4-methylsemicarbazonato)]copper(II)–Copper(I) Dichloride"] | ["[Cu I (CH 3 CN) 4 ] + [PF 6 ] –--not provided"] | [] | ["complex 5--0.07 g, 1.7 ⫻ 10 –4 mol"] | ["reflux"] | ["1 h"] | ["acetonitrile--20 mL"]
b211898j | 1.5{[Ag 2 (PhL) 2 ](ClO 4 ) 2 } .3.5(CH 3 OH) (1). AgClO 4 xH 2 O (0.21 g) was added to 0.42 g (1 mmol) of PhL dissolved in 20 ml of methanol and stirred for 30 min at room temperature.The yellow compound that precipitated was ﬁltered, washed with 10 ml of diethyl ether and dried in vacuo over fused CaCl 2 . It was recrystallised from a 1:3 dichloromethane– n-hexane mixture to obtain deep yellow microcrystals of 1. | [] | [] | ["[Ag 2 (PhL) 2 ](ClO 4 ) 2", "AgClO 4"] | ["AgClO 4--0.21 g"] | [] | ["PhL--0.42 g (1 mmol)"] | ["room temperature"] | ["30 min"] | ["methanol--20 ml", "diethyl ether--10 ml", "dichloromethane--1:3 mixture with n-hexane"]
chem.200902668 | Compound 4: Crystals of this compound were obtained by slow diffusion of two solutions. The first solution was prepared by adding MnCl 2 ·4H 2 O (0.072 g, 0.364 mmol) to a suspension of Ag 3 [Cr(ox) 3 ] (0.155 g, 0.242 mmol) in methanol (12 mL). The AgCl precipitate was filtered. The second solution was prepared by dissolving [In(sal 2 -trien)]PF 6 (0.150 g, 0.242 mmol) in nitromethane (12 mL). After three weeks, violet crystals were obtain ed.Structural characterization: Single crystal X-ray data were collected at 180 K for compound 1, 120 K for compound 2, and 150 K for compounds 3 and 4 by using a Nonius KappaCCD diffractometer equipped with graphite-monochromated Mo Ka radiation (l = 0.71073 ). The Denzo and Scalepack programs were used for cell refinements and data reduction of the four compounds. | [] | [] | ["Compound 4"] | ["MnCl 2 \b4H 2 O--0.072 g, 0.364 mmol", "Ag 3 [Cr(ox) 3 ]--0.155 g, 0.242 mmol", "[In(sal 2 -trien)]PF 6--0.150 g, 0.242 mmol"] | [] | [] | [] | ["three weeks"] | ["methanol--12 mL", "nitromethane--12 mL"]
ejic.200700500 | Slow evaporation of solvents yielded deep green crystals suitable for X-ray analysis after 7 d. Yield: 0.018 g (73%).C 12 H 14 AgBrN 4 NiO 2 (492.76): calcd. C 29.22, H 2.84, N 11.36; found C 29.16, H 2.79, N 11.23.[Ni(L 3 )(MeOH){Ag(CN) 2 }] α (4): A methanolic solution (5 mL) of Ni(ClO 4 ) 2 ·6H 2 O (0.036 g, 0.1 mmol) was added to a methanolic solution (10 mL) of [Ni(L 3 ) 2 ] (0.057 g, 0.1 mmol) and the resulting green solution stirred for 10 min. A dmf solution (5 mL) of Na[Ag(CN) 2 ] (0.018 g, 0.1 mmol) was then added to this mixture and the solution stirred for 20 min. It was then filtered and kept at room temperature. Slow evaporation of the solvents yielded green crystals suitable for X-ray analysis after 5 d. Yield: 0.021 g (40 %). | [] | ["5 d"] | ["C 12 H 14 AgBrN 4 NiO 2", "[Ni(L 3 )(MeOH){Ag(CN) 2 }] α"] | ["Ni(ClO 4 ) 2 ·6H 2 O--0.036 g, 0.1 mmol", "[Ni(L 3 ) 2 ]--0.057 g, 0.1 mmol", "Na[Ag(CN) 2 ]--0.018 g, 0.1 mmol"] | [] | [] | ["room temperature"] | ["10 min", "20 min"] | ["methanol--5 mL", "dmf--5 mL"]
j.molstruc.2011.08.013 | 2.2.2. [Cd(BTC)(H 2 O)][HIM] (2) 2 was hydrothermally prepared from Cd(OAc) 2 2H 2 O(1.0mmol, 0.2665 g), H 3 BTC (1.0 mmol, 0.2101 g), IM (IM = imidazole) (1 mmol, 0.0681 g) and distilled water (10.0 mL). The mixture wassealed in the 23 mL Teﬂon-lined stainless autoclave and heated at 170 °Cfor 5 days, and then cooled to room temperature. The colorless crystalline products were ﬁltered, washed with deionized water, and then dried in air to give about 0.36 g of 2 (yield 88% based on H 3 BTC). Anal.Calcd for CdC 12 H 10 O 7 N 2 (fw 406.62): C 35.44, H 2.47, N 6.89. Found: C 35.43, H 2.48, N 6.90. | [] | [] | ["[Cd(BTC)(H 2 O)][HIM]", "CdC 12 H 10 O 7 N 2"] | ["Cd(OAc) 2 2H 2 O--1.0 mmol, 0.2665 g"] | [] | ["H 3 BTC--1.0 mmol, 0.2101 g", "IM (IM = imidazole)--1 mmol, 0.0681 g"] | ["170 \n C"] | ["5 days"] | ["distilled water--10.0 mL"]
ic500476u | C(54.96), H(6.29), N(13.02). UV−vis spectroscopy: λ = 483 nm (20704 cm −1 ), ε = 149 M −1 cm −1 ; cyclic voltammetry 310 mV (MeCN), −17 mV (MeOH), −29 mV, −2264 mV* (DMF), 219 mV (H 2 O). | [] | [] | [] | [] | [] | [] | [] | [] | []
j.poly.2019.03.038 | 6H 2 O (0.29 g, 1 mmol) instead of Mn(II) or Cu(II) nitrates (yield: 0.27 g, 71%). Anal. Calc. for C 14 H 12 CuN 10 (379.27 g/mol): 44.3% C; 3.2% H; 36.9% N. Found: 44.4% C; 3.2% H; 37.1% N; IR (ATR, cm 1 ): 3431 (w), 3344 (w), 3220 (w), 2939 (w), 2844 (w), 2291 (m), 2239 (m), 2171 (s), 1625 (s), 1581 (m), 1491 (w), 1448 (m), 1340 (m), 1299 (m), 1267 (m), 1191 (m), 1139 (m), 1053 (w), 932 (w), 888 (m), 854 (w), 792 (m), 694 (m), 670 (w), 647 (m), 576 (m), 518 (s), 419 (w).2.2.4. Synthesis of catena-[Zn( l 1,5 -dca) 2 (py-NH 2 ) 2 ](4) Similar procedure to 1 was used to synthesize colorless needle shaped crystals of 4 with Zn(NO 3 ) 2 . | [] | [] | ["C 14 H 12 CuN 10 ", "catena-[Zn( l 1,5 -dca) 2 (py-NH 2 ) 2 ]"] | ["Cu(II) nitrate--0.29 g, 1 mmol", "Zn(NO 3 ) 2--not specified"] | [] | [] | [] | [] | []
j.solidstatesciences.2008.05.019 | 2.4.2. [Cu(OMesalen)Tb(NO 3 )(pyrdic)] n $(DMF) n (2) Yield: 105.0 mg (0.12 mmol, 48%). Anal. Calc. for C 28 H 29 CuN 6 O 12 Tb (864.03): C, 38.92; H, 3.38; N, 9.73.Found: C 38.52; H, 3.22; N, 9.79. Selected IR data (cm 1 ): 1673 (s, COO), 1633 (s, CH]N), 1569 (s, C]N(pyrazine)), 1384 (s, NO 3  ). | [] | [] | ["[Cu(OMesalen)Tb(NO 3 )(pyrdic)] n $(DMF) n"] | [] | [] | [] | [] | [] | []
c3dt52910j | Preparation of crystalline polymer {[Zn 2 (HDMPhIDC) 2 (Phen) 2 ] 2 ·H 2 O} n (5). A mixture of Zn(ClO 4 ) 2 ·6H 2 O (0.1 mmol, 37.2 mg), H 3 DMPhIDC (0.1 mmol, 26.0 mg), Phen (0.1 mmol, 26.0 mg), H 2 O (7 mL), and Et 3 N (0.1 mmol, 0.014 mL) was sealed in a 25 mL Teflon-lined stainless steel autoclave, heated at 160 °C for 72 h, and then cooled to room temperature. Colorless and transparent bulk-shaped crystals of 5 were isolated, washed with distilled water, and dried in air (55% yield based on Zn). Anal. Calcd for C 100 H 74 N 16 O 17 Zn 4 : C, 59.07; H, 3.67; N, 11.02%. Found: C, 58.85; H, 3.83; N, 11.15%. IR (cm −1 , KBr): 3446 (w), 2917 (w), 1630 (m), 1564 (s), 1452 (m), 1349 (m), 1274 (s), 1133 (s), 1025 (m), 907 (s), 898 (m), 845 (s), 731 (s), 646 (m), 557 (w), 515 (w), 427 (w). | [] | [] | ["{[Zn 2 (HDMPhIDC) 2 (Phen) 2 ] 2 \b·H 2 O} n", "C 100 H 74 N 16 O 17 Zn 4"] | ["Zn(ClO 4 ) 2 \b·6H 2 O--0.1 mmol, 37.2 mg"] | ["Et 3 N--0.1 mmol, 0.014 mL"] | ["H 3 DMPhIDC--0.1 mmol, 26.0 mg", "Phen--0.1 mmol, 26.0 mg"] | ["160 \b°C"] | ["72 h"] | ["H 2 O--7 mL"]
j.ica.2015.12.002 | By using CuCN as a precursor, compound 3 was also prepared as yellow needles. However only a small number of needle-like yellow crystals (3) could be isolated, and a lot of CuCN powder was found in the reactor. Different from the above, a reaction of dpdbt ligand with CuCl under similar conditions did not lead to the expected compound, where the pale green color of the reacted mixture indicated that Cu(I) ions should be oxidized to Cu(II) species. | [] | [] | ["compound 3"] | ["CuCN--NaN"] | [] | [] | [] | [] | []
00958972.2020.1823379 | For 2, we mixed 0.1 mmol (33.0 mg) H 4 (o,m-bpta), 0.2 mmol (47.6 mg) 1,4-bimb, and 0.2 mmol (58 mg) Co(NO 3 ) 2 6H 2 O with 6 mL water-dimethylformamide (DMF) (with the volume ratio of 5:1) to acquire a mixture and transferred the mixture into a Teflon lined stainless steel vessel (15 mL), then adjusted to pH of 7.5 by dilute solution of KOH, heated it for three days at 433.15 K, and then cooling to ambient temperature slowly. Block-shaped crystals of 1 were formed [the yield was 67%, on the basis of H 4 (o,m-bpta)]. Elemental analysis for C 22 H 17 N 4 O 4 Co: calculated value (%): N, 12.17; H, 3.72 and C, 57.40; found value: N 11.72, H 3.58 and C 56.46. IR (cm 1 ): 479 (w), 495 (w), 582 (w), 656 (m), 736 (m), 777 (m), 825 (m), 949 (w), 1030 (w), 1087 (m), 1105 (m), 1238 (m), 1289 (w), 1346 (s), 1406 (m), 1451 (w), 1529 (m), 1552 (m), 1585 (s), 3104 (w), 3355 (w). | [] | [] | ["[Co(H 4 (o,m-bpta))(1,4-bimb)]"] | ["Co(NO 3 ) 2 ?6H 2 O--0.2 mmol (58 mg)"] | ["KOH--dilute solution"] | ["H 4 (o,m-bpta)--0.1 mmol (33.0 mg)", "1,4-bimb--0.2 mmol (47.6 mg)"] | ["433.15 K"] | ["three days"] | ["water-dimethylformamide (DMF)--6 mL"]
s11224-012-9957-6 | [Sm 2 (mal) 3 (H 2 O) 6 ] n 3 Sm(NO 3 ) 3 6H 2 O (0.22 g, 0.5 mmol) was dissolved in aqueous solution (5.0 mL), to which a mixture of H 2 mal (0.1 g, 1 mmol) and water (5.0 mL) was added under stirring and heating (50 °C), getting colorless solution. An appropriate amount of 1 mol L -1 NaOH solution was added dropwise to adjust the pH value to about 4. Then, the ﬁnal solution was stirred for 10 min and transferred into a Teﬂon bottle sealed in an autoclave, which was then heated at 90 °C for 120 h. | [] | [] | ["[Sm 2 (mal) 3 (H 2 O) 6 ] n"] | ["Sm(NO 3 ) 3 6H 2 O--0.22 g, 0.5 mmol"] | ["NaOH solution--1 mol L -1"] | ["H 2 mal--0.1 g, 1 mmol"] | ["90 \b0C"] | ["120 h"] | ["water--5.0 mL"]
j.jssc.2013.04.017 | Synthesis of [Zn(CH 3 NH 2 ) 2 Se 4 ] n (2): In a sealed ampoule, Zn (11 mg, 0.17 mmol) and Se (53 mg, 0.67 mmol) in liquid MeNH 2 (0.3 mL) were heated at 50 1C for 2 days. 2 precipitates as red transparent crystals in virtually quantitative yield.Synthesis of [Zn(NH 3 ) 2 Se 2.23 S 1.77 ] n (3): In a sealed ampoule, Zn (11 mg, 0.17 mmol), Se (26 mg, 0.33 mmol), S (11 mg, 0.33 mmol), and liquid NH 3 (0.3 mL) were heated at 50 1C for 2 weeks. 3 precipitates as orange transparent crystals in virtually quantitative yield.Synthesis of [Mn( n BuNH 2 ) 4 Se 6 ] n (4): In a sealed ampoule, MnCl 2 (21 mg, 0.17 mmol), Rb 2 Se (42 mg, 0.17 mmol), Se (200 mg, 2.50 mmol) and n-BuNH 2 (0.5 mL) were kept at room temperature for 1–2 months. 4 precipitates as large needle-shaped black crystals, which are dark red in transmitted light in virtually quantitative yield with respect to the amount of MnCl 2 . | [] | [] | ["[Zn(CH 3 NH 2 ) 2 Se 4 ] n", "[Zn(NH 3 ) 2 Se 2.23 S 1.77 ] n", "[Mn( n BuNH 2 ) 4 Se 6 ] n"] | ["Zn--11 mg, 0.17 mmol", "Zn--11 mg, 0.17 mmol", "MnCl 2--21 mg, 0.17 mmol"] | ["Se--53 mg, 0.67 mmol", "Se--26 mg, 0.33 mmol", "Rb 2 Se--42 mg, 0.17 mmol"] | ["CH 3 NH 2 --0.3 mL", "NH 3 --0.3 mL", "n-BuNH 2 --0.5 mL"] | ["50 1C", "50 1C", "room temperature"] | ["2 days", "2 weeks", "1–2 months"] | []
c9dt02921d | Synthesis of complex 1 A mixture of Eu(NO 3 ) 3 •6H 2 O (45 mg, 0.1 mmol), H 3 L (9 mg, 0.03 mmol), pyridine (0.15 mL), and H 2 O (5 mL) was added in a 23.0 mL Teflon-lined autoclave. The autoclave was heated in a 170 °C with a heating rate 1 °C min –1 for 4 days. The targeted crystals can be generated after cooling to room temperature with good yields 57% based on H 3 L. Anal. Calcd for C 14 H 10 O 8 NTb: C 35.07, H 2.09, N 2.92%; found: C 34.93, H 2.05, N 3.01%. | [] | [] | ["Eu(NO 3 ) 3 •6H 2 O", "H 3 L", "C 14 H 10 O 8 NTb"] | ["Eu(NO 3 ) 3 •6H 2 O--45 mg, 0.1 mmol"] | [] | ["H 3 L--9 mg, 0.03 mmol"] | ["170 \nC"] | ["4 days"] | ["pyridine--0.15 mL", "H 2 O--5 mL"]
asia.201300548 | UV/Vis absorption spectra were recorded on a 756 CRT UV/Vis spectrophotometer.Synthesis of KACHTUNGTRENNUNG[Ag 14 ACHTUNGTRENNUNG(pyttz) 4 ACHTUNGTRENNUNG(H 2 O) 2 ]ACHTUNGTRENNUNG[PW 12 O 40 ] 2 ·(OH)·5H 2 O(1) A mixture of H 3 PW 12 O 40 (300 mg), AgNO 3 (150 mg), H 2 pyttz (30 mg), NH 4 VO 3 (36 mg), and water (10 mL) was stirred for 1 h in air. Then, the pH value was adjusted to 2.25 with a 1 m aqueous solutio n of KOH and the mixture was transferred into an 18 mL Teflon-lined reactor. After heating at 170 8 C for 6 days, the reactor was slowly cooled to RT over a period of 16 h. Red block-shaped crystals of compound 1 were filtered, washed with water, and dried at RT (32% yield based on Ag). IR (KBr): n˜ =1610 (m), 1468 (s), 1299 (w), 1072 (s), 957 (s), 792 cm 1 (s); elemental analysis calcd (%) for C 36 H 35 Ag 14 N 28 O 88 W 24 P 2 K (8291.4): C 5.22, H 0.42, N 4.72, Ag 18.23; found: C 5.21, H 0.54, N 4.69, Ag 18.21. | [] | ["16 h"] | ["[Ag 14 (pyttz) 4 (H 2 O) 2 ][PW 12 O 40 ] 2 ·(OH)·5H 2 O", "C 36 H 35 Ag 14 N 28 O 88 W 24 P 2 K"] | ["AgNO 3--150 mg"] | ["NH 4 VO 3--36 mg", "1 m aqueous solution of KOH--adjusted to pH 2.25"] | ["H 2 pyttz--30 mg"] | ["170 8 C"] | ["6 days"] | ["water--10 mL"]
s0108270102021959 | Experimental Analytical grade zinc acetate dihydrate (Fluka) and oxydiacetic acid (Fluka) were used without further puri®cation. Zinc acetate dihydrate (0.20 g, 1 mmol) was dissolved in an aqueous solution (25 ml) of oxydiacetic acid (0.20 g, 1.5 mmol) and stirred at room temperature for 4 h. After four weeks, colourless crystals of (I) suitable for X-ray diffraction were ®ltered and dried in air. Recrystallization was from water±ethanol (1:1). Analysis calculated for C 4 H 10 O 8 Zn: C 19.10, H 4.00, Zn 26%; found: C 19.00, H 4.05, Zn 25.5%. | [] | ["four weeks"] | ["C 4 H 10 O 8 Zn"] | ["zinc acetate dihydrate--0.20 g, 1 mmol"] | [] | ["oxydiacetic acid--0.20 g, 1.5 mmol"] | ["room temperature"] | ["4 h"] | ["aqueous solution--25 ml"]
acs.inorgchem.8b03210 | Synthesis of 1−3. {[Zn(1,3-bdc)(bpb)(H 2 O)]·H 2 O·DMF} n (1). A mixture of Zn(NO 3 ) 2 ·6H 2 O (29.7 mg, 0.1 mmol), bpb (6.4 mg, 0.02 mmol), 1,3-H 2 bdc (3.3 mg, 0.02 mmol), DMF (0.6 mL), and H 2 O (0.9 mL) was sealed in a 5 mL Teﬂon-lined reactor and heated at 110 °C for 24 h. When the mixture was cooled to room temperature, colorless crystals of 1 were obtained in 70% yield based on bpb. Anal.Calcd for C 29 H 31 N 3 O 7 S 2 Zn: C, 52.53; H, 4.71; N, 6.34. Found: C: 52.81; H: 4.52; N, 6.44. | [] | [] | ["{[Zn(1,3-bdc)(bpb)(H 2 O)]\b7H 2 O\b7DMF} n", "C 29 H 31 N 3 O 7 S 2 Zn"] | ["Zn(NO 3 ) 2 \b76H 2 O--29.7 mg, 0.1 mmol"] | [] | ["bpb--6.4 mg, 0.02 mmol", "1,3-H 2 bdc--3.3 mg, 0.02 mmol"] | ["110 \b0C"] | ["24 h"] | ["DMF--0.6 mL", "H 2 O--0.9 mL"]
j.ica.2012.01.006 | 2.2.2. Synthesis of complex [Cu(INAIP)(4,4 0 -bpy)]3H 2 O(2) Complex 2 was obtained by the similar procedure as that for 1 except using 4,4 0 -bpy (16.0 mg, 0.1 mmol) instead of dib as starting material. Green block crystals of 2 were collected by ﬁltration and washed by water and ethanol for several times with a yield of 36%. | [] | [] | ["[Cu(INAIP)(4,4?-bpy)]?3H2O", "Complex 2"] | [] | [] | ["INAIP--NA", "4,4?-bpy--16.0 mg, 0.1 mmol"] | [] | [] | ["water--NA", "ethanol--NA"]
anie.200250243 | the dark. In a typical experiment, aqueous solutions of the iron salt (0.2 mmol) in one arm and of the cobalt salt (0.1 mmol) in the other one were allowed to diffuse in the dark. X-ray quality single crystals of 1 were formed in the iron-containing arm after a few weeks, the yield being practically quantitative. When the experiment was carried out in day light, the yield was very low because of the precipitation of an insoluble green solid [{Fe II (bpy)(CN) 4 } 3 Co III 2 ] as the main product.Elemental analysis (C, H, N) and the Fe:Co molar ratio (electron microscopy) on crystals of 1 agree well with its formulation as a tetrahydrate. IR (KBr disk) of 1: n˜ = n CN 2167w and 2156m (bridging cyanide) and 2124s cm 1 (terminal cyanide).2: Purple-red platelike single crystals of 2 were obtained by following the procedure described for 1 but using the PPh 4 [Fe(phen)(CN) 4 ]·2H 2 O complex as the iron precursor. The yield was also quantitative when working in the dark. Elemental analysis (C, H, N) and the Fe:Co molar ratio (electron microscopy) on crystals of 2 agree well with its formulation as a tetrahydrate. IR (KBr disk) of 2: n˜ = n CN 2165w and 2155m (bridging cyanide) and 2123s cm 1 (terminal cyanide). | [] | [] | ["1", "2"] | ["iron salt--0.2 mmol", "cobalt salt--0.1 mmol", "PPh 4 [Fe(phen)(CN) 4 ]·2H 2 O complex--not specified"] | [] | [] | [] | ["a few weeks"] | ["aqueous solutions--not specified"]
s41467-018-04034-w | Typical preparation of MIL-177-HT. The solid MIL-177-LT compound (200 mg) was ground into a ﬁne powder, transferred to a Petri di sh and dispersed uniformly, forming a thin layer. The MIL-177-LT powder was then heated to 280 °C for 12 h, forming the MIL-177-HT structure as a dark yellow powder. | [] | [] | ["MIL-177-HT"] | [] | [] | [] | ["280 \nC"] | ["12 h"] | []
c0ce00908c | Anal. Calcd for C 35 H 29 CdN 7 O 7 (M r ¼ 772.06): C, 54.45; H, 3.79; N, 12.70. Found: C, 54.51; H, 3.74, N, 12.65. IR (KBr, cm 1 ): 3421 (m), 3123 (m), 1613 (m), 1570 (s), 1513 (s), 1368 (s), 1304 (m), 1270 (s), 1293 (m), 1187 (m), 1060 (m), 963 (m), 926 (w), 828 (w), 806 (m), 730 (m), 652 (w), 543 (m), 442 (w). | [] | [] | ["C 35 H 29 CdN 7 O 7"] | [] | [] | [] | [] | [] | []
j.ica.2014.04.006 | 2.5. Synthesis of {[Ni( L -pasp)(H 2 O)] 2 ClH 3 O5H 2 O} n (3) To a methanol solution (4 mL) of L -Hpasp (22.4 mg, 0.1 mmol), NiCl 6 6H 2 O (24.8 mg, 0.1 mmol) in an aqueous solution (2 mL) was added, and the clear solution was left undisturbed for 2 weeks to get 14.8 mg green crystals. Yield: 40% (on the basis of L -Hpasp).Anal. Calc. for C 20 H 37 ClN 4 Ni 2 O 16 (%):C, 32.36; H, 5.02; N, 7.55.Found: C, 32.15; H, 5.12; N, 7.72. IR (KBr, cm 1 ): m OH , 3431; m NH , 3020; m C@O , 1724; m as (CO 2 ), 1598; m s (CO 2 ), 1358. | [] | [] | ["{[Ni( L -pasp)(H 2 O)] 2 ClH 3 O5H 2 O} n", "C 20 H 37 ClN 4 Ni 2 O 16"] | ["NiCl 6 6H 2 O--24.8 mg, 0.1 mmol"] | [] | ["L -Hpasp--22.4 mg, 0.1 mmol"] | [] | ["2 weeks"] | ["methanol solution--4 mL", "aqueous solution--2 mL"]
j.ica.2013.02.014 | 2.2. Synthesis 2.2. 1. {[Zn(L)(4,4 0 -bpy) 1.5 (H 2 O)]H 2 O} n (1) A mixture of H 2 L (0.0176 g, 0.05 mmol), 4,4 0 -bipyridine (0.0078 g, 0.05 mmol), Zn(NO 3 ) 2 6H 2 O (0.0149 g, 0.05 mmol), and NaOH (0.0040 g, 0.1 mmol) in distilled water (7 mL) was placed in a Teﬂon-lined stainless steel container, heated to 130 °C for 3 days, and then cooled to room temperature. Colorless prism crystals of 1 were obtained in 68% yield based on zinc. Anal. Calc. for C 25 H 23 IN 3 O 8 Zn (685.73): C, 43.79; H, 3.38; N, 6.13. Found: C, 43.65; H, 3.32; N, 6.07%. IR/cm 1 (KBr): 3430 (s), 1610 (vs), 1589 (vs), 1419 (s), 1403 (s), 1270 (m), 1164 (s), 1064 (m), 832 (w), 813(w), 554(w). | [] | [] | ["{[Zn(L)(4,4 0 -bpy) 1.5 (H 2 O)]?H 2 O} n", "C 25 H 23 IN 3 O 8 Zn"] | ["Zn(NO 3 ) 2 \n6H 2 O--0.0149 g, 0.05 mmol"] | ["NaOH--0.0040 g, 0.1 mmol"] | ["H 2 L--0.0176 g, 0.05 mmol", "4,4 0 -bipyridine--0.0078 g, 0.05 mmol"] | ["130 °C"] | ["3 days"] | ["distilled water--7 mL"]
s1070328419010020 | Synthesis of compound II. Glacial acetic acid (20 mL) was poured to a mixture of Co(Acac) 2 ∙ 2H 2 O (0.15 g, 0.51 mmol) and Dy(Acac) 3 ∙ 3H 2 O (0.526 g, 1.02 mmol), and the resulting mixture was stirred to complete dissolution. Ethanol (15 mL) was added to the obtained crimson-red solution, and the obtained mixture was evaporated in a water bath under reduced pressure (water-jet pump) at 90°C. Crimson-red crystals of compound II were formed within several hours on cooling to room temperature, separated from the mother liquor, and washed with cold ethanol. The yield was 0.33 g (68%).According to the powder X-ray diffraction data, the product contains trace amounts of compound I (peak 1, Fig. 1b). | [] | [] | ["Compound II"] | ["Co(Acac) 2 ∙ 2H 2 O--0.15 g, 0.51 mmol", "Dy(Acac) 3 ∙ 3H 2 O--0.526 g, 1.02 mmol"] | [] | [] | ["90°C"] | ["several hours"] | ["Glacial acetic acid--20 mL", "Ethanol--15 mL"]
j.jssc.2017.04.039 | 2.2. Synthesis of ligand 2-(hydroxymethyl)-1H-benzo[d]imidazole-5-carboxylic acid (H 2 L) A mixture of 3,4-diaminobenzoic acid (1.52 g, 10 mmol), glycolic acid (1.52 g, 20 mmol) and hydrochloric acid (4 M, 30 mL) was stirred for about 10 minutes and then heated at 120 °C for 6 h. The mixed solution was cooled to room temperature and the resultant gray precipitate was filtered off and washed with water followed by acetonitrile to yield the product as light gray solid powder. Yield: (1.24 g, 64%), mp: 321-323°C. 1 H NMR (400 MHz, DMSO-d 6 ): δ: 5.007 (s, 2H, CH 2 ), 6.578 (m, 1H, OH), 7.829 (d, J = 8.8Hz, 1H, Ar-7), 8.063 (dd, J = 1.6, 1.6 Hz, 1H, Ar-6), 8.254 (s, 1H, Ar-4), 13.326 (s, 1H, NH), 14.673 (s, 1H, COOH); Anal. Calcd for C 9 H 8 N 2 O 3 (%): C, 56.25; H, 4.19; N, 14.58; Found: C, 56.37; H, 4.35; N, 14.54. IR (cm -1 , KBr pellets): 3384 s, 3006 s, 2967 s, 2885 s, 2818 s, 2753 s, 2589 m, 1920 w, 1810 w, 1680 s, 1635 m, 1615 m, 1582 m, 1510 m, 1455 m, 1436 s, 1376 w, 1345 m, 1313 s, 1248 m, 1220 m, 1193 m, 1126 w, 1079 m, 1016 w, 969 w, 927 w, 908 w, 839 m, 813 m, 795 w, 769 m, 743 w, 697 w, 676 w, 638 w, 602 w. 2.3. Synthesis of complexes 1-7 2.3.1. Preparation of [Zn 3 (L) 2 (μ 2 -OH) 2 ] n (1) A mixture of Zn(NO 3 ) 2 ·6H 2 O (0.029 g, 0.1 mmol), H 2 L (0.019 g, 0.1 mmol) and DMF/H 2 O (1:1, v/v, 5 mL) was placed in a 25 mL Teflon-lined stainless steel vessel and heated at 130°C for 3 days. After the mixture had been cooled to room temperature at a rate of 5 °C·h -1 , colorless block crystals of 1 were obtained with a yield of 43% (based on H 2 L). Anal. Calcd for C 18 H 12 N 4 O 8 Zn 3 (%): C, 35.53; H, 1.99; N, 9.20. Found: C, 35.30; H, 2.28; N, 8.85. IR (KBr pellets, cm -1 ): 3339 m, 2924 m, 2867 m, 2798 w, 2702 w, 2486 w, 1915 w, 1812 w, 1652 s, 1617 s, 1588 s, 1541 s, 1479 m, 1436 s, 1390 s, 1291 s, 1231 m, 1128 w, 1103 m, 1077 m, 1054 m, 962 m, 916 w, 883 w, 867 w, 841 w, 827 w, 791 m, 761 m, 709 m, 665 w, 608 w. 2.3.2. Preparation of {[Zn 2 (HL) 2 (H 2 O) 2 ]·SiF 6 } n (2) A mixture of ZnSiF 6 ·6H 2 O (0.022 g, 0.1 mmol), H 2 L (0.019 g, 0.1 mmol), and H 2 O/CH 3 OH (1:1, v/v, 5 mL) was placed in a 25 mL Teflon-lined stainless steel vessel and heated at 140°C for 1 days. After the mixture had been cooled to room temperature at a rate of 5 °C·h -1 , colorless block crystals of 2 were obtained with a yield of 33% (based on H 2 L). Anal. Calcd for C 18 H 18 F 6 N 4 O 8 SiZn 2 (%): C, 31.27; H, 2.62; N, 8.11. Found: C, 31.31; H, 2.58; N, 8.03. IR (KBr pellets, cm -1 ): 3272 s, 2961 w, 2794 w, 2622 w, 2473 w, 1928 w, 1819 w, 1634 m, 1606 s, 1557 s, 1525 s, 1489 s, 1438 s, 1412 s, 1389 s, 1346 m, 1305 m, 1241 w, 1227 w, 1134 w, 1060 m, 1036 s, | [] | [] | ["H 2 L", "[Zn 3 (L) 2 (μ 2 -OH) 2 ] n", "{[Zn 2 (HL) 2 (H 2 O) 2 ]·SiF 6 } n"] | ["Zn(NO 3 ) 2 ·6H 2 O--0.029 g, 0.1 mmol", "ZnSiF 6 ·6H 2 O--0.022 g, 0.1 mmol"] | [] | ["3,4-diaminobenzoic acid--1.52 g, 10 mmol", "glycolic acid--1.52 g, 20 mmol", "H 2 L--0.019 g, 0.1 mmol"] | ["120 \n°C", "130 \n°C", "140 \n°C"] | ["6 h", "3 days", "1 days"] | ["DMF/H 2 O--1:1, v/v, 5 mL", "H 2 O/CH 3 OH--1:1, v/v, 5 mL"]
ncrw-cvdu-be22-0mkk | Preparation of {[Mn(hfacac) 2 (15) 2 ] • [Mn(hfacac) 2 (MeOH) 2 ]} n (16) When 101.4 mg (0.194 mmole) of manganese(II) hexafluoroacetylacetonate trihydrate (1) is mixed with 35.3 mg (0.194 mmole) of trans-1-(2-pyridyl)-2-(4-pyridyl)-ethylene (15) in an acetone–methanol solution and slow evaporation of the solvent mixture is allowed to occur, 99.5 mg of (16) is produced (75.3%; orange-yellow). Anal. Calcd for C 22 H 12 F 12 MnN 2 O 4 : C 40.57, H 1.86, N 4.3%. Found: C 40.62, H 1.85, N 4.36%. X-ray quality crystals are grown from slow evaporation of an acetone–methanol solvent mixture.X-ray Crystallography General Procedure The crystals were mounted on a glass fiber with traces of viscous oil and then transferred to a Nonius KappaCCD diffractometer equipped with Mo Kα radiation (λ = 0.71073 Å).Ten frames of data were collected at 200(1)K with an oscillation range of 1 deg/frame and an exposure time of 20 s/frame. | [] | [] | ["{[Mn(hfacac) 2 (15) 2 ] • [Mn(hfacac) 2 (MeOH) 2 ]} n", "C 22 H 12 F 12 MnN 2 O 4"] | ["manganese(II) hexafluoroacetylacetonate trihydrate--101.4 mg, 0.194 mmole"] | [] | ["trans-1-(2-pyridyl)-2-(4-pyridyl)-ethylene--35.3 mg, 0.194 mmole"] | [] | [] | ["acetone–methanol solution--unknown"]
cg034248m | {[Cu(phen) 2 Cl] 2 Hg(CN) 2 [Hg(CN) 2 Cl] 2 } (6). Toa10mL aqueous solution of CuCl 2 ‚2H 2 O (0.135 g, 0.79 mmol), a 20 mL methanolic solution of phen (0.314 g, 1.58 mmol) was added. | [] | [] | ["{[Cu(phen) 2 Cl] 2 Hg(CN) 2 [Hg(CN) 2 Cl] 2 }"] | ["CuCl 2 ‚2H 2 O--0.135 g, 0.79 mmol"] | [] | ["phen--0.314 g, 1.58 mmol"] | [] | [] | ["methanol--20 mL"]
s0020-1693(99)00522-8 | 2 .6 . Synthesis of Ag ( DPK ) 2 ClO 4 (6) This complex was prepared as for 4 with the molar ratio of 1:2 Ag(I) –DPK. Colorless crystals were obtained by recrystallization of the powder product from MeCN– H 2 O. Yield: 40%. Anal. Calc. for C 22 H 16 AgClN 4 O 6 : C, 45.90; H, 2.80; N, 9.73. Found: C, 46.00; H, 2.75; N, 9.88%. IR (cm −1 ): 3057 w, 3008 w, 1679 vs, 1581 s, 1468 w, 1433 m, 1321vs, 1278 m, 1243 m, 1152 s, 1089 vs, 997 m, 948 s, 828 w, 786 m, 744 s, 695 m, 667 s, 625 s. | [] | [] | ["Ag ( DPK ) 2 ClO 4 (6)"] | [] | [] | [] | [] | [] | ["MeCN--not specified", "H 2 O--not specified"]
acs.cgd.5b00661 | Found: C, 44.22; H, 4.46; N, 14.81. IR (KBr, cm −1 ): 3144, 3097, 3045, 3018, 2960, 2930, 2900, 2872, 2813, 1610, 1570, 1540, 1491, 1421, 1405, 1380, 1341, 1273, 1257, 1221, 1179, 1074, 1063, 1013, 990, 967, 891, 880, 845, 816, 757, 749, 640, 625. ESI-MS (+) (MeOH, MeCN) (higher peaks, m/z; relative abundance, %): 510.2 (12) [Cu 3 (OCH 3 ) (pz) 3 (C 3 H 7 COO)] + , 598.5 (20) [Cu 3 (OCH 3 ) (pz) 3 (C 3 H 7 COO) 2 + H] + , 620.2 (15) [Cu 3 (OCH 3 ) (pz) 3 (C 3 H 7 COO) 2 + Na] + , 634.3 (15) [Cu 3 (OCH 3 )(pz) 3 (C 3 H 7 COO) 2 (H 2 O) 2 +H] + , 666.3 (78) [Cu 3 (OCH 3 ) (pz) 3 (C 3 H 7 COO) (bpy)] + , 686.4 (100) [Cu 3 (OCH 3 ) (pz) 3 (C 3 H 7 COO) (MeOH)(H 2 O) 8 ] + , 711.3 (22) [Cu 3 (OCH 3 ) (pz) 3 (C 3 H 7 COO) 2 (MeCN)(H 2 O) 4 +H] + , 722.4 (22) [Cu 3 (OCH 3 ) (pz) 3 (C 3 H 7 COO) (MeOH)(H 2 O) 10 ] + , 747.3 (10) [Cu 3 (OCH 3 ) (pz) 3 (C 3 H 7 COO) 2 (MeCN)(H 2 O) 6 +H] + , 1071.4 (90) [Cu 6 (OH) 3 (pz) 7 (C 3 H 7 COO) (MeOH) 2 (H 2 O)] + , 1107.4 (20) [Cu 6 (OCH 3 ) 2 (pz) 6 (C 3 H 7 COO) 3 ] + , 1127.5 (15) [Cu 6 (OCH 3 ) 2 (pz) 5 (C 3 H 7 COO) 4 ] + . μ eff (295 K) = 2 .432 μ B (calculated for C 28 H 34 Cu 3 N 8 O 5 ). | [] | [] | ["C 28 H 34 Cu 3 N 8 O 5"] | [] | [] | [] | [] | [] | []
j.ica.2005.09.059 | On the basis of the stoichiometry and molecular formulae of the crystals of (1), we atte mpted to grow crystals from the solution resulting from the direct reaction between H 2 mna and KOH in a molar ratio of 1:2 which was unsuccessful. The desired compound was formed quantitatively as crystals by adding 1.5 ml solution of KOH 1 N in a suspension prepared by 1 mmol of H 2 mna in 8 ml H 2 O (molar ratio: 1:1.5 H 2 mna/KOH) which yield the pH value (pH 9.5) of the H 2 O/methanol solution after the addition of organotin(IV) dichloride in the case of the ﬁrst preparation. The solution was then allowed to stand.Complex (1): yield 0.022 g; m.p. 260–262 °C; Elemental Anal. Calc. for [C 12 H 12 K 2 N 2 O 6 S 2 Æ 4(H 2 O)] n : C, 29.14; H, 4.07, N, 5.66; S, 12.97. Found: C, 29.28; H, 4.65; N, 5.23; S, 12.40%. | [] | [] | ["[C 12 H 12 K 2 N 2 O 6 S 2 Æ 4(H 2 O)] n"] | [] | ["KOH 1 N--1.5 ml", "organotin(IV) dichloride--not specified"] | ["H 2 mna--1 mmol"] | [] | [] | ["H 2 O--8 ml", "methanol--not specified"]
c2ce26958a | Synthesis of [Zn 2 (m-bdc) 2 (L)(H 2 O)] (3). The preparation of 3 was similar to that of 1 except that m-H 2 bdc was used instead of o-H 2 bdc, and the solvent was replaced by methanol–water (V 1:1 ). Colorless crystals were obtained in a 27% yield. Anal.Calcd for C 34 H 31 Zn 2 N 9 O 9 (M r = 840.42): C, 48.59; H, 3.72; N, 15.00%. Found: C, 48.70; H, 3.66; N, 15.08%. IR data (KBr, cm 21 ): 3121 s, 3005 m, 1571 s, 1527 m, 1484 m, 1376 s, 1274 m, 1204 w, 1176 w, 1133 s, 1077 w, 996 s, 906 w, 831 w, 749 s, 727 s, 675 m, 643 w, 583 w. | [] | [] | ["[Zn 2 (m-bdc) 2 (L)(H 2 O)]", "C 34 H 31 Zn 2 N 9 O 9"] | [] | [] | [] | [] | [] | ["methanol–water--V 1:1"]
ejic.200900219 | Synthesis of 1c(Br) 2 : To a dichloromethane solution (60 mL) of 1,4bis(bromomethyl)-2,3,5,6-tetramethylbenzene (3.20 g, 10.0 mmol) was added a dichloromethane solution (20 mL) of 1-methylimidazole (1.85 g, 22.5 mmol). The solution was stirred at room temperature for 18 h, resulting in a white precipitate. The solid was filtered and washed with dichloromethane (2⫻ 20 mL) and dried in vacuo; yield 3.46 g (81 %).Synthesis of 1a(PF 6 ) 2 : NH 4 PF 6 (3.00 g, 18.4 mmol) was added to a methanol solution (50 mL) of 1a(Br) 2 (1.97 g, 4.6 mmol) resulting in a white precipitate. The mixture was stirred at room temperature for 1 h and the solid was filtered, washed with methanol (2⫻ 20 mL) and dried in vacuo; yield 2.35 g (83%).1 H NMR ([D 6 ]DMSO, 400 MHz): δ = 9.37 [s, 2 H, N(CH)N], 7.92 [d, 3 J HH = 1.7 Hz, 2 H, N(CH) 2 N], 7.79 [d, 3 J HH = 1.7 Hz, 2 H, N(CH) 2 N], 7.47 (s, 4 H, Ar-H), 5.40 (s, 4 H, CH 2 ), 4.63 (m, 2 H, CH), 1.48 (d, 3 J HH =6.6Hz,12H,CH 3 ) ppm. | [] | [] | ["1c(Br) 2", "1a(PF 6 ) 2"] | [] | [] | ["1,4bis(bromomethyl)-2,3,5,6-tetramethylbenzene--3.20 g, 10.0 mmol", "1-methylimidazole--1.85 g, 22.5 mmol", "NH 4 PF 6--3.00 g, 18.4 mmol", "1a(Br) 2--1.97 g, 4.6 mmol"] | ["room temperature", "room temperature"] | ["18 h", "1 h"] | ["dichloromethane--60 mL", "dichloromethane--20 mL", "methanol--50 mL"]
s10870-005-2801-8 | Synthesis of HgI 2 [2,2  -bis-(4pyridylethynyl)tolane] (2) HgI 2 (0.01 mmol) was dissolved in 1 mL of ethanol and then layered on top of a 1 mL solution of the ligand (0.02 mmol) in dichloromethane with a layer of neat ethanol separating them. | [] | [] | ["HgI 2 [2,2  -bis-(4pyridylethynyl)tolane]", "HgI 2"] | ["HgI 2--0.01 mmol"] | [] | ["ligand--0.02 mmol"] | [] | [] | ["ethanol--1 mL", "dichloromethane--1 mL"]
j.poly.2014.04.036 | a rate of 10 °C/h. Colorless flake-shaped crystals of 1 were collected, washed with distilled water, and dried in air (65% yield based on Sr). Anal. Calcd for C 22 H 18 N 4 O 12 Sr: C, 42.72; H, 2.91; N, 9.06%. Found: C, 42.40; H, 2.89; N, 9.18%. IR (cm -1 , KBr): 3489 (s), 3252 (m), 3261 (s), 1653 (m), 1464 (w), 1377 (w), 1333 (m), 1242 (m), 1210 (s), 1112 (s), 1096 (m), 997 (m), 881 (m), 795 (s), 732 (s), 667 (m), 557 (w), 533 (s). 2.3. Preparation of {[Sr(m-OHPhH 2 IDC) 2 (H 2 O) 2 ] . | [] | [] | ["[Sr(m-OHPhH 2 IDC) 2 (H 2 O) 2 ]", "C 22 H 18 N 4 O 12 Sr"] | [] | [] | [] | [] | [] | []
j.solidstatesciences.2009.06.021 | Found: C 63.64, H 3.64, N 8.48%. IR (KBr, cm 1 ): 3111 (w), 2361 (w), 1598 (s), 1541 (s),1458 (s),1407 (s), 1357 (s), 1178 (m), 1077 (m), 963 (m), 823 (m), 778 (m), 708 (m), 645 (m), 568 (w). | [] | [] | [] | [] | [] | [] | [] | [] | []
polym9120691 | 2.3.7. {[Co 3 (L 1 ) 3 (1,3,5-BTC) 2 (H 2 O) 2 ]·6H 2 O} n , c6 A mixture of Co(OAc) 2 · 4H 2 O (0.025 g, 0.10 mmol), L 1 (0.033 g, 0.10 mmol), and 1,3,5-H 3 BTC (0.015 g, 0.05 mmol) in 10 mL of NaOH (0.01 M) solution was used. Yield: 0.046 g (36%). Anal. | [] | [] | ["{[Co 3 (L 1 ) 3 (1,3,5-BTC) 2 (H 2 O) 2 ]·6H 2 O} n", "NaN"] | ["Co(OAc) 2 · 4H 2 O--0.025 g, 0.10 mmol"] | [] | ["L 1--0.033 g, 0.10 mmol", "1,3,5-H 3 BTC--0.015 g, 0.05 mmol"] | [] | [] | ["NaOH (0.01 M) solution--10 mL"]
zaac.202000137 | Alternatively, 1 was synthesized by mechanochemical methods.77.3 mg strontium acetate (0.38 mmol, 1 equiv.) and 100 mg K(H 2 mFBTC) (0.38 mmol, 1 equiv.) were ground in a mortar for approx. | [] | [] | [] | ["strontium acetate--77.3 mg, 0.38 mmol, 1 equiv."] | [] | ["K(H 2 mFBTC)--100 mg, 0.38 mmol, 1 equiv."] | [] | [] | []
zaac.201300623 | IR (KBr): ν ˜ = 1622 (m), 1537 (m), 1423 (s), 1347 (m), 1230 (s), 1017 (m), 914 (m), 876 (m), 778 (m), 647 (m) cm –1 .Synthesis of [Mn(obb)(bimb)] n (2): Complex 2 was obtained by a similar method as described for 1 by using of H 2 obb (0.129 g, 0.5 mmol) instead of H 2 tda. The yellow crystals of 2 (54% based on Mn) were obtained in pure phase, washed with water and ethanol, and dried at room temperature. C 28 H 22 MnN 4 O 5 : calcd. C 61.21; H 4.04; N 10.20%; found: C 61.23; H 4.05; N 10.22%. IR (KBr): ν ˜ = 1604 (m), 1517 (m), 1447 (m), 1330 (m), 1241 (m), 1131 (m), 907 (m), 833 (m), 771 (m), 630 (m) cm –1 .X-ray Crystallography: Single crystal X-ray diffraction analyses of complexes 1 and 2 were carried out with a Bruker SMART APEX II CCD diffractometer equipped with a graphite monochromated Mo-K α radiation (λ = 0.71073 Å) by using a ω-scan mode. Empirical absorp Mn II Coordination Polymers with 1,4-Bis(1-imidazol-yl)-2,5-dimethyl Benzene Table 1. Crystallographic data and structure refinement summary for complexes 1 and 2. | [] | [] | ["[Mn(obb)(bimb)] n", "C 28 H 22 MnN 4 O 5"] | [] | [] | ["H 2 obb--0.129 g, 0.5 mmol"] | [] | [] | []
c0dt01527j | [Cu(HL 4 ) 2 (H 2 O) 4 ] (12). Yield, 57% (based on Cu). Calcd. for C 11 H 11 CuN 2 O 5 S(M = 702.2): C 37.63, H 4.31, N 7.98; found C 37.52, H 4.20, N 7.80. MS (ESI): m/z: 682.7 [M+H] + . IR (KBr): 3437 (s, br) n(OH), 1676 (s) n(C O), 1638 (s) n(C O), 1577 (s) n(C N) cm -1 .Synthesis of 14 (Scheme 6, Route VIII). 2 mmol of 4 were dissolved in water, and then 1 mmol of Cu(NO 3 ) 2 ·2.5H 2 Oand 2 mmol of cyanoguanidine were added and stirred under solvent reﬂux for 5 min. After ca. 4 d at room temperature, light-green crystals precipitated which were then ﬁltered off and dried in air. | [] | [] | ["[Cu(HL 4 ) 2 (H 2 O) 4 ]", "C 11 H 11 CuN 2 O 5 S"] | ["Cu(NO 3 ) 2 ·2.5H 2 O--1 mmol"] | [] | ["cyanoguanidine--2 mmol"] | [] | ["4 days"] | ["water--2 mmol"]
j.poly.2008.10.008 | 2.2.2. Synthesis of {[N(n-Bu) 4 ] + [3-pyt]  }(2) Potassium[N-(pyridine-3-carbonyl)-hydrazinecarbodithioate] (5.6 g, 22.5 mmol) was dissolved in a EtOH–H 2 O mixture (75:25 v/ v) (30 ml) and to it was added an EtOH solution (30 ml) of tetran-butylammonium bromide (7.2 g, 22.5 mmol). The resulting dirty yellow solution was concentrated at room temperature to afford the solid product. The separated solid was dissolved in a minimum amount of EtOH (25 ml) and water was added drop wise until the impurities settled down. The solution was decanted off and after evaporation of the solvent, a white solid product was obtained, m.p. 343 K (yield 3.60 g, 64%). Anal. Calc. for C 23 H 40 N 4 OS (420.66): C, 65.67; H, 9.58; N, 13.32; S, 7.62. Found: C, 65.73; H, 9.55; N, 13.46; S, 7.50%. IR (KBr, m cm 1 ): 1591 m (C@N), 1188 m as (C–O–C), 1134 m s (C–O–C), 1035 m (N–N), 905 m (C–S); pyridine ring 626; 1 H NMR (CDCl 3 , d ppm): 7.35, 8.22, 8.59, 9.19 (4H, pyridine ring), 2.14 (m, 8H, CH 2 of N(n-Bu) 4 ), 1.63 (m, 8H, CH 2 of N(n-Bu) 4 ), 1.46 (m, 8H, CH 2 of N(n-Bu) 4 ) , 0.97 (12H, CH 3 of N(n-Bu) 4 ) ; 13 C NMR (CDCl 3 , d ppm): 180.38 (C1), 160.21 (C2), 123.41 (C3), 132.66 (C4), 122.16 (C5), 146.93 (C6), 149.99 (C7), 58.97 (C11, C21, C31,C41), 24.06 (C12, C22, C32, C42A), 20.80 (C13, C23, C33, C43), 13.70 (C14, C24, C34, C44) (Ref. Fig. 4). UV–Vis [k max , MeOH, nm]: 322, 224. The tentative structure of the ligand based on the physico-chemical studies is shown in Fig. 2. | [] | [] | ["{[N(n-Bu) 4 ] + [3-pyt] }", "C 23 H 40 N 4 OS"] | [] | [] | ["Potassium[N-(pyridine-3-carbonyl)-hydrazinecarbodithioate]--5.6 g, 22.5 mmol", "tetran-butylammonium bromide--7.2 g, 22.5 mmol"] | [] | [] | ["EtOH–H 2 O mixture--30 ml", "EtOH--30 ml"]
c2nj40752c | Elemental analysis (%) for C 30 H 34 O 13 Zn 2 Ba: calcd C 41.38, H 3.94, Zn 15.02, Ba 15.77; found C 41.33, H 3.90, Zn 14.94, Ba 15.66. IR (KBr pellet, cm 1 ): 3438 s, 2968 m, 2928 w, 2870 w, 1620 s, 1565 s, 1480 w, 1440 m, 1402 w, 1373 s, 1356 s, 1312 w, 1272 m, 1202 w, 1182 w, 1118 w, 909 w, 817 w, 779 m, 753 w, 727 m, 695 w, 532 w. | [] | [] | ["C 30 H 34 O 13 Zn 2 Ba"] | [] | [] | [] | [] | [] | []
ejic.201000344 | 6H 2 O was replaced by Tb(NO 3 ) 3 ·5H 2 O. Colorless block crystals were filtered, washed with distilled water, and dried in a desiccator at room temperature to give a yield of 34% based on W.C 28 H 40 N 4 O 70 SiTb 4 W 12 (4496.17): calcd. C 10.01, H 1.21, N 1.67; found C 10.08, H 1.28, N 1.64. | [] | [] | ["C 28 H 40 N 4 O 70 SiTb 4 W 12"] | ["Tb(NO 3 ) 3 \b5H 2 O--NaN"] | [] | [] | [] | [] | []
cg9005983 | Synthesis of [Cu 6 (PO 4 ) 2 (H 2 O) 4 (phen) 6 ](H 2 O) 2 [P 2 W 18 O 62 ](2). A mixture of Na 2 WO 4 3 2H 2 O (0.383 g, 1.16 mmol), CuCl 2 3 2H 2 O (0.032 g, 0.19 mmol), H 3 PO 4 (0.5 mL, 85%), 1,10-phenanthroline (0.023 g, 0.12 mmol), and H 2 O (18 mL) was stirred for 30 min, and the pH was adjusted to 2.5-3 with 2 M NaOH solution. | [] | [] | ["[Cu 6 (PO 4 ) 2 (H 2 O) 4 (phen) 6 ](H 2 O) 2 [P 2 W 18 O 62 ]", "Na 2 WO 4 3 2H 2 O", "CuCl 2 3 2H 2 O", "H 3 PO 4", "1,10-phenanthroline"] | ["Na 2 WO 4 3 2H 2 O--0.383 g, 1.16 mmol", "CuCl 2 3 2H 2 O--0.032 g, 0.19 mmol"] | [] | ["H 3 PO 4--0.5 mL, 85%", "1,10-phenanthroline--0.023 g, 0.12 mmol"] | [] | [] | ["H 2 O--18 mL"]
j.ica.2009.12.049 | To prepare the nano-strawberries of [Pb(2-pyc)(N 3 )(H 2 O)] n (1), a 15 ml of a 0.1 M solution of lead(II) acetate trihydrate in H 2 O was positioned in a high-density ultrasonic probe, operating at 20 kHz with a maximum power output of 600 W. Into these solution a 15 ml of a 0.1 M solution of the ligands 2-Hpyc and sodium azide (0.1 M) were added dropwise. The obtained precipitates were ﬁltered off, washed with water and then dried in air.Product 1: m.p. = 252 °C. Anal. Calc. for for C 6 H 6 N 4 O 3 Pb: C, 18.49; H, 1.54; N, 14.38. Found: C, 18.52; H,1.54; N, 14.33%. IR bands: 421(w), 697(m), 757(m), 1007(m), 1357(w), 1579(s), 1614(s), 1996(vs), 3125(m).To isolate single crystals of [Pb(2-pyc)(N 3 )(H 2 O)] n (1), 2-Hpyc (2 mmol, 0.246 g), lead(II) acetate trihydrate (0.758 g, 2 mmol) sodium azide (0.130 g, 2 mmol) were placed in the main arm of a branched tube [10]. Water was carefully added to ﬁll both arms. | [] | [] | ["[Pb(2-pyc)(N 3 )(H 2 O)] n", "C 6 H 6 N 4 O 3 Pb"] | ["lead(II) acetate trihydrate--0.758 g, 2 mmol"] | [] | ["2-Hpyc--2 mmol, 0.246 g", "sodium azide--0.130 g, 2 mmol"] | [] | [] | ["H 2 O--15 ml"]
j.poly.2015.06.008 | 2.2. Synthesis of [Ag(C 7 H 7 SO 3 )(4,4-Azo)] 1 1 The formation of 1 was achieved by dissolving 25 mg of 4,4 0 azopyridine in 2 mL of ethanol in a vial which was added to a second vial containing a 1 mL acetonitrile solution of 19 mg of silver p-toluenesulfonate (1:1 molar ratio). Immediately upon addition a precipitate formed. An additional 6 mL of acetonitrile and 1 mL of deionized water were added to dissolve the solid. After the additional solvents were added, only a small amount of solid was visible. The vial was then sonicated for 2 min, followed by a heating cycle for an additional 2 min. A light reddish color solution free of any solid was realized and allowed to slowly evaporate which resulted in the formation of crystals suitable for X-ray diffraction within one day. Crystals of 1 were removed from the remaining solvent and then dried in air to a constant mass of 36 mg an 82% yield. | [] | ["2 min sonication", "2 min heating cycle"] | ["[Ag(C 7 H 7 SO 3 )(4,4-Azo)] 1"] | ["silver p-toluenesulfonate--19 mg"] | [] | ["4,4 0 azopyridine--25 mg"] | [] | [] | ["ethanol--2 mL", "acetonitrile--6 mL", "deionized water--1 mL"]
c8pp00474a | Yield: ca. 30% based on Cu( I). Anal. Calcd C 18 H 14 N 4 CuI 2:C 45.35, H 2.60, N 11.75. Found: C 44.72, H 2.49, N 11.75%. IR (cm −1 ): 3092 w, 1606 s, 1508 s, 1386 m, 1296 m, 1182 s, 1137 w, 1060 m, 958 w, 813 s. | [] | [] | ["C 18 H 14 N 4 CuI 2"] | ["Cu(I)--NaN"] | [] | [] | [] | [] | []
zaac.202000123 | Afterwards, the residue was filtered off, solved in hydrochloric acid (200 mL, 2 m) and extracted with ethyl acetate (4⫻ 100 mL). The organic phase was dried with anhydrous sodium sulfate and the solvent was evaporated under reduced pressure. The resulting viscous mass was solved in toluene/acetone (1:1, 20 mL) and the solvent was evaporated under reduced pressure. The procedure was repeated twice to yield 5-(3,5-dinitro-1H-pyrazol-4-yl)-1H-tetrazole (3) (3.00 g, 13.3 mmol, 55%) as a slightly brown powder. DTA (5 K·min –1 ): 207 °C (dec.); Sensitivities: BAM drop hammer: 2 J (500–1000 μm), friction tester: 120 N (500–1000 μm), ESD: 60 mJ (500–1000 μm). IR (ATR): ν ˜ = 3217(w), 2921(m), 2703(m), 2622(m), 1886(w), 1645(w), 1533(s), 1505(s), 1437(m), 1416(s), 1399(s), 1388(s), 1357(s), 1323(vs), 1295(m), 1279(m), 1253(m), 1218(m), 1182(w), 1156(m), 1149(m), 1114(w), 1088(m), 1088(m), 1070(m), 1028(m), 1016(m), 988(s), 854(s), 840(vs), 772(m), 755(m), 715(m), 675(m), 659(m), 637(m), 624(m), 560(m), 514(m), 477(w), 430(m), 416(m), 408(m) cm –1 .C 4 H 2 N 8 O 4 (226.11 g·mol –1 ): calcd.: C 21.25, N 49.56, H 0.89 %; found: C 21.13, N 49.21, H 0.87 %.1 H NMR ([D 6 ]DMSO, 400 MHz, ppm): δ = 14.24 (br. s, 2 H).13 C NMR ([D 6 ]DMSO, 101 MHz, ppm): δ = 153.6, 147.3, 97.5.14 N NMR ([D 6 ]DMSO, 29 MHz, ppm): δ = –24.15 N NMR ([D 6 ]DMSO, 41 MHz, ppm): δ = –9.5, –25.4, –93.8, –98.0; m/z (ESI – ): 225 (anion).Crystallographic data (excluding structure factors) for the structures in this paper have been deposited with the Cambridge Crystallographic Data Centre, CCDC, 12 Union Road, Cambridge CB21EZ, UK. | [] | [] | ["C 4 H 2 N 8 O 4"] | [] | [] | [] | [] | [] | ["ethyl acetate--4× 100 mL", "toluene/acetone--1:1, 20 mL"]
c3ce40433a | Synthesis of [HgCl 2 (L 2-I ) 2 ] n ,4 The procedure was similar to the synthesis of 1 except that L 2-I (0.032 g, 0.1 mmol) was used instead of L 2-F . Light yellow crystals of 4 were formed after 2 weeks (yield 45%). (m.p. = 184–186 uC). Anal. calcd for C 22 H 16 I 2 Cl 2 HgN 6 O 2 : C, 28.67; H, 1.75; N, 9.12. Found: C, 28.68; H, 1.75; N, 9.13. IR (CsI pellet, cm 21 ): 3352(N–H str. vib.), 1698(CLO amide str. vib.), 1591, 1541 (C–N str. and N–H bend vib.), 1415(C–N str. vib.), 1321, 1107, 875, 739, 646(OLC–N group bend vib.), 430.1 H NMR (CD 3 OD, d from TMS): 10.36 (s, 1H-pyrazine), 9.34 (s, amidic H), 8.98 (d, 1H-pyrazine), 8.84 (d, 1H-pyrazine), 8.11 (d, 1H-phenyl), 7.95 (d, 1H-phenyl), 7.47 (t, 1H-phenyl) and 7.01 (t, 1H-phenyl).Synthesis of [HgBr 2 (L 2-F ) 2 ] n ,5 The procedure was similar to the synthesis of 1 except that HgBr 2 (0.036 g, 0.1 mmol) was used instead of HgCl 2 . Colorless crystals of 5 were formed after 4 days (yield 31%). (m.p. = 180– 182 uC). Anal. calcd for C 22 H 16 F 2 Br 2 HgN 2 : C, 37.39; H, 2.28; N, 3.96. Found: C, 37.35; H, 2.20; N, 3.84. IR (CsI pellet, cm 21 ): 3383(N–H str. vib.), 1692(CLO amide str. vib.), 1533(C–N str. | [] | [] | ["[HgCl 2 (L 2-I ) 2 ] n", "C 22 H 16 I 2 Cl 2 HgN 6 O 2"] | ["HgCl 2--0.1 mmol"] | [] | ["L 2-I--0.032 g, 0.1 mmol"] | [] | ["2 weeks"] | []
c4ce00017j | 16b Preparation of 5,5′-[1,3-phenylenebis(carbonylimino)]bis(1,3benzenedicarboxylic acid) (H 4 L 2 ) 1,3-Benzenedicarboxylic acid chloride (3.04 g; 14.97 mmol) was added to a solution of 8.16 g (45.05 mmol) of 5-aminoisophthalic acid and 3.60 mL (25.83 mmol) of triethylamine in 80 mL of N,N-dimethylacetamide (DMA).The mixture was stirred for 16 h, followed by the addition of 500 mL of water. After filtration, the solid was washed with acetone, water, methanol, and ether, with a yield of 5.90 g, 79.9%. HRMS (FAB) m/z calcd for C 24 H 17 N 2 O 10 ([M + H] + ): 493.088; found: 493.088. Elemental analysis calcd for C 24 H 16 N 2 O 10 : C 58.54, H 3.28, N 5.69%; found: C 58.49, H 3.92, N 5.25%. | [] | [] | ["C 24 H 17 N 2 O 10"] | [] | ["triethylamine--3.60 mL (25.83 mmol)"] | ["1,3-Benzenedicarboxylic acid chloride--3.04 g; 14.97 mmol", "5-aminoisophthalic acid--8.16 g (45.05 mmol)"] | [] | ["16 h"] | ["N,N-dimethylacetamide (DMA)--80 mL"]
chem.201002542 | Synthesis of 4-[4-(a-bromoethyl)phenyl]pyridine: 4-[4-(a-Hydroxyethyl)phenyl]pyridine (3.50 g, 0.0176 mol) was dissolved in a 1:1 mi xture of THF/CH 2 Cl 2 (200 mL) under a nitrogen atmosphere and placed on ice.Phosphorustribromide (13.4 mL of a 1.0m solution, 0.0132 mol) was added to the reaction vessel by syringe and the reaction left to stir for 24 h. The reaction was then quenched with H 2 O, and the solvent removed via a rotary evaporator. A separation was performed with H 2 O/CHCl 3 and the solution basified with Na 2 CO 3 to pH 10. The organic layer was washed with H 2 O (320 mL), dried over MgSO 4 , and the solvent removed to yield a yellow oil; crude yield by NMR analysis was 75 %. The product was purified by flash column chromatography using Teledyne Ultra Pure Silica/RP-C 18 Silica Gel, with a solvent gradient of hexanes with 0–70% EtOAc. The product was isolated as a white crystalline solid. Yield, 2.51 g, 60%; m.p. 180–182 8 C (decomp); 1 H NMR (CDCl 3 ): d = 8.66 (d, 3 J= 4.4 Hz, 2H), 7.62 (d, 3 J= 8.0 Hz, 2 H), 7.51 (d, 3 J= 4.4 Hz, 2H), 7.35 (d, 3 J= 8.0 Hz, 2H), 3.62 (t, 3 J= 7.4 Hz, 2H), 3.24 ppm (t, 3 J= 7.4 Hz, 2H); ESI-MS: m/z calcd for [M + H] + : 262.0226; found: 262.0225. | [] | [] | ["4-[4-(a-bromoethyl)phenyl]pyridine"] | [] | [] | ["4-[4-(a-Hydroxyethyl)phenyl]pyridine--3.50 g, 0.0176 mol"] | [] | ["24 h"] | ["1:1 mixture of THF/CH 2 Cl 2--200 mL"]
zkri-2017-2139 | [(CH 3 ) 3 NCH 2 COOH] [UO 2 (Cl) 3 ((CH 3 ) 3 NCH 2 COO)] ⋅ H 2 O (3) was obtained by addition of UO 2 (CF 3 SO 3 ) 2 (0.2 mL, 0.033 mmol) from a 168mM stock solution of 1M HCl to a test tube containing H 2 SO 4 (0.08mL, 1.5mmol), betaine hydrochloride (0.0273 g, 0.069mmol), and LiCl (0.0073 g, 0.17mmol) dissolved in 1mL H 2 O. Crystals formed over several weeks. Greenish-yellow plates of 3 were found in moderate yield (0.0285 g, 70%) on the basis of uranium. | [] | ["several weeks"] | ["[(CH 3 ) 3 NCH 2 COOH] [UO 2 (Cl) 3 ((CH 3 ) 3 NCH 2 COO)] ⋅ H 2 O"] | ["UO 2 (CF 3 SO 3 ) 2--0.2 mL, 0.033 mmol"] | ["LiCl--0.0073 g, 0.17 mmol"] | ["betaine hydrochloride--0.0273 g, 0.069 mmol"] | [] | [] | ["H 2 SO 4--0.08 mL, 1.5 mmol", "H 2 O--1 mL"]
s0108270185006473 | 1034 TRIAQUA(D,L-fl,fl-DIMETHYLC YSTEATO)COPPER(II) DIHYDRATE Experimental. The complex was prepared by adding 1.00g of penicillaminic acid, obtained following a literature procedure (Abraham, Baker, Boon, Calam, Carrington, Chain, Florey, Freeman, Robinson & Sanders, 1949), to a slurry of excess CuCO3 in 40 ml of H20. This mixture was boiled for 10 min and filtered; evaporation at room temperature yielded deep-blue crystals which were recrystallized from 50%(v/v) ethanol-water. Using the Faraday method, the mag- netic moment at 298 K was found to be 2.02 (2) Bohr magnetons (1 Bohr magneton = 9.27 x 10 -24 JT-l). D m by flotation in iodobenzene/CCl4; blue prism 0.15 × 0.22 × 0.48 mm; Enraf-Nonius CAD-4 dif- fractometer; graphite-monochromated Mo Ka radiation; 0-28 scan. Systematic absences (hkl, h + k = 2n + 1; hOl, l = 2n + 1) consistent with C2/c and Cc; Cc confirmed by successful solution of structure. Cell constants from setting angles of 25 reflections with 13.36 _< 8_< 22.20°; data corrected for Lorentz, polarization, and absorption (empirical) effects. Variation in intensity of 3 standard reflections < 1%; 1189 unique reflections measured with 2 _< 28_< 50°; 1164 with I _> 20(/) used in refinement. Range of h,k,l; 0 to 16, 0 to 13, -11 to 11. Structure solved by direct methods (MULTAN82; Main, Fiske, Hull, Lessinger, Germain, Declercq & Woolfson, 1982) and difference Fourier techniques; H atoms from difference Fourier map and at calculated positions; C-H distance 0.95 A; H atoms not refined. Full-matrix least-squares refine- ment on F; all non-H atoms anisotropic; w--4Fo/ [0"2(Fo 2) + 0.0016Fo4]; final R e = 0.023, wR r = 0.030, S = 1.23, Amax/e <0.01, APmax 0.55 e/~-3. Scattering factors from International Tables for X-ray Crystal- lography (1974); programs from Enraf-Nonius (1983) SDP. 0(8) (~0(9) 0(7) 0(6) oI,, j. C(51~0(5) Fig. 1. View of the title complex showing the atom-numbering scheme. H atoms have been omitted for clarity. Thermal ellipsoids are drawn at the 50% probability level. Primed and unprimed atoms are related by the glide-plane operation. Table 1. Fractional atomic coordinates and equivalent isotropic thermal parameters x y z Beq(A 2) Cu 1. 0.92844 (3) 0.75 1.824 (7) S 0.82013 (7) 1.26127 (9) 0.5756 (1) 2.31 (2) O(1) 0.9706 (2) 0.9961 (2) 0.5467 (3) 2.12 (5) 0(2) 1.0323 (2) 0.8554 (2) 0.9524 (3) 2.23 (5) 0(3) 0.7932 (2) 1.2109 (3) 0.4232 (4) 3.87 (7) 0(4) 0.8024 (2) I. 1776 (3) 0.6797 (4) 3.47 (7) 0(5) 0.7630 (2) 1.3743 (3) 0.5641 (4) 3.46 (7) 0(6) 0.8000 (2) 0.9262 (3) 0.6707 (4) 3.25 (7) 0(7) 0.9887 (2) 0.7641 (2) 0.6654 (3) 2.64 (6) 0(8) 1.1744 (3) 0.6380 (4) 0.8403 (4) 5-6 (1) 0(9) 0.8063 (3) 0.6448 (4) 0.6423 (6) 6-4 (1) O(10) 1.2034 (4) 0.9390 (5) 0.8060 (5) 6.4 (1) N 1.0276 (2) 1.0981 (3) 0.8197 (3) 1.81 (6) C(1) 1.0090 (3) 1.1003 (3) 0.5538 (4) 1.73 (7) C(2) 1.0345 (3) 1.1767 (3) 0.7000 (4) 1.52 (6) C(3) 0.9674 (3) 1.2939 (3) 0.6693 (4) 1.76 (7) C(4) 0.9962 (3) 1.3572 (4) 0.8261 (4) 2.68 (8) C(5) 0.9906 (3) 1.3801 (4) 0-5625 (4) 2.76 (8) Table 2. Bond lengths (A) and angles (o) Numbers in parentheses are estimated standard deviations in the least-significant digits. Primed and unprimed atoms are related by the glide-plane operation. Cu-Cu' 5.0397 (2) S-O(5) 1.460 (3) Cu-O(l) 1.949 (3) S-C(3) 1.821 (3) Cu-O(2) 1.957 (3) O(1)-C(l) 1.265 (4) Cu-O(6) 2.471 (3) O(2')-C(1) 1.250 (5) Cu-O(7) !.983 (3) N-C(2) 1.479 (5) Cu-O(10) 2.572 (5) C(1)-C(2) 1-536 (5) Cu-N 1.986 (3) C(2)-C(3) 1.545 (5) S-O(3) 1.445 (4) C(3)-C(4) 1.539 (5) S-O(4) 1.463 (4) C(3)-C(5) 1.536 (6) O(1)-Cu-O(2) 177.8 (1) O(4)-S-O(5) 110.8 (2) O(l)-Cu-O(6) 90.0 (1) O(4)-S-C(3) 106-2 (2) O(l)-Cu-O(7) 90.5 (1) O(5)-S-C(3) 107.1 (2) O(l)-Cu-O(10) 84.4 (1) Cu-O(1)-C(l) 114.3 (2) O(I)-Cu-N 83.5 (1) Cu-N-C(2) 112.0 (2) O(2)-Cu-O(6) 91.1 (1) O(2')-C(1)-C(2) 117.0 (3) O(2)-Cu-O(7) 87.6 (1) 0(1)-c(1)-c(2) 118.4 (3) O(2)-Cu-O(10) 94.4 (1) O(1)-C(I)-O(2') 124-5 (3) O(2)-Cu-N 98.2 (1) N-C(2)-C(I) 107.9 (3) O(6)-Cu-O(7) 89.8 (1) N-C(2)-C(3) 114.1 (3) O(6)-Cu-O(10) 174.4 (1) C(1)-C(2)-C(3) 115-3 (2) O(6)-Cu-N 97.3 (1) S-C(3)-C(2) 110.3 (2) O(7)-Cu-O(10) 90.2 (1) S-C(3)-C(4) 107.8 (3) O(7)-Cu-N 170.8 (2) S-C(3)-C(5) 108.1 (2) O(10)-Cu-N 82.3 (2) C(2)-C(3)-C(4) 109.7 (3) O(3)-S-O(4) 113.1 (2) C(2)-C(3)-C(5) 112.0 (3) O(3)-S-O(5) 112.3 (2) C(4)-C(3)-C(5) 108.8 (3) O(3)-S-C(3) 106.9 (2) Table 3. Possible hydrogen-bonding contacts D-H...A D...A H...A D-H O H A (o) (A) (A) (/k) N H 1N 0(5 ~) 156.3 (3) 3.000 (4) 2.13 0.93 N H2N 0(4) 131.5 (2) 2.870 (4) 2.11 1-00 0(6) H2(O6) 0(4) 160.8 (2) 2.807 (5) 1.83 1.02 0(7) HI(OT) O(9) 152.6 (2) 2.735 (6) 1.97 0.84 0(7) H2(O7) 0(8) 175.8 (3) 2.704 (5) 1.80 0.90 O(8) H2(O8) 0(6 H) 165.8 (3) 2.915 (5) 1-96 0.97 O(10) HI(OI0) 0(5 "~) 147.3 (3) 2.868 (7) 1.95 1-03 Symmetry code: (i) ½ + x, ~ - y, ½ + z; (ii) ½ + x, ½ - y, ½ + z; (iii) ½ + x, y - ½, Z. | [] | [] | ["TRIAQUA(D,L-fl,fl-DIMETHYLC YSTEATO)COPPER(II) DIHYDRATE"] | ["CuCO3--excess"] | [] | ["penicillaminic acid--1.00g"] | ["room temperature"] | ["10 min"] | ["H2O--40 ml", "ethanol-water--50%(v/v)"]
j.jssc.2016.01.001 | Found: C, 27.30, H, 2.90, N, 6.70%. IR(KBr pellet, cm  1 ): 3433( ν O–H ), 1601( ν as(COO  ) ), 1550, 1498, 1418 ( ν benzene skeleton ), 1384( ν s (COO  ) ), 1200–1000 ( ν C–C, ν C–N , ν C–O ), 432 ( ν Tb–O ). | [] | [] | [] | [] | [] | [] | [] | [] | []
ejic.201200686 | [PbMe 2 (fspa)]: AsolutionofH 2 fspa (0.07 g, 0.41 mmol) in absolute ethanol (10 mL), neutralized with sodium hydroxide, was added to a solution of PbMe 2 (OAc) 2 (0.15 g, 0.41 mmol) in 15 mL of the same solvent cooled in an ethanol/liquid nitrogen bath. After 1 h of stirring, the mixture was concentrated to one third of its volume, and the beige solid formed was separated by centrifugation and vacuum dried; yield 47%. C 9 H 10 O 3 PbS (405.44): calcd. C 26.66, H 2.49, S 7.91; found C 26.78, H 2.30, S 8.20. IR (KBr): ν ˜ = 1529 [vs, ν as (CO 2 – )], 1356 [vs, ν s (CO 2 – )]. ESI-MS (+): m/z (%) = 813 (15) [2(PbMe 2 (fspa)) + H], 407 (76) [PbMe 2 (fspa) + H], 377 (59) [Pb(fspa) + H], 283 (36) [PbC 3 H 7 O 2 ], 254 (44) [Pb(CH 3 ) 3 + H], 239 (6) [Pb(CH 3 ) 2 + H], 223 (47) [PbCH 3 ].1 H NMR ([D 7 ]DMF): δ = 7.66 (s, 1 H, 3-H), 7.36 (d, 3 J H,H = 3.2 Hz, 1 H, 5-H), 6.66 (br. s, 1 H, 6-H), 7.75 (br. s, 1 H, 7-H), 2.17 [s, 2 J 1 H, 207 Pb = 129.4 Hz, 6 H, Me] ppm.13 C NMR ([D 7 ]DMF): δ = 175.4 (C-1), 135.2 (C-2), 122.3 (C-3), 154.4 (C-4), 113.2 (C-5), 113.2 (C-6), 143.2 (C-7), 33.1 (Me) ppm. Once [PbMe 2 (fspa)] was isolated, the mother liquor afforded some small crystals identified as Na[PbMe 2 (OAc) 3 ]byXray diffraction (vide infra). | [] | [] | ["[PbMe 2 (fspa)]", "C 9 H 10 O 3 PbS"] | ["PbMe 2 (OAc) 2--0.15 g, 0.41 mmol"] | ["sodium hydroxide--NaN"] | ["H 2 fspa--0.07 g, 0.41 mmol"] | [] | ["1 h"] | ["absolute ethanol--10 mL"]
c2dt12072k | Synthesis of [Zn 10 (C 45 H 27 O 6 ) 5 (C 14 H 8 O 4 ) 2 (H 2 O) 10 ](NO 3 ) (DEF) 28 (H 2 O) 8 (4, DUT–43) Zn(NO 3 ) 2 ·4H 2 O (283.0 mg, 1.08 mmol), H 3 BBC (162.1 mg, 0.23 mmol), and H 2 BPDC (65.5 mg, 0.27 mmol) were suspended in 10 mL DEF and heated in a Pyrex tube 72 h at 373 K to give colourless crystals. They were ﬁltered under argon atmosphere, washed with DMF and dried in an argon ﬂow at room temperature (yield: 181.3 mg, 51.5% base d on H 3 BBC). | [] | [] | ["[Zn 10 (C 45 H 27 O 6 ) 5 (C 14 H 8 O 4 ) 2 (H 2 O) 10 ](NO 3 ) (DEF) 28 (H 2 O) 8", "Zn(NO 3 ) 2 ·4H 2 O"] | ["Zn(NO 3 ) 2 ·4H 2 O--283.0 mg, 1.08 mmol"] | [] | ["H 3 BBC--162.1 mg, 0.23 mmol", "H 2 BPDC--65.5 mg, 0.27 mmol"] | ["373 K"] | ["72 h"] | ["DEF--10 mL"]
j.molstruc.2006.06.008 | 2.2.3. Synthesis of [La 2 Ca 3 (oda) 6 (H 2 O) 6 ] Æ 12H 2 O(3) CaCl 2 (71 mg, 0.75 mmol ) and LaCl 3 Æ 7H 2 O (186 mg, 0.5 mmol) were dissolved in 5 mL of water. 2,2 0 -Oxydiacetic acid (201 mg, 1.5 mmol) was dissolved in another 5 mL water, and the pH value was adjusted to 7.0 with ammonium hydroxide. Both solutions were mixed , and a clear colorless solution was obtained. The solution was allowed to evaporate slowly and after 4 days, a white polycrystalline solid was obtained. Yield 40%. Anal. Calc. for C 24 H 60 O 48 Ca 3 La 2 : C, 19.0; H, 4.0. Found: C, 19.6; H, 4.0%. IR peaks associated to the oda ligand appear at: 1597, 1418, and 1133 cm 1 . The TGA diagram shows one weight loss of 17.6% between room temperature and 120 C, corresponding to water loss, calc. 21.4%. Decomposition point, 260 C. | [] | [] | ["[La 2 Ca 3 (oda) 6 (H 2 O) 6 ] Æ 12H 2 O", "C 24 H 60 O 48 Ca 3 La 2"] | ["CaCl 2--71 mg, 0.75 mmol", "LaCl 3 Æ 7H 2 O--186 mg, 0.5 mmol"] | [] | ["2,2 0 -Oxydiacetic acid--201 mg, 1.5 mmol"] | [] | ["4 days"] | ["water--5 mL"]
chem.201703682 | (DMF) 0.25 (H 2 O): C 57.41, H 3.46, N, 0.29; found: C 57.48, H 3.42, N 0.29. In the syntheses of AlTCS-1 using HCOOH regent, the heating procedure is as that of the syntheses of MIL-53(Al) single crystals. The amounts of H 4 TCS and H 2 O are 10 mg (0.020 mmol) and 6.0 mL (333 mmol), respectively. Synthesis of [Al 5 O 2 (OH) 3 (TCS) 2 (H 2 O) 2 ] (AlTCS-2) . | [] | [] | ["[Al 5 O 2 (OH) 3 (TCS) 2 (H 2 O) 2 ]", "AlTCS-2"] | [] | [] | ["H 4 TCS--10 mg (0.020 mmol)"] | [] | [] | ["H 2 O--6.0 mL (333 mmol)", "DMF--0.25"]
acs.inorgchem.5b02889 | Complex [CoCl 2 (2)] 2 (4). The same procedure as for complex 3 was used with anhydrous CoCl 2 (0.051 g, 0.39 mmol) and ligand 2 (0.200 g, 0.39 mmol) and aﬀorded complex 4 as green crystalline solid (0.208 g, 83%). Anal. Calcd for C 62 H 54 Cl 4 Co 2 N 2 P 4 S 2 (1274.81): C, 58.41; H, 4.27; N, 2.20. Found: C, 58.77; H, 4.54; N, 2.35. FTIR (ν max (solid)/ cm −1 ) 1586w, 1491m, 1433s, 1299w, 1271w, 1217m, 1158w, 1093s, 1026w, 1010w, 998w, 934m, 894s, 811w, 736s, 691vs. Far-FTIR (ν max (solid)/cm −1 ) 554m, 526s, 495s, 423w, 295s. MS (ESI): m/z (ranked by decreasing intensity) = 1073.1 [M − H − CoCl 4 ] + , 1108.1 [M − CoCl 3 ] + . | [] | [] | ["[CoCl 2 (2)] 2 (4)"] | ["anhydrous CoCl 2--0.051 g, 0.39 mmol"] | [] | ["ligand 2--0.200 g, 0.39 mmol"] | [] | [] | []
acs.cgd.7b01692 | 5 then heated again at 60°C for 48 h, and the blue green crystals are collected, washed with water and ethanol and mixed with the first fraction. This procedure is repeated twice. Yield: ca. 4%. Synthesis of Cu 3 (C 12 H 25 SO 4 ) 2 (CH 3 COO) 2 (OH) 2 (H 2 O) 2 (1) : Cu(OAc) 2 H 2 O is added to 0.5 equivalent of a solution (0.05 M) of C 12 H 25 SO 4 Na in a water/ethanol mixture (70/30 v:v), stirred vigorously during 1 h at room temperature and let slowly evaporated at room temperature without stirring. Small crystalline needles grow within a few days (3 days for a total volume of 100 mL). Yield: ca. 30%. Synthesis of Cu 2 (OH) 3 (C 12 H 25 SO 4 ), (Cu 2 (OH) 3 (DS)) (2) : 1.33 g (5 mmol) of sodium dodecylsulfate are dissolved in 100 mL of a water/ethanol mixture (70/30 v:v). Cu(OAc) 2 H 2 O (2 g, 10 mmol) are added to the solution which is stirred during 1 h. The mixture is then heated under reflux at 60°C for 3 days, without stirring. The blue solid is filtered, washed three times with water, twice with a water/ethanol mixture and once with ethanol, then dried under vacuum. Yield: 40% (based on NaDS) (885 mg, 2 mmol). The Powder X-Ray Diffraction (PXRD) diagram of Cu 2 (OH) 3 (C 12 H 25 SO 4 )(2) was measured in transmission geometry on a PANalytical X’Pert PRO diffractometer equipped with a focusing mirror (Cu-λKα moy ) and a PIXcel detector. The polycrystalline sample was loaded in a capillary of 0.3 mm diameter. The PXRD diagram was recorded at room temperature between 3 and 60°(2θ) with a step size of ~0.013°(2θ) for 2 hours. The Rietveld refinements were performed with the JANA2006 program 43 to check the composition of the polycrystalline sample of Cu 2 (OH) 3 (C 12 H 25 SO 4 ). Assuming the crystal structure model obtained from the single crystal Xray data only the scale, unit cell and profile parameters were refined. The low R factors (R obs = 7,01 ; R Bobs = 13,15 ; R wp = 8,43, gof = 1,80) and the absence of any extra peaks testify that the Page 5 of 30 ACS Paragon Plus Environment Crystal Growth & Design 1 2 3 4 5 6 7 8 9 10 11 12 13 14 15 16 17 18 19 20 21 22 23 24 25 26 27 28 29 30 31 32 33 34 35 36 37 38 39 40 41 42 43 44 45 46 47 48 49 50 51 52 53 54 55 56 57 58 59 60 | [] | [] | ["Cu 3 (C 12 H 25 SO 4 ) 2 (CH 3 COO) 2 (OH) 2 (H 2 O) 2", "Cu 2 (OH) 3 (C 12 H 25 SO 4 )"] | ["Cu(OAc) 2 ?H 2 O--1.33 g (5 mmol)", "Cu(OAc) 2 ?H 2 O--2 g, 10 mmol"] | [] | ["C 12 H 25 SO 4 Na--0.05 M", "sodium dodecylsulfate--1.33 g (5 mmol)"] | ["60°C", "60°C"] | ["48 h", "3 days"] | ["water/ethanol mixture (70/30 v:v)--100 mL", "water/ethanol mixture (70/30 v:v)--100 mL"]
j.inoche.2005.03.017 | Reaction of ErCl 3 Æ 6H 2 O or Er(NO 3 ) 3 Æ 5H 2 O with three equivalents of Li(LH) (prepared in situ or by the reaction of LH 2 and LiOH Æ H 2 O in EtOH/Et 2 O) in MeOH/H 2 O (4:1 v/v) led to the precipitation of the microcrystalline solid [Er(LH) 3 (H 2 O)] n (1) in 71% yield 2 (Eq. (1)). Complex [Ho( LH) 3 (H 2 O)] n (2) was prepared in a manner analogous to complex 1 in a comparable yield 2 . Pale pink crystals of 1, suitable for single-crystal X-ray crystallography, were isolated by dissolving the C CH 2 O O CH 2 C O H 2 N M C CH 2 O O CH 2 C O H 2 N M M C CH 2 O O CH 2 C O H 2 N M M C CH 2 O O CH 2 C O H 2 N M M M C CH 2 O O CH 2 C O H 2 N M M I (1.1100) II (2.1100) III (2.1200) IV (3.2200) V (2.0110) Scheme 1. The up-to-now crystallographically established coordination modes of the succinamato(1) ligand and the Harris notation [18] that describes these modes. Mode I has been observed with M = Eu III and Er III , II with M = Cu II and Eu III , III with M = Cu II ,Eu III and Er III , IV with M = Cu II and V has been observed only with M = Er III in complex 1. | [] | [] | ["ErCl 3 Æ 6H 2 O", "Er(NO 3 ) 3 Æ 5H 2 O", "Ho( LH) 3 (H 2 O)"] | ["Li(LH)--three equivalents"] | [] | ["LH--prepared in situ or by the reaction of LH 2 and LiOH Æ H 2 O"] | [] | [] | ["MeOH/H 2 O--4:1 v/v", "EtOH/Et 2 O--not specified"]
ejic.200900430 | After filtration of the resulting compound, white plate crystallites, is washed with water, rinsed with absolute ethanol and dried in air.C 14 H 12 O 12 P 2 Pb 3 (1055.8): calcd. C 15.93, H 1.15; found C 15.80, H 1.57. Percentage of water found by TGA: 3.32 % weight loss at 220 °C; calculated for 2H 2 O: 3.41%. | [] | [] | ["C 14 H 12 O 12 P 2 Pb 3"] | [] | [] | [] | [] | [] | []
c8nr04992k | After this period, the reaction mixture was cooled to rt and subsequently acidified with 30% HCl to give rise to a pale yellow precipitate. The latter was filtered, washed with dist.H 2 O and dried under air. The pure product was obtained as an oﬀ-white solid. Yield (based on 2) 97% (0.27 g); mp >300 °C; IR (KBr) cm −1 3424, 2925, 1686, 1593; 1 H NMR (400 MHz, DMSO-d 6 ) δ 7.12 (d, J = 8.7 Hz, 12H), 7.23 (d, J = 8.7 Hz, 6H), 7.85–7.95 (m, 21H). | [] | [] | ["NaN"] | [] | [] | [] | [] | [] | []
j.ica.2018.12.027 | (2) M = Ni(II), x = 0 (3) M = Cu(II), x = 0.5 (4) N OC S S NO C S S M N OC S S NO C S S M N OC S S NO C S S M n (xH 2 O) n M S S M N OC S S NO C S S Zn N OC S S NO C S S Zn H 2 O | [] | [] | ["NaN"] | [] | [] | [] | [] | [] | []
j.molstruc.2010.11.059 | Found: C, 10.92; H, 1.57. IR data (KBr, cm 1 ) for 1: 3434 (m), 2346 (w), 1935 (w), 1651 (m), 1621 (m), 1389 (m), 1192 (s), 1159 (s), 1124 (vs), 1036 (s), 1009 (s), 860 (s), 828 (s), 806 (s), 773 (vs), 752 (s), 636 (s), 568 (m), 495 (w), 455 (m), 423 (w), 405 (w); IR data (KBr, cm 1 ) for 2: 3446 (s), 1635 (m), 1489 (w), 1385 (vs), 1283 (w), 1193 (s), 1167 (s), 1122 (s), 1031 (m), 1006 (s), 850 (s), 818 (s), 776 (s), 750 (m), 633 (s), 567 (m), 503 (w), 474 (w), 447 (w), 427 (w), 406 (w) (see Fig. S2 of the Supporting materials). | [] | [] | [] | [] | [] | [] | [] | [] | []
j.poly.2008.08.010 | 2.5. Synthesis of pentanuclear zinc-benzoate with 2,6dimethylpyrazine ligand (Zn 5 ( l 3 -OH) 2 (O 2 CPh) 8 (2,6-Me 2 pyz) 2 )(3) Thirty-eight milligrams (0.125 mmol) of Zn(NO 3 ) 2  6H 2 O and 36.0 mg (0.25 mmol) of C 6 H 5 COONH 4 were dissolved in 4 mL methanol and carefully layered by 4 mL acetone solution of 2,6dimethylpyrazine ligand (28.0 mg, 0.25 mmol). The yield was 32.0 mg (16.6%) for compound 3. Slow evaporation of the diffused mixture provided suitable crystals of 3 for X-ray crystallography in a month. Anal. Calc. for C 68 H 58 N 4 O 18 Zn 5 (1546.03), 3: C, 52.82; H, 3.79; N, 3.62. Found: C, 52.55; H, 4.00; N, 3.88%. IR (KBr): m (cm 1 ) = 3440(br), 3066(m), 1603(s), 1565(s), 1416(br s), 1309(w), 1259(w), 1174(m), 1070(m), 1025(m), 942(w), 842(m), 719(s), 685(s), 576(w), 472(s). | [] | [] | ["Zn 5 ( l 3 -OH) 2 (O 2 CPh) 8 (2,6-Me 2 pyz) 2", "C 68 H 58 N 4 O 18 Zn 5"] | ["Zn(NO 3 ) 2  6H 2 O--38 mg, 0.125 mmol"] | [] | ["C 6 H 5 COONH 4--36.0 mg, 0.25 mmol", "2,6dimethylpyrazine ligand--28.0 mg, 0.25 mmol"] | [] | ["a month"] | ["methanol--4 mL", "acetone--4 mL"]
s0108270108028072 | IR data (KBr, ,cm 1 ): 3401 (s), 3071 (m), 1607 (s), 1534 (m), 1490 (m), 1414 (m), 1219 (m), 1171 (s), 1100 (vs), 1067 (s), 1030 (vs), 997 (s), 862 (m), 810 (m), 732 (m), 688 (m), 618 (m), 559 (m). | [] | [] | [] | [] | [] | [] | [] | [] | []
ic970935p | Found: C, 54.0; H, 3.3; N, 3.7; Cl, 14.1. FT-IR data (KBr, main bands, cm -1 ): 1611 (vs), 1555 (vs), 1420 (m), 1394 (vs), 834 (m), 762 (s), 700 (m). Anal. Calcd for complex 9,C 66 H 48 Cl 6 Mn 3 N 4 O 12 : C, 54.02; H, 3.27; N, 3.82; Cl, 14.53. Found: C, 53.6; H, 3.4; N, 3.8; Cl, 14.2. | [] | [] | ["complex 9"] | ["Mn--3"] | [] | [] | [] | [] | []
j.poly.2010.02.023 | 2.3. Preparation of [Cd 2 (SePh) 2 I 2 (PCh 3 ) 2 ](2) According to the preparation of 1, with CdI 2 (0.037 g, 0.1 mmol) in the place of CdBr 2 4H 2 O. White crystals were obtained. Yield: 85% based on Cd(SePh) 2 . Melting point: 216218 °C. Anal. Calc.for C 48 H 76 I 2 Cd 2 P 2 Se 2 (1351.62): C, 42.65; H, 5.67. Found: C, 42.93; H, 5.37%. IR (KBr): 3063 [ m s (CH)]; 2932 [ m as (CH 2 )]; 2848 [ m s (CH 2 )]; 1572, 1472, 1446 [ m s (C@C)]; 1069, 1020 [d ip (C=CH)]; 736, 689 [d op (C=CH)]; 461 cm 1 [d op (C@C–C)].2.4. Preparation of [Cd 4 (SePh) 7 Br(PCh 3 )] (3) According to the preparation of 1, with 0.084 g (0.2 mmol) of Cd(SePh) 2 . White crystals were also obtained. Yield: 53% based on Cd(SePh) 2 . Melting point: 185187 °C. Anal. Calc. for C 60 H 68 BrCd 4 PSe 7 (1902.44): C, 37.88; H, 3.60. Found: C, 38.15; H, 3.41%. IR (KBr): 3045 [ m s (CH)]; 2930 [ m as (CH 2 )]; 2849 [ m s (CH 2 )]; 1573, 1472, 1434 [ m s (C@C)]; 1068, 1019 [d ip (C@C–H)]; 735, 688 [d op (C@C–H)]; 462 cm 1 [d op (C@CC)]. | [] | [] | ["[Cd2(SePh)2I2(PCh3)2]", "C48H76I2Cd2P2Se2"] | ["CdI2--(0.037 g, 0.1 mmol)"] | [] | ["SePh--not available", "PCh3--not available"] | [] | [] | []
b613800d | Preparation of halogeno and pseudohalogeno complexes: general procedure A biphasic mixture of excess salt NaX or KX in water (15 ml) and triﬂuoroacetate 4–8 (0.2 mmol) in diethyl ether (15 ml) was stirred vigorously for 16 h. Following phase separation the organic layer was washed twice with water (15 ml) and all volatiles are removed in vacuo. The dried residue is re-extracted into dry dichloromethane, ﬁltered and crystallized by the addition of nhexane to leave a violet solid in all cases. | [] | [] | [] | [] | ["triﬂuoroacetate 4–8--0.2 mmol"] | [] | [] | ["16 h"] | ["water--15 ml", "diethyl ether--15 ml", "dichloromethane--dry", "n-hexane--not specified"]
b614681c | 1 H-NMR (D 2 O): d = 7.66 (m, 6H, H4,5); 8.12 (m, 6H, H3,6). m/z (  ve ES, 40v) 517 (100%, [ScL 2 ]  ), 549 (21.0, [ScL 2 (MeOH)]  ), 793 (3.2), 843 (14.0, [Sc 2 L 3 (EtO)]  ), 1035 (3.8, [Sc 2 L 3 (HL)]  ) Synthesis of [YL(H 2 O) 6 ] 2 [L] . | [] | [] | ["[YL(H 2 O) 6 ] 2 [L]"] | [] | [] | [] | [] | [] | []
c2dt12047j | The reaction resulted in a light yellow microcrystalline product along with some excess imidazole which was evaporated under vacuum. Yield: 192 mg = 91%. Anal. Calcd for C 6 H 6 N 4 Sr 0.9 Eu 0.1 (M r = 234.75 g mol −1 ): C, 30.67; H, 2.56; N, 23.86. Found: C, 30.90; H, 2.73; N, 23.92. EDX analysis: ratio Sr, 95.72 ± 0.8, Tb 4.28 ± 0.9 atom-%). MIR (KBr): (3086 w, 1482 w, 1458 m, 1456 w, 1450 m, 1304 w, 1218 m, 1212 m, 1135 m, 1070 s, 948 w, 924 vs, 854 w, 831 w, 786 m, 776 s, 683 vs, 675 w, 648 w) cm −1 .X-ray crystallographic studies The best out of four single crystals of each of the compounds 1 ∞ [Mg(Im) 2 (ImH) 3 ](1), 2 ∞ [AE(Im) 2 (ImH) 2 ], AE = Ca (2), This journal is © The Royal Society of Chemistry 2012 Dalton Trans., 2012, 41, 4067–4078 ¦ 4069 Downloaded by University of Calgary on 05 March 2013 Published on 20 January 2012 on http://pubs.rsc.org ¦ doi:10.1039/C2DT12047J View Article Online | [] | [] | ["C 6 H 6 N 4 Sr 0.9 Eu 0.1"] | [] | [] | ["imidazole--excess"] | [] | [] | []
c6dt02904c | Synthesis of γ-Cu(O 3 PC 6 H 5 )·H 2 O (3). A highly crystalline form of this compound was synthesized according to Zhang et al.: 20 2.61 g (10 mmol) of copper(II) sulfate pentahydrate and 1.58 g (10 mmol) of phenylphosphonic acid were dissolved in 100 mL of water. 950 mg of urea were added and the mixture was stirred at 65 °C for five days. The resulting blue powder was separated by filtration, washed with water and dried in air (939 mg, yield = 40%). A comparison of the respective PXRD pattern with the calculated pattern for Cu(O 3 PC 6 H 5 )·H 2 Ois showninFig.S1.† CHN analysis (calculated values in brackets): C: 30.18% (30.33%), H: 2.96% (2.97%), N: 0.09% (0%). | [] | [] | ["γ-Cu(O 3 PC 6 H 5 )·H 2 O"] | ["copper(II) sulfate pentahydrate--2.61 g (10 mmol)"] | ["urea--950 mg"] | ["phenylphosphonic acid--1.58 g (10 mmol)"] | ["65 °C"] | ["5 days"] | ["water--100 mL"]
s1070328417020051 | EXPERIMENTAL The following reagents were used: Co(NO 3 ) 2 ⋅ 6H 2 O (reagent grade), Sk obtained according to known procedures [14, 15], and acetone (special purity grade).Synthesis of compound I. A weighed sample of cobalt(II) nitrate hexahydrate (4.8 g, 0.0165 mol) was dissolved in acetone (20 mL), Sk (5.16 g, 0.02 mol) was added, and the mixture was magnetically stirred for 5–10 min. The obtained solution was filtered, kept for several hours for evaporation to 1/3 of the solvent, and then closed and left to stay to form crystals. The formed violet-blue crystals were filtered off, washed with acetone, and dried in air. The yield based on the ligand was ~94%. Complex I was stable in air.Elemental analysis of compound I was carried out on an EA-3000 analyzer (EurоVector). The IR spectra of ligand Sk and synthesized complex I were recorded in KBr pellets on a SPECTRUM ONE FT-IR spectrophotometer (PerkinElmer) in a range of 400– 4000 cm –1 . | [] | [] | [] | ["Co(NO 3 ) 2 ⋅ 6H 2 O--4.8 g, 0.0165 mol"] | [] | ["Sk--5.16 g, 0.02 mol"] | [] | [] | ["acetone--20 mL"]
jp0634611 | The isolated product was a mixture of Pt/Y-MOF and the unreacted organic ligand. Performing the same synthesis in a microwave oven (Microsynth Ethos 1600) in a Teflon-lined PEEK (polyether-ether-ketone) autoclave with rapid heating (heating rate: 80 °C/min) and continuous magnetic stirring gave a powder of pure Pt/Y-MOF (94.6% yield based on Pt). This material is air and moisture resistant; no loss of crystallinity has been observed after 2 years of storage in air without further protection for air, moisture, and light. | [] | [] | ["Pt/Y-MOF"] | [] | [] | [] | [] | [] | []
b811725j | [Mn(mip)(bpa)] n (4). A mixture of H 2 mip (0.097 mmol, 17.7 mg), bpa (0.101 mmol, 18.4 mg), Mn(OAc) 2 $4H 2 O (24.1 mg, 0.098 mmol), KOH (0.10 mmol, 5.6 mg) and H 2 O (16 mL) was placed in a Teﬂon-lined stainless steel vessel, heated to 130  C for 3 d, and then cooled to room temperature over 24 h. Yellow block crystals of 4 were obtained. Yield: 0.157g, 20%. Elemental analysis (%): calcd for C 21 H 18 MnN 2 O 4 : C 60.44, H 4.35, N 6.71; found: C 60.48, H 4.39, N 6.62. IR (cm 1 ): 3438 m, 2950 m, 1617 s, 1579 m, 1381 m, 1212 m, 1047 m, 821 m, 768 m.{[Mn 3 (mip) 2 (Hmip) 2 (bpp) 2 (H 2 O) 2 ]$2H 2 O} n (5). 5 was synthesized in a procedure analogous to that of 4 except that bpa was replaced by bpp. Yellow block crystals of 5 were obtained.Yield: 0.023 g, 37%. Elemental analysis (%): calcd for C 62 H 62 Mn 3 N 4 O 20 : C 55.24, H 4.64, N 4.16; found: C 55.29, H 4.56, N 4.27. IR (cm 1 ): 3353 m, 2944 m, 1718 m, 1614 s, 1580 m, 1377 m, 1219 m, 1063 m, 804 m, 771m. | [] | [] | ["[Mn(mip)(bpa)] n", "C 21 H 18 MnN 2 O 4"] | ["Mn(OAc) 2 $4H 2 O--24.1 mg, 0.098 mmol"] | ["KOH--5.6 mg, 0.10 mmol"] | ["H 2 mip--17.7 mg, 0.097 mmol", "bpa--18.4 mg, 0.101 mmol"] | ["130 \nC"] | ["3 d"] | ["H 2 O--16 mL"]
j.ica.2014.05.040 | temperature. Yellowish blocks of 4 (70 mg, 46 % yield based on H 2 cca) were isolated after washing with distilled water, ethanol, and acetone and drying in air. Anal. Calc. for C 42 H 32 MnN 6 O 10 4: C, 60.36; H, 3.86; N, 10.06 % Found: C, 59.90; H, 3.67; N, 10.01 %. IR (cm -1 ): 3001(w), 751(s), 1672(w), 1604(s), 1582(s), 1548(s), 1485(m), 1419(s), 1380(m), 1334(m), 1310(s), 1288(m), 1245(w), 1209(w), 1139(w), 1083(w), 1067(s), 1002(s), 905(m), 883(w), 864(m), 837(w), 817(m), 771(w), 754(s), 719(w), 692(s), 679(s). 2.6 Preparation of [Ni(3-pina) 2 (dibf) 2 ] n (5) Ni(NO 3 ) 2 •6H 2 O (108 mg, 0.37 mmol), 2-carbocycinnamic acid (71 mg, 0.37 mmol), and 3-pina (74 mg, 0.37 mmol) were placed in 10 mL of distilled H 2 O in a 23 mL Teflon-lined Parr acid digestion bomb. An aliquot of NaOH solution (1.0 M, 0.5 mL) was added to basicify the solution. The bomb was sealed and heated at 120 °C for 48 h, and then cooled to ambient temperature. Green blocks of 5 (121 mg, 78 % yield based on H 2 cca) were isolated after washing with distilled water, ethanol, and acetone and drying in air. Anal. Calc. for C 42 H 32 N 6 NiO 10 5: C, 60.09; H, 3.84; N, 10.01 % Found: C, 59.54; H, 3.56; N, 9.91 %. IR (cm -1 ): 2845(w), 1753(s), 1669(w), 1599(s), 1582(s), 1547(s), 1484(m), 1419(s), 1378(m), 1333(m), 1311(s), 1246(w), 1210(w), 1083(w), 1065(s), 1001(m), 906(m), 868(m), 820(m), 756(s), 719(m), 696(s), 681(s). 2.7 Preparation of [Co(3-pina) 2 (Hcpp) 2 ] n (6) Co(NO 3 ) 2 •6H 2 O (53 mg, 0.18 mmol), 3-(2-carboxyphenyl)propionic acid (71 mg, 0.37 mmol), and 3-pina (74 mg, 0.37 mmol) were placed in 10 mL of distilled H 2 O in a 23 mL Teflon-lined Parr acid digestion bomb. An aliquot of NaOH solution (1.0 M, 0.5 mL) was added to basicify the solution. The bomb was sealed and heated at 100 °C for 48 h, and then cooled to ambient temperature. Orange blocks of 6 (22 mg, 14 % yield based on Co) were isolated after washing with distilled water, ethanol, and acetone and drying in air. Anal. Calc. for C 42 H 36 CoN 6 O 10 6: C, | [] | [] | ["C 42 H 32 MnN 6 O 10 4", "[Ni(3-pina) 2 (dibf) 2 ] n 5", "[Co(3-pina) 2 (Hcpp) 2 ] n 6"] | ["H 2 cca--NaN", "Ni(NO 3 ) 2 •6H 2 O--108 mg, 0.37 mmol", "Co(NO 3 ) 2 •6H 2 O--53 mg, 0.18 mmol"] | ["KOH--0.075 mL, 0.1 M", "NaOH solution--1.0 M, 0.5 mL"] | ["MDPhH 3 IDC--27.6 mg, 0.1 mmol", "2-carbocycinnamic acid--71 mg, 0.37 mmol", "3-pina--74 mg, 0.37 mmol", "3-(2-carboxyphenyl)propionic acid--71 mg, 0.37 mmol"] | ["100 \nC", "120 \nC", "100 \nC"] | ["4 days", "48 h", "48 h"] | ["H 2 O--7 mL", "distilled H 2 O--10 mL"]
acs.inorgchem.9b02137 | Elemental analysis indicated that the compositions of the original compound 3 and the recovered solid 3-H 2 O 2 -S-run1 were similar (Anal. Found for the recovered solid: C, 37.71; H, 4.60; N, 10.08). | [] | [] | [] | [] | [] | [] | [] | [] | []
ic101296e | Anal. Calcd for C 30 H 42 Cl 6 S 6 Sb 2 3 C 6 H 14 : C, 38.1; H, 5.0. Found: C, 38.7; H, 4.6.1 H NMR (300 MHz, CD 3 CN): 2.03 (s, [6H], Me), 3.84 (s, [4H], CH 2 ) 7.22-7.28 (m, [4H], Ar), IR (cm -1 , Nujol): 296(w), 281 (m), 265 (m). | [] | [] | ["C 30 H 42 Cl 6 S 6 Sb 2 3 C 6 H 14"] | [] | [] | [] | [] | [] | []
b502892b | Tl(Bp 4py ). Methanolic solutions of thallium(I) acetate (0.18 mmol) and KBp 4py (0.18 mmol), both in 5 cm 3 MeOH, were combined and stirred at r.t. for 40 min, during which time a white precipitate formed. The solution was concentrated in vacuo and refrigerated for several hours before being ﬁltered off and washed with MeOH to give a white powder. Recrystallisation by diffusion of Et 2 O vapour into a solution of the complex in DMF afforded colourless crystals suitable for X-ray diffraction studies. These were ﬁltered off and washed with Et 2 Otogive pure Tl[Bp 4py ] in 42% yield. FAB-MS: m/z 507 [M + ]; 358 [M + pyridylpyrazole unit]. Found: C, 37.8; H, 2.5; N, 16.5. Required for C 16 H 14 N 6 BTl: C, 38.0; H, 2.8; N, 16.6%. IR: m B–H 2412, 2389, 2264 cm −1 .1 H NMR (DMSO-d 6 ): d 8.46 (4 H, m; pyridyl H 2 /H 6 ), 7.68 (4 H, m; pyridyl H 3 /H 5 ), 7.52 (2 H, d, J 2.1; pyrazolyl), 6.61 (2 H, d, J 2.1; pyrazolyl).Tl(Bp 3py ). Methanolic solutions of K(Bp 3py ) (100 mg, 0.29 mmol) and thallium( I) acetate (78 mg, 0.29 mmol) were combined and stirred at room temperature; no precipitate appeared. Complete removal of the solvent left an off-white precipitate. This was dissolved in CH 2 Cl 2 (approx. 3 cm 3 )using ultrasound treatment to assist dissolution, and ether (10 cm 3 ) was slowly added whilst the solution was stirring. The resultant white precipitate was ﬁltered, and washed with ether to give Tl(Bp 3py ) in 65% yield (96 mg). X-Ray quality crystals were grown by layering of isopropyl ether onto a concentrated solution of the complex in DCM and allowing the layers to mix. FAB MS: m/z 711 [M + Tl] + , 506 [M] + . Found: C, 37.6; H, 2.6; N, 16.5. Required for C 16 H 14 N 6 BTl: C, 38.0; H, 2.8; N, 16.6%}.IR:m B–H 2372, 2252 cm −1 .1 H NMR (DMSO-d 6 ): d 8.93 (2 H, dd, J 0.9, 2.1; pyridyl H 2 ), 8.36 (2 H, dd, J 1.5, 4.9; pyridyl H 6 ), 8.07 (2 H, ddd, J 2.0, 4.0, 8.0; pyridyl H 4 ), 7.49 (2 H, d, J 2.1; pyrazolyl), 7.32 (2 H, ddd, J 0.8, 4.7, 7.9; pyridyl H 5 ), 6.52 (2 H, d, J 2.1; pyrazolyl).Tl(Tp 4py ). Methanolic solutions of thallium(I) acetate (0.346 g, 1.33 mmol) and KTp 4py (0.59 g, 1.33 mmol), were combined and stirred at r.t. After 30 min. a white precipitate had started to evolve. Diethyl ether (20 cm 3 ) was added and stirring continued for an additional 15 min; this procedure was repeated once more. The reaction mixture was refrigerated (5 ◦ C) for several hours before ﬁltration of the precipitate which was washed with ether to give Tl(Tp 4py ) as a white powder in 51% yield. Colourless crystals, suitable for X-ray diffraction studies, weregrownfromslowevaporationofaCH 2 Cl 2 –MeOH solution of the complex. FAB-MS: m/z 650 [M + H] + ; 505 [MH + − pyridylpyrazole unit]. Found: C, 44.3; H, 2.7; N, 19.4. Required for C 24 H 19 N 9 BTl: C, 44.4; H, 3.0; N, 19.4%. IR: m B–H 2441 cm −1 .1 H NMR (DMSO-d 6 ): d 8.48 (6 H, dd, J 1.5, 4.5; pyridyl H 2 /H 6 ), 7.72 (6 H, dd, J 1.7, 4.4; pyridyl H 3 /H 5 ), 7.59 (3 H, d, J 2.1; pyrazolyl), 6.71 (3 H, d, J 2.1; pyrazolyl).Tl(Tp 3py ). Methanolic solutions of K(Tp 3py ) (150 mg, 0.31 mmol) and thallium( I) acetate (82 mg, 0.31 mmol) were combined and stirred at room temperature for 20 min. A white precipitate appeared quickly. Ether (10 cm 3 ) was added and the mixture was refrigerated to ensure that precipitation was complete. The white precipitate was ﬁltered, washed with a little methanol and ether, and then dried to give Tl(Tp 3py ) in 61% yield.X-Ray quality crystals were grown by layering of isopropyl ether onto a concentrated solution of the complex in 50 : 50 DCM– MeOH and allowing the layers to mix. FAB MS: m/z 650 [M + H] + . Found: C, 44.6; H, 2.8; N, 19.3. Required for C 24 H 19 N 9 BTl: C, 44.4; H, 3.0; N, 19.4%. IR: m B–H 2440 cm −1 .1 H NMR (DMSOd 6 ): d 8.97 (3 H, dd, J 0.8, 2.3; pyridyl H 2 ), 8.41 (3 H, dd, J 1.7, 4.7; pyridyl H 6 ), 8.12 (3 H, ddd, J 1.9, 3.8, 7.9; pyridyl H 4 ), 7.59 (3 H, d, J 2.1; pyrazolyl), 7.36 (3 H, ddd, J 0.8, 4.7, 7.9; pyridyl H 5 ), 6.64 (3 H, d, J 2.1; pyrazolyl).Tl(Tkp 4py ). A solution of KTkp 4py (0.5 g, 0.8 mmol) in methanol (10 cm 3 ) was added to a solution of thallium acetate (0.21 g, 0.8 mmol) in methanol (10 cm 3 ). The mixture was stirred at room temperature. The solution was concentrated in vacuo and CH 2 Cl 2 was added. The solid was ﬁltered off. The ﬁltrate was allowed to evaporate slowly yielding colourless X-ray quality crystals (0.35 g, yield: 55%).1 H NMR (DMSO-d 6 ): d 8.50 (8 H, d, J 4.2; pyridyl H 2 /H 6 ), 7.69 (8 H, d, J 5.9; pyridyl H 3 /H 5 ), 7.58 (4 H, d, J 2.3; pyrazolyl), 6.79 (4 H, d, J 2.3; pyrazolyl).13 CNMR (DMSO-d 6 ): d 151.8, 150.4, 144.9, 138.6, 122.5, 104.8. Found: C, 48.3; H, 3.2; N, 21.0. Required for C 32 H 24 N 12 BTl·MeOH: C, 48.5; H, 3.4; N, 20.4%. IR (cm −1 ): 1617s, 1560w, 1490w, 1454w, 1922 Dalton Trans., 2005, 1910–1923 Published on 28 April 2005. Downloaded by Queens University - Kingston on 25/10/2014 15:02:06. View Article Online 1420w, 1384m, 1362w, 1193s, 1107m, 1055m, 1014w, 997w, 956w, 834m, 767m, 691w, 650w, 529w.Tl(Tkp 3py ). Methanolic solutions of KTkp 3py (0.5 g, 0.8 mmol) and thallium acetate (0.21 g, 0.8 mmol), each in MeOH (10 cm 3 ), were combined. The mixture was stirred at room temperature. The solution was concentrated in vacuo and CH 2 Cl 2 was added. The solid was ﬁltered off. The ﬁltrate was evaporated to give TlTkp 4py as a white powder; colourless Xray quality crystals were obtained by diffusion of diethyl ether into a concentrated solution of the product in CH 2 Cl 2 (0.27 g, yield: 43%).1 H NMR (DMSO-d 6 ): d 8.95 (4H, dd, J 0.8, 2.2; pyridyl H 2 ); 8.42 (4 H, dd, J 1.6, 4.7; pyridyl H 6 ), 8.06–8.10 (4 H, m; pyridyl H 4 ), 7.58 (4H, d, J 2.1; pyrazolyl), 7.36 (4H, ddd, J 0.8, 4.8, 7.9; pyridyl H 5 ), 6.71 (4 H, d, J 2.3; pyrazolyl).13 C NMR (DMSO-d 6 ): d 147.9, 147.7, 146.5, 136.1, 132.2, 130.5, 123.7, 101.6. Found: C, 48.0; H, 3.4; N, 20.0. Required for C 32 H 24 N 12 BTl·MeOH: C, 48.5; H, 3.4; N, 20.4%. IR (cm −1 ): 3146m, 2925s, 2854m, 1610s, 1562w, 1496w, 1459m, 1421m, 1360m, 1261w, 1195m, 1099m, 1052m, 952w, 925m, 834m, 768s, 692m, 620w, 528w.Cu 2 (Tp 4py ) 2 . Solutions of K(Tp 4py ) (67 mg, 0.14 mmol) and [Cu(MeCN) 4 ][PF 6 ] (52 mg, 0.14 mmol) in MeOH (10 cm 3 each) were combined and stirred at room temperature. After 30 min, a green precipitate was evident. Ether (10 cm 3 ) was added and stirring continued for 5 min, before the precipitate was ﬁltered off and washed with methanol and ether. The complex is essentially insoluble in all common solvents apart from dmf in which it is sparingly soluble; yellow X-ray quality crystals were grown by ether diffusion into a DMF solution of the complex. FAB MS: m/z 1016 [M + ], IR: m B–H 2444 cm −1 .[Re(CO) 3 (Tp 4py )]. A mixture of K(Tp 4py ) (200 mg, 0.41 mmol) and Re(CO) 5 Cl (150 mg, 0.42 mmol) in THF (10 cm 3 ) was stirred at room temperature for 72 h. The mixture was ﬁltered through Celite to remove the precipitate (KCl) and the solvent was then removed in vacuo to leave an oil.CH 2 Cl 2 (40 cm 3 ) was added and the mixture was agitated for 10 min in an ultrasound cleaning bath to generate a solid precipitate, which was ﬁltered, washed with ether and dried to give [Re(CO) 3 (Tp 4py )] in 67% yield. X-Ray quality crystals were grown by slow evaporation of a concentrated acetone solution of the complex. FAB MS: m/z 716 [M + ]. Found: C, 45.7; H, 3.1; N, 17.4. Required for C 27 H 19 N 9 O 3 BRe: C, 45.4; H, 2.7; N, 17.6%. IR: m B–H 2442 cm −1 , m CO 2019, 1881 cm −1 .[Re(CO) 3 (Tp 2py )]. A mixture of K(Tp 2py ) (67 mg, 0.14 mmol) and Re(CO) 5 Cl (50 mg, 0.14 mmol) in toluene (10 cm 3 )was heated to reﬂux for 1h and then cooled overnight, after which time a pale yellow precipitate formed; this was ﬁltered off and dried in air to give [Re(CO) 3 (Tp 2py )] in 14% yield. FAB MS: m/z 716 [M + ]. Found: C, 44.0; H, 3.0; N, 17.1. Required for C 27 H 19 N 9 O 3 BRe·H 2 O: C, 44.3; H, 2.9; N, 17.2%. IR: m B–H 2368 cm −1 , m CO 2022, 1887 cm −1 .[(Tp 3py )Cd(OAc)] 2 . K(Tp 3py ) (0.31 mmol) and cadmium(II) acetate hydrate (0.31 mmol) were combined in dmf (5 cm 3 )and stirred at room temp for 20 min. The reaction mixture was then ﬁltered through Celite and transferred to a Young’s tube where it was layered with diethyl ether. After several days, this gave X-ray quality crystals of the product. Found: C, 48.9; H, 4.3; N, 19.5. Required for [(C 24 H 19 N 9 B)Cd(CH 3 CO 2 ) 2 (DMF) 2 (H 2 O) 3 ]: C, 48.7; H, 4.4; N, 19.6%. IR: m B–H 2450 cm −1 .Ni(Tp 3py ) 2 . KTp 3py (100 mg, 0.2 mmol) was dissolved in a mixture of MeCN (12 cm 3 ) and MeOH (3 cm 3 ) and Ni(ClO 4 ) 2 (54.9 mg, 0.15 mmol) was added. The mixture was stirred for 1 h and ﬁltered. The ﬁltrate was allowed to stand for a week yielding 30.5 mg of the title complex as blue pyramidal X-ray quality crystals (31% yield). Found: C, 60.6; H, 4.2; N, 26.9.Required for C 48 H 38 N 18 B 2 Ni: C, 60.9; H, 4.0; N, 26.6%. IR: m B–H 2480 cm −1 .Ag(Tkp 4py )·2DMF. This complex was prepared using a layering method. AgNO 3 (9.0 mg, 0.05 mmol) and KTkp 4py (31 mg, 0.05 mmol) were dissolved in MeCN (5 ml) and DMF (5 ml), respectively. They were placed into a sample vial as two layers in dark. The title complex (30 mg, yield: 87%) was obtained by slow diffusion between these layers. Single crystals appeared after a week as colourless needles. Found: C, 51.2; H, 3.6; N, 22.1.Required for C 32 H 28 N 12 BAg·3H 2 O: C, 51.3; H, 4.0; N, 22.4. IR (KBr, cm −1 ): 1655, 1609, 1561, 1493, 1459, 1422, 1356, 1308, 1195, 1110, 1059, 1016, 958, 835, 769, 693.References 1 S. Troﬁmenko, J. Am. Chem. Soc., 1966, 88, 1842.2 S. Troﬁmenko, Chem. Rev., 1993, 93, 943; S. Troﬁmenko, Polyhedron, 2004, 23, 197.3 M. D. Ward, J. A. McCleverty and J. C. Jeffery, Coord. Chem. Rev., 2001, 222, 252.4 A. J. Amoroso, J. C. Jeffery, P. L. Jones, J. A. McCleverty, L. Rees, A. L. Rheingold, Y. Sun, J. Takats, S. Troﬁmenko, M. D. Ward and G. P. A. Yap, J. Chem. Soc., Chem. Commun., 1995, 1881.5 R. L. Paul, A. J. Amoroso, P. L. Jones, S. M. Couchman, Z. R.Reeves, L. H. Rees, J. C. Jeffery, J. A. McCleverty and M. D. Ward, J. Chem. Soc., Dalton Trans., 1999, 1563.6 N. Armaroli, G. Accorsi, F. Barigelletti, S. M. Couchman, J. S.Fleming, N. C. Harden, J. C. Jeffery, K. L. V. Mann, J. A. McCleverty, L. H. Rees, S. R. Starling and M. D. Ward, Inorg. Chem., 1999, 38, 5769.7 P. L. Jones, K. J. Byrom, J. C. Jeffery, J. A. McCleverty and M. D.Ward, Chem. Commun., 1997, 1361.8 J. S. Fleming, E. Psillakis, S. M. Couchman, J. C. Jeffery, J. A.McCleverty and M. D. Ward, J. Chem. Soc., Dalton Trans., 1998, 537.9 E. R. Humphrey, K. L. V. Mann, Z. R. Reeves, A. Behrendt, J. C.Jeffery, J. A. McCleverty and M. D. Ward, New J. Chem., 1999, 23, 417.10 K. L. V. Mann, J. C. Jeffery, J. A. McCleverty and M. D. Ward, Polyhedron, 1999, 18, 721.11 A. L. Rheingold, C. D. Incarvito and S. Troﬁmenko, J. Chem. Soc., Dalton Trans., 2000, 1233.12 We adhere to the usual notation of Bp and Tp to denote bis- and trispyrazolylborates, and use Tkp to denote a tetrakis(pyrazolyl)borate.The superscripts 2py, 3py and 4py denote the 2-, 3- or 4-pyridyl substituents attached to the C 3 position of each pyrazolyl ring.13 K. Weis and H. Vahrenkamp, Inorg. Chem., 1997, 36, 5589.14 G. M. Davies, J. C. Jeffery and M. D. Ward, New J. Chem., 2003, 27, 1550.15 G. Ferguson, M. C. Jennings, F. J. Lalor and C. Shanahan, Acta Crystallogr., Sect. C, 1991, 47, 2079.16 A. H. Cowley, R. L. Geerts, C. M. Nunn and S. Troﬁmenko, J. Organomet. Chem., 1989, 365, 19.17 S. Hiraoka, Y. Kubota and M. Fujita, Chem. Commun., 2000, 1509.18 A. C. Hillier, S.-Y. Liu, A. Sella and M. R. J. Elsegood, Inorg. Chem., 2000, 39, 2635; Y. Sun, R. McDonald, J. Takats, V. W. Day and T. A. Eberspacher, Inorg. Chem., 1994, 33, 4433; G. M. Ferrence, R.McDonald, M. Morissette and J. Takats, J. Organomet. Chem., 2000, 569, 95.19 M. J. Hannon, C. L. Painting and W. Errington, Chem. Commun., 1997, 307.20 O. V. Dolomanov, A. J. Blake, N. R. Champness, M. Schr ¨ oder and C. Wilson, Chem. Commun., 2003, 682.21 J. A. McCleverty and I. Wolochowicz, J. Organomet. Chem., 1979, 169, 289; M. Angaroni, G. A. Ardizzoia, G. D’Alfonso, G. La Monica, N. Masciocchi and M. Moret, J. Chem. Soc., Dalton Trans., 1990, 1895.22 J. E. Joachim, C. Apostolidis, B. Kanellakopoulos, R. Maier, N.Marques, D. Meyer, J. M ¨ uller, A. P. de Matos, B. Nuber, J. Rebizant andM.L.Ziegler,J. Organomet. Chem., 1993, 448, 119.23 Z. Otwinowski and W. Minor, Methods Enzymol, 1996, 276, 307.24 G. M. Sheldrick, SHELXS-97, a Program for Automatic Solution of Crystal Structures, University of G ¨ ottingen, G ¨ ottingen, Germany, 1997.25 G. M. Sheldrick, SHELX-97, A Program for crystal structure reﬁnement, University of G ¨ ottingen, G ¨ ottingen, Germany, 1997.26 R. H. Blessing, Acta Crystallogr., Sect. A, 1995, 51, 33; R. H. Blessing, J. Appl. Crystallogr., 1997, 30, 421.27 G. M. Sheldrick, SADABS, A program for absorption correction with the Siemens SMART area-detector system; University of G ¨ ottingen, 1996.Dalton Trans., 2005, 1910–1923 1923 Published on 28 April 2005. Downloaded by Queens University - Kingston on 25/10/2014 15:02:06. View Article Online | [] | [] | ["Tl(Bp 4py)", "Tl(Bp 3py)", "Tl(Tp 4py)", "Tl(Tp 3py)", "Tl(Tkp 4py)", "Tl(Tkp 3py)", "Tl(Tkp 4py)", "Cu2(Tp 4py)2", "Re(CO)3(Tp 4py)", "Re(CO)3(Tp 2py)", "(Tp 3py)Cd(OAc)2", "Ni(Tp 3py)2", "Ag(Tkp 4py)·2DMF"] | ["thallium(I) acetate--0.18 mmol", "thallium(I) acetate--0.29 mmol", "thallium(I) acetate--1.33 mmol", "thallium(I) acetate--0.31 mmol", "thallium(I) acetate--0.8 mmol", "thallium(I) acetate--0.8 mmol", "thallium acetate--0.8 mmol", "[Cu(MeCN)4][PF6]--0.14 mmol", "Re(CO)5Cl--0.42 mmol", "Re(CO)5Cl--0.14 mmol", "cadmium(II) acetate hydrate--0.31 mmol", "Ni(ClO4)2--0.15 mmol", "AgNO3--0.05 mmol"] | [] | ["KBp 4py--0.18 mmol", "K(Bp 3py)--0.29 mmol", "KTp 4py--1.33 mmol", "K(Tp 3py)--0.31 mmol", "KTkp 4py--0.8 mmol", "KTkp 3py--0.8 mmol", "KTkp 4py--0.8 mmol", "K(Tp 4py)--0.14 mmol", "K(Tp 4py)--0.41 mmol", "K(Tp 2py)--0.14 mmol", "K(Tp 3py)--0.31 mmol", "K(Tkp 4py)--0.05 mmol"] | ["r.t.", "room temperature", "r.t.", "room temperature", "room temperature", "room temperature", "room temperature", "room temperature"] | ["40 min", "20 min", "30 min", "1 h", "72 h", "30 min", "20 min", "1 h"] | ["MeOH--5 cm3", "MeOH--5 cm3", "MeOH--5 cm3", "MeOH--10 cm3", "MeCN--12 cm3", "MeCN--5 ml"]
c5ce00886g | Synthesis of pentiptycene diester 6 A 100 mL Schlenk flask was charged with diisopropylamine (30 mL) and toluene (30 mL) under a flow of nitrogen. The solvent was then purged of gases using the freeze–pump– thaw method. Once the solvent returned to room temperature, diethynylpentiptycene 4 (1.035 g, 2.163 mmol), PdĲPPh 3 ) 4 (0.121 g, 0.104 mmol), CuI (0.038 g, 0.27 mol), and methyl-p-iodobenzoate (1.663 g, 6.346 mmol) was added under N 2 flow. The vessel was then sealed, and heated to 70– 80 °C for 7 d. The mixture was cooled to room temperature and the solvent was removed by rotary evaporation. The brown residue was purified by column chromatography (1 : 1 DCM : hexanes) to give 6 as a white powder. Yield: 0.689 g (0.923 mmol, 43%). | [] | [] | ["pentiptycene diester 6"] | ["PdĲPPh 3 ) 4--0.121 g, 0.104 mmol", "CuI--0.038 g, 0.27 mol"] | [] | ["diethynylpentiptycene 4--1.035 g, 2.163 mmol", "methyl-p-iodobenzoate--1.663 g, 6.346 mmol"] | ["70–80 \b0C"] | ["7 d"] | ["diisopropylamine--30 mL", "toluene--30 mL"]
00958971003695529 | Crystals 4 and 5 are not good enough for X-ray measurements. Attempts to obtain good quality crystals have not been successful to date. After filtration, subsequent washing with water and overnight drying about 80 mg (46% referred to AgNO 3 )of brown crystals 3 or about 80 mg (45% referred to AgNO 3 ) of brown crystalline 4 or about 50 mg (26.7% referred to AgNO 3 ) of brown crystalline 5 were obtained. Anal. | [] | [] | [] | [] | [] | [] | [] | [] | []
s1070328413030056 | A mixture of H 2 Bna (7.5 mg, 0.02 mmol) and NaOH (1.6 mg, 0.04 mmol) was warmed to dissolved in 5 mL ethanol. After removing the solvents under a reduced pressure, the residue was dissolved in 2 mL DMSO as the under layer in a tube. A mixture of 1 mL DMSO and H 2 O (1 : 1) was carefully layered as the middle lay er in the tube. 24.2 mg (0.08 mmol) Cd(NO 3 ) 2 · 6H 2 O was dissolved in 2 mL DMF and H 2 O (1 : 1) as the up layer. The tube was then sealed. Diffusion between the three phases over a period produced transparent block colourless crystals of I . IR (KBr; ν , cm –1 ): 1658, 1570, 1461, 1392, 1309, 1018, 940, 861, 751, 599. | [] | [] | ["H 2 Bna"] | ["Cd(NO 3 ) 2 \n6H 2 O--24.2 mg, 0.08 mmol"] | [] | ["H 2 Bna--7.5 mg, 0.02 mmol", "NaOH--1.6 mg, 0.04 mmol"] | [] | [] | ["ethanol--5 mL", "DMSO--2 mL", "DMF--2 mL", "H 2 O--1 mL"]
d0dt01226b | CCDC: 1943307.† [BiPh 2 (O(Ov)PMe 2 )], 3. Compound 3 was prepared using a salt metathesis route. Dimethylphosphinic acid (1 equiv.) was stirred with NaOH (1 equiv.) in methanol for 16 hours then the methanol removed to aﬀord the sodium salt of dimethylphosphinic acid. The salt was further dried in vacuo prior to dry methanol addition under inert conditions. BiPh 2 Cl (1 equiv.) was added via solid addition, with immediate precipitation observed. The mixture was allowed to stir for one hour before gravity filtration and washing with hot ethanol and water to remove unreacted sodium salt and NaCl. Yield: 0.4936 g, 42%, m.p. 190 °C. | [] | [] | ["[BiPh 2 (O(Ov)PMe 2 )]", "NaN"] | ["BiPh 2 Cl--1 equiv."] | [] | ["Dimethylphosphinic acid--1 equiv.", "NaOH--1 equiv."] | [] | ["16 hours", "one hour"] | ["methanol--NaN"]
15533174.2013.841235 | Elemental Anal. Calcd. for 1 (C 16 H 16 BaCdO 12 ): C, 29.54; H, 2.46%. Found: C, 29.52; H, 2.45%. IR data (KBr pellet): 3492(m), 3162(S), 3026(m), 2957(s), 2785(m), 1744(m), 1530 (s), 1509(s), 1463(s), 1318(s), 1277(s), 1182(s), 1081(s), 1074 (s), 1034(s), 987(s), 939(w), 876(s), 751(s), 690(s). | [] | [] | ["C 16 H 16 BaCdO 12"] | [] | [] | [] | [] | [] | []
c3ce40395e | From the reaction of [Ag(CH 3 CN) 4 ](PF 6 ) with MeL we obtained X-ray quality crystals of a 3 : 1 polymeric adduct regardless of the ratio (between 1 and 4 equivalents) of silver present. | [] | [] | [] | ["[Ag(CH 3 CN) 4 ](PF 6 )--not specified"] | [] | ["MeL--not specified"] | [] | [] | []
c6dt04270h | Synthesis of {[Co 2 L(μ 2 -H 2 O)(μ 2 -DMA)]·DMF} n (4) A mixture of Co(NO 3 ) 2 ·6H 2 O (0.075 mmol, 21.8 mg), H 4 L (0.025 mmol, 10.2 mg), DMF (4 mL), DMA (1 mL) and H 2 O (2 mL) was sealed in a 15 mL Teflon-lined bomb and heated at 85 °C for 2 days, and then cooled to room temperature at a rate of 5 °C h −1 . The reddish diamond-like crystals of 4 were isolated in 68% yield. Elemental analysis calcd for C 29 H 28 Co 2 N 2 O 11 : C, 49.83; N, 4.01; H, 4.01%. Found: C, 50.02; N, 3.87; H, 4.12%. IR (KBr, cm −1 ): 3357 m, 1584 vs, 1415 vs, 1351 s, 1252 w, 1118 w, 1020 w, 787 s, 715 m, 679 w, 599 w, 518 w. | [] | [] | ["{[Co 2 L(μ 2 -H 2 O)(μ 2 -DMA)]·DMF} n", "C 29 H 28 Co 2 N 2 O 11"] | ["Co(NO 3 ) 2 ·6H 2 O--0.075 mmol, 21.8 mg"] | [] | ["H 4 L--0.025 mmol, 10.2 mg"] | ["85 °C"] | ["2 days"] | ["DMF--4 mL", "DMA--1 mL", "H 2 O--2 mL"]
cryst10030222 | 2.2. Synthesis of ZTU-5 A mixture of Tb(NO 3 ) 3 · 6H 2 O (0.25 mmol, 113.26 mg) and H 4 abtc ligand (0.25 mmol, 89.57 mg) was placed in a 25 mL Teﬂon-lined stainless steel vessel with 6 mL of DMSO/H 2 O (V/V = 1:1). The mixtures were heated to 120 °C over 4 h, kept at this temperature for three days, and then cooled to room temperature during another two days. White crystals of ZTU-5 were obtained in 42% yield based on Tb(NO 3 ) 3 · 6H 2 O. Anal. Calcd. for ZTU-5 : C, 34.41; H, 2.73; N, 4.46%. Found: C, 34.48; H, 4.77; N, 4.38%. IR (cm −1 ): 3328, 2913, 2345, 1608, 1375, 1311, 1246, 1132, 1093, 912, 789, 703, 650. | [] | ["two days"] | ["ZTU-5", "Not Available"] | ["Tb(NO 3 ) 3 \n6H 2 O--0.25 mmol, 113.26 mg"] | [] | ["H 4 abtc ligand--0.25 mmol, 89.57 mg"] | ["120 \n°C"] | ["three days"] | ["DMSO/H 2 O--6 mL (V/V = 1:1)"]
ejic.201601235 | Synthesis of Pb(bbp)I 2 : Pale-yellow plate crystals of Pb(bbp)I 2 were synthesized hydrothermally by heating PbI 2 (46 mg, 0.1 mmol) and bbp (31 mg, 0.1 mmol) in H 2 O (3 mL) to 140 °C for 6 h, followed by cooling over 72 h. Yield: 64 mg (41 %). IR (ATR): ν ˜ = 1609 (w), 1590 (w), 1578 (m), 1546 (w), 1493 (w), 1474 (m), 1453 (ms), 1438 (s), 1431 (s), 1399 (m), 1315 (m), 1290 (s), 1250 (w), 1234 (w), 1192 (w), 1148 (m), 1116 (m), 1004 (ms), 994 (ms), 967 (m), 904 (w), 843 (w), 812 (s), 804 (w), 761 (s), 752 (s), 743 (vs) cm –1 . Raman (785 nm; a: 3, % lp: 10): ν ˜ = 1625 (m), 1606 (m), 1576 (m), 1545 (m), 1528 (s), 1493 (w), 1453 (w), 1445 (s), 1321 (w), 1291 (m), 1261 (s), 1234 (w), 1162 (w), 1145 (w), 1004 (s), 967 (m), 804 (w), 738 (w), 667 (w), 626 (w), 573 (w), 524 (w), 330 (m), 271 (w), 246 (w), 208 (m), 195 (w), 168 (w), 117 s cm –1 .C 19 H 13 I 2 N 5 Pb (772.35): calcd. C 29.55, H 1.70, N 9.07; found C 29.40, H 1.92, N 8.77. | [] | ["72 h"] | ["Pb(bbp)I 2", "C 19 H 13 I 2 N 5 Pb"] | ["PbI 2--46 mg, 0.1 mmol"] | [] | ["bbp--31 mg, 0.1 mmol"] | ["140 \nC"] | ["6 h"] | ["H 2 O--3 mL"]
ic502207f | Syntheses. L 1 : To a stirred solution of 3-bromopyridine (9.48 g, 60 mmol) in dry diethyl ether (80 mL) was added dropwise nbutyllithium (4.23g, 66 mmol) at −78 °C, and the mixture was stirred for 1 h to obtain a yellow suspension. Methyltrichlorosilane (2.98 g, 20 mmol) was added to this suspension at −78 °C under nitrogen atmosphere. The reaction mixture was slowly brought back to room temperature and kept stirring for 12 h. The resulting reaction mixture was diluted with diethyl ether (50 mL) and extracted with distilled water (2 × 100 mL). The organic phase was washed with brine solution (2 × 50 mL), dried over Na 2 SO 4 , and concentrated to yield 4.8 g of clear yellow-red oily product. The crude product was puriﬁed through column chromatography using 60% ethyl acetate in hexane to give 3.6 g of L 1 as a white solid (13 mmol, 65%). | [] | [] | ["L 1"] | [] | ["nbutyllithium--4.23g, 66 mmol"] | ["3-bromopyridine--9.48 g, 60 mmol", "Methyltrichlorosilane--2.98 g, 20 mmol"] | ["-78 °C", "room temperature"] | ["12 h"] | ["dry diethyl ether--80 mL"]
00958970801961455 | 2.3.3. [Nd 2 (2,4-D) 6 (C 2 H 5 OH) 2 ] n (3). This compound was prepared in a process similar to 1. 2,4-D and Nd(ClO 4 ) 3  6H 2 O were used instead of PA and La(ClO 4 ) 3  6H 2 O, respectively, and phen was not used. Purple prismatic crystals of 3 suitable for structural analysis were isolated from the mother solution after one week. | [] | [] | ["[Nd 2 (2,4-D) 6 (C 2 H 5 OH) 2 ] n"] | ["Nd(ClO 4 ) 3 \n6H 2 O--NaN"] | [] | ["2,4-D--NaN"] | [] | ["one week"] | ["C 2 H 5 OH--NaN"]
cg100020t | Preparation of [Zn 4 (tib) 2 (PBDA) 3 Cl 2 ](5). Complex 5 was synthesized by the same procedure used for synthesis of 4 except that the hydrothermal reaction temperature was changed to 180 °C. Colorless block crystals were collected by filtration and washed by water and ethanol several times with a yield 58% based on Zn(II). Anal. Calcd for C 27 H 18 ClN 6 O 6 Zn 2 (%): C, 47.09; H, 2.63; N, 12.20. Found: C, 47.15; H, 2.66; N, 12.10. IR (KBr pellet, cm -1 ): 1617(s), 1605(s), 1561(s), 1520(s), 1425(m), 1392(m), 1347(s), 1253(m), 1078(m), 1016(m), 949(m), 847(m), 739(m), 653(w), 558(w). | [] | [] | ["[Zn 4 (tib) 2 (PBDA) 3 Cl 2 ](5)", "C 27 H 18 ClN 6 O 6 Zn 2"] | [] | [] | [] | ["180 °C"] | [] | []
acs.inorgchem.8b01842 | Synthesis of {Fe II (L N4 )[Ag 2 (CN) 3 ][Ag(CN) 2 ]}·H 2 O(3· H 2 O).Crystals of 3·H 2 O were obtained by slow diﬀusion of solutions of three reagents placed in a modiﬁed H-shaped vessel with three arms, the arm in the middle being broader than the peripheral arms. This feature was introduced due to the high insolubility of L N4 (a high volume of solvent was needed to dissolve the appropriated amount of ligand). The peripheral vessel arms contained Fe(BF 4 ) 2 ·6H 2 O (0.05925 mmol, 20 mg) and K[Ag(CN) 2 ] (0.1185 mmol, 23.7 mg), respectively; the central vessel arm contained a solution of L N4 (0.05925 mmol, 28.6 mg, dissolved in 7 mL of CHCl 3 ). Finally, the tube was ﬁlled completely with methanol and sealed. Orange single crystals of 3 · H 2 O appeared within 4 weeks, in low yield (ca. 20%).EDX analysis (energy dispersive X-ray analysis) conﬁrmed the stoichiometric relationship between metallic coordination centers: for 3·H 2 O, Fe:Ag = 1:3.Complex 3·H 2 O. Anal. Calcd for C 39 H 20 Ag 3 FeN 9 O (1010.10): C, 46.37; H, 2.00; N, 12.48. Found: C, 46.59; H, 2.10; N, 12.73. IR (cm −1 ): ν(C C) 2212 (w), ν(CN) 2150 (m), ν(CN) 1604 (vs), ν(pyridine rings) 1419 (s), 813 (s).Physical Characterization. Variable-temperature magnetic susceptibility measurements were performed on samples (20−30 mg) consisting of crystals, using a Quantum Design MPMS2 SQUID susceptometer equipped with a 5.5 T magnet, operating at 1 T and at temperatures in the range 300−1.8 K. Experimental susceptibilities were corrected for diamagnetism of the constituent atoms by the use of Pascal’s constants. Thermogravimetric analysis was performed on a Mettler Toledo TGA/SDTA 851e instrument in the 290−800 K temperature range under a nitrogen atmosphere with a rate of 10 K min −1 . | [] | [] | ["{Fe II (L N4 )[Ag 2 (CN) 3 ][Ag(CN) 2 ]}·H 2 O(3· H 2 O)"] | ["Fe(BF 4 ) 2 ·6H 2 O--0.05925 mmol, 20 mg", "K[Ag(CN) 2 ]--0.1185 mmol, 23.7 mg"] | [] | ["L N4--0.05925 mmol, 28.6 mg"] | [] | ["4 weeks"] | ["CHCl 3--7 mL", "methanol--filled completely"]
c3ce40974k | The mixture was allowed to stir at 0 °C in a nitrogen atmosphere for 15 min. 390 mg (2.7 mmol) of 4-cyanophenyl isocyatate was dissolved in another 30 mL of dry DCM and taken in a 50 mL pressure equalizing funnel. This solution was added drop-wise for a period of 1 hour with constant stirring at 0 °C temperature. After the addition, the reaction mixture was allowed to stir at room temperature in a nitrogen atmosphere for another 12 h. The ash coloured precipitate was filtered and washed three times with DCM. Then, the precipitate was dried in a vacuum to yield the desired product as a white solid (475 mg, 80%). ESI-MS (+ESI): m/ z calcd. for C 13 H 11 N 4 O[M+H] + , 239.09, found 239.07. | [] | [] | [] | [] | [] | ["4-cyanophenyl isocyatate--390 mg, 2.7 mmol"] | ["0 \nC", "room temperature"] | ["1 hour", "12 h"] | ["dry DCM--30 mL"]
00958972.2013.807919 | 2.2. Synthesis 2.2.1. Synthesis of {[Cu(trzp) 2 (H 2 O)]·1.18H 2 O} n (1). A solution of Cu(OAc) 2 ∙2H 2 O (45 mg, 0.2 mM) in water (6 mL) was added dropwise to an aqueous solution (5 mL) of Htrzp (56 mg, 0.4 mM). The resulting mixture was heated at 65 °C for 4 h with vigorous stirring. The solution was ﬁltered, and the ﬁltrate was left to evaporate at room temperature in air. After three weeks, deep blue, block-shaped crystals suitable for X-ray analysis formed in 62% yield. Anal. Calcd for C 10 H 16.36 CuN 6 O 6.18 (%): C, 31.35; H, 4.30; N, 21.94. Found (%): C, 30.89; H, 4.34; N, 21.71. FT-IR (KBr, cm 1 ): 3413(br), 3128(m), 1583(s), 1533(m), 1454(w), 1406(s), 1385(m), 1297(w), 1283(w), 1217(w), 1126(s), 1022(w), 1005(w), 672(m), 571(w).Scheme 2. Two different conformations of trzp  in 1–4.Four polymeric metal complexes 2501 2.2.2. Synthesis of {[Co(trzp) 2 (H 2 O) 2 ]·2H 2 O} n (2). Co(OAc) 2 ∙4H 2 O (75 mg, 0.3 mM) and Htrzp (85 mg, 0.6 mM) were mixed in water (18 mL) to give a purple solution, which was stirred at 65 °C for 4 h. After ﬁltration, the ﬁltrate was allowed to evaporate at room temperature in air. Red, block-shaped crystals were obtained in 73% yield after a month and a half. Anal. Calcd for C 10 H 20 CoN 6 O 8 (%): C, 29.21; H, 4.90; N, 20.44. Found (%): C, 28.97; H, 4.52; N, 20.43. FT-IR (KBr, cm 1 ): 3419(br), 3125(m), 1574(s), 1528(m), 1435(s), 1422(s), 1342(m), 1279(s), 1207(w), 1124(m), 1048(m), 996(m), 932(w), 836(w), 748(m), 674(m), 653(w), 500(w). | [] | ["three weeks"] | ["[Cu(trzp) 2 (H 2 O)]·1.18H 2 O"] | ["Cu(OAc) 2 ∙2H 2 O--45 mg, 0.2 mM"] | [] | ["Htrzp--56 mg, 0.4 mM"] | ["65 \nC"] | ["4 h"] | ["water--6 mL"]
00958972.2015.1110240 | 2.3. Synthesis of {[Ag(L)]·SbF 6 ·CH 2 Cl 2 } n (2) Complex 2 was obtained with similar procedure for synthesizing 1 using AgSbF 6 instead of AgNO 3 . Yield: 63%. IR (KBr, cm −1 ): 3312, 2361, 1704, 1591, 1513, 1471, 1427, 1356, 1277, 1232, 1154, 997, 910, 855, 816, 753, 664, 618. ESI-MS, m/z: 505.25. Anal. Calcd for C 13 H 13 AgCl 2 F 6 N 5 OSb: C, 23.31; H, 1.96; N, 10.46. Found: C, 23.38; H, 1.95; N, 10.50%. | [] | [] | ["{[Ag(L)]·SbF 6 ·CH 2 Cl 2 } n", "2", "C 13 H 13 AgCl 2 F 6 N 5 OSb"] | ["AgSbF 6--NaN"] | [] | [] | [] | [] | []
ic051557o | Synthesis of [Nd 2 (NDC) 3 (DMF) 4 ]‚H 2 O (2). Compound 2 was prepared in the same way as that for 1 but using NdCl 3 ‚6H 2 O (0.120 g, 0.33 mmol) and H 2 NDC (0.108 g, 0.5 mmol) as the reactants.Rose-colored crystals were obtained in a 43% yield based on Nd III .Elem and ICP anal. Calcd for C 48 H 48 N 4 Nd 2 O 17 : C, 46.44; H, 3.90; N, 4.51; Nd, 23.24. Found: C, 46.17; H, 3.66; N, 4.72; Nd, 23.43.IR (cm -1 ): 3423 (w), 2931 (w), 1653 (s), 1594 (m), 1476 (m), 1423 (s), 1364 (s), 1266 (w), 1104 (w), 846 (s), 792 (m), 681 (w), 566 (w), 435 (m).Synthesis of [La 2 (NDC) 3 (DMF) 4 ]‚0.5H 2 O (3). Compound 3 was prepared similarly, using LaCl 3 ‚6H 2 O (0.118 g, 0.33 mmol) and H 2 NDC (0.108 g, 0.5 mmol) as the reactants. Colorless crystals were obtained in a 56% yield based on La III . Elem and ICP anal. | [] | [] | ["[Nd 2 (NDC) 3 (DMF) 4 ]‚H 2 O", "C 48 H 48 N 4 Nd 2 O 17"] | ["NdCl 3 ‚6H 2 O--0.120 g, 0.33 mmol"] | [] | ["H 2 NDC--0.108 g, 0.5 mmol"] | [] | [] | []
b810906k | [Ru(1) 2 ][PF 6 ] 2 Ligand 1 (0.11 g, 0.31 mmol) and [Ru(DMSO) 4 Cl 2 ] 27 (0.076 g, 0.16 mmol) were suspended in ethane-1,2-diol (75 cm 3 ) and heated in a conventional microwave (800 W, 5 min). The deep red solution was cooled to room temperature and poured into excess aqueous NH 4 PF 6 (700 cm 3 ). The resulting red precipitate was collected on Celite and washed well with water (3 ¥ 100 cm 3 ), EtOH (2 ¥ 10mL) and Et 2 O(50cm 3 ). The remaining residue was dissolved in MeCN and the solvent removed to give [Ru(1) 2 ][PF 6 ] 2 as a deep red powder (0.27 g, 0.24 mmol, 86%). This was puriﬁed by column chromatography (SiO 2 , MeCN–H 2 O–saturated aqueous KNO 3 7 : 2 : 2). The centre of the main red band was collected, excess aqueous NH 4 PF 6 was added and the volume reduced to precipitate the hexaﬂuorophosphate salt (0.060 g, 0.055 mmol, 35%). | [] | [] | ["[Ru(1) 2 ][PF 6 ] 2"] | ["[Ru(DMSO) 4 Cl 2 ]--0.076 g, 0.16 mmol"] | [] | ["Ligand 1--0.11 g, 0.31 mmol"] | [] | ["5 min"] | ["ethane-1,2-diol--75 cm 3", "MeCN--unknown"]
j.jssc.2016.09.018 | 2.2. Synthesis of (H 2 pip) n [Sm 2 (pydc) 4 (H 2 O) 2 ] n A solution of samarium (III) nitrate hexahydrate (0.133 g, 0.30 mmol), 2,6-pyridinedicarboxylic acid (0.150 g, 0.90 mmol), piperazine (0.078 g, 0.90 mmol), and H 2 O (5 mL, 278 mmol) with the mole ratio of 1.0 0:3.00:3.00:927 was stirred before heating to 180 °C and holding for 72 h. The initial and ﬁnal pH values were 4.80 and 6.20, respectively. The heterogeneous solution mixture was separated from the solid phase and the crystals were washed with water and dried at room temperature. Yellow crystals suitable for X-ray diffraction were isolated in 85% yield (based on Sm). Anal. Calcd. for C 32 H 28 N 6 O 18 Sm 2 : C, 35.38; H, 2.58; N, 7.74. | [] | [] | ["(H 2 pip) n [Sm 2 (pydc) 4 (H 2 O) 2 ] n", "C 32 H 28 N 6 O 18 Sm 2"] | ["samarium (III) nitrate hexahydrate--0.133 g, 0.30 mmol"] | [] | ["2,6-pyridinedicarboxylic acid--0.150 g, 0.90 mmol", "piperazine--0.078 g, 0.90 mmol"] | ["180 °C"] | ["72 h"] | ["H 2 O--5 mL, 278 mmol"]
acs.inorgchem.5b02188 | The autoclave was heated using the same temperature regime as described for 2. Yield: 72% (41.0 mg).Method B. A mixture of Cu(OAc) 2 ·H 2 O (40.0 mg, 0.200 mmol), Hpz-tr (32.6 mg, 0.200 mmol), and (NH 4 ) 6 Mo 7 O 24 ·4H 2 O (106 mg, 0.0858 mmol) in 5 mL of H 2 O (molar ratio Cu II /Hpz-tr/Mo VI = 2:2:6) was placed in a Teﬂon reactor and intensively stirred for 1 min before being sealed. The autoclave was heated using the same temperature regime as described for 2. Blue crystals of 4 were formed as a major phase together with a small quantity of green compound 3, which was separated in CH 2 Cl 2 /CHBr 3 on the basis of their diﬀerent densities. Yield: 70% (79.1 mg). | [] | [] | ["NaN"] | ["Cu(OAc) 2 ·H 2 O--40.0 mg, 0.200 mmol", " (NH 4 ) 6 Mo 7 O 24 ·4H 2 O--106 mg, 0.0858 mmol"] | [] | ["Hpz-tr--32.6 mg, 0.200 mmol"] | [] | [] | ["H 2 O--5 mL"]
j.poly.2012.08.082 | 2.2.3. Synthesis of {[Co(HCAM)(bipy)]19/6H 2 O} n (3) A mixture of CoCl 2 6H 2 O (15.78 mg, 0.07 mmol), 4,4 0 -dipyridyl (5.18 mg, 0.03 mmol) and chelidamic acid (18.3 mg, 0.10 mmol) was dissolved in the mixed solution of 10 ml water and 5 ml DMF under the pH 6 by ammonia (5 mol/L). Stirring for about 1.5 h, then the solution was ﬁltered. The ﬁltrate was allowed to stand at room temperature. Red block crystals of 3 that are stable in air were obtained over 4 days. Yield based on chelidamic acid: 38.6%. Elemental Anal. Calc. for (3): C, 45.05; H, 3.82; N, 9.27. | [] | ["4 days"] | ["{[Co(HCAM)(bipy)]19/6H 2 O} n", "Not Available"] | ["CoCl 2 6H 2 O--15.78 mg, 0.07 mmol"] | ["ammonia (5 mol/L)--pH 6"] | ["4,4 0 -dipyridyl--5.18 mg, 0.03 mmol", "chelidamic acid--18.3 mg, 0.10 mmol"] | [] | ["1.5 h"] | ["water--10 ml", "DMF--5 ml"]
j.ica.2011.01.057 | 2.2. Preparation of [Zn(btze)] n (1), [Zn(btze)(H 2 O)] n (2) and [Mn(btze)(H 2 O) 4 ] n 2nH 2 O(3) 2.2.1. Synthesis of [Zn(btze)] n (1) A mixture of ZnCl 2 4H 2 O (20.89 mg, 0.1 mmol) and H 2 btze (33.23 mg, 0.2 mmol) in EtOH (2 mL) and H 2 O (2 mL) was sealed in a 25 mL telfon-lined stainless steel container, which was heated at 160 °C for 72 h. After the sample was cooled to room temperature at a rate of 5 °C/h, the colorless block crystals were obtained in ca. 40% yield based on Zn. C 4 H 4 N 8 Zn (%): Calc. C, 20.93; H, 1.76; N, 48.81. Found: C, 20.83; H, 1.74; N, 48.52. FT-IR (KBr, cm 1 ): 2930 (s), 1636 (m), 1489 (s), 1403 (s), 1326 (s), 1103 (m), 1071 (m), 654 (m), 514 (m). | [] | [] | ["[Zn(btze)] n", "C 4 H 4 N 8 Zn"] | ["ZnCl 2 \n4H 2 O--20.89 mg, 0.1 mmol"] | [] | ["H 2 btze--33.23 mg, 0.2 mmol"] | ["160 °C"] | ["72 h"] | ["EtOH--2 mL", "H 2 O--2 mL"]
b507136d | Experimental Preparation of the compounds {[Ni(CN) 4 ] 2 [(Ni(NH 3 ) 2 ) 2 (bpym)] .2H 2 O} n 1. To 40 ml of water containing 5 ml of concentrated ammonia, were successively added Ni(NO 3 ) 2  6H 2 O (58 mg, 0.2 mmol), NaCN (19.6 mg, 0.4 mmol) and 2,2 0 -bipyrimidine (15.8 mg, 0.1 mmol). The resulting solution was ﬁltered to eliminate any insoluble material and transferred to a crystallizing dish, which was covered by a watch glass. After ten days pink crystals of 1 appeared, which were collected by ﬁltration and dried in air. Yield: 28.2 mg (80%). Calcd for C 8 H 11 N 8 Ni 2 O, C 27.26, H 3.12, N 31.81%; found C 27.65, H 3.23, N 31.53%. FT-IR (KBr, cm 1 ): 3634, n(OH); 3366, 3277, n(NH); 2157, 2134, 2122 n(CN). | [] | [] | ["{[Ni(CN) 4 ] 2 [(Ni(NH 3 ) 2 ) 2 (bpym)] .2H 2 O} n", "C 8 H 11 N 8 Ni 2 O"] | ["Ni(NO 3 ) 2  6H 2 O--58 mg, 0.2 mmol"] | [] | ["NaCN--19.6 mg, 0.4 mmol", "2,2 0 -bipyrimidine--15.8 mg, 0.1 mmol"] | [] | ["ten days"] | ["water--40 ml"]
j.poly.2005.09.003 | They were ﬁltered oﬀ, washed with water, ethanol and acetone, and dried in air. Yield: 0.82 g (42%). It was identiﬁed by comparing its IR spectrum with the crystallographically characterized precipitate from Method A, and elemental analysis. Anal. Found for the title compound: C, 42.69; H, 3.77; N, 13.80; Cu, 15.72%. | [] | [] | [] | [] | [] | [] | [] | [] | []
ejic.201601371 | [CuL4(AcO)]·2H 2 O(4):135 mg, 87 %. ESI-MS (+): m/z = 483.4 [Cu II L4(AcO) + H] + .C 24 H 30 CuN 3 O 6.5 (528.0572): calcd. C 54.59, H 5.73, N 7.96; found C 54.93, H 5.35, N 8.12. IR (KBr): ν ˜ = 3229 (m), 1608 (s), 1558 (s), 1482 (w), 1445 (s), 1375 (s), 1287 (w), 758 (m) cm –1 .IR (ethanol): ν ˜ = 3235 (m), 1608 (s), 1562 (s), 1481 (w), 1443 (s), 1375 (s), 1288 (w), 758 (m) cm –1 . Blue single crystals of {[CuL4Cl]·H 2 O} n (4′) suitable for X-ray crystallographic analysis were obtained during the crystallization of 4 by slow diffusion of toluene into a CHCl 3 solution of the complex. The Cl – anions originate from the solvent CHCl 3 . | [] | [] | ["[CuL4(AcO)]·2H 2 O"] | ["Cu--135 mg"] | [] | ["L--not provided"] | [] | [] | ["toluene--not provided", "CHCl 3--not provided"]
jp2019523 | Compound 10. Schlenk and glovebox techniques were used.At 30 °C and under argon, to a stirred solution of 0.412 g (0.001 mol) of 8 in 10 mL of THF a solution of 0.183 g (0.001 mol) of 7 in 5 mL of THF was added dropwise. The cherry-red reaction mixture was warmed up to ambient temperature for 30 min and then filtered. Under vacuum, 15 mL of pentane was recondensed onto the filtrate at 196 °C and the two-layer system obtained kept at ambient temperature until mutual diffusion of solvents ceased. Under argon, the solvents were removed with a syringe and the crystalline residue was washed with Et 2 O and dried under vacuum. The salt 10 (Tables S1 and S2 and Figure S4, Supporting Information) was obtained as transparent ruby prisms: yield 0.583 g (98%), mp 87 °C (decomp.). Anal. Calcd for C 22 H 29 KN 4 O 6 SSe: C, 44.36; H, 4.91; N, 9.41; S, 5.38. Found: C, 44.62; H, 4.93; N, 9.52; S, 5.57. | [] | [] | ["C 22 H 29 KN 4 O 6 SSe"] | [] | [] | ["8--0.412 g (0.001 mol)", "7--0.183 g (0.001 mol)"] | ["ambient temperature"] | ["30 min"] | ["THF--10 mL", "THF--5 mL", "pentane--15 mL", "Et 2 O--not specified"]
j.ica.2012.01.014 | 2.3. Synthesis of [Cd 3.5 (HL)(L)] (2) A mixture of Cd(Ac) 2 2H 2 O (0.27 g, 1.0 mmol), H 4 L (0.14 g, 0.50 mmol), and H 2 bdc (0.08 g, 0.50 mmol) were dissolved in 10 mL of deionized water. The resulting solution was stirred for about 1 h at room temperature, sealed in a 20 mL Teﬂon-lined stainless steel autoclave, and then heated at 180 °C for 5 days under autogenous pressure. After the mixture was cooled slowly to room temperature, colorless plate-like crystals were ﬁltered off, and dried at room temperature. Yield: ca. 43.5% based on Cd. Anal. Calc.for C 16 H 31 N 2 O 12 P 4 Cd 3.5 : C, 20.00; H, 3.25; N, 2.92; P, 12.90; Cd, 44.95. Found: C, 19.95; H, 3.18; N, 2.87; P, 12.95; Cd, 44.87%. IR (KBr, cm 1 ): 3423 (br), 2928 (s), 2855 (s), 2489 (w), 2406 (w), 1627 (s), 1454 (s), 1271 (s), 1179 (s), 1123 (w), 1069 (w), 968 (m), 912 (s), 767 (m), 648 (m), 565 (s) , 509 (m) and 446 (w). | [] | [] | ["[Cd 3.5 (HL)(L)]", "C 16 H 31 N 2 O 12 P 4 Cd 3.5"] | ["Cd(Ac) 2 ?2H 2 O--0.27 g, 1.0 mmol"] | [] | ["H 4 L--0.14 g, 0.50 mmol", "H 2 bdc--0.08 g, 0.50 mmol"] | ["180 \n C"] | ["5 days"] | ["deionized water--10 mL"]
ejic.200300850 | X.-T. Wu et al.FULL PAPER 1957 (vw), 1709 (w), 1616 (vs), 1556 (vs), 1504 (s), 1429 (s), 1385 (vs), 1296 (m), 1225 (m), 1182 (w), 1074 (w,sh), 1026 (w,sh), 889 (w), 839 (s), 810 (m), 777 (w), 752 (vs), 729 (m), 613 (m), 577 (m), 528 (w), 511 (w), 480 (m), 451 (w). | [] | [] | [] | [] | [] | [] | [] | [] | []
cg200730k | Synthesis of [Cu(ip-OH)(Bimb) 0.5 ] n (3). A mixture of CuCl 2 3 2 H 2 O (42.6 mg, 0.25 mmol), H 2 ip-OH (36.4 mg, 0.20 mmol), Bimb (38.0 mg, 0.20 mmol), NaOH (1 M, 1 drop), and deionized water (12 mL) was placed in a Parr Teflon-lined stainless steel vessel (20 mL) and was stirred at room temperature for 5 h. The mixture was then heated at 160 °C for 48 h, followed by slow cooling to room temperature at a rate of 6 °C/h. Blue block crystals of 3 were collected, washed with H 2 O, and air-dried. Yield 34.5 mg, 51% based on Bimb. IR (KBr, cm 1 ) 3298 (m), 3137 (vw), 2946 (vw), 1801 (vw), 1622 (m), 1580 (s), 1530(m),1490 (m), 1447 (w), 1419 (s),1396 (s), 1350(vw), 1296(vw), 1277 (s), 1235 (vw), 1216 (w), 1127 (vw), 1111 (s), 1094 (vw), 1036 (w), 1000 (w), 977 (m), 953 (w), 895 (w), 831 (w), 796 (m), 781 (m), 730 (m), 653 (m), 629 (w), 567 (w), 475 (w). Anal. Calcd for C 13 H 11 CuN 2 O 5 (338.78): C, 46.05; H, 3.25; N, 8.26. Found: C, 46.26; H, 3.32; N, 8.39.X-ray Crystallography. Single crystals of complexes 13 were mounted on a glass fiber for X-ray diffraction analysis. Data sets were collected on a Rigaku AFC7R with graphite-monochromated Mo Kα radiation (λ = 0.71073 Å) from a rotating anode generator at 293 K. | [] | [] | ["[Cu(ip-OH)(Bimb) 0.5 ] n", "C 13 H 11 CuN 2 O 5"] | ["CuCl 2 3 2 H 2 O--42.6 mg, 0.25 mmol"] | ["NaOH (1 M, 1 drop)--not specified"] | ["H 2 ip-OH--36.4 mg, 0.20 mmol", "Bimb--38.0 mg, 0.20 mmol"] | ["160 °C"] | ["5 h"] | ["deionized water--12 mL"]
c1ce05877k | Calcd for C 32 H 36 Zn 2 N 12 O 13 (M r ¼ 927.47): C, 41.44; H, 3.92; N, 18.13. Found: C, 41.39; H, 4.05; N, 18.05. IR (KBr, cm 1 ): 3442 (m), 1627(s), 1577(s), 1459(s), 1387(s), 1271(m), 1133(w), 1057(w), 997(w), 923(w), 891(w), 777(m), 729(w), 672(w), 549(w), 423(w).Synthesis of [Co(L) 0.5 (btb) 0.5 (H 2 O) 2 ]$1.5H 2 O (9). The preparation of 9 was similar to that of 3 except that btb (0.038 g, 0.2 mmol) was used instead of pbib. Purple crystals of 9 were obtained in 35% yield (based on Co(OAc) 2 $4H 2 O). Anal. Calcd for C 13 H 18 CoN 3 O 8.5 (M r ¼ 411.23): C, 37.97; H, 4.42; N, 10.22.Found: C, 37.86; H, 4.49; N, 10.13. IR (KBr, cm 1 ): 3441(s), 1835 (w), 1740(w), 1677(w), 1627(s), 1550(s), 1455(s), 1381(s), 1264(w), 1134(w), 1072(w), 1002(w), 893(w), 778(w), 724(w), 672(w), 573 (w), 449(w). | [] | [] | ["[Co(L) 0.5 (btb) 0.5 (H 2 O) 2 ]$1.5H 2 O", "C 13 H 18 CoN 3 O 8.5"] | [] | [] | ["L--NaN", "btb--0.038 g, 0.2 mmol"] | [] | [] | []
c1dt10282f | Red block-shaped crystals were ﬁltered off and washed with water.Yield: 43% based on btx. Anal. calc. C 40 H 38 CoN 6 O 10 (821.70): C, 58.47; H, 4.66; N, 10.23%. Found: C, 58.68; H, 4.99; N, 10.06%.IR data (cm -1 ): 3391 s, 3137 s, 1697 s, 1538 s, 1395w, 1248w, 1014w, 887w, 712 s, 640w.Preparation of [Co(btx)(IPA)] (6). 6 was synthesized in a procedure analogous to that of 5 except that H 2 IPA (0.033 g, 0.20 mmol) was used instead of HBA. Red block-shaped crystals wereﬁlteredoffandwashedwithwater.Yield:86%basedonbtx.Anal. calc. C 20 H 16 CoN 6 O 4 (463.32): C, 51.85; H, 3.48; N, 18.14%.Found: C, 51.96; H, 3.80; N, 18.50%. IR data (cm -1 ): 3284 s, 1606 s, 1370 s, 1135w, 744w, 435w. | [] | [] | ["C 40 H 38 CoN 6 O 10", "[Co(btx)(IPA)]", "C 20 H 16 CoN 6 O 4"] | ["NaN--NaN"] | ["NaN--NaN"] | ["btx--NaN", "H 2 IPA--0.033 g, 0.20 mmol"] | [] | [] | ["NaN--NaN"]
cg701224h | [Pb 3 (NNO) 4 · (NO 3 ) 2 · H 2 O] (5): Complex 5 was prepared in similar procedure with 2 by using HNNO (0.07 g, 0.5 mmol) instead of HINO, and the pH value of solution was adjusted to about 6.5 using NaOH solid. The yellow blocks of 5 were obtained (yield: 40% based on Pb). | [] | [] | ["[Pb 3 (NNO) 4 · (NO 3 ) 2 · H 2 O]", "Complex 5"] | [] | ["NaOH solid--adjusted to about 6.5"] | ["HNNO--0.07 g, 0.5 mmol"] | [] | [] | []
j.molstruc.2008.08.002 | Deep red crystals were obtained (yield: 48%, based on Co). The crystals of 1 were washed several times with distilled water and ethanol and dried in air. Elemental analyses found: C 56.03%; H 4.62%; N 5.72%; Calc. C 56.32%; H 4.73%; N 5.71%. IR (KBr, cm 1 .): 3421m, 3130m, 1641m, 1616s, 1541w, 1163m, 1133m, 1097m, 614w. | [] | [] | [] | [] | [] | [] | [] | [] | []
j.molstruc.2019.127656 | [Ni 2 (nic) 4 ( m 2 -H 2 O)] n (2): The synthetic method of complex 2 was similar to that of complex 1, and green rhombic bulk crystals (yield: 48% based on Ni) were obtained. Anal. Calc. for C 24 H 18 N 4 O 9 Ni 2 (623.84): C, 46.30; N, 8.90; H, 2.80; found: C, 46.22; N, 8.99; H, 2.90. IR data (KBr, cm 1 ): 3245(m), 3078(w), 1638(s), 1580(s), 1395(s), 1323(s), 1192(s), 1049(s).[Co 2 (nic) 4 ( m 2 -H 2 O)] n (3): The synthesis method of complex 3 was similar to that of complex 1, and pink rhombic massive crystal (yield: 50% based on Co) were obtained. Anal. Calc. for C 24 H 18 N 4 O 9 Co 2 (624.28): C, 46.30; N, 8.80; H, 2.80; found: C, 46.15; N, 8.97; H, 2.90. IR data (KBr, cm 1 ): 3451(m), 3075(w), 1631(s), 1585(s), 1402(s), 1326(s), 1189(s), 1049(s).2.3. X-ray crystallography The single crystal of complexes 1e3 was measured by using a Bruker Smart Apex II CCD diffractometer with graphite monochromated Mo-K a radiation ( l ¼ 0.71073 Å) [26]. The SADABS program was used for semi-empirical absorption correction [27]. | [] | [] | ["[Ni 2 (nic) 4 ( m 2 -H 2 O)] n", "C 24 H 18 N 4 O 9 Ni 2"] | [] | [] | ["nic--not specified"] | [] | [] | []
s1600536810030023 | Experimental A mixture of Fe(III) chloride (2 mmol), oxalate acid (2 mmol)and pyrimidine-2-carbonitrile (1 mmol), in 10 ml dimethyl formamate (DMF) solvent was sealed in a Teflon-lined stainless-steel Parr bomb was heated at 413 K for 48 h. Red crystals of the title complex were collected after the bomb was allowed to cool to room temperature; yield 20%.Refinement The absolute structure of the title complex was determined by the Flack (1983) method. Hydrogen atoms were included in calculated positions and treated as riding on their parent atoms with O—H and C—H = 0.85 and 0.93 Å, respectively and U iso (H) = 1.2U eq (O/C). | [] | [] | ["Fe(III) oxalate pyrimidine-2-carbonitrile complex"] | ["Fe(III) chloride--2 mmol"] | [] | ["oxalate acid--2 mmol", "pyrimidine-2-carbonitrile--1 mmol"] | ["413 K"] | ["48 h"] | ["dimethyl formamate (DMF)--10 ml"]
j.ica.2015.05.003 | 3450s, 3105m, 1614s, 1573s, 1552s, 1471s, 1390s, 1249m, 1205w, 1109m, 1028m, 972w, 833m, 817m, 794m, 661m, 553m, 470w. | [] | [] | [] | [] | [] | [] | [] | [] | []
j.ica.2009.03.002 | 2.1.2. Compound 2 {[K(H 2 O) 2 ] 4 H 8 PW 12 O 44 }F  8H 2 O(2) was obtained from the hydrothermal reaction using Na 2 WO 4  2H 2 O (0.36 g, 1 mmol), NaH 2 PO 4  7H 2 O (0.06 g, 0.25 mmol), CuCl 2  2H 2 O (0.17 g, 1 mmol), and NH 2 OH  HCl (0.07 g, 1 mmol) in 8 mL H 2 O. The solution was adjusted to pH 2.0 using hydrochloric acid (10%) and potassium hydroxide (5%), and then heated to 170 °C for 3 days in a 15 mL Teﬂon-lined stainless steel autoclave under autogenous pressure.0.5 g of ammonium ﬂuoride was dissolved in the resulted ﬁltrate from the hydrothermal reaction. Colorless needle crystals were collected after the natural evaporation of water in air for one week with a yield 10%. Elemental Anal. Calc.: K, 4.58; P, 0.91; W, 64.86; F, 0.56. Found: K, 4.61; P, 0.90; W, 64.88; F, 0.55%. | [] | ["one week"] | ["[K(H 2 O) 2 ] 4 H 8 PW 12 O 44 }F  8H 2 O", "Compound 2"] | ["Na 2 WO 4 ? 2H 2 O--0.36 g, 1 mmol", "CuCl 2 ? 2H 2 O--0.17 g, 1 mmol"] | ["ammonium ﬂuoride--0.5 g"] | ["NaH 2 PO 4 ? 7H 2 O--0.06 g, 0.25 mmol", "NH 2 OH ? HCl--0.07 g, 1 mmol"] | ["170 \nC"] | ["3 days"] | ["H 2 O--8 mL"]
cm202876r | [Me 2 NH 2 ][Ni 2 (bptc)(OH)(H 2 O) 2 ](5). Green platelike crystals of 5 in yield of 53.4% (based on H 4 bptc) were prepared with N(Et) 3 as a pH modulator using a similar procedure. Anal. Calcd (%) for C 18 H 19 Ni 2 NO 11 (5): C, 39.80; H, 3.50; N, 2.58. Found: C, 40.21; H, 3.40; N, 2.41. IR data (KBr, cm −1 ): 3416(b), 31112(b), 2472(w), 1629(s), 1567(vs), 1402(s), 1082(w), 982(m), 849(m), 701(w). | [] | [] | ["[Me 2 NH 2 ][Ni 2 (bptc)(OH)(H 2 O) 2 ](5)", "C 18 H 19 Ni 2 NO 11"] | [] | ["N(Et) 3--not specified"] | ["H 4 bptc--not specified"] | [] | [] | []
cg901245z | Complex 3. Phenylacetic acid (0.544 g, 4 mmol) dissolved in methanol (10 cm 3 ) was added to a methanolic solution (10 cm 3 )of Cd(ClO 4 ) 2 3 6H 2 O (0.838 g, 2 mmol) and hmt (0.560 g, 4 mmol) with constant stirring. The solution obtained after filtration was left at room temperature, and colorless crystals of 3 suitable for X-ray analysis appeared in a few days. Yield: 0.834 g (43%). Anal. Calc.for C 22 H 28 CdN 4 O 5 : C, 48.85; H, 5.22; N, 10.36; Found: C, 48.64; H, 5.31; N, 10.18%. IR (KBr, cm -1 ): 3405, 3290, 3063, 3029, 2960, 2891, 1674, 1554, 1403, 1236, 1150, 1021, 997, 927, 831, 794, 728, 695, 658, 520. | [] | ["a few days"] | ["Complex 3"] | ["Cd(ClO 4 ) 2 3 6H 2 O--0.838 g, 2 mmol"] | [] | ["Phenylacetic acid--0.544 g, 4 mmol", "hmt--0.560 g, 4 mmol"] | [] | [] | ["methanol--10 cm 3"]
j.ica.2006.10.031 | Recrystallisation from acetone–water gave 6 as a pale brown solid. Yield 375 mg (50%). M.p. 197–199 C. Anal.Calc. for C 30 H 22 N 6 Æ 1/2H 2 O (475.55): C, 75.77; H, 4.87; N, 17.67. Found: C, 75.98; H, 4.68; N, 17.50%. HRMS: calc. for C 30 H 23 N 6 þ 467.1984; found 467.1983. | [] | [] | ["C 30 H 22 N 6 Æ 1/2H 2 O"] | [] | [] | [] | [] | [] | ["acetone--NaN", "water--NaN"]
ic010609g | The methanol was then removed under reduced pressure to afford 3.579 gofL1 (98% yield).1 H NMR (CD 3 OD): δ 8.9 (ddd, 2H, 3 J H-H ) 19.3 Hz, 5 J H-H ) 6.7 Hz, 4 J H-P ) 3.1 Hz), 8.3 (ddd, 2H, 3 J H-H ) 13.5 Hz, 5 J H-H_ ) 6.7 Hz, 4 J H-P ) 6.7 Hz). | [] | [] | [] | [] | [] | [] | [] | [] | []
acs.cgd.9b00635 | 7 Chemical Reagent Co., Ltd. A mixture of YCl 3 ·6H 2 O (0.300 g, 1 mmol), NaAc·3H 2 O (0.204 g, 1.5 mmol) and 1,4-benzenedicarboxylic acid (0.166 g, 1 mmol) were added into the mixed solvent containing H 2 O (10 mL) and DMF (10 mL) and stirred for 30 min. at room temperature. Then, the mixture was transferred into a 25 mL autoclave with a stainless-steel cover and a Teflon liner to perform solvothermal reaction at 190°C for 120 h, after which the autoclave was slowly cooled to room temperature in the furnace. Colorless hexagonal-plates-like crystals were obtained. Yield: 0.1919 g (85.91% based on Y). Elemental analysis calcd (%) for compound MOF-1: Y 10 C 51 O 45 H 12 (2233.69): C 27.42, H 0.54; found: C 26.94, H 0.54. The Eu 3+ substituted compound (MOF-1: Eu 3+ ) were prepared according to the procedure described above, using EuCl 3 ·6H 2 O as source of Eu 3+ to partially replace Y 3+ ion. Colorless hexagonal-plates-like crystals were obtained. 2.2. Characterization. Thermogravimetric analysis (TGA) data were recorded on a Thermal Analysis Instrument (STA449-F5 Jupiter, Netzsch, Germany) from room temperature to 1000°C with a heating rate of 10 °C/min under air atmosphere. Under air atmosphere, the compound lose weight rapidly at 400°C because of the decomposition and departure of the organic and hydroxy groups. According to Figure S1, the remaining weight of 51.6% corresponds to the percentage of the Y and O component, Ln 2 O 3 (calculated: 50.5%). Powder XRD diffraction measurement was carried out on a Rigaku MiniFlex 600 X-ray diffractometer with Cu K α line (λ = 1.54178 Å) as the incident beam. The sample powder was loaded on a glass holder and leveled with a glass slide before mounting it on the sample chamber. The inductively coupled plasma atomic emission spectroscopy (ICP-AES, iCAP™ 7400 ICP-OES, Thermo Fisher Scientific) was employed to analyze the contents of metallic ions. Fourier transform infrared spectrum (KBr pellets) of compound MOF-1 was recorded using a BRUKER ALPHA FT-IR spectrometer. As shown in Figure S2, the displayed FT-IR spectrum of compound MOF-1 is dominated by bands stemming Page 7 of 39 ACS Paragon Plus Environment Crystal Growth & Design 1 2 3 4 5 6 7 8 9 10 11 12 13 14 15 16 17 18 19 20 21 22 23 24 25 26 27 28 29 30 31 32 33 34 35 36 37 38 39 40 41 42 43 44 45 46 47 48 49 50 51 52 53 54 55 56 57 58 59 60 | [] | [] | ["MOF-1", "MOF-1: Eu 3+"] | ["YCl 3 \n6H 2 O--0.300 g, 1 mmol", "NaAc\n3H 2 O--0.204 g, 1.5 mmol", "EuCl 3 \n6H 2 O--NaN"] | [] | ["1,4-benzenedicarboxylic acid--0.166 g, 1 mmol"] | ["room temperature", "190°C"] | ["30 min", "120 h"] | ["H 2 O--10 mL", "DMF--10 mL"]
s0108270103009703 | Experimental The title compound was obtained by adding barium chloride trihydrate (3 mmol) to a solution of the corresponding potassium uracilate, K(L) (1 mmol), in methanol/water (40 ml, 9:1 v/v). Slow evaporation of this solution gave crystals, which were dried over CaCl 2 for two weeks. Crystals suitable for single-crystal X-ray diffraction were selected directly from the prepared sample. Analysis found: C 21.7, H 2.8, N 20.9%; C 10 H 16 BaN 8 O 9 requires: C 22.7, H 3.0, N 21.2%. | [] | ["two weeks"] | ["C 10 H 16 BaN 8 O 9"] | ["barium chloride trihydrate--3 mmol"] | [] | ["potassium uracilate--1 mmol"] | [] | [] | ["methanol/water--40 ml, 9:1 v/v"]
j.ica.2014.01.018 | To the resulting deep pink colored reaction mixture a methanolic solution (10 mL) of 1,2-bis(4-pyridyl)ethane (bpe) (0.184 g, 1 mmol) was added and stirred for 30 min. A brown colored compound was separated out. Brown crystals of good quality were obtained by diffusing a methanolic solution (10 mL) of bpe on an aqueous (10 mL) layer containing Co(NO 3 ) 2 6H 2 O and KSeCN (1:2) in a tube. The brown colored crystals were deposited at the junction of the layers after a few days. Yield: 0.459 g (72%). Anal.data: Found: C, 48.94; H, 3.78; N, 13.16. Calc. for C 26 H 24 CoN 6 Se 2 (637.36): C, 48.95; H, 3.76; N, 13.17%.l eff at 300 K = 5.04 BM.2.2.3. {[Co(bps) 2 (SeCN) 2 ]H 2 O} n (3) Complex 3 was prepared adopting the same procedure as for complex 2 using 4,4-bipyridyldisulﬁde (bpds) (0.220 g, 1 mmol) instead of bpe. Single crystals suitable for X-ray analysis were obtained by diffusing a methanolic solution (10 mL) of bpds on an aqueous layer (10 mL) containing Co(NO 3 ) 2 6H 2 O and KSeCN (1:2) in a tube. Deep pink colored crystals were deposited at the junction of the layers after a few days. Yield: 0.475 g (70%). Anal. | [] | [] | ["{[Co(bps) 2 (SeCN) 2 ]\nH 2 O} n", "C 26 H 24 CoN 6 Se 2"] | ["Co(NO 3 ) 2 ?6H 2 O--not provided"] | ["KSeCN--not provided"] | ["1,2-bis(4-pyridyl)ethane (bpe)--0.184 g, 1 mmol", "4,4-bipyridyldisulfide (bpds)--0.220 g, 1 mmol"] | [] | ["30 min"] | ["methanolic solution--10 mL", "aqueous layer--10 mL"]
acs.inorgchem.9b00452 | [U 4 O 10 (dbsf) 3 ] 2 [H(4,4′-bpy)] 2 [Ni(H 2 O) 6 ] (5). In a 12 mL Teﬂon cup, the reagents UO 2 (NO 3 ) 2 ·6H 2 O (100 μL, 0.05 mmol, 1 equiv), Ni(NO 3 ) 2 ·6H 2 O (0.1 mmol, 2 equiv), H 2 dbsf (15.3 mg, 0.05 mmol, 1 equiv), and 4,4′-bpy (0.05 mmol, 1 equiv) were added to a solution of 1 mL of water. The pH of the solution was adjusted to 6.60 by NaOH. The Teﬂon cup was then placed in a stainless-steel Parr bomb, heated statically at 180 °C for 72 h, and slowly cooled to room temperature. Yellow-green block crystals were washed with water. | [] | [] | ["U 4 O 10 (dbsf) 3 ] 2 [H(4,4′-bpy)] 2 [Ni(H 2 O) 6 ] (5)"] | ["UO 2 (NO 3 ) 2 ·6H 2 O--100 μL, 0.05 mmol, 1 equiv", "Ni(NO 3 ) 2 ·6H 2 O--0.1 mmol, 2 equiv"] | [] | ["H 2 dbsf--15.3 mg, 0.05 mmol, 1 equiv", "4,4′-bpy--0.05 mmol, 1 equiv"] | ["180 °C"] | ["72 h"] | ["water--1 mL"]
j.poly.2009.07.011 | Calc. for C 38 H 32 N 4 O 9 Cd (801.08): C, 56.98; H, 4.03; N, 6.99. Found C, 56.96; H, 4.01; N, 6.97%. IR (KBr pellet, cm 1 ): 3493 (w), 3072 (w), 1607 (m), 1557 (s), 1474 (w), 1435 (m), 1403 (m), 1371 (s), 1327 (m), 1154 (s), 1043 (m), 851 (w), 783 (s), 704 (m), 642 (w).2.2.2. Synthesis of [Zn(L3) 2 ](2) Similar procedures were performed to obtain colorless crystals of compound 2, except that Zn(OOCCH 3 ) 2 2H 2 O (0.30 mmol, 0.066 g) was used instead of Cd(OOCCH 3 ) 2 2H 2 O. Yield, 25 mg (38% based on Zn(II) salts). Elemental Anal. Calc. for C 38 H 30 N 4 O 8 Zn (736.03): C, 62.01; H, 4.11; N, 7.61. Found C, 62.04; H, 4.12; N, 7.64%. IR (KBr pellet, cm 1 ): 3432 (w), 3041 (w), 1605 (m), 1553 (s), 1474 (m), 1440 (m), 1410 (s), 1374 (s), 1319 (m), 1143 (s), 1053 (m), 782 (m), 706 (m), 649 (w). | [] | [] | ["[Zn(L3) 2 ]", "C 38 H 30 N 4 O 8 Zn"] | ["Zn(OOCCH 3 ) 2 \n2H 2 O--0.30 mmol, 0.066 g"] | [] | ["L3--not specified"] | [] | [] | []
c3ce41073k | Preparation of {[Cd(BTG)(bpy)(H 2 O)]·0.5glycol·H 2 O} n (1). A mixture of Cd(NO 3 ) 2 ·4H 2 O (0.102 g, 0.33 mmol), H 3 BTB (0.062 g, 0.25 mmol), bpy (0.039 g, 0.25 mmol), LiOH·H 2 O(0.021g, 0.50 mmol), 8 mL of water and 8 mL of glycol was refluxed for 2 h. After filtration, colorless crystals were obtained by slow evaporation of the filtrate for two months. Element analysis (%) found (calcd.) for 1: C 45.01 (44.95), H 3.96 (3.94), N 4.71 (4.76); Yield: 34%. IR (KBr, cm −1 ): 3428 br, 1600 br, 1450 m, 1379 m, 1203 w, 1068 s, 814 vs, 678 m, 530 w. | [] | ["two months"] | ["{[Cd(BTG)(bpy)(H 2 O)]\b0.5glycol\bH 2 O} n"] | ["Cd(NO 3 ) 2 \b4H 2 O--0.102 g, 0.33 mmol"] | [] | ["H 3 BTB--0.062 g, 0.25 mmol", "bpy--0.039 g, 0.25 mmol", "LiOH\bH 2 O--0.021g, 0.50 mmol"] | ["reflux"] | ["2 h"] | ["water--8 mL", "glycol--8 mL"]
acs.cgd.8b00538 | {[Cu 4 I 4 (L1) 2 ]} n (5). A solution of CuI (9.5 mg, 5.0 × 10 −5 mol) in acetonitrile (1 mL) was slowly diffused into a solution of L1 (20 mg, 5.0 × 10 −5 mol) in dichloromethane (2 mL). Yellow crystals formed in two days, which were suitable for X-ray single crystal structure determination (19 mg, 49%). IR (ATR, cm −1 ): 1580, 1479, 1414, 1265, 1250, 1217, 1157, 1107, 1062, 1016, 999, 816, 806, 714, 635, 563, 532, 517, 494, 469, 455, 441, 409. Anal. Calcd for C 40 H 32 Cu 4 Fe 2 I 4 N 4 S 4 : C, 30.59; H, 2.05; N, 3.57%. Found: C, 30.86; H, 1.86; N, 3.76%. {[Ag(ClO 4 )(L1)]} n (6). | [] | [] | ["{[Cu 4 I 4 (L1) 2 ]} n"] | ["CuI--9.5 mg, 5.0 × 10 −5 mol"] | [] | ["L1--20 mg, 5.0 × 10 −5 mol"] | [] | ["two days"] | ["acetonitrile--1 mL", "dichloromethane--2 mL"]
ic025609a | The reaction mixture was evaporated to dryness. The resulting residue was dissolved in THF (10 mL) and centrifuged to remove insoluble solid. The final dark-blue solution was covered with a layer of Et 2 O in a Schlenk tube. After two weeks, crystalline needles of K[Cp*Mo{Se 2 CdC(CN) 2 } 2 ](3a) and rhombus-shape crystals of [K(THF)(CH 3 CN)][Cp*Mo{Se 2 CdC(CN) 2 }{Se(Se 2 )CdC(CN) 2 }] (4) were collected and washed with THF/Et 2 O (v/v 1:3). They were separated manually. For 3a: Yield: 45%. IR (cm -1 , KBr): ν(Ct N) 2207 (vs); ν(CdCSe 2 ) 1398 (vs), 1362 (vs), 846 (m); ν(Cp*) 1025 (m). UV-vis (nm, THF): 589, 540 (sh), 380 (sh), 345. For 4: Yield: 25%. IR (cm -1 , KBr): ν(CtN) 2210 (vs); ν(CdCSe 2 ) 1385 (vs), 1358 (vs), 842 (m); ν(Cp*) 1025 (m). UV-vis (nm, THF): 546, 340, 328. Anal. Calcd for C 24 H 26 N 5 OKSe 5 Mo (4): C, 30.98; H, 2.82; N, 7.53. Found: C, 30.47; H, 2.70; N, 7.38. | [] | [] | ["K[Cp*Mo{Se 2 CdC(CN) 2 } 2 ](3a)", "[K(THF)(CH 3 CN)][Cp*Mo{Se 2 CdC(CN) 2 }{Se(Se 2 )CdC(CN) 2 }] (4)"] | [] | [] | [] | [] | ["two weeks"] | ["THF--10 mL", "Et 2 O--covered the solution", "THF/Et 2 O--v/v 1:3"]
chem.201502648 | {[Zn(L)(L 1 ) 0.5 ]·4DMF·8 H 2 O} n (2):Amixture of H 4 L (20 mg, 0.05 mmol), linker L 1 (12 mg, 0.05 mmol), and Zn(NO 3 ) 2 ·6H 2 O (30 mg, 0.1 mmol) in DMF (3 mL) was heated at 100 8Cunder autogenous pressure in aTeflon-lined stainless-steel autoclave for 72 h, followed by cooling to room temperature at the rate of 58C h ¢1 to give 2 as colorless block-shaped crystals in 60%yield. FTIR (KBr pellet, cm ¢1 ): 3433br,2933w,1657s, 1615s, 1585s, 1380s, 1260m, 1190m, 850s, 772w,700 w; elemental analysis (%) calcd for C 29 H 54 N 7 O 16 Zn:C42.37, H6.62, N11.93;found:C42.14, H6.45, N 11.60. | [] | [] | ["{[Zn(L)(L 1) 0.5]·4DMF·8 H 2 O} n", "C 29 H 54 N 7 O 16 Zn"] | ["Zn(NO 3 ) 2 \n6H 2 O--30 mg, 0.1 mmol"] | [] | ["H 4 L--20 mg, 0.05 mmol", "linker L 1--12 mg, 0.05 mmol"] | ["100 8C"] | ["72 h"] | ["DMF--3 mL"]
00958972.2012.744002 | [Sm(H 2 napn) 1.5 (NO 3 ) 3 ] n (4): Yield: 24%. Anal. Calcd for C 36 H 30 SmN 6 O 12 (%): C, 48.64; H, 3.40; N, 9.45. Found (%): C, 48.29; H, 3.43; N, 9.30. Selected IR data (KBr, cm 1 ): 1635 (s), 1548 (m), 1478 (m), 1354 (w), 1264 (w), 1185 (w), 1030 (w), 971 (w), 737 (w), 498 (w). | [] | [] | ["[Sm(H 2 napn) 1.5 (NO 3 ) 3 ] n", "C 36 H 30 SmN 6 O 12"] | [] | [] | ["H 2 napn--1.5"] | [] | [] | []
c9dt01366k | Compound 6 (148 mg ; 0.27 mmol) was dissolved in 6 M HCl (10 mL) and stirred at 100 °C for 24 hours. Evaporation of the solvent gave H 2 no1th2tha·3HCl as a white off solid in quantitative yield (160 mg) (calcd. for 3 HCl, number of HCl has been determined by potentiometric titration). 1 H NMR (D 2 O, 300 MHz, 298 K) δ 2.99 (s, 4H, CH 2 tacn), 3.26 (s, 4H, CH 2 tacn), 3.41 (s, 4H, CH 2 tacn) 4.45 (s, 2H, CH 2 ) 4.54 (s, 4H, CH 2 ) 7.72 (s, 1H, CH) 7.82 (s, 1H, CH) 8.19 (s, 1H, CH).13 C NMR (D 2 O, 75 MHz, 298 K) δ 51.1, 53.0, 53.9 (CH 2 tacn) 55.4 (CH 2 ) 58.3 (CH 2 ) 127.2 (CH αS) 134.6 (CH αS) 138.6 (CH αN) 148.3 (Cq) 165.7 (C=O) 170.4 (Cq). ESI-HRMS m/z calcd. for C 20 H 25 N 6 O 4 S 3 , 509.10937 ; found, 509.10933.Complexes Synthesis and Characterization CAUTION ! Although no problem arose during our experiments, perchlorate salts and their metal complexes are potentially explosive and should be handled with great care and in small quantity. | [] | [] | ["H 2 no1th2tha·3HCl"] | [] | [] | ["Compound 6--148 mg ; 0.27 mmol"] | ["100 \n°C"] | ["24 hours"] | ["6 M HCl--10 mL"]
zaac.201700060 | 2: Yield: 17.1 mg, 0.042 mmol, 46% based on TbCl 3 ·6H 2 O.C 8 H 7 O 7 STb: calcd. H 1.74; C 23.66; S 7.90%; found: H 1.67; C 23.55; S 7.97 %. IR (KBr): ν ˜ = 3463 (s), 1632 (s), 1600 (s), 1380 (s), 1298 (m), 1070 (m), 1043 (m), 779 (m), 556 (m) cm –1 . | [] | [] | ["C 8 H 7 O 7 STb"] | ["TbCl 3 ·6H 2 O--NaN"] | [] | [] | [] | [] | []
cryst8080312 | 2.3.2. Synthesis of {[Zn(L2)(H 2 O) 2 ]·0.5H 2 O} n (2) Compound 2 was obtained using similar method as described above, except that H 2 L2 was used instead of HL1. Colorless crystals were collected with a yield of 62% based on Zn. IR (KBr, cm −1 ): 3143(w), 3012(m), 1616(w), 1555(s), 1241(w), 1048(m), 815(m), 761(s), 675(m).2.3.3. Synthesis of {[Zn 1.5 (L1)(o-bdc)(H 2 O)]·0.5H 2 O} n (3) A mixture of Zn(CH 3 COO) 2 · 2H 2 O (44 mg, 0.2 mmol), HL1 (0.1 mmol, 25.6 mg), o-H 2 bdc (16.6 mg, 0.1 mmol), H 2 O (10 mL), and acetonitrile (5 mL) was sealed in a 25 mL Teﬂon-lined stainless steel vessel and heated at 160 ◦ C for 4 days. Then the reaction mixture was naturally cooled down to room temperature, and the colorless block crystals were obtained. Yield (based on Zn): 44%. IR (KBr, cm −1 ): 3122(w), 1605(m), 1568(s), 1276(s), 1043(m), 845(m), 774(m), 688(s). | [] | [] | ["{[Zn(L2)(H 2 O) 2 ]·0.5H 2 O} n", "{[Zn 1.5 (L1)(o-bdc)(H 2 O)]·0.5H 2 O} n"] | ["Zn(CH 3 COO) 2 · 2H 2 O--44 mg, 0.2 mmol"] | [] | ["H 2 L2--NaN", "HL1--0.1 mmol, 25.6 mg", "o-H 2 bdc--16.6 mg, 0.1 mmol"] | ["160 ◦ C"] | ["4 days"] | ["H 2 O--10 mL", "acetonitrile--5 mL"]
chem.201002243 | Synthesis of [Mn 2 ACHTUNGTRENNUNG(bcpp)ACHTUNGTRENNUNG(NCO) 4 ] (1): A mixture of MnCl 2 ·4H 2 O (0.2 mmol, 0.040 g), H 2 bcpp (0.2 mmol, 0.060 g), and NaOCN (0.4 mmol, 0.026 g) in water/2-propanol (2:3 mL) was stirred for 10 min at RT. Slow evaporation of the solution over one week at RT yielded colorless crystals of 1 (yield: 40 % based on Mn). IR (KBr): n˜ =2181 (s), 1643 (m), 1606 (s), 1392 (m), 1312 cm 1 (w); elemental analysis calcd (%) for Mn 2 C 21 H 18 N 6 O 8 : C 42.59, H 3.06, N 14.19; found: C 42.43, H 3.40, N 14.06. | [] | ["one week"] | ["[Mn 2 ACHTUNGTRENNUNG(bcpp)ACHTUNGTRENNUNG(NCO) 4 ]", "Mn 2 C 21 H 18 N 6 O 8"] | ["MnCl 2 ·4H 2 O--0.2 mmol, 0.040 g"] | [] | ["H 2 bcpp--0.2 mmol, 0.060 g", "NaOCN--0.4 mmol, 0.026 g"] | ["RT"] | ["10 min"] | ["water/2-propanol--2:3 mL"]
cg5007346 | Synthesis of [Cd(SO 4 )(H 2 O)] n (4). Compound 1 (0.1225 g, 0.1 mmol) was dissolved in 0.1 M solution of H 2 SO 4 in methanol (20 mL) and stirred magnetically for 3 h at 298 K. The solution was then passed through the ﬁlter paper (Whatman ﬁlter paper, 70 mm) in order to remove any unreacted materials. The ﬁltrate was then allowed to stand at 298 K for crystallization. On slow evaporation of the solvent, very low yield colorless single crystals of 4 were obtained after ∼30 days. Anal. Calcd: [Cd(SO 4 )(H 2 O)], (Mw = 226.49): H 0.89, S 14.16 Found: H 0.95, S 14.99.Synthesis of [Cd(μ 2 -Cl) 2 (hmp-H)] n (5). A solution of hmp-H (0.109 g, 1 mmol) in methanol (5 mL) was added to a solution of CdCl 2 (0.201 g, 1 mmol) in methanol (40 mL), and the resultant solution was stirred magnetically for 10 h at 298 K. The solution was then passed through the ﬁlter paper (Whatman ﬁlter paper, 70 mm) in order to remove any unreacted materials. The ﬁltrate was then allowed to stand at 298 K for crystallization. On slow evaporation of the solvent, colorless single crystals of 5 were obtained after 10 days. Anal. | [] | ["30 days", "10 days"] | ["[Cd(SO 4 )(H 2 O)] n", "[Cd(μ 2 -Cl) 2 (hmp-H)] n"] | ["Compound 1--0.1225 g, 0.1 mmol", "CdCl 2--0.201 g, 1 mmol"] | [] | ["H 2 SO 4--0.1 M solution in methanol (20 mL)", "hmp-H--0.109 g, 1 mmol"] | ["298 K", "298 K"] | ["3 h", "10 h"] | ["methanol--20 mL", "methanol--5 mL"]
zaac.201100229 | 2.2.1 Synthesis of 2 HQ (0.06 g, 0.4 mmol) was dissolved in methanol (10 mL), CoSO 4 ·7H 2 O (0.06 g, 0.2 mmol) in a mixed solution of water and glycol (10 mL) was added under constant stirring. The pH value was adjusted to 6 with 1 m NaOH, afterwards, light pink turbid solution was obtained. The mixture was placed in a Teflon-lined stainless reactor and heated at 170 °C for 4 d. The resulting solution was cooled to room temperature. Orange yellow crystals of complex 2 were obtained.(Yield ≈ 30%). Elemental anal. for C 22 H 20 CoN 2 O 6 : calcd. C 56.53; H 4.28; N 5.99; O 20.56%; found: C 56.50; H 4.31; N 5.96; O 20.60%.IR (KBr): ν ˜ = 3402 (ν OH ); 3094 (ν NH ); 2976 (ν Ar–H ), 1633 (ν as–coo ); 1394 (ν s–coo ); 1565, 1509, 1460 (ν C···C ), 500 (ν Co–N ), 377 (ν Co–O )cm –1 .2.3 Determination of Crystal Structures X-ray diffraction data of the coordination polymers were collected with a Bruker Smart APEX II X-diffractometer equipped with graphitemonochromated Mo-K α radiation (λ = 0.71073 Å) at 293(2) K and IP technique Empirical absorption correction was applied. The structures were solved by the direct method using SHELXS-97 [31] and refined by full-matrix least-squares method on F 2 using the SHELXL-97 [32] crystallographic software package. Further details of X-ray structural analysis are given in Table 1. Selected bond lengths and angles are listed in Table 2. | [] | [] | ["2 HQ", "C 22 H 20 CoN 2 O 6"] | ["CoSO 4 ·7H 2 O--0.06 g, 0.2 mmol"] | ["NaOH--1 m"] | ["2 HQ--0.06 g, 0.4 mmol"] | ["170 \nC"] | ["4 d"] | ["methanol--10 mL", "water--10 mL", "glycol--10 mL"]
ic051606x | Preparation of Ca(C 6 H 5 PO 3 H) 2 . A solution of CaCl 2 (2.75 g; 2.5 × 10 -2 mol) in water (100 mL) was added under stirring to a solution of phenylphosphonic acid (7.9 g; 5 × 10 -2 mol) in hot water (150 mL). The reaction mixture was further stirred for 1 h, and the product slowly precipitated during this time. The pH of the reaction mixture was from 0 to 0.4 during the reaction. The white product was obtained in a 37% yield (3.3 g). The relative amount of calcium and phosphorus was 67 atom % of P and 33 atom % of Ca, according to energy-dispersive X-ray analysis (EDX). The powder X-ray diffraction pattern of the product fully corresponded to the diffraction pattern calculated using a PowderCell program 13 from coordinates determined by a single-crystal X-ray diffraction for this compound. | [] | [] | ["Ca(C 6 H 5 PO 3 H) 2"] | ["CaCl 2--2.75 g; 2.5 × 10 -2 mol"] | [] | ["phenylphosphonic acid--7.9 g; 5 × 10 -2 mol"] | [] | ["1 h"] | ["water--100 mL", "hot water--150 mL"]
s0277-5387(02)01268-8 | 2.4. Synthesis of [Cu(dpp)] 2 [Cu 2 (a-Mo 8 O 26 )(dpp) 2 ]×/ 2H 2 O(3 ×/2H 2 O) A mixture of CuSO 4 ×/5H 2 O (0.046 g, 0.19 mmol), MoO 3 (0.027 g, 0.19 mmol), 4,4?-trimethylenedipyridine (0.055 g, 0.28 mmol), H 2 O (10.0 g, 0.56 mol) was heated to 120 8C for 48 h, whereupon orange crystals of 3 were isolated in 30% yield based on Mo. | [] | [] | ["[Cu(dpp)] 2 [Cu 2 (a-Mo 8 O 26 )(dpp) 2 ]×/ 2H 2 O", "NaN"] | ["CuSO 4 ×/5H 2 O--0.046 g, 0.19 mmol", "MoO 3--0.027 g, 0.19 mmol"] | [] | ["4,4?-trimethylenedipyridine--0.055 g, 0.28 mmol"] | ["120 8C"] | ["48 h"] | ["H 2 O--10.0 g, 0.56 mol"]
acs.cgd.8b01725 | Synthesis of [Ni(L)(H 2 O) 4 ][Cl].(EG) 0.5 (3). The procedure was similar to the preparation of 1, except that the water-ethanol solution was replaced by a water/ethylene glycol solution (6 mL, v/v: 1/1). The green crystals were obtained in ~49 % yield.Anal. Calcd. for C 8 H 18 N 2 O 9 Cl 1 Ni 1 : C, 25.25; H, 4.73; N, 7.36%. Found: C, 24.63; H, 4.78; N, 7.28%. IR/cm -1 (ATR): 3357 (w), 3215 (w), 3147 (w), 3114 (w), 3096 (w), 3075 (w), 2963 (w), 1612 (sh), 1574 (s), 1441 (m), 1394 (s), 1384 (s), 1350 (w), 1320 (w), 1309 (m), 1291 (w), 1264 (w), 1216 (w), 1182 (m), 1108 (w), 1021 (m), 966 (m), 952 (m), 886 (w), 852 (w), 793 (m), 778 (m), 711 (w), 680 (m), 574 (w), 552 (w), 489 (w). | [] | [] | ["[Ni(L)(H 2 O) 4 ][Cl].(EG) 0.5", "C 8 H 18 N 2 O 9 Cl 1 Ni 1"] | ["Ni--NaN"] | [] | ["L--NaN"] | [] | [] | ["water/ethylene glycol solution--6 mL, v/v: 1/1"]
j.poly.2017.05.012 | 5 mixed and continuously stirred for 1 h. The resulting white precipitate was filtered off, washed with ethanol and air dried. The precipitate was suspended in methanol and stirred with a methanol solution of pyridine (1.0 mL). The resulting clear yellow solution was obtained filtered off and kept for crystalization. Yellow needle shaped crystals of 2 suitable for an X-ray analyses were obtained by slow evaporation of the above solution over a period of 20 days. | [] | ["20 days"] | ["2"] | [] | ["pyridine--1.0 mL"] | [] | [] | ["1 h"] | ["methanol--not specified"]
j.solidstatesciences.2012.08.012 | 2.2.3. Hydrothermal synthesis of Pb(P3PA) 2 (H2O) 2 (1) Lead nitrate (0.057 mmol, 19 mg), 5-(pyridin-3-ylethynyl)picolinic acid (HP3PA) (0.11 mmol, 26 mg), and 0.5 mL aqueous sodium bicarbonate (pH 8.5) were combined in a 9 mm glass tube and ﬂame sealed under vacuum. The tube was heated to 145  C, held for three days, and then cooled to room temperature. Crystals of 1 formed under autogenous pressure as colorless plates in 90% yield based on lead content. | ["room temperature"] | [] | ["Pb(P3PA) 2 (H2O) 2"] | ["Lead nitrate--0.057 mmol, 19 mg"] | [] | ["5-(pyridin-3-ylethynyl)picolinic acid (HP3PA)--0.11 mmol, 26 mg"] | ["145 \nC"] | ["three days"] | ["aqueous sodium bicarbonate (pH 8.5)--0.5 mL"]
cg300829c | 3452(m), 1606(s), 1566(s), 1455(m), 1404(s), 1369(s), 1313(m), 1260(m), 1033(s), 902(w), 873(m), 823(m), 772(s), 713(s). {[Co 2 (p-cbiaH) 2 (dpd)(H 2 O) 2 ]} n (2). A mixture containing p-cbiaH 3 (0.02 g, 0.06 mmol), CoCl 2 ·6H 2 O (0.18 g, 0.77 mmol) and dpd (0.01 g, 0.05 mmol) in 3 mL water and 0.1 mL of 1M NaOH solution were sealed in a Teflon-lined autoclave and heated under autogenous pressure to 180 o C for three days and then allowed to cool to room temperature at the rate of 1 o C per minute. Block-shaped pink crystals of 2 were collected in 60% yield. The crystals were repeatedly washed with water followed by acetone and air-dried. Anal. calcd. for C 21 H 16 CoN 2 O 8 : C, 52.18; H, 3.33; N, 5.79%. Found: C, 51.95; H, 3.21; N, 5.93%. IR (cm -1 ): 3386(s), 2927(w), 1704(m), 1615(m), 1550(s), 1462(w), 1376(s), 1320(w), 1265(m), 1225(m), 1175(w), 1128(s), 1104(m), 805(m), 779(s), 716(s). {[Co 3 (p-cbia) 2 (bpy)(H 2 O) 8 ]·6H 2 O} n (3). A mixture containing p-cbiaH 3 (0.02 g, 0.06 mmol), Co(CH 3 COO) 2 ·4H 2 O (0.07 g, 0.39 mmol) and bpy (0.015 g, 0.09 mmol) in 3 mL water and 0.1 mL of 1M NaOH solution were sealed in a Teflon-lined autoclave and heated under autogenous pressure to 180 o C for three days and then allowed to cool to room temperature at the rate of 1 o C per minute. Block-shaped pink crystals of 3 were collected in 40% yield. The crystals were repeatedly washed with water followed by acetone and air-dried. Anal. calcd. for C 42 H 54 Co 3 N 2 O 28 : C, 41.63; H, 4.49; N, 2.31%. Found: C, 40.67; H, 4.21; N, 2.08%. IR (cm -1 ): 3411(m), 3411(s), 1609(s), 1585(s), 1545(s), 1488(w), 1455(s), 1415(m), 1390(s), 1319(m), 1264(w), 1176(m), 1130(m), 1106(m), 811(s), 780(s), 724(s). {[Mn 3 (p-cbia) 2 (DMF) 2 ]·DMF} n (4). A mixture containing p-cbiaH 3 (0.02 g, 0.06 mmol), and MnCl 2 .4H 2 O (0.07 g, 0.28 mmol) in 1.5 mL water, 2.5 mL N,N'-dimethylformamide (DMF) and 0.1 mL of 1M NaOH solution were sealed in a Teflon-lined autoclave and heated under Page 6 of 30 ACS Paragon Plus Environment Crystal Growth & Design 1 2 3 4 5 6 7 8 9 10 11 12 13 14 15 16 17 18 19 20 21 22 23 24 25 26 27 28 29 30 31 32 33 34 35 36 37 38 39 40 41 42 43 44 45 46 47 48 49 50 51 52 53 54 55 56 57 58 59 60 | [] | [] | ["{[Co 2 (p-cbiaH) 2 (dpd)(H 2 O) 2 ]} n", "C 21 H 16 CoN 2 O 8"] | ["CoCl 2 ?6H 2 O--0.18 g, 0.77 mmol"] | [] | ["p-cbiaH 3--0.02 g, 0.06 mmol", "dpd--0.01 g, 0.05 mmol"] | ["180 \nC"] | ["three days"] | ["water--3 mL", "1M NaOH solution--0.1 mL"]
j.jssc.2013.11.010 | Colorlesscrystalsof2 were obtained (yield: 0. 16 g, 54% based on Zn(NO 3 ) 2  4H 2 O). Anal. Calcd. for C 20 H 15 N 3 O 6 Zn: C, 52.36; H, 3.30; N, 9.1 6%. Found: C, 52.13; H, 3.4 1; N, 9.42%. IR (KBr, cm  1 ): 3442w , 3097w, 3064w , 293 1w, 2866w, 1 637vs, 1571 m, 1533 s, 1452 m, 1348vs,1224m,1074s,1024s,927m,839s,731vscm  1 . | [] | [] | ["2"] | ["Zn(NO 3 ) 2  4H 2 O--NaN"] | [] | [] | [] | [] | []
j.jssc.2017.05.027 | 2.2. Synthesis of compounds 1–4 2.2.1. Synthesis of compound [(Co(H 2 O)(bipy)) 2 (C 6 H 5 PO 3 ) 2 Mo 5 O 15 ] n (1) C 6 H 5 PO 3 H 2 (0.08 g, 0.5 mmol) and Na 2 MoO 4 ·2H 2 O (0.15 g, 0.6 mmol) were dissolved in 20 mL of distilled water under stirring at room temperature for 30 min. Then bipy (0.06 g, 0.4 mmol) was added to the above solution under stirring, and the pH of the mixture was adjusted to 3–4 with 4 mol L −1 HCl, and CoCl 2 ·6H 2 O (0.20 g, 0.8 mmol) was added simultaneously. The resulting mixture was transferred to a 30 mL Teﬂon-lined autoclave and kept at 150 °C for 3 days, and then brick red block crystals were obtained (yield: ca. 71% based on Mo). Elemental analysis calculated for C 32 H 30 O 23 N 4 Co 2 P 2 Mo 5 : C 25.66, H 2.02, N 3.74, P 4.14, Co 7.87, Mo 32.03%; Found: C 25.70, H 2.05, N 3.65, P 4.08, Co 7.76, Mo 32.21%. IR (KBr pellet, ν/cm −1 ): 3417 (m), 3065 (w), 2927 (w), 1605 (m), 1442 (m), 1317 (w), 1250 (w), 1147 (w), 1101 (s), 1055 (w), 977 (w), 937 (s), 904 (s), 694 (s), 597 (w), 551 (m). | [] | [] | ["[(Co(H 2 O)(bipy)) 2 (C 6 H 5 PO 3 ) 2 Mo 5 O 15 ] n", "C 32 H 30 O 23 N 4 Co 2 P 2 Mo 5"] | ["Na 2 MoO 4 ·2H 2 O--0.15 g, 0.6 mmol", "CoCl 2 ·6H 2 O--0.20 g, 0.8 mmol"] | [] | ["C 6 H 5 PO 3 H 2--0.08 g, 0.5 mmol", "bipy--0.06 g, 0.4 mmol"] | ["150 °C"] | ["3 days"] | ["distilled water--20 mL"]
00958972.2014.901508 | 2.2.2. Synthesis of {[HgL 1 (N 3 ) 2 ] 2 ·Hg(N 3 ) 2 } n (2). Note: While no incident occurred while using azide during preparation and isolation, care in handling azides must be exercised owing to their potential ly explosive nature. To a solution of pyridine-2-carboxaldehyde (0.25 g, 2.33 mM) in ethanol (5 mL) was added a solution of o-anisidine (0.28 g, 2.32 mM) in ethanol (5 mL). The mixture was stirred at ambient temperature for 30 min and then added dropwise to a methanolic solution containing HgN 3 , which was prepared in situ from Hg(OAc) 2 (1.11 g, 3.48 mM) in methanol (50 mL) and NaN 3 (0.68 g, 10.46 mM) in 40 mL of the same solvent. Immediate form ation of a yellow precipitate occurred. Stirring was continued for 4 h and then the mixture was ﬁltered. The residue was was hed thoroughly with water, then with methanol (3 × 5 mL) and dried in vacuo. The dried solid was dissolved in 60 mL of hot acetonitrile and ﬁltered while hot. Upon cooling to room temperature, a yellow crystalline material was obtained. Yield 0.39 g (56%). M.p. 145–146 °C. | [] | [] | ["{[HgL 1 (N 3 ) 2 ] 2 ·Hg(N 3 ) 2 } n"] | ["Hg(OAc) 2--1.11 g, 3.48 mM"] | ["NaN 3--0.68 g, 10.46 mM"] | ["pyridine-2-carboxaldehyde--0.25 g, 2.33 mM", "o-anisidine--0.28 g, 2.32 mM"] | [] | ["30 min", "4 h"] | ["ethanol--5 mL", "methanol--50 mL", "acetonitrile--60 mL"]
j.molstruc.2013.11.020 | Anal. Calc. for C 28 H 68 N 2 O 6 S 2 Si 2 Co: C 47.49; H, 9.68; S, 9.06; N, 3.96%. Found: C 47.32; H, 9.66; S, 8.90; N, 3.91%. IR (solid state): m [cm 1 ] = 3348 (w), 3282 (w), 3163 (w), 2972 (vs), 2930 (vs), 2876 (s), 1589 (m), 1472 (s), 1387 (vs), 1362 (vs), 1240 (vs), 1190 (vs), 1044 (vs), 1036 (vs), 987 (vs), 927 (s), 819 (s), 802 (s).2.2.3. [Co{SSi(OtBu) 3 } 2 (pda) 2 CH 3 OH] n 3 A solution of 1.5-pentanediamine (0.09 mL, 0.8 mmol) was added in one portion to [Co{ l -SSi(tBuO) 3 }{SSi(tBuO) 3 }(NH 3 )] 2 (0.25 g, 0.2 mmol) already dissolved in methanol (10 mL). The solution obtained was left to stand at 0–5 °C. The next day blue crystals were collected. M.p. and decomposition at 187–188 °C. | ["M.p. and decomposition at 187–188 °C"] | ["left to stand at 0–5 °C", "The next day"] | ["[Co{SSi(OtBu) 3 } 2 (pda) 2 CH 3 OH] n"] | ["[Co{ l -SSi(tBuO) 3 }{SSi(tBuO) 3 }(NH 3 )] 2--0.25 g, 0.2 mmol"] | [] | ["1.5-pentanediamine--0.09 mL, 0.8 mmol"] | [] | [] | ["methanol--10 mL"]
j.inoche.2003.12.023 | A hydrothermal reaction of a mixture of 0.168 g of Nd 2 O 3 (0.5 mM), 0.2 ml of HNO 3 , 0.169 g (1 mM) of terephthalic acid, 0.4 ml of NaOH (2 mM, 5 M solution), 0.128 g of 1,2-dicyanobenzene (1 mM) in 5 mL H 2 O (milliQ), heated in 180 °C for 72 h (initial and ﬁnal pH 4.5 and 3.5), resulted in rod like crystals of the Nd compound. A similar synthetic procedure using Sm 2 O 3 gave the Sm compound. The yield of the products in both the cases was 80%. Both the compounds were characterized by powder XRD, TGA and IR investigations, in addition to the single crystal structure determination. Elemental analysis: for Nd, C 34.21% (33.77%), H 2.24% (2.34%) and for Sm, C 33.42% (33.29%), H 2.18% (2.31%). | [] | [] | ["Nd compound", "Sm compound"] | ["Nd 2 O 3--0.168 g, 0.5 mM", "Sm 2 O 3--NaN"] | ["HNO 3--0.2 ml", "NaOH (5 M solution)--0.4 ml, 2 mM"] | ["terephthalic acid--0.169 g, 1 mM", "1,2-dicyanobenzene--0.128 g, 1 mM"] | ["180 \nC"] | ["72 h"] | ["H 2 O (milliQ)--5 mL"]
zaac.202000129 | Synthesis of [Cu(bpmt)(μ-Cl)·DMSO] n (2): A methanol solution of copper(II) chloride (0.750 g, 4.4 mmol) was added dropwise to a methanolic solution (30 mL) of bpmt with stirring constantly. Stirring the resulting solution was continued for 3 h at room temperature and then filtered. The green precipitate was obtained. The bright yellow crystal of complex 2 suitable for X-ray diffraction was obtained by gas phase diffusion method over two weeks with DMSO as a benign solvent and acetone as a poor solvent. Yield: 0.26 g (25%). C 22 H 24 ClCuN 4 O 3 S: calcd. C, 50.43; H, 4.58; N, 10.69%; found C, 50.41; H, 4.60; N, 10.71%. IR (KBr): ν ˜ = ν(N–H) 3290 s; ν(C–H) 3072 w; ν(C=O) 1625 s; ν(C=N) 1540 s; δ(C–H) 1290 s cm –1 . ESI-MS (200 eV, 20 °C): m/z = 889.04 [(C 20 H 18 O 2 N 4 )Cu 2 (C 20 H 17 O 2 N 4 )Cl 2 ] + ; m/z = 790.16 [(C 20 H 18 O 2 N 4 ) 2 CuCl] + ; m/z = 754.19 [(C 20 H 18 O 2 N 4 ) Cu(C 20 H 17 O 2 N 4 )] + ; m/z = 542.92 [(C 20 H 17 O 2 N 4 )Cu 2 Cl 2 ] + ; m/z = 444.02 [(C 20 H 18 O 2 N 4 )CuCl] + . | [] | ["two weeks"] | ["[Cu(bpmt)(μ-Cl)·DMSO] n"] | ["copper(II) chloride--0.750 g, 4.4 mmol"] | [] | ["bpmt--not provided"] | ["room temperature"] | ["3 h"] | ["methanol--30 mL", "DMSO--not provided", "acetone--not provided"]
b916280c | Preparation of Cd(SDBA)(mbix)(H 2 O) 2 (4). Reaction of Cd(NO 3 ) 2 $4H 2 O (30.8 mg, 0.1 mmol), H 2 SDBA (30.6 mg, 0.1 mmol), mbix (23.8 mg, 0.1 mmol), NaOH (8.0 mg, 0.2 mmol) and 15 ml deionized water in a 25 ml Teﬂon lined stainless steel container at 140  C for 3 d produced colorless needle crystals of 4 in 63% yield. Anal. calcd for C 28 H 26 N 4 O 8 SCd: C 48.67; H 3.79; N 8.11; found: C 48.61; H 3.83; N 8.08%. IR (KBr pellet, cm 1 ): 3451 (m), 2923 (m), 1614 (m), 1605 (m), 1570 (s), 1520 (m), 1497 (w), 1474 (m), 1420 (s), 1384 (s), 1254 (m), 1211 (m), 1183 (m), 1152 (w), 1079 (w), 986 (w), 849 (w), 811 (w), 771 (m), 728 (w), 703 (w), 649 (w), 595 (w). | [] | [] | ["Cd(SDBA)(mbix)(H 2 O) 2", "C 28 H 26 N 4 O 8 SCd"] | ["Cd(NO 3 ) 2 $4H 2 O--30.8 mg, 0.1 mmol"] | ["NaOH--8.0 mg, 0.2 mmol"] | ["H 2 SDBA--30.6 mg, 0.1 mmol", "mbix--23.8 mg, 0.1 mmol"] | ["140 \n C"] | ["3 d"] | ["deionized water--15 ml"]
j.ica.2015.10.023 | 2.3. Preparation of complexes 1–7 2.3.1. Synthesis of [Cd(3-bpha)(1,3-BDC)(H 2 O)]3H 2 O(1) A mixture of CdCl 2 6H 2 O (0.046 g, 0.2 mmol), 3-bpha (0.033 g, 0.10 mmol), 1,3-H 2 BDC (0.033 g, 0.20 mmol), NaOH (0.016 g, 0.40 mmol) and H 2 O (12 mL) was placed in a 25 mL Teﬂon reactor and heated to 120 °C for 4 days under autogenous pressure. After slow cooling to room temperature, colorless block crystals of 1 suitable for X-ray diffraction could be isolated in about 13% yield (based on Cd). Anal. Calc. for C 26 H 26 CdN 4 O 11 : C, 45.69; H, 3.81; N, 8.20. Found: C, 45.76; H, 3.72; N, 8.31%. IR (KBr, cm 1 ): 3294w, 3165w, 3088w, 2364w, 1681s, 1552s, 1487s, 1384s, 1342s, 1226s, 1128m, 1056m, 981m, 846s, 806m, 746s, 706s, 648s, 530m.2.3.2. Synthesis of [Cd(3-bpha)(MIP)(H 2 O)]H 2 O(2) The synthetic procedure for 2 was similar to that of 1 except that H 2 MIP (0.036 g, 0.20 mmol) was used instead of 1,3-H 2 BDC.Colorless block crystals of pure 2 were gained, yield 18% (based on Cd). Anal. Calc. for C 27 H 24 CdN 4 O 9 : C, 49.02; H, 3.63; N, 8.47.Found: C, 49.13; H, 3.59; N, 8.29%. IR (KBr, cm 1 ): 3506w, 3302w, 3078w, 2364w, 1672s, 1604s, 1541s, 1485s, 1427s, 1384s, 1338s, 1238s, 1055m, 999m, 885m, 808s, 746s, 719s, 646m, 596m, 532m. | [] | [] | ["[Cd(3-bpha)(1,3-BDC)(H 2 O)]\n3H 2 O", "C 26 H 26 CdN 4 O 11"] | ["CdCl 2 \n6H 2 O--0.046 g, 0.2 mmol"] | [] | ["3-bpha--0.033 g, 0.10 mmol", "1,3-H 2 BDC--0.033 g, 0.20 mmol"] | ["120 \n°C"] | ["4 days"] | ["H 2 O--12 mL"]
j.jssc.2012.09.016 | 2.2. Preparations of the complexes 2.2.1. [Cd(1,2-bdc)(pz) 2 (H 2 O)] n (1) CdCl 2  2.5H 2 O (0.5 mmol, 0.11 g) was dissolved in deionized water (10 mL), which was added to a mixed solution (10 mL, V H 2 O : V MeOH ¼ 3:1) containing potassium biphthalate (1 mmol, 0.20 g). | [] | [] | ["[Cd(1,2-bdc)(pz) 2 (H 2 O)] n"] | ["CdCl 2  2.5H 2 O--0.5 mmol, 0.11 g"] | [] | ["potassium biphthalate--1 mmol, 0.20 g"] | [] | [] | ["deionized water--10 mL", "mixed solution (H 2 O : MeOH 3:1)--10 mL"]
chem.200700597 | [{CaACHTUNGTRENNUNG(dme)} 2 ACHTUNGTRENNUNG(OPh) 6 {LiACHTUNGTRENNUNG(dme)} 2 ] (14): CaI 2 (0.2696 g, 0.92 mmol) was dried for 30 mn under vacuum at 3008C and was dissolved in freshly dried and distilled THF (20 mL) under magnetic stirring; the resulting solution was then heated to reflux for 15 min. At room temperature, a 1m solution of LiOPh in THF (6 equiv, 5.5 mL) was added dropwise under nitrogen. | [] | [] | ["Ca-MOF", "[{Ca(dme)} 2 (OPh) 6 {Li(dme)} 2 ]"] | ["CaI 2--0.2696 g, 0.92 mmol"] | ["LiOPh--1m solution in THF (6 equiv, 5.5 mL)"] | [] | ["reflux"] | ["15 min"] | ["THF--20 mL"]
ejic.201300502 | [UO 2 (citcn)(bipy)] (3): Citraconic acid (13 mg, 0.10 mmol), UO 2 (NO 3 ) 2 ·6H 2 O (50 mg, 0.10 mmol), 2,2⬘-bipyridine (16 mg, 0.10 mmol) and demineralized water (1.1 mL) were placed in a 10 mL tightly closed glass vessel and heated at 180 °C under autogenous pressure to produce light yellow crystals of complex 3 overnight (40 mg, 72% yield). C 15 H 12 N 2 O 6 U (554.30): calcd. C 32.50, H 2.18, N 5.05; found C 32.26, H 2.20, N 5.41. | [] | [] | ["[UO 2 (citcn)(bipy)]", "C 15 H 12 N 2 O 6 U"] | ["UO 2 (NO 3 ) 2 ·6H 2 O--50 mg, 0.10 mmol"] | [] | ["Citraconic acid--13 mg, 0.10 mmol", "2,2⬘-bipyridine--16 mg, 0.10 mmol"] | ["180 °C"] | ["overnight"] | ["demineralized water--1.1 mL"]
b617278d | {[Co(dpyo)(tp)(H 2 O) 2 ]·[Co(H 2 O) 6 ]·(tp)·(H 2 O)} n (3). An aqueous solution (5mL) of Co(NO 3 ) 2 ·6H 2 O (1 mmol, 0.291g) was mixed with 5 mL of a methanolic solution of dpyo (1 mmol, 0.188g) with constant stirring. An aqueous solution (5 mL) of disodium terephthalate (1 mmol, 0.210 g) was added to the above mixture and stirred for 30 min and ﬁltered. The ﬁltrate was kept in aCaCl 2 desiccator. The light red colored silky crystals suitable for X-ray diffraction were obtained from the ﬁltrate after a few days.Yield: (68%). Analytical data: Found (%): C, 39.18; H, 4.25; N, 3.50. Calcd for C 26 H 34 Co 2 N 2 O 19 (796.41) (%): C, 39.17; H, 4.26; N, 3.51. The infrared spectra exhibited the following absorptions: 3480–3030(sbr), 1560(vs), 1473(w), 1389(vs), 1209(s), 1176(w), 1014(vw), 833(s), 764(w), 555(vw), 520(vw) cm −1 . | [] | [] | ["{[Co(dpyo)(tp)(H 2 O) 2 ]·[Co(H 2 O) 6 ]·(tp)·(H 2 O)} n", "C 26 H 34 Co 2 N 2 O 19"] | ["Co(NO 3 ) 2 ·6H 2 O--1 mmol, 0.291g"] | [] | ["dpyo--1 mmol, 0.188g", "disodium terephthalate--1 mmol, 0.210 g"] | [] | [] | ["methanol--5 mL", "water--5 mL"]
c0ce00513d | Synthesis of [{Cu 2 I 2 (tdmpp)}$MeCN] n (3). Compound 3 (colorless crystals) was prepared in a similar manner to that described for 1, using CuI (8 mg, 0.04 mmol) and tdmpp (8 mg, 0.02 mmol). Yield: 7 mg (42% based on Cu). Anal. Calcd for C 25 H 32 Cu 2 I 2 N 9 : C, 35.77; H, 3.84; N, 15.02%. Found: C, 34.82; H, 4.02; N, 15.08%. IR (KBr, cm 1 ): 3127 (m), 2918 (m), 1616 (m), 1558 (s), 1462 (s), 1419 (m), 1384 (m), 1321 (m), 1294 (m), 1260 (m), 1032 (m), 978 (m), 786 (m), 687 (m), 564 (m). | [] | [] | ["{Cu 2 I 2 (tdmpp)}$MeCN"] | ["CuI--8 mg, 0.04 mmol"] | [] | ["tdmpp--8 mg, 0.02 mmol"] | [] | [] | ["MeCN--not specified"]
cg800710q | performed at a rate of 10 °C/min under N 2 using a NETZSCH TG 209 system. The solid-state (KCl pellets) circular dichroism (CD) spectra were recorded on a JASCO J-810 spectropolarimeter.Synthesis of [Ag 2 (R-Hopa)(bpp) 2 ](R-Hopa) · 3H 2 O(1· 3H 2 O). Ex cess aqueous NH 3 solution was dropped slowly into a suspension of Ag 2 O (0.046 g, 0.2 mmol) in EtOH/H 2 O (15 mL, V/V ) 1:1) with magnetically stirring for 15 min. R-H 2 opa (0.061 g, 0.4 mmol) and bpp (0.079 g, 0.4 mmol) were slowly added to the silver solution. The mixture was further vigorously stirred under heating at 50 °Cfor2h. | [] | [] | ["[Ag 2 (R-Hopa)(bpp) 2 ](R-Hopa) · 3H 2 O(1· 3H 2 O)"] | ["Ag 2 O--0.046 g, 0.2 mmol"] | [] | ["R-H 2 opa--0.061 g, 0.4 mmol", "bpp--0.079 g, 0.4 mmol"] | ["50 °C"] | ["2h"] | ["EtOH/H 2 O--15 mL, V/V 1:1"]
b915025k | Syntheses of 1a–1b: An aqueous mixture (10 mL) of isonicotinic acid (0.123 g), AgNO 3 (0.0845 g), Ln 2 O 3 (Tb 4 O 7 0.093 g; Ho 2 O 3 0.094 g), CH 3 COONa (0.068 g) and HClO 4 (1.90 mmol) in a ratio of 2:1:0.5:1 was placed in a 23 ml Teﬂonlined stainless-steel autoclave and heated to 150  C for 5 d.Colorless prismatic single crystals of 1a–1b were obtained from cooling the solution to room temperature at 10  Ch 1 .Compound 1a: Yield (based on Tb): 31%; elemental analysis calcd (%) for C 14 H 13 TbAgClN 2 O 11 : C, 24.46; H, 1.90; N, 4.08; found C, 24.50; H, 1.82; N, 4.14. IR(KBr, cm 1 ): 3442, 1589, 1544, 1390, 1222, 1122, 1049, 769, 700, 617. Compound 1b: Yield (based on Ho): 35%; elemental analysis calcd (%) for C 14 H 13 HoAgClN 2 O 11 : C, 24.25; H, 1.89; N, 4.04; found C, 24.34; H, 1.80; N, 4.17. IR(KBr, cm 1 ): 3442, 1589, 1544, 1386, 1222, 1122, 1053, 765, 700, 617.Synthesis of 2c: An aqueous mixture (10 mL) of isonicotinic acid (0.123 g), AgNO 3 (0.118 g), Tb 4 O 7 (0.056 g), H 2 ox (0.025 g) and HClO 4 (1.90 mmol) in the ratio of 3:2:0.5:0.5 was placed in a 23 ml Teﬂon-lined stainless-steel autoclave and heated to 140  C for 4 d. Plate-like single crystals of 2c were obtained from cooling the solution to room temperature at 10  Ch 1 . | [] | [] | ["1a", "1b", "2c"] | ["AgNO 3--0.0845 g", "Ln 2 O 3 (Tb 4 O 7 0.093 g; Ho 2 O 3 0.094 g)", "AgNO 3--0.118 g", "Tb 4 O 7--0.056 g"] | [] | ["isonicotinic acid--0.123 g", "CH 3 COONa--0.068 g", "HClO 4--1.90 mmol", "isonicotinic acid--0.123 g", "H 2 ox--0.025 g"] | ["150 \nC", "140 \nC"] | ["5 d", "4 d"] | ["H 2 O--10 mL"]
chem.201200889 | Synthesis of IFP-4: 2-Ethyl-4,5-dicyanoimidazole (50 mg, 0.34 mmol) and zinc(II)nitrate tetrahydrate (89.30 mg, 0.34 mmol) were dissolved in DMF (3 mL) in a pressure tube (type A; Ace). The tube was sealed and the mixture was heated at 135 8 C for 120 h. After cooling the mixtur e to RT, a brownish-yellow powder was obtained by filtration and dried in air (yield: 63.40 mg; 62.2% based on ZnACHTUNGTRENNUNG(NO 3 ) 2 ·4H 2 O). M.p. > 380 8 C; 13 C CP-MAS NMR: d =170.3, 167.6, 154.8, 135.8, 129.6, 23.0, 7.8 ppm; IR (KBr): ~ n = 3338 (s), 3120 (m), 2975 (m), 2938 (m), 1685 (s), 1658 (s), 1563 (s), 1460 (m), 1256 (m), 1114 (s), 807 cm 1 (s); elemental analysis and ICP-OES calcd (%) for C 7 H 8 N 4 O 2 Zn·1H 2 O·0.5DMF: C 34.02, H 4.53, N 21.00, Zn 21.78; found: C 34.21, H 4.38, N 20.89, Zn 21.72. | [] | [] | ["IFP-4"] | ["zinc(II)nitrate tetrahydrate--89.30 mg, 0.34 mmol"] | [] | ["2-Ethyl-4,5-dicyanoimidazole--50 mg, 0.34 mmol"] | ["135 8 C"] | ["120 h"] | ["DMF--3 mL"]
j.talanta.2019.120596 | 8 2.4 Synthesis of [Cu(Cdcbp)(bipy)·4H 2 O] n (1) Powder of H 3 CdcbpBr (76.4 mg, 0.2 mmol) was dispersed in MeOH (30 mL), and 6 mL NaOH solution (0.1 M) added to give a clear solution. A solution of CuSO 4 ·5H 2 O (50 mg, 0.2 mmol) in MeOH (1 mL) was then added. The resulting mixture was stirred for 30 min at room temperature to give blue precipitates. After filtration, the precipitates were washed with MeOH (5 mL) and redissolved in H 2 O (50 mL). A solution of bipy (31.2 mg, 0.2 mmol) in DMF (1 mL) was added to give a blue solution with some blue precipitates. Upon filtration, the filtrate was allowed to stand at ambient temperature for about 1 month to produce crystals of MOF 1, which were collected by filtration, washed with MeOH, and dried under vacuum. Yield: 60.3 mg (50.8% based on Cu). Anal. Calcd for C 25 H 25 CuN 3 O 10 (%): C 50.76, H 4.23, N 7.11; found: C 50.85, H 4.35, N 7.39. IR (KBr disc, cm −1 ): ν 3402 (s), 3045 (m), 1636 (s), 1556 (s), 1492 (w), 1449 (w), 1412 (m), 1370 (vs), 1218 (w), 1188 (w), 1120 (w), 1073 (w), 817 (w), 774 (m), 724 (m), 684 (w), 644 (w). 2.5 X-ray crystal structure determination The crystallographic measurement was made on a Bruker APEX II diffractometer by using graphite-monochromated Mo Kα (λ = 0.71073 Å) irradiation. The data were corrected for absorption effects with SADABS [59]. The structure was solved by direct methods and refined on F 2 by full-matrix least-squares techniques with SHELXTL-97 program [60]. Crystallographic data have been deposited with the Cambridge Crystallographic Data Center (CCDC) as supplementary publication | [] | ["about 1 month"] | ["[Cu(Cdcbp)(bipy)·4H 2 O] n", "C 25 H 25 CuN 3 O 10"] | ["CuSO 4 ·5H 2 O--50 mg, 0.2 mmol"] | [] | ["H 3 CdcbpBr--76.4 mg, 0.2 mmol", "bipy--31.2 mg, 0.2 mmol"] | [] | [] | ["MeOH--30 mL", "H 2 O--50 mL", "DMF--1 mL"]
j.jssc.2012.04.031 | 2.2.4. Synthesis of {[Nd(SIDA)(H 2 O) 4 ]  (H 2 O) 2 }(3).This compound was prepared using the same procedure as described above for the synthesis of its La(III) cognate, but using 0.219 g (0.50 mmol) Nd(NO 3 ) 3  6H 2 OinplaceofLa(NO 3 ) 3  6H 2 O. | [] | [] | ["{[Nd(SIDA)(H 2 O) 4 ]  (H 2 O) 2 }", "Nd(NO 3 ) 3  6H 2 O"] | ["Nd(NO 3 ) 3  6H 2 O--0.219 g, 0.50 mmol"] | [] | ["SIDA--NaN"] | [] | [] | ["NaN--NaN"]
j.ica.2014.02.039 | 2.2.3. [(Cu II L) 2 M II ( l 1,5 -dicyanamide) 2 ] n (M = Co (3), Ni (4), Zn (5)) These three compounds were prepared following the similar method as described below for 3, except that cobalt(II) perchlorate hexahydrate for 3 was replaced by nickel(II) perchlorate hexahydrate and zinc(II) perchlorate hexahydrate for 4 and 5, respectively. | [] | [] | ["[(Cu II L) 2 M II ( l 1,5 -dicyanamide) 2 ] n"] | ["cobalt(II) perchlorate hexahydrate--NaN", "nickel(II) perchlorate hexahydrate--NaN", "zinc(II) perchlorate hexahydrate--NaN"] | [] | [] | [] | [] | []
ejic.201000220 | Y[N(SiMe 3 )(C 6 H 3 iPr 2 -2,6)]Cl 2 (thf) 3 (2): To a suspension of YCl 3 (thf) 3.5 (147 mg, 0.33 mmol) in thf, LiN(SiMe 3 )(C 6 H 3 iPr 2 -2,6) (168 mg, 0.66 mmol) dissolved in thf was slowly added. After having been stirred for several minutes a colorless solution formed which was further reacted at ambient temperature overnight. The solvent was removed in vacuo and the remaining solid extracted with hexane. The crude product (164 mg, 0.26 mmol, 80%) was redissolved in a hexane/thf mixture. Colorless crystals formed under slow evaporation of the solvents and were identified as 2 (the crystallized yield was not determined). The reaction was rerun with equimolar amounts of YCl 3 (thf) 3.5 (212 mg, 0.47 mmol) and Li[N(SiMe 3 )(C 6 H 3 iPr 2 -2,6)] (121 mg, 0.47 mmol) yielding 52% of 2 (154 mg, 0.25 mmol) after extraction with hexane. | [] | [] | ["Y[N(SiMe 3 )(C 6 H 3 iPr 2 -2,6)]Cl 2 (thf) 3"] | ["YCl 3 (thf) 3.5--147 mg, 0.33 mmol", "LiN(SiMe 3 )(C 6 H 3 iPr 2 -2,6)--168 mg, 0.66 mmol"] | [] | [] | ["ambient temperature"] | ["overnight"] | ["thf--in excess", "hexane--extraction", "hexane/thf mixture--not specified"]
j.jssc.2012.02.049 | The yield of product was 50% in weight based on indium. The elemental analysis results are listed as follows: anal. Calc. for C 22 H 23 InN 2 O 10 (%): C, 44.73; H, 3.90; N, 4.74. Found: C, 44.22; H, 3.82; N, 4.10. IR (KBr pellet, cm  1 ): 3438 (br, m), 3210 (w), 2927 (w), 2069 (w), 1659 (s), 1625 (s), 1565 (s), 1403 (s), 1099 (s), 852 (w), 742 (s), 549 (w), 442 (w).2.4. Synthesis of in(OH)(trans-1,4-chdc) (3) A mixture of trans-1,4-H 2 chdc (0.06 g, 0.35 mmol) and InCl 3  4H 2 O (0.05 g, 0.17 mmol) was added to 4 ml of H 2 O and 2ml CH 3 CN in a 23 ml Teﬂon-lined stainless steel vessel autoclave. The mixture was sealed and heated at 160 o C for three days.The colorless needle crystals were obtained by ﬁltration and washed with H 2 O and CH 3 CN for several times. The yield of product was 60% in weight based on indium. The elemental analysis results are listed as follows: anal. Calc. for C 8 H 11 InO 5 (%): C, 31.79; H, 3.64. Found: C, 31.65; H, 3.76. IR (KBr pellet, cm  1 ): 3423 (br, s), 2961 (w), 2855 (w), 1563 (s), 1426 (s), 1308 (w), 1116 (s), 871(w), 777 (w), 541 (m). | [] | [] | ["C 22 H 23 InN 2 O 10", "in(OH)(trans-1,4-chdc)"] | ["InCl 3 \n4H 2 O--0.05 g, 0.17 mmol"] | [] | ["trans-1,4-H 2 chdc--0.06 g, 0.35 mmol"] | ["160 o C"] | ["three days"] | ["H 2 O--4 ml", "CH 3 CN--2 ml"]
acs.inorgchem.5b01869 | Anal. Calcd for C 22 H 17 N 5 O 5 Zn: C, 52.74; H, 3.80; N, 14.36. Found: C, 53.19; H, 3.45; N, 14.10. IR (KBr, cm −1 ) 3132 (m), 2956 (w), 1631 (vs), 1570 (s), 1527 (m), 1438 (m), 1341 (vs), 1097 (m), 790 (m), 733 (s). | [] | [] | ["C 22 H 17 N 5 O 5 Zn"] | [] | [] | [] | [] | [] | []
cg5006133 | Method 3: Direct Addition of Cations. A mixture of Zn(NO 3 ) 2 · 6H 2 O (3.61 g, 12.1 mmol), H 3 BTC (2.55 g, 12.1 mmol), tetrabutylammonium nitrate (3.70 g, 12.2 mmol), and NMP (50 mL) was dissolved in a beaker. The solution was sonicated, placed in a 125 mL Teﬂon-lined acid digestion vessel, and heated for 3 days at 150 °C. The resulting crystals were large, plate-shaped, yellow crystals (% yield = 21%). The amount of compounds used for the synthesis of each MOF, the solvents used, and the yields obtained are outlined in Table 3. | [] | [] | [] | ["Zn(NO 3 ) 2 \n6H 2 O--3.61 g, 12.1 mmol"] | ["tetrabutylammonium nitrate--3.70 g, 12.2 mmol"] | ["H 3 BTC--2.55 g, 12.1 mmol"] | ["150 \nC"] | ["3 days"] | ["NMP--50 mL"]
ejic.200300061 | Helical Ribbons of Cadmium(II) and Zinc(II) Dicarboxylates with Bipyridyl-Like Chelates FULL PAPER Preparation of [Zn 2 (mpa) 2 (2,2⬘-bpy) 2 ] n (3): A mixture of Zn(NO 3 ) 2 ·9H 2 O (1.0 mmol), H 2 mpa (0.5 mmol), 2,2⬘-bpy (1.0 mmol), NaOH (1.0 mmol) and water (10 mL) was stirred in air for 15 min, then transferred and sealed in a 23-mL Teflon-lined reactor, which was heated at 160 °C for 5 d and then cooled to room temperature at a rate of 5 °Ch ⫺1 . Colorless prisms were obtained, washed with deionized water and absolute ethanol (yield ⬎ 35% based on Zn). C 36 H 24 N 4 O 8 Zn 2 (771.33): calcd. C 56.05, H 3.14, N 7.26; found C 56.11, H 3.01, N 7.33. IR (KBr, cm ⫺1 ): ν ˜ ⫽ 3424 s, 3108 s, 3069 s, 1902 w, 1943 w, 1612 s, 1562 s, 1532 s, 1431 s, 1383 s, 1159 m, 1074 m, 1020 m, 934 w, 849 m, 827 m, 750 m, 658 s, and 583 m. TGA analysis of 3 shows a weight loss starting at ca. 365 °C.Preparation of [Cd 2 (mpa) 2 (2,2⬘-bpy) 2 ] n (4): Complex 4 was prepared as for 3. Colorless blocks of 4 were obtained, washed with deionized water and absolute ethanol (yield ⬎ 50% based on Zn).C 36 H 24 Cd 2 N 4 O 8 (856.39): calcd. C 49.96, H 2.80, N 6.47; found C 49.88, H 2.85, N 6.54. IR (KBr, cm ⫺1 ): ν ˜ ⫽ 3414 s, 3109 m, 3050 m, 1602 s, 1552 s, 1474 m, 1436 s, 1381 s, 1314 m, 1247 w, 1154 m, 1078 m, 1016 s, 908 w, 827 m, 727 m, 717 s, and 652 w. Decomposition of the polymeric framework of 4 began at ca. 370 °C.X-ray Crystallographic Study: A summary of the crystal data for 1, 2, 3 and 4 is given in Table 1. Selected bond lengths and angles are listed in Table 2. Drawings were produced with SHELXTL. The intensity data of 1, 2 and 3 were collected with a Siemens R3m diffractometer using the ω-scan technique with graphite-monochromated Mo-K α (λ ⫽ 0.71073 A ˚ ) radiation at room temperature and the intensity data of 4 were collected with a Bruker Apex CCD diffractometer with the graphite-monochromated Mo-K α (λ ⫽ 0.71073 A ˚ ) radiation at 228 K in the ω-2θ scan mode. Lorentzpolarization and absorption corrections were applied.[31] The structures were solved with direct methods and refined with a full-matrix least-squares technique using the SHELXS-97 and SHELXL-97 programs, [32,33] respectively. Anisotropic thermal parameters were assigned to all non-hydrogen atoms. The organic hydrogen atoms were generated geometrically (C⫺H 0.96 A ˚ ); the aqua hydrogen atoms were located from difference maps and refined with isotropic temperature factors. Analytical expressions of neutral-atom scattering factors were employed, and anomalous dispersion corrections were incorporated.[34] CCDC-212917 (1), -212918 (2), -212919 (3), -212920 (4) contain the supplementary crystallographic data for this paper. These data can be obtained free of charge at www.ccdc.cam.ac.uk/conts/retrieving.html [or from the Cambridge Crystallographic Data Centre, 12 Union Road, Cambridge CB2 1EZ, UK; Fax: (internat.) ⫹ 44-1223/336-033; E-mail: deposit@ccdc.cam.ac.uk].Acknowledgments This work was supported by the NSFC (no. 20131020) and the Ministry of Education of China (no. 01134).[1] O. M. Yaghi, H. Li, C. David, D. Richardson, T. L. Groy, Acc.Chem. Res. 1998, 31, 474⫺484.[2] S. R. Batten, R. Robson, Angew. Chem. Int. Ed. 1998, 37, 1460⫺1494.Eur. J. Inorg. Chem. 2003, 2965⫺2971 www.eurjic.org  2003 Wiley-VCH Verlag GmbH & Co. KGaA, Weinheim 2971 [3] P. J. Hagrman, D. Hagrman, J. Zubieta, Angew. Chem. Int. Ed.1999, 38, 2638⫺2684.[4] J. Tao, M.-L. Tong, J.-X. Shi, X.-M. Chen, S. W. Ng, Chem.Commun. 2000, 2043⫺2044.[5] X.-M. Zhang, M.-L. Tong, M.-L. Gong, X.-M. Chen, Eur. J.Inorg. Chem. 2003, 138⫺142.[6] D.-F. Sun, R. Cao, Y. Liang, Q. Shi, W.-P. Su, M.-C. Hong, J.Chem. Soc., Dalton Trans. 2001, 2335⫺2340.[7] X.-M. Chen, G.-F. Liu, Chem. Eur. J. 2002, 8, 4811⫺4817.[8] G.-F. Liu, B.-H. Ye, Y.-H. Ling, X.-M. Chen, Chem. Commun.2002, 1442⫺1443.[9] M. J. Plater, M. R. St. J. Foreman, R. A. Howie, J. M. S. Skakle, S. A. McWilliam, E. Coronado, C. J. G. Garcia, Polyhedron 2001, 20, 2293⫺2303.[10] S.-L. Zheng, M.-L. Tong, X.-L. Yu, X.-M. Chen, J. Chem.Soc., Dalton Trans. 2001, 586⫺592.[11] J. Tao, M.-L. Tong, X.-M. Chen, J. Chem. Soc., Dalton Trans.2000, 3669⫺3674.[12] P. C. Ford, E. Cariati, J. Bourassa, Chem. Res. 1999, 99, 3625⫺3648.[13] K. R. Kyle, C. K. Ryu, J. A. Dibenedetto, P. C. Ford, J. Am.Chem. Soc. 1991, 113, 2954⫺2965.[14] W. Clegg, D. R. Harbron, C. D. Homan, P. A. Hunt, J. R.Little, B. P. Straughan, Inorg. Chim. Acta 1991, 186,51⫺60.[15] M.-L. Tong, X.-M. Chen, B.-H. Ye, L.-N. Ji, Angew. Chem.Int. Ed. 1999, 38, 2237⫺2240.[16] J. Tao, J.-X. Shi, M.-L. Tong, X.-X. Zhang, X.-M. Chen, Inorg.Chem. 2001, 40, 6328⫺6330.[17] S.-L. Zheng, M.-L. Tong, S.-D. Tan, Y. Wang, J.-X. Shi, Y.-X.Tong, H.-K. Lee, X.-M. Chen, Organometallics 2001, 20, 5319⫺5325.[18] K. Nakamoto, Infrared and Raman Spectra of Inorganic and Coordination Compounds, John Wiley & Sons, New York, 1986.[19] M.-L. Tong, H.-J. Chen, X.-M. Chen, Inorg. Chem. 2000, 39, 2235⫺2238.[20] S.-L. Zheng, M.-L. Tong, R.-W. Fu, X.-M. Chen, S. W. Ng, Inorg. Chem. 2001, 40, 3562⫺3569.[21] X.-M. Zhang, M.-L. Tong, S.-H. Feng, X.-M. Chen, J. Chem.Soc., Dalton Trans. 2001, 2069⫺2070.[22] C. Janiak, J. Chem. Soc., Dalton Trans. 2000, 3885⫺3896.[23] M.-L. Tong, Y.-M. Wu, S.-L. Zheng, X.-M. Chen, T. Yuen, C.L. Lin, X.-Y. Huang, J. Li, New J. Chem. 2001, 25, 1482⫺1485.[24] H. Yersin, A. Vogler (Eds.), Photochemistry and Photophysics of Coordination Compounds, Springer, Berlin, 1987.[25] V. W.-W. Yam, K. K.-W. Lo, Chem. Soc. Rev. 1999, 28, 323⫺334.[26] H. Kunkely, A. Vogler, J. Chem. Soc., Chem. Commun. 1990, 1204⫺1205.[27] R. Bertoncello, M. Betinelli, M. Casarin, A. Gulino, E. Tondello, A. Vittadini, Inorg. Chem. 1992, 31, 1558⫺1565.[28] J.-C. Dai, X.-T. Wu, Z.-Y. Fu, C.-P. Cui, S.-M. Wu, W.-X. Du, L.-M. Wu, H.-H. Zhang, R.-Q. Sun, Inorg. Chem. 2002, 41, 1391⫺1396.[29] W. Chen, J.-Y. Wang, C. Chen, Q. Yue, H.-M. Yuan, J.-S. Chen, S.-N. Wang, Inorg. Chem. 2003, 42, 944⫺946.[30] G. Qian, M. Wang, Mater. Lett. 2002, 56,71⫺75.[31] A. C. T. North, D. C. Phillips, F. S. Mathews, Acta Crystallogr., Sect. A 1968, 24, 351⫺356.[32] G. M. Sheldrick, SHELXS-97, Program for X-ray Crystal Structure Solution,Göttingen University, Germany, 1997.[33] G. M. Sheldrick, SHELXL-97, Program for X-ray Crystal Structure Refinement,Göttingen University, Germany, 1997.[34] International Tables for X-ray Crystallography, vol. C, Tables 4.2.6.8 and 6.1.1.4, Kluwer Academic Publisher, Dordrecht, 1992.Received January 30, 2003 | [] | [] | ["[Zn 2 (mpa) 2 (2,2⬘-bpy) 2 ] n", "C 36 H 24 N 4 O 8 Zn 2"] | ["Zn(NO 3 ) 2 ·9H 2 O--1.0 mmol"] | ["NaOH--1.0 mmol"] | ["H 2 mpa--0.5 mmol", "2,2⬘-bpy--1.0 mmol"] | ["160 °C"] | ["5 d"] | ["water--10 mL"]
j.tet.2006.12.070 | 4.1.1. 25,26,27,28-Tetrapropoxy-2,8,16,22-tetrathiacalix[4]arene (1,3-alternate)/2AgTf complex. The complex was obtained as white needles by a slow evaporation of thiacalixarene solution (CHCl 3 /AcOEt/CH 3 CN¼2:1:2) in the presence of 2.5 equiv of AgTf, mp: >250  C (dec).1 H NMR (CDCl 3 /CD 3 OD¼3:2 v/v, 300 MHz, 298 K) d 0.68 (t, 12H, –CH 3 , J ¼7.6 Hz), 1.21 (m, 8H, –CH 2 –), 3.84 (t, 8H, –O–CH 2 –, J¼7.8 Hz), 6.88 (t, 4H, H-arom, J¼7.5 Hz), 7.41 (d, 8H, H-arom, J¼7.5 Hz). EA calcd for 2CF 3 SO 3 Ag$C 36 H 40 O 4 S 4 : C, 38.72; H, 3.42; S, 16.32%.Found C, 38.47; H, 3.35; S, 16.28%. MS ESI+ m/z 773.26, 771.24 [3+Ag + ] (100%).Figure 6. Side-by-side self-assembly of AgTﬂ and thiacalixarene 2. | [] | [] | ["25,26,27,28-Tetrapropoxy-2,8,16,22-tetrathiacalix[4]arene (1,3-alternate)/2AgTf complex"] | ["AgTf--2.5 equiv"] | [] | [] | [] | [] | ["thiacalixarene solution (CHCl 3 /AcOEt/CH 3 CN¼2:1:2)--not specified"]
b818809b | 1480(w), 1465(w), 1447(w), 1420(m), 1380(w), 1366(w), 1350(w), 1332(w), 1318(w), 1280(w), 1245(w), 1217(w), 1167(m), 1127(s), 1102(s), 1055(w), 1028(m), 978(w), 937(m), 894(w), 809(w), 789(m), 777(m), 749(m), 593(m), 566(m), 535(w), 467(w), 436(w), 414(w). | [] | [] | [] | [] | [] | [] | [] | [] | []
c0dt00352b | Synthesis of {Co 2 L 2 (H 2 L)(H 2 O)} n (4). A mixture of H 2 L (12 mg, 0.03 mmol), CoCl 2 ·6H 2 O (23.79 mg, 0.1 mmol), and H 2 O–DMF (8 mL/1 drop) was sealed in a 15 mL PTFE-lined stainless-steel acid digestion bomb and heated at 160 ◦ Cfor 48 h and then was cooled to give a little of purple needle-like crystals of 4, which were isolated by ﬁltration, and air-dried after washed with DMF and water. Yield of the reaction could not be calculated for the product was lack and unsuccessfully repeated.Anal. Calcd for C 51 H 28 F 18 O 13 Co 2 : C, 46.81%, H, 2.16%; found C, 46.61%, H, 2.25%. IR(KBr, cm -1 ): 3414(s), 1697(s), 1637(s), 1616(s), 1576(m), 1560(m), 1539 (m),1 504(w), 1427(m), 1387(s), 1329(w), 1289(m), 1254(s), 1209(s), 1176(s), 1141(m), 1021(w), 971(w), 945(w), 930(w), 861(w), 844(w), 827(w), 783(m), 747(m), 724(m), 690(w), 623(w), 559(w), 491 (w), 473(w). | [] | [] | ["{Co 2 L 2 (H 2 L)(H 2 O)} n", "C 51 H 28 F 18 O 13 Co 2"] | ["CoCl 2 \n6H 2 O--23.79 mg, 0.1 mmol"] | [] | ["H 2 L--12 mg, 0.03 mmol"] | ["160 ◦ C"] | ["48 h"] | ["H 2 O–DMF--8 mL/1 drop"]
j.poly.2017.06.036 | [Ag 2 (dppb) 2 (CF 3 SO 3 ) 2 ] (0.1367 g) was dissolved in a solution of 3 mL CH 3 OH and 7 mL CH 2 Cl 2 , then HAMTD (0.2 mmol, 0.0269 g) and NaOH (0.2 mmol, 0.0080 g) were added. The solution was stirred for 6 h, and then it was ﬁltrated. After slow evaporation, the ﬁltrate resulted in the formation of crystals of 6. Yields: 71%. Calc. for C 66 H 78 Ag 2 F 6 N 6 O 10 P 4 S 6 : C, 44.96; H, 4.43; N, 4.77%. Found: C, 44.95; H, 4.44; N, 4.80%. IR (cm 1 , KBr pellets):3282w, 2929w, 1619w, 1555m, 1434w, 1292s, 1241s, 1156m, 1055w, 1027s, 743m, 695m, 635m, 510w.1 H NMR (600 MHz, DMSO-d 6 , 298 K) d, ppm: 1.6 (s, CH 3 OH-CH 3 ), 1.7–2.2 (m, dppb-CH 2 ), 3.6 (s, HAMTD-NH), 5.7 (s, AMTD-NH 2 ), 7.3–7.6 (m, dppb-aromatic ring).31 P NMR (243 MHz, DMSO-d 6 , 298 K) d, ppm: 2.7 (s, dppb).2.2.7. Synthesis of [Ag 2 (dppb) 2 (HMNBT) 2 ](CF 3 SO 3 ) 2 (7) Follow a similar method as for 6, replacing HMNBT (0.2 mmol, 0.0425 g). Yields: 69%. Calc. for C 70 H 62 Ag 2 N 4 O 4 P 4 S 4 : C, 56.33; H, 4.16; N, 3.76%. Found: C, 55.92; H, 4.15; N, 3.77%. IR (cm 1 , KBr pellets):3431w, 3046w, 2934w, 1561w, 1506w, 1377w, 1312s, 1268m, 1120w, 1098w, 973w, 885w, 739m, 693m, 507w. | [] | [] | ["[Ag 2 (dppb) 2 (CF 3 SO 3 ) 2 ]", "[Ag 2 (dppb) 2 (HMNBT) 2 ](CF 3 SO 3 ) 2", "C 66 H 78 Ag 2 F 6 N 6 O 10 P 4 S 6", "C 70 H 62 Ag 2 N 4 O 4 P 4 S 4"] | ["Ag 2 (dppb) 2 (CF 3 SO 3 ) 2--0.1367 g", "Ag 2 (dppb) 2 (HMNBT) 2 (CF 3 SO 3 ) 2--0.0425 g"] | ["NaOH--0.2 mmol, 0.0080 g"] | ["HAMTD--0.2 mmol, 0.0269 g", "HMNBT--0.2 mmol, 0.0425 g"] | [] | ["6 h"] | ["CH 3 OH--3 mL", "CH 2 Cl 2--7 mL"]
j.jssc.2005.04.037 | 2.3. Synthesis of f½CoL 2 ðH 2 OÞ 2 2H 2 Og n (2) A solution of L  (0.016 g, 0.10 mmol) in MeOH (5 mL), which was obtained from the neutralization of L  and NaOH by the mole ratio 1:1, was carefully layered on a solution of CoCl 2  6H 2 O (0.024 g, 0.10 mmol) in H 2 O (5 mL). Diffusion between the two phases over a period of 1 month produced pink block crystals. Yield: 0.014 g (62% based on HL); Elementary analysis: calcd. for C 16 H 18 CoN 4 O 8 (453.27): C, 42.38; H, 4.00; N, 12.36%; found: C, 42.45; H, 3.94; N, 12.32%. IR (KBr, cm 1 ): 3414 (s), 3123 (s), 2925 (m), 2865 (m), 1624 (w), 1547 (s), 1496 (m), 1416 (s), 1295 (w), 1262 (vw), 1150 (vw), 1122 (vw), 1034 (vw), 962 (w), 780 (m), 688 (w). | [] | [] | ["f½CoL 2 ðH 2 OÞ 2 2H 2 Og n", "C 16 H 18 CoN 4 O 8"] | ["CoCl 2  6H 2 O--0.024 g, 0.10 mmol"] | [] | ["L --0.016 g, 0.10 mmol"] | [] | ["1 month"] | ["MeOH--5 mL", "H 2 O--5 mL"]
c3ce40355f | Re-crystallisation from MeCN gave red crystals. Yield 69%. It is soluble in acetonitrile, DMSO and DMF. Anal. calc. for C 15 H 12 Au 2 Cl 6 N 4 : C, 21.08; H, 1.41; N, 6.55. Found: C, 21.19; H, 1.23; N, 6.55. Mp. 205 uC. IR (cm 21 ): 3591w, 3125w, 3008w n(C–H aromatic ), 2966w, 2936w n(C–H aliphatic ), 1622m, 1514m n(CLN+CLC), 1463m, 1380m, 1366m, 1286w, 1254m, 1232w, 1189m, 1179m, 1122w, 1067m, 989m, 911vs, 866w, 846m, 792m, 751s, 590s, 498s, 429s, 382s, 361s. | [] | [] | ["C 15 H 12 Au 2 Cl 6 N 4"] | [] | [] | [] | [] | [] | ["MeCN--re-crystallisation", "acetonitrile--soluble", "DMSO--soluble", "DMF--soluble"]
cctc.201300241 | The resulting oil was then purified by flash chromatography (silica gel). Yield=0.92 g, 43 %; R f = 0.48 (EtOAc/PE= 1/20); 1 H NMR (300 MHz, CDCl 3 ): d = 7.24 (d, J= 0.8 Hz, 4 H), 2.40 ppm (s, 3H); 13 C NMR (75 MHz, CDCl 3 ): d = 147.51, 138.26, 130.53, 121.07, 20.93, 20.88 ppm; IR (KBr): n ˜ =2923, 2852, 2147, 1501, 1416, 1179, 1142, 1018, 883, 804, 765, 641, 623, 581, 552 cm 1 . | [] | [] | [] | [] | [] | [] | [] | [] | []
j.ica.2008.12.017 | 3.3.4. [(Me 3 Sn) 2 (C 24 H 16 N 8 S 2 )] n (4) The procedure is similar to that of complex 1.H 2 L 1 (0.241 g, 0.5 mmol), sodium ethoxide (0.068 g, 1 mmol) and Me 3 SnCl (0.199 g, 1 mmol) were added to the solution of benzene (20 ml), continuing the reaction for 12 h at 40 °C. The solid was recrystallized from diethyl ether, and yellow crystals were formed. Yield: 78%. M.p. 127–131 °C. Anal. Calc. for C 30 H 34 N 8 S 2 Sn 2 : C, 44.58; H, 4.24; N, 13.86. Found: C, 44.86; H, 3.92; N, 13.53%. IR (KBr, cm 1 ): m (C@N), 1676; m (S–C@N), 1529; m (C–S), 933; m (Sn–S), 364; m (Sn–N) 448.1 H NMR [(CD 3 ) 2 SO, ppm]: d 8.26 (s, 2H, CH@N), 7.42–7.93 (m, 14H, Ar-H), 1.05 (s, 18H, CH 3 ).13 C NMR (CDCl 3 .ppm): 169.4, 156.9, 139.1, 127.2–135.7 (Ar-C), 14.6.119 Sn NMR (CDCl 3 , ppm): 123.7, 1283.3.3.5. [(Ph 3 Sn) 2 (C 12 H 6 N 6 S 4 )]  CH 2 Cl 2 (5) The procedure is similar to that of complex 1.H 2 L 2 (0.182 g, 0.5 mmol), sodium ethoxide (0.068 g, 1 mmol) and Ph 3 SnCl (0.384 g, 1 mmol) were added to the solution of benzene (20 ml), continuing the reaction for 12 h at 40 °C. The solid was recrystallized from diethyl ether, and yellow crystals were formed. Yield: 71%. M.p. 142–145 °C. Anal. Calc. for C 49 H 38 Cl 2 N 6 S 4 Sn 2 : C, 51.29; H, 3.34; N, 7.32. Found: C, 50.91; H, 3.63; N, 7.01%. IR (KBr, cm 1 ): m (C@N), 1667; m (S–C@N), 1534; m (C–S), 941; m (Sn–S), 357.1 H NMR [(CD 3 ) 2 SO, ppm]: d 8.31 (s, 2H, CH@N), 7.28–7.76 (m, 34H, Ar-H), 5.41 (s, 2H, CH 2 Cl 2 ).13 C NMR (CDCl 3 . ppm): 183.6, 164.4, 147.5, 128.3.2–136.5 (Ar-C), 54.6 (CH 2 Cl 2 ).119 Sn NMR (CDCl 3 , ppm): 57.9.3.3.6. [(PhCH 2 ) 3 Sn] 2 (C 12 H 6 N 6 S 4 )] (6) The procedure is similar to that of complex 1.H 2 L 2 (0.182 g, 0.5 mmol), sodium ethoxide (0.068 g, 1 mmol) and (PhCH 2 ) 3 SnCl (0.427 g, 1 mmol) were added to the solution of benzene (20 ml), continuing the reaction for 12 h at 40 °C. The solvent of the ﬁltrate was gradually removed by evaporation under vacuum until yellow solid product was obtained. Yield: 80%. M.p. 171–174 °C. Anal. Calc.for C 54 H 48 N 6 S 4 Sn 2 : C, 56.56; H, 4.22; N, 7.33. Found: C, 56.89; H, 3.91; N, 7.05%. IR (KBr, cm 1 ): m (C@N), 1660; m (S–C@N), 1545; m (C–S), 949; m (Sn–S), 348.1 H NMR (CDCl 3 , ppm): d 8.39 (s, 2H, CH@N), 7.55–7.94 (m, 34H, Ar-H), 2.41 (s, 12H, CH 2 Ph).13 C NMR (CDCl 3 . ppm): 179.1, 165.7, 126.4–133.7 (Ar-C), 33.7.119 Sn NMR (CDCl 3 , ppm): 65.2.3.3.7. (Bu 3 Sn) 2 (C 12 H 6 N 6 S 4 )(7) The procedure is similar to that of complex 1.H 2 L 2 (0.182 g, 0.5 mmol), sodium ethoxide (0.068 g, 1 mmol) and Bu 3 SnCl (0.325 g, 1 mmol) were added to the solution of benzene (20 ml), continuing the reaction for 12 h at 40 °C. The solid was recrystallized from diethyl ether, and yellow crystals were formed. Yield: 75%. M.p. 133–135 °C. Anal. Calc. for C 36 H 60 N 6 S 4 Sn 2 : C, 45.87; H, 6.42; N, 8.92. Found: C, 45.61; H, 6.10; N, 9.27%. IR (KBr, cm 1 ): m (C@N), 1654; m (S–C@N), 1568; m (C–S), 955; m (Sn–S), 324; m (Sn– N), 447.1 H NMR [CDCl 3 , ppm]: d 8.38 (s, 2H, CH@N), 7.55–7.87 (d, 4H, Ar-H), 1.19–1.66 (m, 36H, CH 2 –CH 2 –CH 2 ), 0.87 (s, 18H, CH 3 ).13 C NMR (CDCl 3 . ppm): 188.5, 168.4, 149.2, 126.6–133.8 (Ar-C), 29.4, 28.1, 23.7, 13.6.119 Sn NMR (CDCl 3 , ppm): 61.6.3.3.8. (Me 3 Sn) 2 (C 12 H 6 N 6 S 4 )(8) The procedure is similar to that of complex 1.H 2 L 2 (0.182 g, 0.5 mmol), sodium ethoxide (0.068 g, 1 mmol) and Me 3 SnCl (0.199 g, 1 mmol) were added to the solution of benzene (20 ml), continuing the reaction for 12 h at 40 °C. The solvent of the ﬁltrate was gradually removed by evaporation under vacuum until yellow solid product was obtained. Yield: 82%. M.p. 182–185 °C. Anal.Calc.for C 18 H 24 N 6 S 4 Sn 2 : C, 31.33; H, 3.51; N, 12.18. Found: C, 31.67; H, 3.14; N, 12.53%. IR (KBr, cm 1 ): m (C@N), 1644; m (S–C@N), 1532; m (C–S), 965; m (Sn–S), 337; m (Sn–S) 1 H NMR (CDCl 3 , ppm): d 8.26 (s, 2H, CH@N), 7.50–7.89 (d, 4 H, Ar-H), 0.82 (s, 18H, CH 3 ).13 C NMR (CDCl 3 . ppm): 182.5, 162.2, 141.8, 127.3–136.4 (Ar-C), 14.4.119 Sn NMR (CDCl 3 , ppm): 53.5.3.4. X-ray structure analyses of 2, 4, 5 and 7 Crystals were mounted in Lindemann capillaries under nitrogen. Diffraction data were collected on a SMART CCD area-detector with graphite monochromated Mo K a radiation (k = 0.71073 Å). A semiempirical absorption correction was applied to the data. The structure was solved by direct methods using SHELXS -97 and reﬁned against F 2 by full matrix least-squares using SHELXL -97. Hydrogen atoms were placed in calculated positions. Crystal data and experimental details of the structure determinations are listed in Table 1.Acknowledgments We thank the National Nature Science Foundation of China (20741008 and 20271025) for ﬁnancial support.Appendix A. Supplementary data CCDC 669406 2, 669405 4, 669404 5. 669407 7 contains the supplementary crystallographic data for this paper. These data can be obtained free of charge from The Cambridge Crystallographic Data Centre via http://www.ccdc.cam.ac.uk/data_request/ cif.Supplementary data associated with this article can be found, in the online version, at doi:10.1016/j.ica.2008.12.017.References [1] M.T. Tarafder, A. Kasbollah, N. Saravan, K.A. Crouse, A.M. Ali, O.K. Tin, Biochem, J. Mol. Biol. Biophys. 6 (2002) 85.[2] I. Kucukguzel, S.G. Kucukguzel, S. Rollas, G.O. Sanis, O. Ozdemir, I. Bayrak, T.Altug, J. Stables II, Farmaco 598 (2004) 39.[3] P. Vicini, A. Geronikaki, M. Incerti, B. Busonera, G. Poni, C.A. Kabras, P.L. Colla, Bioorg. Med. Chem. 11 (2003) 4785.[4] R. Pignatello, A. Panico, P. Mazzane, M.R. Pinizzotto, A. Garozzo, P.M. Fumeri, Eur. J. Med. Chem. 29 (1994) 781.[5] I. Belsky, D. Gerther, A. Ziluka, J. Med. Chem. 1 (1968) 92.[6] R.H. Holm, in: G.L. Eichorn (Ed.), Inorganic Biochemistry, vol. 2, Elsevier, Amsterdam, 1974, p. 1137.[7] L. Abrams, N.E. Bjorklund, B. Gustafsson, M. Johnson, Acta Pharmacol. Toxicol.Suppl. 36 (1975) 93.[8] K.C. Joshi, V.N. Pathak, P. Pawar, Agric. Biol. Chem. 41 (1977) 543.[9] L. Tian, Y. Sun, B. Qian, G. Yang, Y. Yu, Z. Shang, X. Zheng, Appl. Organomet.Chem. 19 (2005) 1127.[10] H.L. Singh, S. Varshney, A.K. Varshney, Appl. Organomet. Chem. 14 (2000) 212.[11] M. Nath, M. Gielen, Appl. Organomet. Chem. 11 (1997) 727.[12] T.A.K. Al-Allaf, L. Rashan, J. Appl. Organomet. Chem. 10 (1996) 545.[13] N. Eweiss, A. Bahajaj, E. Elsherbini, Heterocycl. Chem. 23 (1986) 1451.[14] I. Awad, A. Abdel-Rahman, E. Bakite, J. Chem. Technol. Biotechnol. 51 (1991) 483.[15] C.L. Ma, J.S. Sun, R.F. Zhang, D.Q. Wang, J. Organomet. Chem. 692 (2007) 4042.2768 R. Zhang et al. / Inorganica Chimica Acta 362 (2009) 2762–2769 [16] C.L. Ma, Y.W. Han, R.F. Zhang, Inorg. Chim. Acta 360 (2007) 2439.[17] J.R. May, Mc W.R. Whinnie, R.C. Pollerm, Spectrochim. Acta 27A (1971) 969.[18] J.R. Durig, R. Layton, D.W. Sink, B.R. Mitchell, Spectrochim. Acta 21 (1965) 1367.[19] J. Holecek, M. Nadvornik, K. Handlir, A. Lycka, J. Organomet. Chem. 315 (1986) 299.[20] C.L. Ma, J.H. Zhang, G.R. Tian, R.F. Zhang, J. Organomet. Chem. 690 (2005) 519.[21] J.E. Huheey, Inorganic Chemistry, 3rd ed., Harper Int., Cambridge, 1983.[22] J.E. Huheey, E.A. Keiter, R.L. Keiter, Principles and Applications of Inorganic Chemistry, 4th ed., Harper Collins, New York, 1993.[23] C.L. Ma, G.R. Tian, R.F. Zhang, J. Organomet. Chem. 691 (2006) 2014.[24] C.L. Ma, Y.X. Li, R.F. Zhang, J. Organomet. Chem. 691 (2006) 1614.[25] K. Sisido, Y. Takeda, Z. kinugawa, J. Am. Chem. Soc. 83 (1961) 538.R. Zhang et al. / Inorganica Chimica Acta 362 (2009) 2762–2769 2769 | [] | [] | ["[(Me 3 Sn) 2 (C 24 H 16 N 8 S 2 )] n", "[(Ph 3 Sn) 2 (C 12 H 6 N 6 S 4 )]", "[(PhCH 2 ) 3 Sn] 2 (C 12 H 6 N 6 S 4 )", "(Bu 3 Sn) 2 (C 12 H 6 N 6 S 4)", "(Me 3 Sn) 2 (C 12 H 6 N 6 S 4)"] | ["K 6 As 2 W 18 O 62 ? 14H 2 O--1.48 g, 0.3 mmol", "Cu(Ac) 2 ? 2H 2 O--0.16 g, 0.7 mmol", "H 2 L 1--0.241 g, 0.5 mmol", "H 2 L 2--0.182 g, 0.5 mmol", "H 2 L 2--0.182 g, 0.5 mmol", "H 2 L 2--0.182 g, 0.5 mmol", "H 2 L 2--0.182 g, 0.5 mmol"] | [] | ["sodium ethoxide--0.068 g, 1 mmol", "Me 3 SnCl--0.199 g, 1 mmol", "sodium ethoxide--0.068 g, 1 mmol", "Ph 3 SnCl--0.384 g, 1 mmol", "sodium ethoxide--0.068 g, 1 mmol", "(PhCH 2 ) 3 SnCl--0.427 g, 1 mmol", "sodium ethoxide--0.068 g, 1 mmol", "Bu 3 SnCl--0.325 g, 1 mmol", "sodium ethoxide--0.068 g, 1 mmol", "Me 3 SnCl--0.199 g, 1 mmol"] | ["40 °C"] | ["12 h"] | ["benzene--20 ml"]
s1600536807035556 | Experimental The complex (2,4-dinitrobenzoato)diphenyltin(IV) was obtained by heating under reflux a 1:1 molar mixture of triphenyltin(IV) hydroxide (1.10 g, 3 mmole) and 2,4-dinitrobenzoic acid (0.64 g, 3 mmole) in ethanol (50 ml) for two hours. A clear yellowish solution was isolated by filtration and kept in a bottle. After two weeks, some yellowish precipitate (1.38 g, 82.3% yield) were obtained which are then recrystallized. Melting point: 160.4 − 161.2°C. Analysis found for C 25 H 18 N 2 O 6 Sn: C, 53.31; H, 3.00; N, 4.91; Sn. 21.03%; calculated for C 25 H 18 N 2 O 6 Sn: C, 53.51; H, 3.23; N, 5.00; Sn, 21.15%. FTIR as KBr disc (cm −1 ): v(C—H) aromatic 3069, 3051, 3023; v(COO) as 1599, v(COO) s 1345, v(NO 2 ) 1541, v(Sn—O) 453. 1 H-NMR: δ: phenyl protons 7.47 − 7.50 (9H, m); 7.75 − 7.78 (6H, m); benzene 7.90 − 7.92 (1H, d, J = 8.4 Hz); 8.35 − 8.38 (1H, dd, J = 8.4 Hz); 8.60 − 8.61 (1H, d, 2.1 Hz)p.p.m.. 13 C-NMR: δ:phenyl carbons C ipso 137.68 (655.6 Hz), C ortho 137.27 (48.9 Hz), C meta 129,66 (65.1 Hz), C para 131.17 (13.1 Hz); benzene 119.58, 127.26, 132.21, 134.58, 148,73, 148.97; COO 168.56 p.p.m.. 119 Sn-NMR: δ: −81.04 p.p.m.. | [] | ["two weeks"] | ["(2,4-dinitrobenzoato)diphenyltin(IV)"] | ["triphenyltin(IV) hydroxide--1.10 g, 3 mmole"] | [] | ["2,4-dinitrobenzoic acid--0.64 g, 3 mmole"] | ["reflux"] | ["two hours"] | ["ethanol--50 ml"]
s0108270111042570 | Experimental A mixture of Cd(NO 3 ) 2 6H 2 O (34.6 mg, 0.1 mmol), HBDAC (19.2 mg, 0.1 mmol) and KOH (11.2 mg, 0.2 mmol) in H 2 O (10 ml) was sealed in a 16 ml Teﬂon-lined stainless steel container and heated at 463 K for 72 h. After cooling to room temperature, colourless block-shaped crystals of (I) were collected by ﬁltration and washed with water and ethanol several times (yield 33.1%, based on HBDAC). Elemental analysis calculated for C 16 H 14 CdN 8 O 4 : C 38.84, H 2.85, N 22.65%; found: C 38.72, H 2.87, N 22.56%. | [] | [] | ["Cd(HBDAC)(H 2 O)", "C 16 H 14 CdN 8 O 4"] | ["Cd(NO 3 ) 2 \n6H 2 O--34.6 mg, 0.1 mmol"] | ["KOH--11.2 mg, 0.2 mmol"] | ["HBDAC--19.2 mg, 0.1 mmol"] | ["463 K"] | ["72 h"] | ["H 2 O--10 ml"]
s1600536813010441 | Experimental Cadmium nitrate tetrahydrate (0.123 g, 0.40 mmol), 1,4-bis(tetrazole-5-yl)benzene (0.042 g, 0.20 mmol) and sodium hydroxide (0.016, 0.40 mmol) were added to 8 ml of water:ammonium hydroxide (v:v=1:1) mixture. The solution was transferred into a Teflon-lined stainless steel autoclave and the autoclave was heated to 393 K and maintained at that temperature for 72 h. After cooling to room temperature, crystals suitable for X-ray diffraction were collected.Refinement Water hydrogen atoms were placed in calculated positions [O—H = 0.85–0.87 Å], and refined as riding, with U iso (H) = 1.5 U eq (O). The aromatic H atoms were positioned geometrically [C—H = 0.93 Å], and refined using a riding model, with U iso (H) = 1.2 U eq (C). | [] | [] | ["[Cd(ttb)(OH)]"] | ["Cadmium nitrate tetrahydrate--0.123 g, 0.40 mmol"] | ["sodium hydroxide--0.016, 0.40 mmol"] | ["1,4-bis(tetrazole-5-yl)benzene--0.042 g, 0.20 mmol"] | ["393 K"] | ["72 h"] | ["water:ammonium hydroxide--8 ml"]
j.ica.2010.06.052 | After several weeks blue needle crystals formed. Yield 75%. Anal.Calc. for C 5 H 16 NO 10 ClCu (12H 2 O): C, 17.2; H, 4.58; N, 4.01. Found: C, 16.8; H, 4.88; N, 4.30%. Electronic spectrum: k max = 695 nm. IR (KBr pellet, cm 1 ): 1625 ( m (NH)), 1595 ( m as (COO  )), 1455 ( m sym (COO  )), 1145 ( q t (NH)), 1115 ( m 3 (ClO 4  )), 1090 ( m 3 (ClO 4  )), 933 ( m 1 (ClO 4  )), 630 ( m 4 (ClO 4  )).2.2.2. {Cu 3 Gly 4 (H 2 O) 2 (NO 3 ) 2 } n (2) 0.296 g (1 mmol) of Cu(NO 3 ) 2 6H 2 O were dissolved in 10 mL of water, then 0.075 g (1 mmol) of glycine were added. This solution was neutralized by slow addition of 0.1 M aqueous NaOH at vigorous stirring until precipitate formation. The reaction mixture was ﬁltered and the ﬁltrate was evaporated on the water bath to one third of initial volume, and resulting solution was left in a desiccator with CaCl 2 . Blue needles formed after 2 weeks, they were ﬁltered and air-dried. Yield 75%. Anal. Calc. for C 8 H 23.5 N 6 O 17.75 Cu 3 (21.75H 2 O): C, 14.1; H, 3.46; N, 12.4. Found: C, 14.0; H, 3.34; N, 12.2%. Electronic spectrum: k max = 705 nm. IR (KBr pellet, cm 1 ): 1590 ( m as (COO  )), 1490 (d(NH)), 1400 ( m sym (COO  )), 1390 ( m 3 (NO 3  )), 1300 ( m 3 (NO 3  )), 1155 ( q t (NH)), 1120 ( q N (NH)). | [] | [] | ["{Cu 3 Gly 4 (H 2 O) 2 (NO 3 ) 2 } n", "C 8 H 23.5 N 6 O 17.75 Cu 3 (21.75H 2 O)"] | ["Cu(NO 3 ) 2 6H 2 O--0.296 g (1 mmol)"] | [] | ["glycine--0.075 g (1 mmol)"] | [] | ["2 weeks"] | ["water--10 mL"]
j.poly.2011.06.007 | 2.1.2. Preparation of {[Cd(bopy)( l 1,1 -N 3 ) 2 ]bopy} n (2) NaN 3 (0.06 g, 0.92 mmol) was dissolved in water (10 ml) and slowly added to the methanolic solution (20 ml) of CdCl 2 2.5H 2 O (0.1 g; 0.44 mmol) and 2-benzoylpyridine (0.165 g; 0.90 mmol) and stirred at room temperature for 12 h. Colorless crystalline precipitate of {[Cd(bopy)( l 1,1 -N 3 ) 2 ]bopy} n was collected in 70% yield. | [] | [] | ["{[Cd(bopy)( l 1,1 -N 3 ) 2 ]\n̂bopy} n"] | ["CdCl 2 \n̂2.5H 2 O--0.1 g; 0.44 mmol"] | [] | ["NaN 3--0.06 g, 0.92 mmol", "2-benzoylpyridine--0.165 g; 0.90 mmol"] | [] | ["12 h"] | ["water--10 ml", "methanol--20 ml"]
b817972g | Colorless block crystals of compound 2 were obtained (yield 40% based on InCl 3 ). Anal. Calcd for C 89 H 77 In 2 N 15 O 36 (%): C, 49.44; H, 3.59; N, 9.72; found (%): C, 49.56; H, 3.51; N, 9.78. IR (KBr): 3230(br. s), 1684(s), 1618(s), 1581(s), 1536(m), 1334(s), 1277(m), 1037(m), 837(w), 766(m) cm 1 . | [] | [] | ["compound 2"] | [] | [] | [] | [] | [] | []
ic800356v | Aqueous ammonia was then added slowly to adjust the pH to a ﬁnal value of ∼3.5. The resulting reaction solution was stirred for 1 h at room temperature. The color of the solution was yellowish and stayed as such. Subsequently, ethanol was added, and the reaction mixture was placed at 4 °C. A few days later, yellowish crystals appeared at the bottom of the ﬂask. The crystals were isolated by ﬁltration and dried in vacuo. The yield was 0.75 g (∼56%). Anal. Calcd for 2, (NH 4 )[Fe(C 7 H 11 O 6 ) 3 ] · (OH) M.W.664.37: C, 37.93; H, 5.72; N, 2.11; Found: C, 37.50; H, 5.80; N, 2.10.Preparation of Complex Na[Fe(C 7 H 11 O 6 ) 3 ] · (OH) · 8H 2 O (3). A quantity of FeCl 3 · 6H 2 O (0.50 g, 1.8 mmol) was placed in a ﬂask and dissolved in 3 mL of H 2 O. To that solution, D-(-)quinic acid (1.1 g, 5.5 mmol) was added slowly and under continuous stirring. | [] | [] | ["(NH 4 )[Fe(C 7 H 11 O 6 ) 3 ] · (OH)"] | ["FeCl 3 · 6H 2 O--0.50 g, 1.8 mmol"] | [] | ["D-(-)quinic acid--1.1 g, 5.5 mmol"] | [] | [] | ["H 2 O--3 mL"]
zaac.200400216 | Yield 82 %. m.p. 275 °C.C 14 H 8 N 2 O 6 S 2 NaAg: calcd.: C, 33.9; H, 1.6; N, 5.7; S, 12.9; found: C, 33.7; H, 1.7; N, 5.8; S, 12.7 %.3.3 Physical measurements I.r. spectra were recorded on a Shimadzu FTIR⫺8900 spectrophotometer as KBr pellets in the frequency range 4000⫺300 cm ⫺1 . The elemental analyses (C, H, N and S content) were determined on a Vario EL Elemental Analyser. Thermal analysis curves (t.g., d.t.a. | [] | [] | ["C 14 H 8 N 2 O 6 S 2 NaAg"] | [] | [] | [] | [] | [] | []
ejic.200500638 | Ligand N-(2-Hydroxybenzyl)aminoethanesulfonic Acid (H 2 Sae): Salicylaldehyde (0.29 g, 2.50 mmol) in MeOH (5 mL) was added to a solution of aminoethanesulfonic acid (0.31 g, 2.50 mmol) in MeOH (10 mL) containing NaOH (0.11 g, 2.50 mmol). The yellow solution was stirred for about 45 min at room temperature prior to cooling in an ice bath. The intermediate Schiff base that formed was reduced with an excess of NaBH 4 (0.10 g, 2.65 mmol). The yellow color slowly discharged, and after half an hour the solution was acidified with acetic acid to pH 3–5. Then the solvent was reduced to half and Et 2 O was added to get the product, which was filtered off, washed with Et 2 O, dried, and stored in a desiccator, as H 2 Sae is very hygroscopic. Because of its highly hygroscopic nature, elemental analysis results of H 2 Sae were not consistent and hence are not provided. Yield: 0.35 g (60%). MS (EI): m/z (%) = 257.0 [(L 2– + Na)]. | [] | [] | ["H 2 Sae"] | [] | ["NaOH--0.11 g, 2.50 mmol", "NaBH 4--0.10 g, 2.65 mmol", "acetic acid--not provided"] | ["Salicylaldehyde--0.29 g, 2.50 mmol", "aminoethanesulfonic acid--0.31 g, 2.50 mmol"] | ["room temperature", "ice bath"] | ["about 45 min", "half an hour"] | ["MeOH--5 mL"]
ejic.201201012 | Na 2 K 12 [Ni(H 2 O) 6 ][(SiW 9 O 34 ) 2 (OH) 6 Ni 8 (C 6 H 8 O 4 ) 3 ]·40H 2 O (2): Ni(NO 3 ) 2 ·6H 2 O (0.660 g, 2.27 mmol) and Na 10 [A-α-SiW 9 O 34 ]· nH 2 O (1.5 g, ca. 0.60 mmol) were stirred in water (30 mL). Adipic acid (1.17 g, 8.0 mmol) was then added, and the pH was adjusted to 7 with aqueous KOH (1 m). The solution was heated to 80 °C for 40 min in a beaker covered with a watch glass and then cooled down to room temperature. After two days, green parallelepipedic crystals were filtered off, washed with aqueous KCl (1 m, 5 mL), and left to dry in air (258 mg, 15% yield with respect to Ni). FTIR: ν ˜ = 1630 (m), 1585 (s), 1552 (s), 1462 (w), 1411 (s), 1327 (m), 1303 (w), 1280 (w), 1164 (w), 979 (m), 931 (m), 879 (s), 857 (s), 800 (s), 667 (s), 512 (s), 448 (s) cm –1 .C 18 H 122 K 12 Na 2 Ni 9 O 132 Si 2 W 18 Table 1. Crystallographic data of compounds 1–3. | [] | ["two days"] | ["Na 2 K 12 [Ni(H 2 O) 6 ][(SiW 9 O 34 ) 2 (OH) 6 Ni 8 (C 6 H 8 O 4 ) 3 ]·40H 2 O", "C 18 H 122 K 12 Na 2 Ni 9 O 132 Si 2 W 18"] | ["Ni(NO 3 ) 2 ·6H 2 O--0.660 g, 2.27 mmol"] | [] | ["Na 10 [A-α-SiW 9 O 34 ]· nH 2 O--1.5 g, ca. 0.60 mmol", "adipic acid--1.17 g, 8.0 mmol"] | ["80 °C"] | ["40 min"] | ["water--30 mL"]
c5ce01239b | Synthesis of ĳCoĲ3-bpha)Ĳ3-NPH)ĲH 2 O) 2 ]·2H 2 O (2). Complex 2 was prepared in the same way as 1 except that 3-H 2 NPH (0.042 g, 0.20 mmol) was used instead of 2,3-H 2 PDC. Pink crystals of 2 suitable for X-ray diffraction were isolated in about 40% yield (based on Co). IR (KBr, cm −1 ): 3344w, 2362w, 1668m, 1589s, 1552s, 1489m, 1463m, 1428s, 1396s, 1342s, 1282w, 1222m, 1134w, 1055m, 1001m, 927m, 893m, 815s, 700s, 642m.Synthesis of ĳCoĲ3-bpha)Ĳ1,3-BDC)]·4H 2 O (3). The synthetic procedure for 3 was the same as for 1 except that 1,3-H 2 BDC (0.033 g, 0.20 mmol) was used instead of 2,3-H 2 PDC. Purple crystals of 3 were obtained in a yield of about 20% based on Co. IR (KBr, cm −1 ): 3429w, 3282w, 3066w, 2360w, 1654m, 1618s, 1550s, 1485s, 1392s, 1334m, 1292s, 1219s, 1112w, 1055w, 999w, 920w, 815m, 752s, 721m, 669w, 601w. | [] | [] | ["ĳCoĲ3-bpha)Ĳ3-NPH)ĲH 2 O) 2 ]·2H 2 O", "ĳCoĲ3-bpha)Ĳ1,3-BDC)]·4H 2 O"] | [] | [] | ["3-H 2 NPH--0.042 g, 0.20 mmol", "1,3-H 2 BDC--0.033 g, 0.20 mmol"] | [] | [] | []
zaac.201300322 | C 26 H 22 CoN 4 O 5 (529.41): calcd. C 58.99; H 4.19; N 10.58%; found: C 58.78; H 4.33; N 10.39%. IR (KBr): ν ˜ = 2932 w, 2357 w, 1640 m, 1554 s, 1512 m, 1387 s, 1196 m, 1100 w, 751 m, 479 m cm –1 .[Co(L 2 )(mip)·2H 2 O] n (2): A mixture containing CoCl 2 ·6H 2 O (0.1 mmol, 23.4 mg), L 2 (0.1 mmol, 35.0 mg), H 2 mip (0.1 mmol, 18.0 mg), and water (12 mL). The pH value was adjusted to 6 with 1mol·L –1 NaOH. Purple block-like crystals of 2 were obtained. Yield: 25% based on Co. C 30 H 34 CoN 4 O 7 (621.56): calcd. C 57.97; H 5.51; N 9.01%; found: C 57.68; H 5.65; N 9.26 %. IR (KBr): ν ˜ = 3449 vs, 2935 w, 2370 w, 1622 m, 1578 m, 1514 m, 1356 s, 1220 w, 1112 w, 774 m, 732 m, 474 w cm –1 . | [] | [] | ["C 26 H 22 CoN 4 O 5", "[Co(L 2 )(mip)·2H 2 O] n", "C 30 H 34 CoN 4 O 7"] | ["CoCl 2 ·6H 2 O--0.1 mmol, 23.4 mg"] | ["NaOH--1mol·L –1"] | ["L 2--0.1 mmol, 35.0 mg", "H 2 mip--0.1 mmol, 18.0 mg"] | [] | [] | ["water--12 mL"]
j.jssc.2011.02.023 | [Ba(HO 3 PCH(OH)CO 2 )] (5). A mixture of Ba(OH) 2  8H 2 O (0.3103 g, 0.9836 mmol) and H 3 L solution (0.65 mL, 2.7 mmol) in 8.0 mL distilled water with pH value adjusted to 1.91, was heated at 170 1C for 120 h. Yield: 0.0970 g (34%). Anal. Calc. for C 2 H 3 O 6 PBa (5): C 8.25, H 1.04%. Found: C 7.73, H 0.93%. IR (KBr pellet, cm  1 ): 3273m(u O–H ), 2965w(u C–H ), 2809w(u C–H ), 2345w, 1613s(uas CO ), 1445w, 1384m, 1241m, 1164m(u PQO ), 1047s(u P–O ), 947m(u P–O ), 926m(u P–O ), 835w, 762m, 621m, 574m, 528m, 474m. | [] | [] | ["[Ba(HO 3 PCH(OH)CO 2 )]", "C 2 H 3 O 6 PBa"] | ["Ba(OH) 2 \n8H 2 O--0.3103 g, 0.9836 mmol"] | [] | ["H 3 L solution--0.65 mL, 2.7 mmol"] | ["170 1C"] | ["120 h"] | ["distilled water--8.0 mL"]
ic503045d | Rectangular blue crystals corresponding to [Cu(bipy)(VO 2 )(PO 4 )] n displaying (010) growth faces and edges along [100] direction were obtained and separated manually (yield: 30.4% based on V). In the present work more acidic conditions were used than those reported by Shi et al., 24 leading to crystals of adequate size for single-crystal EPR measurements.[{Cu(phen)} 2 (VO 2 (H 2 O) 2 )(H 2 PO4) 2 (PO 4 )] n (2). CuCl 2 ·2H 2 O (0.2866 g, 1.68 mmol), 1,10-phenanthroline (0.1533 g, 0.85 mmol), NaH 2 PO 4 (1.200 g, 10 mmol), NaVO 3 (0.1033 g,0.85 mmol), Zn (0.1055 g, 1.61 mmol), and H 2 O (5 mL, 277 mmol) in 1.9:1:11.8:1:1.9:326 molar ratio were mixed in the reactor and heated under autogenous pressure at 120 °C for 3 d. The initial pH value of the reaction mixture was 2.8. | [] | [] | ["[Cu(bipy)(VO 2 )(PO 4)] n", "[{Cu(phen)} 2 (VO 2 (H 2 O) 2 )(H 2 PO4) 2 (PO 4)] n"] | ["CuCl 2 ·2H 2 O--0.2866 g, 1.68 mmol", "NaVO 3--0.1033 g, 0.85 mmol", "Zn--0.1055 g, 1.61 mmol"] | [] | ["1,10-phenanthroline--0.1533 g, 0.85 mmol"] | ["120 °C"] | ["3 d"] | ["H 2 O--5 mL, 277 mmol"]
zaac.201300150 | C 2 H 10 N 8 Na 2 O 5 (272.13 g·mol –1 ) C 8.73 (calcd. 8.83), H 3.38 (3.70), N 41.11 (41.18)%; 13 C NMR (75.5 MHz, D 2 O): δ = 154.5 (s, CN 4 ) ppm. IR (ATR): 499 (m, sh), 579 (s, br), 730 (m), 1022 (m), 1047 (w), 1148 (m), 1186 (m), 1307 (s), 1326 (s), 1628 (s), 2600–3600 (s, br) cm –1 ; TGA (10 K·min –1 ): 63 (dehydr.), 453 (decomp.) °C; DSC (10 K·min –1 ): 85 (endoth.), 464 (exoth.) °C.Drying in fine vacuum at 90 °C yielded the water-free disodium salt (2).C 2 N 8 Na 2 (182.06) C 12.99 (calcd. 13.19), N 60.52 (61.55)%. IR (ATR): 734 (s), 1015 (s), 1049 (m), 1148 (m), 1182 (m), 1308 (s), 1345 (s) cm –1 .Dipotassium 5,5’-bistetrazolate (3): Potassium carbonate (1.65 g, 12.0 mmol) and 5,5’-bistetrazole (1.50 g, 10.9 mmol) were suspended in water (15 mL) and after the gas evolution had ceased the mixture was heated to reflux. The solvent was evaporated at room temperature and the residue recrystallised from boiling water (4.5 mL). Single crystals suitable for XRD were obtained but did not lead to publishable solutions. In one case the investigated crystal turned out to be the corresponding dihydrate 3h. The product was dried in air at room temperature yielding 1.42 g (6.63 mmol, 61 %). | [] | [] | ["C 2 H 10 N 8 Na 2 O 5", "C 2 N 8 Na 2", "Dipotassium 5,5’-bistetrazolate"] | [] | ["Potassium carbonate--1.65 g, 12.0 mmol", "5,5’-bistetrazole--1.50 g, 10.9 mmol"] | [] | [] | [] | ["water--15 mL", "boiling water--4.5 mL"]
s11243-015-9910-9 | Preparation of complex 1 Phtpy (0.030 g, 0.1 mmol), CuCO 3 Cu(OH) 2 (0.011 g, 0.05 mmol) and obda (0.017 g, 0.1 mmol) were mixed in water (10 mL) and sealed in a 16 mL Teﬂon-lined stainless steel vessel. After heating at 140 °C for 72 h, the temperature was reduced to ambient at a rate of 5 °Ch -1 . Green block crystals were obtained, which were washed with water and dried in air. | [] | [] | ["complex 1"] | ["CuCO 3 ?Cu(OH) 2--0.011 g, 0.05 mmol"] | [] | ["Phtpy--0.030 g, 0.1 mmol", "obda--0.017 g, 0.1 mmol"] | ["140 °C"] | ["72 h"] | ["water--10 mL"]
j.poly.2018.09.038 | 2. Experimental 2.1. Synthesis of H 4 L1 and H 4 L2 H 4 L1: 5-Formyl-6-hydroxy-2-naphthoic acid (2.513 g, 11.6 mmol) in DMF (100 mL) was added to the solution of DMF (10 mL) with 1,2-cyclohexanediamino (0.664 g, 5.8 mmol), and the mixture was stirred for 8 h. The obtained yellow solid was filtered, washed with methanol and dried naturally (Yield: 70%). IR data (cm -1 ): 2933.9(w), 1696.9(w), 1619.9(w), 1548.4(w), 1519.2(m), 1378.7(m), 1349.7(m), 1275.5(w), 1245.9(w), 1195.5(w), 1142.9(m), 1117.2(s), 1096.1(s), 1034.5(s), 908.1(m), 824.6(m), 761.7(s), 716.3(s), 660.6(s), 529.3(m).H 4 L2: 5-Formyl-6-hydroxy-2-naphthoic acid (2.550 g, 11.8 mmol) in DMF (100 mL) was added to the solution of DMF (10 mL) with 1, 2-diaminobenzene (0.638 g, 5.9 mmol), and the mixture was stirred for 10 h continuously. This time, orange solution was formed. The solution kept overnight, and orange precipitates appeared in the beaker next morning. The solid was filtered, washed with methanol and dried naturally (Yield: 65%). IR data (cm -1 ): 2978.4(w), 1690.2(w), 1616.8(w), 1589.2(w), 1565.6(m), 1545.6(w), 1470.4(m), 1420.4(s), 1354.7(m), 1306.5(w), 1280.4(w), 1246.7(m), 1206.4(m), 1173.8(m), 969.7(s), 915.6(s), 825.7(s), 753.7(m), 671.1(s), 561.0(s) 498.6(s).Scheme 1. Synthetic routes of H 4 L1 and H 4 L2.2.2. Synthesis of 1 CdCl 2 ·2.5H 2 O (0.0137 g, 0.06 mmol), H 4 L1 (0.005 g, 0.01 mmol), FeCl 3 ·6H 2 O (0.003 g, 0.01 mmol) and DMF/MeOH/H 2 O (1/1/1 mL) were mixed in a 10 mL glass vail. The mixture was heated at 90°C for three days and gradually cooled to rt. The red block crystals were obtained in a 20% yield. Anal. Calcd for C 76 H 88 N 8 O 21 Fe 2 Cd 2 : C, 51.11; H, 4.97; N, 6.27. Found: C, 50.85; H, 4.73; N, 6.44. IR data (cm -1 ): | [] | [] | ["H 4 L1", "H 4 L2", "1 CdCl 2 ·2.5H 2 O", "C 76 H 88 N 8 O 21 Fe 2 Cd 2"] | ["CdCl 2 ·2.5H 2 O--0.0137 g, 0.06 mmol", "FeCl 3 ·6H 2 O--0.003 g, 0.01 mmol"] | [] | ["5-Formyl-6-hydroxy-2-naphthoic acid--2.513 g, 11.6 mmol", "1,2-cyclohexanediamino--0.664 g, 5.8 mmol", "5-Formyl-6-hydroxy-2-naphthoic acid--2.550 g, 11.8 mmol", "1, 2-diaminobenzene--0.638 g, 5.9 mmol", "H 4 L1--0.005 g, 0.01 mmol"] | ["90°C"] | ["8 h", "10 h continuously", "three days"] | ["DMF--100 mL", "DMF--10 mL", "DMF/MeOH/H 2 O--1/1/1 mL"]
c4ce00633j | Thecrystalswerefiltered,washed with distilled water and dried at room temper ature (0.025 g, 35% yield based on Ag).Anal. calc. for C 24 H 22 Ag 4 N 12 NaO 42 PMo 12 (2787.26): Ag, 15.50; P, 1.11; Mo, 41.33; C, 10.33; H, 0.79; Na, 0.83; N, 6.0 3%.Found: Ag, 15.55; P, 1.13; Mo, 41.39; C, 10.38; H, 0.81; Na, 0.85; N, 6.08%. IR (KBr, cm −1 ): 3500 (w), 1593 (w), 1219 (m), 1185 (m), 1143 (w), 1058 (s), 954 (s), 876 (s), 796 (s). | [] | [] | ["C 24 H 22 Ag 4 N 12 NaO 42 PMo 12 (2787.26)"] | [] | [] | [] | [] | [] | []
b511251f | After 7–8 days, single crystals suitable for X-ray analysis were obtained by slow evaporation of the filtrate. Yield 78%. Anal. Calc. For C 34 H 22 Cu 2 N 4 O 11 : C, 51.67; H, 2.78; N, 7.09%. Found: C, 51.62; H, 2.70; N, 7.02. IR spectra (KBr, cm 21 ): 1596 and 1613 for n (C–O and C–C).§ Single crystal data collection of 1 was carried out on a Siemens SMART diffractometer. The structure was solved by the direct method and followed by successive Fourier and difference Fourier syntheses. Full matrix least squares refinements on F 2 were carried out using SHELX-97 20 with anisotropic displacement parameters for all non-hydrogen atoms. All calculations were carried out using PLATON, 21 ORTEP-32 22 and WinGX system, Ver 1.64. | [] | [] | ["[CuL] n", " C 34 H 22 Cu 2 N 4 O 11"] | [] | [] | ["L--not specified"] | [] | ["7-8 days"] | []
c9ra01451a | calcd (%) for CoW 5 C 18 H 16 N 14 O 17 : C, 12.89; H, 0.95; N, 11.70.Found (%): C, 12.88; H, 0.96; N, 11.68. IR (KBr, cm 1 ): 3426 (w), 1609 (s), 1535 (s), 1468 (s), 1317 (m), 1282 (m), 1222 (m), 1174 (w), 1140 (m), 1107 (w), 977 (vs.), 887 (s), 783 (s). | [] | [] | ["CoW 5 C 18 H 16 N 14 O 17"] | [] | [] | [] | [] | [] | []
j.poly.2010.08.018 | 2.2. Synthesis of the compounds An aqueous solution of C 10 H 6 O 8 (H 4 BT, 0.26 mmol) was neutralized by addition of Na 2 CO 3 (0.52 mmol) and stirred for 20 min.Then, an aqueous solution of C 13 H 14 N 2 (BPP, 0.26 mmol) was added. After that, an aqueous solution of the appropriate hydrated metal chloride (0.26 mmol in the 10 mL of water) was added by slow diffusion.2.2.1. [Mn 4 (BT) 2 (BPP) 6 (H 2 O) 6 ]4H 2 O} n MnBTBPP After one week, yellow single crystals with 38% yield were obtained. Anal. Calc. for Mn 4 C 98 O 30 H 108 N 12 : C, 54.65; H, 5.02; N, 7.81.Found: C, 53.40; H, 5.55; N, 7.52%. IR (KBr, cm 1 ): 3526(m), 3392(m), 3027(m), 2925(m), 2864(m), 1953(w), 1650(m), 1608 (vs), 1557(m), 1425(s), 1359(m), 1222(s), 1073(m), 1011(s), 812 (s). Raman (1064 nm, cm 1 ): 3065(s), 2906(m), 1614(s), 1558(m), 1546(w), 1504(w), 1432(s), 1386(w), 1333(w), 1298(w), 1219(m), 1205(m), 1185(m), 1072(m), 1018(vs), 814(m). | [] | [] | ["Mn 4 C 98 O 30 H 108 N 12"] | ["hydrated metal chloride--0.26 mmol"] | [] | ["C 10 H 6 O 8 (H 4 BT)--0.26 mmol", "C 13 H 14 N 2 (BPP)--0.26 mmol"] | [] | ["one week"] | ["water--10 mL"]
s1070363220020231 | Syntheses of compound 1. A mixture of MnCl 2 ·4H 2 O (0.2 mmol, 39 mg) with H 2 L (0.2 mmol, 40.0 mg) and H 2 ip (0.2 mmol, 32 mg) in H 2 O (8.0 mL), and DMF (2.0 mL) was stirred for 20 min, pH of the reaction mixture was adjusted to 8 by 5 M KOH. The reaction mixture was loaded in a 23 mL Teﬂ on-lined stainless steel autoclave, sealed and heated at 160°C for 72 h. The autoclave was allowed to cool down to room temperature within 40 h. The product 1 was isolated as colourless needle crystals, yield 60% (based on Mn). IR spectrum, ν, cm –1 : 3371 w, 2988 m, 2358 w, 1610 m, 1538 m, 1454 m, 1388 s, 1089 m, 1053 m, 1029 m, 891 w, 844 w, 747 w, 717 s, 658 m, 646 m. Found, %: C 42.77, H 3.98, N 16.75. C 18 H 20 MnN 6 O 8 . Calculated, %: C 42.95, H 4.00, N 16.70. | ["room temperature"] | ["40 h"] | ["C 18 H 20 MnN 6 O 8"] | ["MnCl 2 ·4H 2 O--0.2 mmol, 39 mg"] | [] | ["H 2 L--0.2 mmol, 40.0 mg", "H 2 ip--0.2 mmol, 32 mg"] | ["160°C"] | ["72 h"] | ["H 2 O--8.0 mL", "DMF--2.0 mL"]
acs.inorgchem.7b02503 | The resulting mixture was stirred for 30 min before being ﬁltered through Celite and precipitated via the addition of diethyl ether. The orange precipitate was collected by vacuum ﬁltration, rinsed with diethyl ether (2 × 5 mL), and dried in vacuo. Yield: 10 mg, 68%. | [] | [] | [] | [] | [] | [] | [] | [] | []
00958972.2014.983492 | 2.2. Preparation of 1–4 2.2.1. Synthesis of [Cu(4-dpyh) 0.5 (1,2-BDC)(H 2 O) 3 ]·H 2 O (1). A mixture of CuCl 2 ·2H 2 O (0.034 g, 0.2 mM), 4-dpyh (0.033 g, 0.1 mM), 1,2-H 2 BDC (0.025 g, 0.15 mM), H 2 O (12 mL), and NaOH (0.015 g, 0.38 mM) was stirred for 30 min, at room temperature. The suspension was transferred to a Teﬂon-lined autoclave (25 mL) and kept at 120 °C for 4 days. After slow cooling to room temperature, blue block crystals of 1 were obtained, ﬁltered, and the blue precipitate washed off with ethanol. Yield 37% based on Cu. Anal.Calcd for C 17 H 23 CuN 2 O 9 : C, 44.07; H, 4.97; N, 6.05. Found: C, 44.09; H, 4.99; N, 6.01%.IR (KBr pellet, cm −1 ): 3357 (s), 2939 (m), 1649 (s), 1606 (s), 1546 (s), 1500 (m), 1477 (m), 1429 (m), 1361 (s), 1307 (m), 1228 (w), 1070 (w), 864 (w), 742 (m), 696 (m), 617 (m), 582 (w), 532 (w). | [] | [] | ["[Cu(4-dpyh) 0.5 (1,2-BDC)(H 2 O) 3 ]·H 2 O", "C 17 H 23 CuN 2 O 9"] | ["CuCl 2 ·2H 2 O--0.034 g, 0.2 mM"] | ["NaOH--0.015 g, 0.38 mM"] | ["4-dpyh--0.033 g, 0.1 mM", "1,2-H 2 BDC--0.025 g, 0.15 mM"] | ["120 °C"] | ["4 days"] | ["H 2 O--12 mL"]
chem.201002161 | Synthesis of ammonium 5-cyanotetrazolate (3): Sodium 5-cyanotetrazolate monohem ihydrate (0.288 g, 2.00 mmol) was dissolved in water (5 mL), and silver nitrate (0.340 g, 2.00 mmol) was added, causing precipitation of the silver salt as a white powder. The suspension was stirre d at room temperature and under the exclusion of light for 15 min, and then centrifuged. After decanting the water, the precipitate was washed twice with dry methanol (5 mL). The silver salt was then suspended in dry methanol (5 mL), and ammonium bromide (0.170 g, 1.73 mmol) was added. The reaction mixture was stirred at room temperature for 2 h in the dark, then the insoluble silver bromide was filtered off, and the solution was left to evaporate slowly, resulting in the formation of off-yellow single crystals (used for the X-ray measurements) of compound 3 (0.181 g, 93%). Elemental analysis calcd (%) for C 2 H 4 N 6 (112.09): C 21.43, H 3.60, N 74.97; found: C 21.24, H 3.52, N 74.78; DSC (5 8 C min 1 ) onset: 134 (m.p.), 191 8 C (decomp); FAB + (xenon, 6 keV, m-NBA matrix): m /z: 18.2 [M] + ;FAB  (xenon, 6 keV, m-NBA matrix): m/z: 94.1 [M]  ; 1 H NMR: d = 7.09 ppm (s, 4H; NH 4 + ); 13 C{ 1 H} NMR: d = 137.8 (1C; C  CN), 115.1 ppm (1 C; CN); 14 N NMR: d = 14 (2 N; n 1/2 = 390 Hz, N3/4), 46 (2N; n 1/2 = 400 Hz, N2/5), 121 (1 N; n 1/2 = 600 Hz, CN), 359 ppm (1N; n 1/2 = 9 Hz, NH 4 + ); Raman (rel. int.): n˜ =3079(5), 2880(3), 2821(3), 2272ACHTUNGTRENNUNG(100), 2217(3), 1890(3), 1416(50), 1186(16), 1135(8), 1080(38), 1048(27), 736(6), 609(12), 501(18), 392(3), 220(14) cm 1 ; IR (KBr, rel. int.): n˜ =3674(w), 3170(s), 3122(s), 3010(s), 2862(m), 2459(w), 2263(s), 2210(w), 2169(w), 2109(w), 2084(w), 1697(w), 1627(w), 1450(vs), 1389(s), 1369(s), 1181(m), 1134(m), 1079(w), 1068(w), 1044(w), 1031(w), 997(w), 833(vw), 737(m), 603(w), 546(m), 497(m) cm 1 . | [] | [] | ["ammonium 5-cyanotetrazolate (3)", "C 2 H 4 N 6"] | ["sodium 5-cyanotetrazolate monohem ihydrate--0.288 g, 2.00 mmol", "silver nitrate--0.340 g, 2.00 mmol", "ammonium bromide--0.170 g, 1.73 mmol"] | [] | [] | ["room temperature"] | ["2 h"] | ["water--5 mL", "dry methanol--5 mL"]
c2dt30554b | Isolated yield: 55%. IR (KBr, cm −1 ): 3432 (bs), 1609 (s), 1537 (m), 1474 (w), 1415 (m), 1363 (w), 1321 (w), 1299 (w), 1239 (w), 1214 (w), 1142 (m), 1031 (m), 860 (w), 713 (m).1 HNMR (DMSO-d 6 ): 2.11 (s, 6H), 2.17 (s, 6H), 4.24 (d, 15.2 Hz, 2H), 4.45 (d, 14 Hz, 2H), 6.26 (s, 2H), 6.75 (s, 1H), 6.87 (d, 7.6 Hz, 1H), 6.92 (s, 2H), 7.52 (t, 7.6 Hz, 4H), 7.60 (t, 7.2 Hz, 1H), 7.89 (t, 1.6 Hz, 1H), 7.94 (s, 2H), 7.97 (s, 1H), 8.69 (d, 4.4 Hz, 4H). | [] | [] | [] | [] | [] | [] | [] | [] | []
s2056989014027376 | After the neutral gel had set, an aqueous solution consisting of Pb(NO 3 ) 2 (30 mg) and sodium potassium tartrate (250 mg) was poured over the second gel layer. After three weeks, colourless single crystals of lead(II) tartrate, mostly with a block-like form, could be isolated. PbPO 3 F in the form of polycrystalline material was also present in the reaction mixture as revealed by powder X-ray diffraction measurements. | [] | ["three weeks"] | ["Pb(II) tartrate"] | ["Pb(NO 3 ) 2--30 mg"] | [] | ["sodium potassium tartrate--250 mg"] | [] | [] | []
j.ica.2005.02.005 | 2.2.2. [ {Pr 2 (MeCH@CHCO 2 ) 6 (H 2 O)} Æ MeCH@CHCO 2 H Æ H 2 O] n (2) The same procedure using Pr 2 O 3 instead of La 2 O 3 (0.35 g, 1 mmol) aﬀorded a crystalline powder and single crystals of 2. Yield: 70%. Anal . Calc. for C 26 H 42 O 16 Pr 2 : C, 34.95; H, 4.70. Found: C, 35.0; H, 4.60%. The FT IR spectrum was similar within ±10 cm 1 to that mentioned above. | [] | [] | ["{Pr 2 (MeCH@CHCO 2 ) 6 (H 2 O)} Æ MeCH@CHCO 2 H Æ H 2 O] n"] | ["Pr 2 O 3--0.35 g, 1 mmol"] | [] | [] | [] | [] | []
jacs.5b04840 | kept overnight and was collected by ﬁltration. (Yield is 64% based on Cu.) Synthesis of 1D-Cu 2 I 2 (5-Br-pm) 2 (12). Slow diﬀusion of an 5-Br-pm (0.08 g, 0.5 mmol) and 1 (0.15 g, 0.2 mmol) in 10 mL acetone solution at room temperature led to the formation of pure-phased sample containing rod-shaped crystals in 3 days. (Yield is 58% based on Cu.) Synthesis of 2D-Cu 2 I 2 (bpe) 2 (bpe = 1,2-bis(4-Pyridyl)ethane) (13).Diﬀerent from the reported method, the precursor approach was applied.45 1 (0.15 g, 0.2 mmol) was fully dissolved in 10 mL acetone and slowly added to bpe (0.38 g, 2.0 mmol) in 2 mL acetone solution at room temperature under stirring in a closely capped reaction vial. | [] | [] | ["1D-Cu 2 I 2 (5-Br-pm) 2", "2D-Cu 2 I 2 (bpe) 2"] | [] | [] | ["5-Br-pm--0.08 g, 0.5 mmol", "1--0.15 g, 0.2 mmol", "bpe--0.38 g, 2.0 mmol"] | ["room temperature"] | ["3 days"] | ["acetone solution--10 mL", "acetone--2 mL"]
c4ce01414f | The mixture was heated from room temperature to 160 °Cin 4 h, and kept at this temperature for two days. The reaction system was cooled slowly to room temperature over another two days. Compound 3 was prepared similarly except that toluene was used instead of CH 3 CN. Yellow crystals of 3 and 4 were obtained in 50 and 72% yields, respectivel y, based on [Fe(Cp) (CO) 2 ] 2 . Elemental anal. calcd. for 3 C 9 H 6 FeN 2 O 5 (%): C, 38.85; H, 2.18; N, 10.08. Found (%): C, 39.02; H, 2.34; N, 10.32. For 4:C 9 H 4 FeN 2 O 4 (%): C, 41.55; H, 1.55; N, 10.77. Found (%): C, 41.20; H, 1.52; N, 10.36. | [] | [] | ["Compound 3", "C 9 H 6 FeN 2 O 5"] | ["[Fe(Cp) (CO) 2 ] 2--NaN"] | [] | [] | ["160 \nC "] | ["two days"] | ["CH 3 CN--NaN"]
ch16648 | [Cd(2pica) 2 (NO 3 ) 2 ](5Cd) A solution of 2pica (85 mg, 0.485 mmol) in 3 mL of MeOH was carefully layered on top of a solution of Cd(NO 3 ) 2 4H 2 O (75.0 mg, 0.243 mmol) in 3 mL of H 2 O, separated by a buffer layer of H 2 O/MeOH (1 : 1). A homogenous clear brown solution formed after one week at room temperature. Upon slow evaporation of the solution, light brown crystals of the title compound formed after three weeks. The crystals were washed with diethyl ether and dried under N 2 gas (115 mg, 80.8 %). Mp 2508C. n max (ATR)/cm 1 3252m, 3104m, 2953m, 2920m, 2831w, 2457w, 2346w, 2264m, 1753w, 1639vs, 1608vs, 1572vs, 1491s, 1447vs, 1412vs, 1353vs, 1312vs, 1257vs, 1233vs, 1168vs, 1116s, 1042vs, 1019vs, 974m, 931s, 879s, 839s, 820s, 775vs, 757vs, 696vs. d H (400 MHz, d 6 -DMSO) 8.803 (t, 2H), 8.520–8.502 (dq, 2H, J 2.40, 0.80), 7.793–7.751 (td, 2H, J 6.00, 1.60), 7.326– 7.306 (d, 2H, J 8.00), 7.284–7.263 (q, 2H, J 6.00, 2.40), 4.393– 4.379 (d, 4H, J 5.60), 3.743 (s, 4H). d C (100 MHz, d 6 -DMSO) 163.94, 157.83, 149.61, 138.50, 123.68, 122.29, 116.86, 45.29, 26.17. Anal. Calc. for C 18 H 18 CdN 8 O 8 (586.80): C 36.84, H 3.09, N 19.10. Found: C 37.23, H 3.15, N 19.10 %. | [] | ["three weeks"] | ["[Cd(2pica) 2 (NO 3 ) 2 ](5Cd)", "C 18 H 18 CdN 8 O 8"] | ["Cd(NO 3 ) 2 \n4H 2 O--75.0 mg, 0.243 mmol"] | [] | ["2pica--85 mg, 0.485 mmol"] | ["room temperature"] | ["one week"] | ["MeOH--3 mL", "H 2 O--3 mL"]
ic000929k | {[Zn 2 (bdaip)(µ-OH)(OH)]NO 3 ‚2H 2 O} ∞ 1. 2,6-Diformyl-4-methylphenol (100 mg, 0.61 mmol), Zn(NO 3 ) 2 ‚6H 2 O (362 mg, 1.22 mmol), and N,N-dimethylethylenediamine (107 mg, 1.21 mmol) were dissolved in ethanol-water (2:1, 30 mL) and stirred at room temperature overnight. The deep yellow solution was brought to pH 10.2 by 2 N NaOH and kept at the ambient temperature in an open beaker. After a few days, X-ray suitable crystals of {[Zn 2 (bdaip)(µ-OH)(OH)]NO 3 ‚ 2H 2 O} ∞ were obtained. Yield: 183 mg (53%). Selected IR data (cm -1 ): 3151 (br), 2839 (m), 2799 (m), 1644 (s), 1622 (s), 1517 (s), 1456 (m), 1384 (s), 1284 (w), 1238 (m), 1077 (m), 1023 (m), 893 (m), 826 (m), 780 (m), 388 (m). | [] | [] | ["{[Zn 2 (bdaip)(µ-OH)(OH)]NO 3 ‚2H 2 O} ∞"] | ["Zn(NO 3 ) 2 ‚6H 2 O--362 mg, 1.22 mmol"] | [] | ["2,6-Diformyl-4-methylphenol--100 mg, 0.61 mmol", "N,N-dimethylethylenediamine--107 mg, 1.21 mmol"] | ["room temperature"] | ["overnight"] | ["ethanol-water--30 mL"]
ejic.200500960 | Synthesis of 1,2-Bis(2-pyridylethynyl)thiophene (L2): A mixture of 2,5-dibromothiophene (1.75 g, 7.27 mmol), 2-ethynylpyridine (3.00 g, 29 mmol), Pd(PPh 3 ) 4 (1.26 g, 1.09 mmol), and CuI (0.192 g, 1.0 mmol) in triethylamine (40 mL) and THF (40 mL) was stirred under Ar at 70 °C for 20 h. The solution was cooled to room temperature and after evaporation of the solvent a brown solid was obtained. The crude product was extracted with several portions of ether, filtered and evaporated at reduced pressure. The residue was purified by chromatography on silica gel eluting with ether/ CH 2 Cl 2 (1:1). The product 1,2-bis(2-pyridylethynyl)thiophene (L2) was isolated as a yellow solid (1.78 g, 85%); m.p. 115–116 °C.(KBr): ν ˜ = 2204 (s, ν C⬅C ), 1576 and 1556 (s, ν C=C, ν C=N , conj), 987 (vs, py), 774 (m) and 737 (s, py-H) cm –1 .1 H NMR ([D 6 ]acetone, 300 MHz): δ = 8.63 (d, J = 4.3 Hz, 2 H), 7.85 (td, J = 2.7and 0.67 Hz, 2 H), 7.64 (dt, J = 2.7 and 0.3 Hz, 2 H), 7.45 (s, 2 H), 7.40 (td, J = 2.0 and 0.3 Hz, 2 H) ppm.13 C NMR (500 MHz, CDCl 3 ): δ = 81.9 (C8), 93.1 (C7), 123.1(C3), 124.6 (C5), 127.1 (C9), 136.2 (C4), 133.2 (C10), 142.8 (C2), 150.2 (C6) ppm. MS (FAB + ): m/z (%) = 286 [M + ]. C 18 H 10 N 2 S (287): calcd. C 75.52, H 3.49, N 9.79; found C 75.58, H 3.43, N 9.70. | [] | [] | ["C 18 H 10 N 2 S"] | ["Pd(PPh 3 ) 4--1.26 g, 1.09 mmol", "CuI--0.192 g, 1.0 mmol"] | [] | ["2,5-dibromothiophene--1.75 g, 7.27 mmol", "2-ethynylpyridine--3.00 g, 29 mmol"] | ["70 \nC"] | ["20 h"] | ["triethylamine--40 mL", "THF--40 mL"]
anie.200600376 | 2: A solution of bpe (0.090 g, 0.5 mmol) in methanol (5 mL) was added to an aqueous solution (5 mL) of Ag(O 2 CCF 3 )·2H 2 O (0.115 g, 0.5 mmol), and the white precipitate formed was dissolved by further addition of CH 3 CN (15 mL). The clear solution was filtered and the filtrate was slowly evaporated. Small, colorless, very thin, platelike crystals separated out after 3 days and were filtered and dried under vacuum. Yield: 0.08 g, 26%. IR (nujol mull): n˜ = 1661(m), 1602(m), 1461(s), 1377(m), 1203(m), 1112(m), 1071(w), 829(m), 717 cm 1 (m). | [] | ["3 days"] | [] | ["Ag(O 2 CCF 3 )·2H 2 O--0.115 g, 0.5 mmol"] | [] | ["bpe--0.090 g, 0.5 mmol"] | [] | [] | ["methanol--5 mL", "aqueous solution--5 mL", "CH 3 CN--15 mL"]
j.jssc.2012.01.033 | CuNbOF 5 (H 2 O) 4 (pyz) 2 single-crystals (1) were synthesized as described above with 0.85  10  3 mol (0.225 g) of Nb 2 O 5 , 1.690  10  3 mol (0.134 g) of CuO, 2.5  10  3 mol (0.200 g) of pyrazine, 5.5  10  3 mol (0.10 mL) of deionized water and 2.780  10  4 mol (1.00 mL) of 48% aqueous HF. | [] | [] | ["CuNbOF 5 (H 2 O) 4 (pyz) 2"] | ["Nb 2 O 5--0.225 g", "CuO--0.134 g"] | [] | ["pyrazine--0.200 g"] | [] | [] | ["deionized water--0.10 mL", "48% aqueous HF--1.00 mL"]
ic201760w | Synthesis of M-VP (M = Mn, Zn, Fe, Cu, Pb) Materials. All materials were formed by a hydrothermal reaction between the relevant metal acetate(s) and either vinylphosphonic acid or diethyl vinylphosphonate.In all cases except that of Cu (Cu-VP(2), see below) the products are the same, with the only notable difference being the crystallinity of the products. Typical syntheses followed a standard method in which equimolar quantities of metal acetate and the diethyl vinylphosphonate ester (or vinylphosphonic acid) (3.7 mmol) are used. The metal acetate is mixed with 10 mL of distilled water and stirred until it has dissolved before the phosphonate ester or phosphonic acid is added. The mixture is then placed in a Teflon lined stainless steel autoclave with a capacity of 23 mL. The autoclave was then heated under autogenous pressure at 160 C for two days. After this time the product was recovered by filtration, washed in distilled water, and allowed to dry in air. It was observed that samples prepared using phosphonate esters tended to have larger crystals than those prepared from the corresponding phosphonic acid. | [] | [] | ["NaN"] | ["metal acetate(s)--equimolar quantities"] | [] | ["vinylphosphonic acid or diethyl vinylphosphonate--3.7 mmol"] | ["160 \nC"] | ["two days"] | ["distilled water--10 mL"]
b800126j | Methanol was carefully added to ﬁll both arms, and then the arm to be heated was placed in an oil-bath at 60 1C. After 10 days, light brown crystals were deposited in the cooler arm which were ﬁltered oﬀ, washed with acetone and air dried (0.233 g yield 54%), mp 4300 1C (Found: C, 26.55; H, 1.79; N, 6.55. Calc. for C 19 H 15 N 4 O 9 Pb 2 : C, 26.60; H, 1.77; N 6.53%). IR (cm 1 ) selected bands: 730(s), 830(w), 1100(s), 1315(s), 1392(vs), 1461(vs), 1500(s), 3025(w). | [] | [] | ["C 19 H 15 N 4 O 9 Pb 2"] | [] | [] | [] | ["60 1C"] | ["10 days"] | ["Methanol--not specified"]
j.poly.2009.05.022 | Calc. for C 26 H 31 CuN 5 O 10 : C, 49.02; H, 4.90; N, 10.99. Found: C, 49.26; H, 5.25; N, 10.96%. IR (cm 1 ): 3264 w, 2836 w, 2418 w, 1620 m, 1592 s, 1503 w, 1461 w, 1429 m, 1363 s, 1346 s, 1321 s, 1284 s, 1224 m, 1202 w, 1186 w, 1158 w, 1140 w, 1128 w, 1087 w, 1059 w, 1033 w, 1003 w, 971 m, 931 w, 908 w, 879 w, 862 w, 836 m, 812 s, 790 w, 759 m, 721 w, 695 w, 673 s. | [] | [] | ["C 26 H 31 CuN 5 O 10 "] | [] | [] | [] | [] | [] | []
chem.201500235 | [K(18-crown-6)thf 2 ][K((B 2 pin 2 )OtBu) 2 ](3): Bulk material:Under anitrogen atmosphere, KOtBu (38 mg, 344 mmol) and 18-crown-6 (91 mg, 344 mmol) were dissolved in dry THF (2 mL), then 1 (87 mg, 344 mmol) was added. After afew seconds, acolorless precipitate started to separate, which was isolated after 2h, washed with THF/n-hexane (1:2, 2Õ2mL), and dried under vacuum to give analytically pure 3 (71 mg, 62 mmol, 36 %). Crystals for XRD analysis:Asolution of KOtBu (19 mg, 172 mmol) and 18crown-6 (45 mg, 172 mmol) in THF (4 mL) was placed in avial (23 mm i.d.). Asecond, smaller vial (10 mm o.d.) that contained 1 (44 mg, 172 mmol) in THF (4 mL) was immersed in this solution.The solvent level was carefully adjusted to be slightly higher than the height of the inner vial. After 3d,well-developed crystals of 3 formed. M.p. 658C(decomp.); 1 HNMR (700 MHz, [D 8 ]THF,258C): d = 3.64 (s, 24 H; OCH 2 ), 3.62 (s, 8H;THF), 1.78 (s, 8H;THF), 1.17 (s, 18H; tBu), 1.15 (s, 24H; C(CH 3 )), 1.07 (s, 12H; C(CH 3 )), 0.96 ppm (s, 12H; C(CH 3 )); 13 CNMR (175 MHz, [D 8 ]THF,258C): d = 80.9, 77.6, 71.0, 33.6, 27.6, 27.2 ppm, four signals (THF,C(CH 3 )), and C(CH 3 ) 3 ) could not be separated from the solvent signals; 11 BNMR (224 MHz, [D 8 ]THF,258C): d = 41.1 (vbr s), 8.1 ppm (brs);elemental analysis calcd (%) for C 52 H 106 O 18 B 4 K 2 :C54.75, H9.37, N0.00;found: C54.71, H9.42, N0.00. | [] | [] | ["[K(18-crown-6)thf 2 ][K((B 2 pin 2 )OtBu) 2 ]"] | ["KOtBu--38 mg, 344 mmol"] | [] | ["18-crown-6--91 mg, 344 mmol", "1--87 mg, 344 mmol"] | [] | ["2h", "3d"] | ["dry THF--2 mL"]
j.solidstatesciences.2004.08.001 | 2.3. Synthesis of (2,2  -bpy) 2 V 4 O 7 (HAsO 4 ) 2 In a typical synthesis for compound 2, a mixture of V 2 O 5 (0.192 g), As 2 O 5 (0.40 g), tetramethylammonium hydroxide solution (0.10 g, 25 wt%), 2,2  -bpy (0.20 g) and H 2 O (9 ml) in a molar ratio of 21:35:5.5:26:10,000 was sealed in a Teﬂon-lined steel autoclave and heated in 180 ◦ Cfor6 days and then cooled to room temperature. The initial pH was 3.0 and the ﬁnal pH was 3.4. The solid product, consisting of single crystals in the form of brown prisms, was recovered by ﬁltration, washed with distilled water and dried in air (56.2% yield based on V). Elemental analysis showed that the sample contains 26.51, 2.03 and 6.21 wt% of C, H and N, respectively, in well accord with the expected values of 26.43, 2.00 and 6.17 wt% of C, H and N on the basis of the empirical formula given by the single-crystal structure analysis. IR (KBr, cm −1 )for2: 3459s, 1635m, 1599s, 1494w, 1474s, 1442s, 1317m, 1249w, 1160w, 983s, 939m, 870s, 778s, 753s, 725m, 677w, 653w, 492m, 420w. | [] | [] | ["(2,2?-bpy) 2 V 4 O 7 (HAsO 4 ) 2"] | ["V 2 O 5--0.192 g", "As 2 O 5--0.40 g"] | ["tetramethylammonium hydroxide solution--0.10 g, 25 wt%"] | ["2,2?-bpy--0.20 g"] | ["180 \nC"] | ["6 days"] | ["H 2 O--9 ml"]
j.jssc.2019.03.019 | 2.2.3. Synthesis of complex 3 A mixture of the HMNA organic ligand (0.1 mmol), PbCl 2 (0.1 mmol), and NaOH (0.11 mL, 0.1 mol L 1 ) was dissolved in CH 3 CN (3.8 mL) and H 2 O (2.2 mL), which was sealed into a 23 mL Telfon-lined stainless steel vessel and further heated at 125  C for 2 days. Then the mixture was slowly cooled down to ambient temperature. The as-synthesized crystals were directly gained after ﬁltering and washing with fresh MeCN. The achieved samples were dried in air with yield about 56% based on the HMNA ligand. Anal. Calcd for C, H, and N of C 7 H 7 O 2 NCl 4 Pb 2 : C, 12.2; H, 1.1; N, 2.0%. Found: C, 12.3; H, 1.2; N, 2.0%. | [] | [] | ["complex 3", "C 7 H 7 O 2 NCl 4 Pb 2"] | ["PbCl 2--0.1 mmol"] | ["NaOH--0.11 mL, 0.1 mol L -1"] | ["HMNA organic ligand--0.1 mmol"] | ["125 \nC"] | ["2 days"] | ["CH 3 CN--3.8 mL", "H 2 O--2.2 mL"]
j.jssc.2019.120931 | Yield 34% (0.0143 g) based on the ligand. Elemental anal. calcd for C 42 H 51 Eu 3 N 6 O 39 (%): C, 29.33; H, 2.99; N, 4.89. found: C, 29.60; H, 2.71; N, 5.10. IR (cm 1 , KBr): 3401(s), 3063(w), 1597(s), 1401(s), 1246(s), 1093(s), 1014(s), 781(s), 726(s), 684(s), 532(s)。 2.4. Synthesis of [Tb 3 (PDA) 4 (HO)(H 2 O) 2 ]⋅2H 2 O(2) Complex 2 was get according to the method of complex 1. Firstly, a mixture of 2,4-H 2 PDA (0.0250 g, 0.15 mmol), Tb(NO 3 ) 3 ⋅6H 2 O (0.0453 g, 0.1 mmol) and water (1.0 mL) was put in a Pyrex bottle (8 mL). Then two drops of DMF was added. The mixture was sealed and heated at 393 K for 24 h. Then the bottle was slowly cooled down to room temperature and light-yellow prism crystals of 2 were collected. The crystals were washed with water and dried under vacuum. Yield 47% (0.0216 g) based on the ligand. Elemental anal. calcd for C 28 H 21 Tb 3 N 4 O 21 (%): C, 27.42; H, 1.73; N, 4.57. found: C, 27.32; H, 1.64; N, 4.63. IR (cm 1 , KBr): 3420(s), 3067(w), 1597(s), 1386(s), 1093(s) 1016(s), 881(s), 833(s), 783(s), 727(s), 682(s), 537(s)。 2.5. Single crystal X-ray crystallographic study Single crystal data was collected at 173 (2) K on Bruker ApexII diffractometer equipped with a graphite monochromator utilising Mo K α radiation (λ ¼ 0.71073 Å); the ω and ϕ scan technique was applied. The structures were solved by direct methods using SHELXS-2014 [31] and reﬁned on F 2 using full-matrix least-squares with SHELXL-2014 [32]. All non-H atoms except disordered atoms O10 and O10’ were reﬁned anisotropically. Hydrogen atoms of water molecules were localised from difference Fourier Map and the position of the rest of H atoms were located in geometrically calculated positions. SQUEEZE/PLATON [33] was used in structural reﬁnement in X-ray experimental. Crystallographic data together with reﬁnement details for complexes 1–2 reported in this work are summarised in Table 1. Selected bond lengths and angles are given in Tables S1 and S2. See CIF ﬁles for further details. | [] | [] | ["[Tb 3 (PDA) 4 (HO)(H 2 O) 2 ]⋅2H 2 O", "C 28 H 21 Tb 3 N 4 O 21"] | ["Tb(NO 3 ) 3 ⋅6H 2 O--0.0453 g, 0.1 mmol"] | ["DMF--two drops"] | ["2,4-H 2 PDA--0.0250 g, 0.15 mmol"] | ["393 K"] | ["24 h"] | ["water--1.0 mL"]
c8gc03973a | Single crystal of compound [Mn(BTO)·2H 2 O] n . A: H 2 BTO (10.2 mg, 0.06 mmol) was added to 4 ml warm water with string constantly until clarify; B: MnSO 4 (10.01 mg, 0.06 mmol) was dissolved in 4 ml anhydrous ethanol; C: 2 ml water and anhydrous ethanol mixture with the same-size ratio. Solution A was shifted in the bottom of a clean centimeter diameter glass tube, then B and C was added onto the surface of previous solution slowly in order to form a diffusion system. Colourless crystals were obtained in the diffused part after several days.Single crystal of compound [Zn(BTO)·2H 2 O] n . The synthesis method is similar to single crystal of [Mn(BTO)·2H 2 O] n , except Zn(NO 3 ) 2 (11.36 mg, 0.06 mmol) was used instead of MnSO 4 .Large-scale synthesis of compounds 1 to 5. 1 mol H 2 BTO was dissolved in 4 L hot water and 1 mol metal salt (MnSO 4 for 1, Co(NO 3 ) 2 for 2, Ni(NO 3 ) 2 for 3, Cu(NO 3 ) 2 for 4 and Zn(NO 3 ) 2 for 5) was dissolved Page 7 of 10 Green Chemistry Green Chemistry Accepted Manuscript Published on 26 February 2019. Downloaded on 2/27/2019 5:45:36 AM. View Article Online DOI: 10.1039/C8GC03973A | [] | [] | ["[Mn(BTO)·2H 2 O] ", "[Zn(BTO)·2H 2 O] ", "compound 1", "compound 2", "compound 3", "compound 4", "compound 5"] | ["MnSO 4 --10.01 mg, 0.06 mmol", "Zn(NO 3 ) 2 --11.36 mg, 0.06 mmol", "MnSO 4 --1 mol", "Co(NO 3 ) 2 --1 mol", "Ni(NO 3 ) 2 --1 mol", "Cu(NO 3 ) 2 --1 mol", "Zn(NO 3 ) 2 --1 mol"] | [] | ["H 2 BTO --10.2 mg, 0.06 mmol", "H 2 BTO --1 mol"] | [] | ["several days"] | ["warm water--4 ml", "anhydrous ethanol--4 ml", "water and anhydrous ethanol mixture--2 ml", "hot water--4 L"]
j.poly.2018.12.030 | [NdL 2 (H 2 O) 4 ] n ·nNO 3 (7) Light purple block crystals were obtained in ~65.0% yield based on L . Anal. Calcd. for C 26 H 24 NdN 11 O 11 : C, 38.51; H, 2.98; N, 19.00%. Found: C, 38.55; H, 2.95; N, 19.08%. IR (KBr, cm -1 ):3375(m), 1623 (m), 1554 (s), 1502 (m), 1402 (s), 1320 (m), 1061 (m), 1044 (w), 800 (w), 665 (w), 650 (w), 478 (w). | [] | [] | ["[NdL 2 (H 2 O) 4 ] n ·nNO 3"] | [] | [] | ["L--NaN"] | [] | [] | []
c5ra04381f | calc. for C 19 H 20 CdClN 9 O 4 S (%): C, 36.90; H, 3.26; N, 20.39%.Found (%): C, 37.12; H, 3.43; N, 20.53%. FT-IR data (cm 1 ): 3129 (m), 2087 (s), 1615 (m), 1513 (m), 1434(m), 1277 (m), 1100 (bs), 983 (m), 827 (m), 766 (m), 697 (m), 624 (m), 533 (m).{[Ag 2 (m 2 -abtz)(m 3 -abtz)(ClO 4 )]$(ClO 4 )} n (5). A mixture of AgClO 4 (20.72 mg, 0.1 mmol) and abtz (17.4 mg, 0.1 mmol) was stirred for 0.5 h in H 2 O (5 mL) and CH 3 OH (5 mL). Then the mixed solutions were placed in a Teon vessel in a steel autoclave, heated at 160  C for 12 h and then cooled to room temperature over the period of 72 h. The resulting colorless needle-shaped crystals of 5 were washed several times by water and diethyl ether. Yield: 53% based on abtz. Elemental analysis calcd (%) for C 18 H 20 Ag 2 Cl 2 N 8 O 8 : C 33.21, H 3.09, N 17.21; found: C 33.45, H 3.19, N 17.43%. FT-IR data (cm 1 ): 3195 (m), 3125 (m), 1620 (m), 1506 (m), 1428 (m), 1277 (m), 1084 (bs), 844 (m), 748 (m), 679 (m), 630 (m), 540 (m). | [] | [] | ["[Ag 2 (m 2 -abtz)(m 3 -abtz)(ClO 4 )]$(ClO 4 )} n", "C 18 H 20 Ag 2 Cl 2 N 8 O 8"] | ["AgClO 4--20.72 mg, 0.1 mmol"] | [] | ["abtz--17.4 mg, 0.1 mmol"] | ["160 \nC"] | ["12 h"] | ["H 2 O--5 mL", "CH 3 OH--5 mL"]
acsami.5b07228 | 2.2. Synthesis of [Sr(Hbtc)(H 2 O)] n (1). A mixture of Sr(NO 3 ) 2 (21.2 mg, 0.1 mmol), 1,2,4-benzenetricarboxylic acid (21.0 mg, 0.1 mmol), acetone (3 mL), and H 2 O (4 mL) was sealed in a Teﬂon-lined stainless steel Parr acid digestion bomb and heated at 120 °C for 72 h and then allowed to slowly cool to room temperature at a rate of 6 h/ °C. Rectangular crystals of compound 1 were produced in 31.9% yield (20 mg, based on Sr(II)). The solid product was separated by ﬁltration and washed with water, and dried at ambient temperature. Elemental analysis Calcd (%) for C 9 H 6 O 7 Sr: C, 34.45; H, 1.93. Found (%): C, 34.16; H, 2.02. IR data (KBr, cm −1 ): 3193(s), 3000(w), 2637(w), 2521(m), 2351(w), 1986(w), 1945(w), 1818(w), 1687(s), 1607(w), 1562(s), 1497(s), 1420(s), 1374(m), 1314(s), 1292(s), 1247(s), 1173(m), 1120(s), 980(w), 912(m), 855(s), 812(m), 765(s), 703(m), 668(m), 599(m), 568(s), 527(m). | [] | [] | ["[Sr(Hbtc)(H 2 O)] n", "C 9 H 6 O 7 Sr"] | ["Sr(NO 3 ) 2--21.2 mg, 0.1 mmol"] | [] | ["1,2,4-benzenetricarboxylic acid--21.0 mg, 0.1 mmol"] | ["120 \nC"] | ["72 h"] | ["acetone--3 mL", "H 2 O--4 mL"]
j.ica.2006.08.051 | In soli d state, 2 possesses a novel 2D network structure constructed from hydrogen-bonding interactions.2. Experimental 2.1. Materials PhPPy 2 was prepared according to literature method [12]. Other chemicals and regents were obtained commercially and used without further puriﬁcation.2.2. Synthesis 2.2.1. [Ag(PhPPy 2 )(CH 3 CN)] 2 (ClO 4 ) 2 Æ CH 3 CN (1) Solid [Ag(CH 3 CN) 4 ]ClO 4 (0.222 g, 0.598 mmol) was dissolved in 10 mL of acetonitrile, to which was slowly added 1 mL of a benzene solution of PhPPy 2 (0.150 g, 0.568 mmol) to give a pale-yellow solution. After stirring for 2 h, the volume of solution was reduced to about 4 mL. Diethyl ether was added to precipitate the crude product as pale-yellow solid. Yield: 75.2%. The pure product was obtained by crystallization from acetonitrile/ diethyl ether as colorless crystals. Anal. Calc. for C 20 H 19 N 4 O 4 PClAg: C, 42.89; H, 3.32; N, 9.60. Found: C, 42.38; H, 3.21; N, 9.30%. UV–Vis (CH 3 CN) (nm): 230, 276; IR (KBr disk) (cm 1 ): 3066, 2210, 2017, 1573, 1452, 1427, 1114, 1048, 1000, 923, 749, 697, 622, 516, 482, 423. | [] | [] | ["[Ag(PhPPy 2 )(CH 3 CN)] 2 (ClO 4 ) 2 Æ CH 3 CN (1)"] | ["[Ag(CH 3 CN) 4 ]ClO 4--0.222 g, 0.598 mmol"] | [] | ["PhPPy 2--0.150 g, 0.568 mmol"] | [] | ["2 h"] | ["acetonitrile--10 mL", "benzene--1 mL", "diethyl ether--not specified"]
d0dt02642e | [Cu(Hmpba) 2 ]·2ACN (sql-ACN). A solution of H 2 mpba (20 mg 0.092 mmol) and of Cu(NO 3 ) 2 · 2.5H 2 O (11 mg 0.047 mmol) in acetonitrile (ACN, 1.65 mL) and deionized water (1.15 mL) were sealed in a glass vial with screw cap and heated at 80 °C for three days after which deep violet needle-shape crystals had formed (yield 20 mg, 72%, based on the metal salt). Calc. for C 28 H 28 CuN 6 O 4 (2ACN, 576.10 g/mol) C 58.37, H 4.90, N 14.59; found C 58.35, H 4.81, N 13.87%. | [] | [] | ["[Cu(Hmpba) 2 ]·2ACN"] | ["Cu(NO 3 ) 2 · 2.5H 2 O--11 mg, 0.047 mmol"] | [] | ["H 2 mpba--20 mg, 0.092 mmol"] | ["80 \nC"] | ["three days"] | ["acetonitrile--1.65 mL", "deionized water--1.15 mL"]
s0020-1693(00)00221-8 | Silver(I) perchlorate is commercially available. When AgClO 4 dissolved in tetrahydrofuran is reacted at −15°C with an tetrahydrofuran 2,3-dcpz solution in a 1:1 molar ratio, colorless single crystals of 1b are observed. However, 1b is air sensitive and loses transparency after a few minutes. The IR spectrum of this decomposed compound was recorded in a KBr disk. | [] | [] | [] | ["Silver(I) perchlorate--commercially available"] | [] | ["tetrahydrofuran 2,3-dcpz--in a 1:1 molar ratio"] | ["-15°C"] | [] | ["tetrahydrofuran--dissolved in"]
c3ce42147c | Yield: 4 mg, 63%. Anal. (%) calcd. for C 32 H 24 Cl 2 N 10 Zn: C, 56.12; H, 3.53; N, 20.45. Found: C, 56.03; H, 3.57; N, 20.39.IR (KBr pellet, cm −1 ): 3432(br), 2920(w), 1597(s), 1570(s), 1504(s), 1489(s), 1447(s), 1414(m), 1392(m), 1347(m), 1314(m), 1215(w), 1199(m), 1149(w), 1063(w), 1025(s), 826(w), 797(m), 763(m), 647(m).[ZnLBr 2 ] n (2). Compound 2 was prepared through a procedure similar to that for 1, using ZnBr 2 (4.5 mg, 0.02 mmol) in place of ZnCl 2 . Yellowish block crystals of 2 were obtained. Yield: 5 mg, 65%. Anal. (%) calcd. for C 32 H 24 Br 2 N 10 Zn: C, 49.67; H, 3.13; N, 18.10. Found: C, 49.54; H, 3.19; N, 18.21. IR (KBr pellet, cm −1 ): 3415(br), 1617(m), 1599(s), 1500(s), 1450(s), 1394(m), 1349(m), 1317(m), 1294(w), 1217(w), 1203(w), 1149(m), 1026(m), 986(m), 794(w), 768(w), 628(w).[ZnLI 2 ] n (3). Compound 3 was prepared through a procedure similar to that for 1, using ZnI 2 (6.3 mg, 0.02 mmol) in place of ZnCl 2 . Yellowish block crystals of 3 were obtained. Yield: 4 mg, 46%. Anal. (%) calcd. for C 32 H 24 I 2 N 10 Zn: C, 44.29; H, 2.79; N, 16.14. Found: C, 44.34; H, 2.69; N, 16.08. IR (KBr pellet, cm −1 ): 3416(br), 1599(s), 1570(s), 1503(s), 1453(s), 1410(m), 1392(s), 1348(s), 1317(m), 1292(m), 1254(w), 1216(m), 1148(m), 1064(m), 1041(m), 1025(s), 928(w), 825(m), 795(m), 766(s), 703(w), 643(m), 543(w). | [] | [] | ["[ZnLBr 2 ] n", "[ZnLI 2 ] n", "C 32 H 24 Cl 2 N 10 Zn", "C 32 H 24 Br 2 N 10 Zn", "C 32 H 24 I 2 N 10 Zn"] | ["ZnCl 2--NaN", "ZnBr 2--4.5 mg, 0.02 mmol", "ZnI 2--6.3 mg, 0.02 mmol"] | [] | ["L--NaN"] | [] | [] | []
om0302600 | 80% yield. The product was washed with MeOH and Et 2 O and then air-dried. For [Mn(QMTC) 2 ] ∞ : IR (KBr) ν CO 2027 (s), 1961 (s), 1932 (s), 1922 (s), 1570 (s), 1555 (m), 1510 (s) cm -1 . Anal. Calcd for C 18 H 8 Mn 3 O 10 : C, 39.38; H, 1.47. Found: C, 39.11; H,1.53. For[Co(QMTC) 2 ] ∞ : IR (KBr) ν CO 2035 (s), 1981 (m), 1972 (m), 1936 (s), 1575 (m), 1557 (m), 1502 (s) cm -1 . Anal. Calcd for C 18 H 8 CoMn 2 O 10 : C, 39.09; H, 1.46. | [] | [] | ["[Mn(QMTC) 2 ] ∞", "[Co(QMTC) 2 ] ∞"] | [] | [] | ["QMTC--NaN"] | [] | [] | []
j.poly.2006.04.028 | The resulting aqua-green powdery precipitate was ﬁltered, and recrystallised from ethanol (99%) to give a grass-green solution. On standing three days, the solution produced aqua block-like crystals, which were washed in cold ethanol and dried over P 2 O 5 . Yield: 0.1 g (20%).2.3.3. [Cu II (phen)((m-CH 3 )C 6 H 4 PO 2 (OH))((OH)O 2 PC 6 H 4 (m-CH 3 ))] (3) Similar procedure to 1, using m-tolylphosphonic acid. | [] | [] | ["[Cu II (phen)((m-CH 3 )C 6 H 4 PO 2 (OH))((OH)O 2 PC 6 H 4 (m-CH 3 ))]", "NaN"] | [] | [] | ["m-tolylphosphonic acid--NaN"] | [] | ["three days"] | ["ethanol--99%"]
c98120 | In both cases, the solids were obtained by slow evaporation of the solutions at 298 K; the blue crystals formed were collected by ﬁltration and washed with bidistilled water (Found for (1): C, 28 · 7; H, 3· 7; Cu, 11 · 2; N, 4 · 9; Na, 7 · 9; H 2 O, 25 · 8. | [] | [] | [" {[Cu(itp)(ip)][Cu 4 (OH) 2 (itp)(ip) 3 ]\n4H 2 O} n ", "C 48 H 48 Cu 5 N 10 O 22 "] | ["Cu(NO 3 ) 2 \n2.5H 2 O--0.116g, 0.50 mmol"] | [] | ["itp--0.035g, 0.20 mmol", "H 2 ip--0.066g, 0.40 mmol)"] | ["110 \nC "] | [" 24 h"] | [" H 2 O--5 mL"]
ic051606x | mixture (80 mL) and added to a solution of CaCl 2 (1.11 g; 0.01 mol) in water (10 mL). The reaction mixture was slowly cooled to room temperature and kept at this temperature overnight under stirring. The white precipitate was separated by filtration, washed with water and ethanol, and dried in air at room temperature. The yield was 2.285 g (52%). Elemental analysis calcd (%) for C 14 H 12 CaO 10 P 2 (442.3): C 38.02, H 2.73; found: C 38.18, H, 2.80. The relative atomic ratio of calcium and phosphorus was 65.6 atom % of P and 34.4 atom % of Ca, according to EDX. | [] | [] | ["Ca(H 2 O)(H 2 O)(Cl)(2,3-pyHdc)] n", "C 14 H 12 CaO 10 P 2"] | ["CaCl 2--1.11 g; 0.01 mol"] | [] | [] | [] | [] | ["water--10 mL", "ethanol--not specified"]
ic9503803 | {N-[2-((2-Phenolylmethylene)amino)phenyl]pyridine-2carboxamido}oxovanadium(IV), [VO(phepca)] (2). H 2 phepca (1.000 g, 3.15 mmol) was added to [VO(acac) 2 ] (0.780 g, 2.94 mmol) in methanol (40 mL). The solution was refluxed overnight during which the color of the solution changed from green to brown and a brown precipitate was formed. The solution was cooled to room temperature; the brown solid was filtered off, washed with methanol (2 × 30 mL) and diethyl ether (2 × 20 mL), and dried in vacuo to get 1.00 g (89%) of the complex. Anal. Calcd for C 19 H 13 N 3 O 3 V: C, 59.70; H, 3.43; N, 10.99; V, 13.32. Found: C, 59.43; H, 3.57; N, 10.84; V, 13.50. R f ) 0.05 (4:1 chloroform/n-hexane). | [] | [] | ["{N-[2-((2-Phenolylmethylene)amino)phenyl]pyridine-2carboxamido}oxovanadium(IV)", "[VO(phepca)]"] | ["[VO(acac) 2 ]--0.780 g, 2.94 mmol"] | [] | ["H 2 phepca--1.000 g, 3.15 mmol"] | ["reflux"] | ["overnight"] | ["methanol--40 mL"]
cm5045732 | After cooling to room temperature, the solvent was replaced with a fresh mixture of DMF and ethanol (1:1).Yield: based on DUT-71. Anal. Calcd (%) for Cu 4 (C 68 O 16 N 4 H 40 )(C 12 N 4 H 10 ) 0.5 (C 2 H 6 O) 2 (C 12 H 10 N 4 ) 0.3 (C 3 ONH 7 ) 2.25 [Cu 4 (mpbatb) 2 (1,4-bib) 0.5 (EtOH) 2 (BIB) 0.3 (DMF) 2.25 ]: C, 57.4; H, 4.1; N, 7.2. Found: C, 57.6; H, 4.4; N, 7.1. | [] | [] | ["Cu 4 (C 68 O 16 N 4 H 40 )(C 12 N 4 H 10 ) 0.5 (C 2 H 6 O) 2 (C 12 H 10 N 4 ) 0.3 (C 3 ONH 7 ) 2.25 [Cu 4 (mpbatb) 2 (1,4-bib) 0.5 (EtOH) 2 (BIB) 0.3 (DMF) 2.25 ]"] | [] | [] | [] | [] | [] | ["DMF--1:1 mixture", "ethanol--1:1 mixture"]
ic000758j | The latter was heated at 170 °C for 72 h under autogenous pressure.At the end of the reaction, the pH of the solution was ca. 6, and the resulting product was filtered, washed with water, and dried at room temperature. It consisted of a well-crystallized blue powder. | [] | [] | [] | [] | [] | [] | ["170 \nC"] | ["72 h"] | []
ejic.200900500 | [Zn 2 {Cl 2 C(PO 3 ) 2 }(H 2 O) 7 ]·6H 2 O (4): Compound 4 was formed by mixing the water solutions of L1 (0.0100 mmol, 0.45 mL, pH = 4.00) and Zn(NO 3 ) 2 ·6H 2 O (0.0200 mmol, 0.45 mL, pH = 5.20) with TMOS (0.1 mL). Acetone was added above the gel (pH = 3.40), S. Kunnas-Hiltunen, M. Haukka, J. Vepsäläinen, M. Ahlgrén FULL PAPER and colourless plank-like crystals were formed on the surface of the gel (pH = 1.98) within 2 weeks. CH 26 Cl 2 O 19 P 2 Zn 2 (605.80): calcd. C 1.98, H 4.33, Zn 21.58; found C 2.10, H 4.16, Zn 21.85. | [] | [] | ["Zn 2 {Cl 2 C(PO 3 ) 2 }(H 2 O) 7 ]·6H 2 O", "CH 26 Cl 2 O 19 P 2 Zn 2"] | ["Zn(NO 3 ) 2 ·6H 2 O--0.0200 mmol, 0.45 mL, pH = 5.20"] | [] | ["L1--0.0100 mmol, 0.45 mL, pH = 4.00", "TMOS--0.1 mL"] | [] | ["2 weeks"] | ["acetone--above the gel"]
zaac.200700496 | [Cu(L)](NO 3 ) 2 (4) As observed in complexes 1 and [Cd(L)Cl] 2 [CdCl 4 ]·H 2 O [11], when L · 4HCl was used to react with metal salts, there are chloride ions from L · 4HCl in the final complexes, namely the chloride ions in L·4HCl have remarkable influence on the structure of the complexes. To further investigate the effect of the counter anion and to exclude the influ | [] | [] | ["[Cu(L)](NO 3 ) 2", "[Cd(L)Cl] 2 [CdCl 4 ]·H 2 O"] | [] | [] | [] | [] | [] | []
cg0505057 | Yield: 0.040 g (93%). Anal. Calcd for [Ag(NO 3 )(BCPU)]: C, 41.69; H, 2.33; N, 16.21. Found: C, 41.45; H, 2.37; N, 15.90.[Ag(SO 3 CH 3 )(BPU) 2 ] (8). A solution of AgSO 3 CH 3 (0.020 g, 0.1 mmol) in 3 mL of MeOH was layered over a solution of BCPU (0.052 g, 0.2 mmol) in 2 mL of acetone and 1 mL of chloroform. Colorless crystals of 8 were collected after 3 days and washed with MeOH and acetone. Yield: 0.028 g (38%). Anal. Calcd for [Ag(SO 3 CH 3 )(BPU) 2 ]: C, 51.18; H, 3.19; N, 15.40. Found: C, 50.88; H, 2.90; N, 15.48. | [] | [] | ["[Ag(NO 3 )(BCPU)]", "[Ag(SO 3 CH 3 )(BPU) 2 ]", "8"] | ["AgNO 3--NaN", "AgSO 3 CH 3--0.020 g, 0.1 mmol"] | [] | ["BCPU--0.052 g, 0.2 mmol", "BPU--NaN"] | [] | ["3 days"] | ["MeOH--3 mL", "acetone--2 mL", "chloroform--1 mL"]
s0108270108018921 | [Symmetry codes: (i) x ÿ 1 2 , y + 1 2 , z; (iv) x +1,y, z; (v) x + 1 2 , y ÿ 1 2 , z.] Experimental A mixture of Co(NO 3 ) 2 6H 2 O (29.1 mg, 0.10 mmol), m-H 2 BDC (16.7 mg, 0.10 mmol), L (20.6 mg, 0.10 mmol) and water (7 ml) was sealed in a Te¯on reactor (15 ml), which was heated at 453 K for 3 d and then cooled gradually to room temperature. Purple crystals of (I) were isolated using a cobalt(II)/L/m-H 2 BDC molar ratio of 1:1:1 (yield 84% based on Co). Analysis calculated for C 36 H 40 Co 2 N 8 O 12 (M r = 894.62): C 48.33, H 4.50, N 12.53%; found: C 48.34, H 4.50, N 12.52%. IR (cm ÿ1 , KBr): 3110 (s), 3047 (s), 2915 (vs), 1605 (vs), 1391 (s), 1347 (s), 1106 (s), 753 (s), 656 (s). | [] | [] | ["(I)", "C 36 H 40 Co 2 N 8 O 12"] | ["Co(NO 3 ) 2 ?6H 2 O--29.1 mg, 0.10 mmol"] | [] | ["m-H 2 BDC--16.7 mg, 0.10 mmol", "L--20.6 mg, 0.10 mmol"] | ["453 K"] | ["3 d"] | ["water--7 ml"]
b808611g | Anal. calcd for C 18 H 33 GdN 4 O 21 U 2 : C, 16.96; H, 2.61; N, 4.40%. Found: C, 17.15; H, 2.80; N, 4.33%. The same procedure with Eu(NO 3 ) 3 $5H 2 O gave light-yellow crystals of 2 in low yield within 20 days.x Crystal data for 1:C 18 H 33 GdN 4 O 21 U 2 , M ¼ 1274.79, triclinic, space group P  1, a ¼ 8.1806(4), b ¼ 12.3357(4), c ¼ 15.9290(8) A ˚ , a ¼ 73.757(3), b ¼ 83.508(2), g ¼ 83.782(3)  , V ¼ 1528.43(12) A ˚ 3 , Z ¼ 2, T ¼ 100(2) K. | [] | [] | ["C 18 H 33 GdN 4 O 21 U 2"] | ["Eu(NO 3 ) 3 $5H 2 O--not specified"] | [] | [] | [] | ["20 days"] | []
00958972.2012.734814 | 2.2. Synthesis of 1 The (S)-(þ)-2-(4-isobutyl-phenyl)propionic acid (0.206 g, 1 mmol) and the sodium ethoxide (0.068 g, 1 mmol) were added to the solution of benzene (30 mL) in a Schlenk flask and stirred for 30 min. Then trimethyltin chloride (0.199 g, 1 mmol) was added, the reaction mixture was stirred for 12 h at 45  C, filtered and the solvent of the filtrate gradually removed by evaporation under vacuum until solid product was obtained. The solid was recrystallized from diethyl ether and a transparent colorless crystal formed. | [] | [] | ["(S)-(þ)-2-(4-isobutyl-phenyl)propionic acid"] | ["trimethyltin chloride--0.199 g, 1 mmol"] | [] | ["(S)-(þ)-2-(4-isobutyl-phenyl)propionic acid--0.206 g, 1 mmol", "sodium ethoxide--0.068 g, 1 mmol"] | ["45 \n C"] | ["12 h"] | ["benzene--30 mL", "diethyl ether--Nan"]
chem.201102938 | Synthesis of [{Mn 4 ACHTUNGTRENNUNG(Bpybc) 6 ACHTUNGTRENNUNG(H 2 O) 12 }·ACHTUNGTRENNUNG(bdc) 3 ·(OH) 2 ·30H 2 O] n (3·Mnbdc 2 ): A mixture of H 2 BpybcCl 2 (49.7 mg, 0.1 mmol) and H 2 bdc (16.6 mg, 0.1 mmol) was dissolved in water (5 mL) and the pH value of the solution was adjusted to pH 7 with NaOH solution (0.1 molL 1 ). An aqueous solution of MnCl 2 (0.1 mmol in 5 mL water) was then added to the above reaction mixture. After the mixture was stirred for 5 min, the residue was filtered. Leaving the filtrate to stand for several days afforded prism-shaped crystals (yield: 25%). Elemental analysis calcd (%) for C 180 H 218 Mn 4 N 12 O 80 (4049.44): C 53.39, H 5.43, N 4.15, found: C 53.67, H 5.42, N 4.15.Synthesis of [{Eu 4 ACHTUNGTRENNUNG(Bpybc) 6 ACHTUNGTRENNUNG(H 2 O) 9 ACHTUNGTRENNUNG(SO 4 ) 3 }·(OH) 6 ·51.5H 2 O] n (4·EuSO 4 2 ): The procedure was the same as that for compound 2·MnSO 4 2 except Eu 2 ACHTUNGTRENNUNG(SO 4 ) 3 ·8H 2 O (92 mg, 0.125 mmol) was added instead of MnSO 4 (Yield: 35%). Elemental analysis calcd (%) for C 156 H 247 Eu 4 N 12 O 102.5 S 3 (4634.68): C 40.42, H 5.37, N 3.62, found: C 40.10, H 4.84, N 3.45. | [] | [] | ["[{Mn 4 ACHTUNGTRENNUNG(Bpybc) 6 ACHTUNGTRENNUNG(H 2 O) 12 }·ACHTUNGTRENNUNG(bdc) 3 ·(OH) 2 ·30H 2 O] n", "[{Eu 4 ACHTUNGTRENNUNG(Bpybc) 6 ACHTUNGTRENNUNG(H 2 O) 9 ACHTUNGTRENNUNG(SO 4 ) 3 }·(OH) 6 ·51.5H 2 O] n"] | ["MnCl 2--0.1 mmol", "Eu 2 ACHTUNGTRENNUNG(SO 4 ) 3 ·8H 2 O--0.125 mmol"] | [] | ["H 2 BpybcCl 2--49.7 mg, 0.1 mmol", "H 2 bdc--16.6 mg, 0.1 mmol"] | [] | ["several days"] | ["water--5 mL"]
j.poly.2014.05.008 | 6 (pH~4) was kept at this temperature and crystals formed after 24 hours. The crystals were filtered off and washed with water and acetone, and dried at 40 ° C. Yield: 0.03 g (15%) based on 9dhx. Anal. Calc. for C 6 H 5 Cl 2 N 3 OZn (M r = 271.4): C, 26.6; H, 1.9; N, 15.5%. Found: C, 26.4; H, 1.7; N, 15.2%. FT–IR (cm -1 ): 3203s (N–H) ar ; 1721s, 1695s (C=O); 1628s (C … N) ring ; 301m (Zn–Cl); 273m (Zn–N); 250m (Zn–O). ESI+ MS: m/z 136 [9dhx+H] + , 369 [Zn(9dhx) 2 Cl] + . | [] | [] | ["Zn(9dhx)"] | ["NaN 3--1.5 mmol"] | [] | ["HL--0.2 mmol"] | ["room temperature"] | ["24 hours"] | []
j.jssc.2012.04.025 | The yield was 22.5% (40.8 mg) based on 1a. Anal. Calcd. for C 36 H 32 CuN 6 O 7 4: C 59.71, H 4.45, N 11.60. Found: C 59.58, H 4.35, N 11.54. IR (KBr pellet, cm  1 ): 3387.90m, 2228.48m, 1672.56s, 1606.67s, 1413.72m, 1275.86m, 809.77m, 639.10w. | [] | [] | ["C 36 H 32 CuN 6 O 7 4"] | [] | [] | [] | [] | [] | []
ch13675 | solution of GdBr 3 6H 2 O. Aqua–green club-shaped crystals of compound 4 were obtained after 70 days and dried in air. Yield: 73.3 % (based on Cu). Anal. Calc. for C 6 H 7 BrCuN 2 O 3 : C 18.14, H 2.02, N 12.10. Found: C 18.19, H 1.99, N 12.66 %. n max (KBr)/ cm 1 3440.3 (m), 3023.9 (m), 1749 (m), 1569 (s), 1455 (m), 1371(m), 1249 (m), 1088 (w), 1100 (m), 1091 (m), 1046 (w), 988 (w), 766 (m). Blue crystals of L Cu were then generated from 4 using a similar method to that above and again identified by PXRD analysis and comparison of cell parameters from singlecrystal X-ray diffraction analysis. Yield: 58.1 % (based on Cu). | [] | [] | ["GdBr 3 6H 2 O", "C 6 H 7 BrCuN 2 O 3"] | [] | [] | [] | [] | ["70 days"] | []
c5dt01877c | calc. for C 23 H 21 FeP (400.2): C 71.89, H 5.51%. Found: C 71.72, H 5.41%.Preparation of ether 4. Betaine 2 (1.101 g, 2.0 mmol) was dissolved in dimethyl sulfoxide (25 mL) at 100 °C, and the solution was treated with 2 M MeONa in methanol (25 mL). | [] | [] | ["C 23 H 21 FeP"] | [] | [] | ["Betaine 2--1.101 g, 2.0 mmol"] | ["100 \nC"] | [] | ["dimethyl sulfoxide--25 mL", "methanol--25 mL"]
(sici)1521-3773(19980316)37:5<622::aid-anie622>3.0.co;2-g | 4 ´ 2THF and 5 ´ 2 THF: 1-(THF) 2 (69 mg, 100 mmol) and pyrazine (16 mg, 200 mmol for 4 ´ 2THF and 32 mg, 400 mmol for 5 ´ 2 THF) were mixed in Schlenck tubes, and THF (2 mL) was added. The resulting solutions were slowly concentrated until crystalline material started to appear on the sides of the tubes. All solids were then redissolved by heating the solutions at reflux for a short time. Upon slow cooling of the solutions from 60 to ÿ 158C, 4 ´ 2THF and 5 ´ 2 THF were obtained as crystals in 67% (80 mg) and 60% yields (50 mg), respectively. Compounds 4 ´ 2THF and 5 ´ 2 THF spontaneously loose THF at 258C. Elemental analysis carried out on ªwitheredº samples indicated a THF depletion of 78% for 4 ´ 2THF and 34% for 5 ´ 2THF after one week at 258C under atmospheric pressure.Received: October 15, 1998 [Z11038IE] German version: Angew. Chem. 1998, 110, 646 ± 648 Keywords: indium ´ ladder polymers ´ Lewis acids ´ metallacycles ´ supramolecular chemistry [1] Reviews: a) B. Dietrich, Pure Appl. Chem. 1993, 65, 1457; b) D. E. | [] | [] | ["1-(THF) 2"] | [] | [] | ["pyrazine--16 mg, 200 mmol"] | [] | [] | ["THF--2 mL"]
c2ce25907a | Found: C, 48.59; H, 3.47; N, 19.39. IR (cm 21 ): 3384(m), 1614(s), 1559(s), 1481(w), 1442(m), 1416(s), 1376(s), 1272(w), 1199(w), 1151(w), 1127(w), 1075(w), 1012(w), 986(w), 953(w), 816(w), 784(w), 748(m), 725(w), 699(w), 670(w), 641(w). | [] | [] | [] | [] | [] | [] | [] | [] | []
acs.joc.9b03320 | 2-hydroxy-3-phenyl-4-(4-chlorophenyl)hexanedioic acid salt (diastereomeric pair of RRR and SSS) (6). The product was synthesized according to the general procedure with 4chlorobenzaldehyde (10 mmol, 1240 mg) instead of benzaldehyde. Product was isolated as 334 mg of a white powder (43% yield). 1 H NMR (500 MHz, D 2 O): δ 7.21 – 7.09 (m, 9H), 4.58 (d, J = 2.8 Hz, 1H), 3.72 (td, J = 11.5, 4.5, 11.5 Hz, 1H), 3.38 (dd, J = 11.6, 2.9 Hz, 1H), 3.07 (dd, J = 13.5, 4.4 Hz, 1H), 2.55 (dd, J = 13.4, 11.4 Hz, 1H). 13 C{ 1 H} NMR (125 MHz, D 2 O): δ 183.9, 182.4, 144.8, 141.6, 133.6, 132.8, 132.6, 130.6, 130.4, 129.1, 74.9, 56.4, 46.3, 45.8. IR (atr): 2800 – 3500 (-OH, broad), 1614, 1556 (R-COONa, s), 1370 (R-CH(OH)-R, s), 1093 (Ar-Cl / R-CH(OH)-R), s), 829 (2 adjacent H (Ph), m), 702 (5 adjacent H (Ph), s). UV-vis (MilliQ water): 257 nm (max), 260 nm (max) and 278 nm (shoulder). HRMS (ESI-TOF) m/z: [6+H 2 +Na] + Calcd for C 18 H 17 ClO 5 Na 371.0657; Found 371.0654. | [] | [] | ["2-hydroxy-3-phenyl-4-(4-chlorophenyl)hexanedioic acid salt (diastereomeric pair of RRR and SSS)", "C 18 H 17 ClO 5 Na"] | [] | [] | [] | [] | [] | []
s0020-1693(01)00449-2 | C 9 H 8 N 4 O 2 requires C, 52.9; H, 4.0; N, 27.4%. IR (KBr) 1638s, 1617s, 1540m, 1513w, 1492s, 1440w, 1428w, 1384w, 1369w, 1349s, 1340s, 1241w, 1220m, 1145w, 1100m, 1060w, 1037w, 988w, 843m, 833s, 795s, 759s, 624m and 607m (cm −1 ); l H (250 MHz; CDCl 3 ) 8.71 (1H), 8.23 s (1H), 7.78 m (2H) and 7.34 m (1H); l C (62.9 MHz; CDCl 3 ) 149.8, 149.0, 146.5, 136.3, 131.5, | [] | [] | ["C 9 H 8 N 4 O 2"] | [] | [] | [] | [] | [] | []
cryst6100132 | The reaction ﬂask was then immersed in a cold water bath and, after cooling to room temperature, 2.30 g (10 mmol) of 1,5-dibromopentane in 5 mL of DMSO was added dropwise during 30 min. After the addition was completed, the reaction mixture was stirred and reﬂuxed overnight, then it was quenched with 200 mL of water and evaporated in vacuum on a rotary evaporator. The resulting viscous residue was treated by ethyl acetate to extract the product. Removal on ethyl acetate gave the product as light-yellow oil. Yield 88%. IR bands (cm −1 ): 1578, 1466, 1433, 1430 (Im). NMR 1 H (CDCI 3 ), δ , ppm: 1.05 (q, 2H, ImCH 2 CH 2 CH 2 , J 7.5 Hz), 1.56 (q, 4H, ImCH 2 CH 2 CH 2 , J 7.5 Hz), 3.67 (t, 4H, Im CH 2 CH 2 CH 2 , J 7.5 Hz), 6.66 (2H, H 4 -Im), 6.78 (2H, H 5 -Im), 7.20 (2H, H 2 -Im). NMR 13 C (CDCI 3 ), δ , ppm: 22.9 (ImCH 2 CH 2 CH 2 ), 29.8 (ImCH 2 CH 2 CH 2 ), 46.0 (Im CH 2 CH 2 CH 2 ), 118.2 (Im-C 5 ), 128.5 (Im-C 4 ), 136.4 (Im-C 2 ). | [] | [] | ["1,5-dibromopentane"] | [] | [] | [] | ["reflux"] | ["overnight"] | ["DMSO--5 mL", "ethyl acetate--N/A"]
j.ica.2011.05.019 | 2.5. Preparation of [Zn 2 (hmph) 2 (4-bpfp)] n (4) Zn(NO 3 ) 2 6H 2 O (29 mg, 0.097 mmol), homophthalic acid (18 mg, 0.097 mmol), 4-bpfp (29 mg, 0.097 mmol), 0.5 mL of 1.0 M NaOH solution and 7 mL deionized water were placed into a 23 mL Teﬂon-lined acid digestion bomb. The bomb was sealed and heated in an oven at 120 °C for 46 h, and then cooled slowly to 25 °C. Colorless blocks of 4 (18 mg, 47% yield based on Zn) were isolated after washing with distilled water, ethanol, and acetone and drying in air. Anal. Calc. for C 34 H 28 N 4 O 10 Zn 2 4: C, 52.13; H, 3.60; N, 7.15. Found: C, 51.86; H, 3.42; N, 7.03%. IR (cm 1 ): 3275 Table 2 Selected bond distance (Å) and angle (°) data for 1 and 2. | [] | [] | ["[Zn 2 (hmph) 2 (4-bpfp)] n", "C 34 H 28 N 4 O 10 Zn 2"] | ["Zn(NO 3 ) 2 ?6H 2 O--29 mg, 0.097 mmol"] | [] | ["homophthalic acid--18 mg, 0.097 mmol", "4-bpfp--29 mg, 0.097 mmol"] | ["120 \nC"] | ["46 h"] | ["deionized water--7 mL"]
nature14327 | Synthesis of Mg 2 (dobpdc). To a 20 ml glass scintillation vial, H 4 dobpdc (27.4 mg, 0.10 mmol), Mg(NO 3 ) 2 ?6H 2 O (64.0 mg, 0.25 mmol) and 10 ml of mixed solvent (55:45 methanol/dimethylformamide (DMF)) were added. The vial was sealed with a polytetrafluoroethylene (PTFE)-lined cap and placed in a wellplate2 cm deepon a 393 K hot plate. After 12 h a white powder formed on the bottom and walls of the vial. The reaction mixture was then decanted andthe remaining powder was soaked three times in DMF and then three times in methanol. The solid was then collected by filtration and fully desolvated by heating under dynamic vacuum (,10 mbar) at 523 K for 24 h to afford 23.3 mg (0.073 mmol), 73% of Mg 2 (dobpdc). Combustion elemental analysis calculated (Anal. Calcd) for C 14 H 6 O 6 Mg 2 : C, 52.74; H, 1.90. | ["523 K"] | ["24 h"] | ["Mg 2 (dobpdc)"] | ["Mg(NO 3 ) 2 ?6H 2 O--64.0 mg, 0.25 mmol"] | [] | ["H 4 dobpdc--27.4 mg, 0.10 mmol"] | ["393 K"] | ["12 h"] | ["methanol--10 ml", "dimethylformamide (DMF)--10 ml"]
j.molstruc.2004.05.009 | 2.3. Preparation of compound 1 Aqueous NaOH was added to an aqueous solution of H 2 BC (1,3-benzenedicarboxylic acid 0.50 g, 3.0 mmol) to adjust the pH value of the mixture to approximately 6, aqueous solutions of Gd(ClO 4 ) 3 ·6H 2 O (0.84 g, 1.5 mmol) and K 2 C 2 O 4 ·2H 2 O (0.20 g, 1.0 mmol) were added. | [] | [] | ["compound 1"] | ["Gd(ClO 4 ) 3 ·6H 2 O--0.84 g, 1.5 mmol", "K 2 C 2 O 4 ·2H 2 O--0.20 g, 1.0 mmol"] | [] | ["H 2 BC (1,3-benzenedicarboxylic acid--0.50 g, 3.0 mmol"] | [] | [] | ["Aqueous NaOH--NaN"]
ja000642m | The product was characterized by EA, FT-IR spectra, and XRPD pattern. To verify the reversible anion-exchange, the anion-exchanged solid was immersed in 3 M LiCF 3 SO 3 , filtered off, washed several times with water, dried, and then identified by EA, FT-IR spectra, and XRPD. | [] | [] | [] | [] | [] | [] | [] | [] | []
acs.inorgchem.5b02718 | Conc HCl was added dropwise to adjust the pH close to 1. The reaction mixture was stirred for 1 h and was kept at three diﬀerent temperatures of 160, 170, 180 °C for 5 days. | [] | [] | [] | [] | ["HCl--Conc"] | [] | ["160 °C", "170 °C", "180 °C"] | ["1 h", "5 days"] | []
jacs.9b13772 | Preparation of N-((1H-benzo[d][1,2,3]triazol-1yl)methyl)-N,N-dimethylpropan-2-aminium (L 2 , btdmpm) iodide. Cl-mbt (3.8 g, 0.025 mol) was fully dissolved in acetone (20 ml) and KI (5 g) was added. The mixture was stirred for 2 h at room temperature before the solution was filtered. The filtrate was evaporated under reduced pressure then added with acetonitrile (100 ml) and N,N-dimethylisopropylamine (3.1 ml). The precipitate was formed after stirring under 60 °C for 3 days. The reaction mixture was evaporated under reduced pressure, washed with ethyl ether and dried under vacuum as the final product. The yield is 53%.Preparation of 4-(1H-benzo[d][1,2,3]triazol-1-yl)N,N,N-trimethylbutan-1-aminium (L 3 , bttmb) iodide. Clbbt (5.2 g, 0.025 mol) was fully dissolved in acetone (100 ml) and KI (5 g) was added. The mixture was stirred for 2 h at room temperature before the solution was filtered. The filtrate was evaporated under reduced pressure then added with Acetonitrile (100 ml) and trimethylamine (33 wt.% in ethanol solution 7.1 ml). The precipitate was formed after stirring under 60 C for 2 days. The reaction mixture was evaporated under reduced pressure, washed with ethyl ether and dried under vacuum as the final product. The yield is 62%.Preparation of 5-(1H-benzo[d][1,2,3]triazol-1-yl)N,N,N-trimethylpentan-1-aminium (L 4 , bttmpe) iodide. KI (5 g) was added into the solution of Cl-pebt (5.6 g, 0.025 mol) in acetone (100 ml). The mixture was stirred for 2 h at room temperature and then was filtered. The acetone in Page 3 of 15 ACS Paragon Plus Environment Journal of the American Chemical Society 1 2 3 4 5 6 7 8 9 10 11 12 13 14 15 16 17 18 19 20 21 22 23 24 25 26 27 28 29 30 31 32 33 34 35 36 37 38 39 40 41 42 43 44 45 46 47 48 49 50 51 52 53 54 55 56 57 58 59 60 | [] | [] | ["N-((1H-benzo[d][1,2,3]triazol-1yl)methyl)-N,N-dimethylpropan-2-aminium (L 2 , btdmpm) iodide", "4-(1H-benzo[d][1,2,3]triazol-1-yl)N,N,N-trimethylbutan-1-aminium (L 3 , bttmb) iodide", "5-(1H-benzo[d][1,2,3]triazol-1-yl)N,N,N-trimethylpentan-1-aminium (L 4 , bttmpe) iodide"] | [] | ["N,N-dimethylisopropylamine--3.1 ml", "trimethylamine (33 wt.% in ethanol solution 7.1 ml)--33 wt.% in ethanol solution 7.1 ml"] | ["Cl-mbt--3.8 g, 0.025 mol", "Clbbt--5.2 g, 0.025 mol", "Cl-pebt--5.6 g, 0.025 mol"] | ["60 \nC", "room temperature"] | ["3 days", "2 days"] | ["acetone--20 ml", "Kl--5 g", "Acetonitrile--100 ml"]
acs.inorgchem.8b01045 | [Cu 2 (4-ATRI) 6 ](BrO 3 ) 4 ·H 2 O(1). Compound 1 was isolated as a lightblue precipitate. Yield: 116 mg (0.20 mmol, 80%). Single-crystal growth was achieved by overlaying an aqueous solution (8 mL) of copper(II) bromate with an ethanolic solution (8 mL) of 4-ATRI, separated by a mixture (4 mL) of water/ethanol (50/50). After 7 days, blue rods suitable for X-ray determination were obtained. | [] | [] | ["Cu 2 (4-ATRI) 6 (BrO 3 ) 4 ·H 2 O"] | [] | [] | ["4-ATRI--116 mg (0.20 mmol, 80%)"] | [] | ["7 days"] | ["copper(II) bromate--8 mL", "ethanolic solution--8 mL", "water/ethanol (50/50)--4 mL"]
b800017d | Notes and references y A mixture of ZnSO 4 7H 2 O (0.29 g, 1.0 mmol), Hbta (0.06 g, 0.5 mmol), H 2 ip (0.08 g, 0.5 mmol) and triethylamine (0.1 g, 1.0 mmol) in molar ratio 2 : 1 : 1 : 2, together with 15 mL mixed MeOH–H 2 O solvent (v/v = 1 : 2) were placed in a Parr Teﬂon-lined stainless steel vessel (25 cm 3 ), then the vessel was sealed and heated to 160 1C. The temperature was held for 3 days, then the reactant mixture was cooled slowly to room temperature, leading to the formation of red crystals of 1 (yield: 0.1019 g, 33% based on Zn). Anal. Calc. for 1, C 48 H 40 Zn 4 O 12 N 10 : C, 47.63; H, 3.45; N, 11.40%. Found: C, 47.15; H, 3.70; N, 11.60%. IR (solid KBr pellet, n/cm 1 ) for complex 1: 3435 (s), 3138 (vs), 1625 (m), 1559 (w), 1400 (vs), 1164 (w), 747 (w). | [] | [] | ["ZnSO 4 7H 2 O"] | ["ZnSO 4 7H 2 O--0.29 g, 1.0 mmol"] | ["triethylamine--0.1 g, 1.0 mmol"] | ["Hbta--0.06 g, 0.5 mmol", "H 2 ip--0.08 g, 0.5 mmol"] | ["160 1C"] | ["3 days"] | ["MeOH–H 2 O--15 mL"]
ic050314t | FT-IR (cm -1 ): 3100(w), 1623(w), 1576(w), 1525(m), 1447(m), 1402(m), 1335(m), 1256(m), 1205(m), 1181(m), 1118(m), 1096(m), 1046(s), 1015(s), 949(m), 903(s), 851(m), 799(m), 745(m), 722(s). Fluorescence spectrum (nm, excitation at 350 nm): 421, 446 in a ratio of 1.2/1, 475 (shoulder). TGA: <0.4% weight loss to 150 °C. Anal. Calcd for C 18 H 15 N 2 O 4 PZn: C, 51.52; H, 3.60.; N, 6.68. Found: C, 51.25; H, 3.93; N, 6.65. | [] | [] | ["C 18 H 15 N 2 O 4 PZn"] | [] | [] | [] | [] | [] | []
j.jssc.2008.09.011 | Synthesis of [Cu (1, 3-propanediamine) 2 ][CuI 2 ] 2 5:1,3propanediamine was used instead of en of 4. Then after adjusting the pH value to 7.4 with 10% HCl solution, the mixture was sealed in 23 cm 3 autoclave and heated at 150 1C for 1 d under autogenous pressure. Black block crystals of 5 were obtained in about 53% yield (based on Cu). Anal. calc for C 3 H 10 Cu 1.50 I 2 N 2 : C, 8.51; H, 2.38; N, 6.62 wt%; Found: C, 8.46; H, 2.34; N, 6.70 wt%. IR (KBr, cm 1 ): 3249 (m), 3193 (s), 3109 (vw), 2929 (w), 2873 (vw), 1572 (vs), 1560 (m), 14 49 (m), 1390 (m), 1309 (m), 1281 (s), 1172 (s), 1152 (s), 1009 (vs), 937 (w), 909 (s), 878 (m), 660 (s), 612 (m), 489 (s). | [] | [] | ["[Cu(1,3-propanediamine)2][CuI2]", "C3H10Cu1.50I2N2"] | [] | [] | [] | ["150 \nC"] | ["1 d"] | []
00958972.2010.518235 | 2.2.3. [Cd(H 2 chhca) 0.5 (phen)(H 2 O)] n .2nH 2 O (3). A mixture of Cd(NO 3 ) 2  4H 2 O (0.30 mmol), 1,10-phenanthroline (0.10 mmol), H 6 chhca (0.10 mmol), and 10 mL H 2 O sealed in a 15 mL Teflon-lined stainless steel reactor, which was heated at 160  C for 72 h was used. Light yellow block crystals of 3 were separated manually from a mixture. Anal. Calcd for C 18 H 18 CdN 2 O 9 : C, 41.67; H, 3.50; N, 5.40. Found: C, 39.30; 3744 X.-M. Shi et al. | [] | [] | ["[Cd(H 2 chhca) 0.5 (phen)(H 2 O)] n .2nH 2 O", "C 18 H 18 CdN 2 O 9"] | ["Cd(NO 3 ) 2 \n4H 2 O--0.30 mmol"] | [] | ["1,10-phenanthroline--0.10 mmol", "H 6 chhca--0.10 mmol"] | ["160 \nC"] | ["72 h"] | ["H 2 O--10 mL"]
j.poly.2011.02.017 | IR (KBr, cm 1 )(5): 3442 (br), 2692 (s), 1431 (s), 1388 (s), 1276 (s), 1189 (s), 1032 (s),1018 (s), 916 (s), 768 (s), 728 (s), 661 (s); (6): 3318 (br), 1616 (s), 1572 (s), 1433 (s), 1377 (s), 1279 (s), 1192 (s), 1074 (s), 1018 (s), 918 (s), 733 (s), 662 (s); (7): 3422 (br), 1628 (s), 1572 (s), 1433 (s), 1389 (s), 1275 (s), 1190 (s), 1070 (s), 1018 (s), 920 (s), 733 (s), 660 (s); (8): 3435 (br), 1628 (s), 1572 (s), 1435 (s), 1375 (s), 1277 (s), 1192 (s), 1070 (s), 1018 (m), 920 (s), 772 (s), 735 (s), 662 (s); (9): 3513 (br), 1643 (s), 1570 (s), 1434 (s), 1434 (s), 1400 (s), 1280 (s), 1195 (s), 1100 (s), 1078 (s), 1022 (s), 924 (s), 734 (s), 660 (s). | [] | [] | [] | [] | [] | [] | [] | [] | []
ic051738q | [{(Ph 2 P) 2 N} 2 Eu(THF) 3 ] (2). THF (20 mL) was added to a mixture of 500 mg (1.0 mmol) of [K(THF) n ][N(PPh 2 ) 2 ] and 275 mg (0.5 mmol) of EuI 2 (THF) 2 at -196 °C, and the mixture was stirred for 18 h at room temperature. The solvent was then evaporated in vacuo, and toluene was added to the mixture. The mixture was filtered, and the solvent removed in vacuo. The product was recrystallized from THF/n-pentane (1:2). Yield: 390 mg (72%).Yellow crystals. mp: 127-128 °C. Raman (solid, cm -1 ): 3045 (m, νCdC-H), 2985 (w, νC-H), 2947 (w, νC-H), 1581 (s, νCd C), 1089 (m), 1026 (m, νPC), 997 (vs), 669 (m), 617 (m). Anal.Calcd for C 52 H 48 EuN 2 OP 4 (992.82) (3 - 2THF): C, 62.91; H, 4.87; N, 2.82. Found: C, 62.22; H, 5.00; N, 2.43.[{(Ph 2 P) 2 N} 2 Ba(THF){(Ph 2 P) 2 N}K] n (3). THF (20 mL) was addedto a mixture of 750 mg (1.0 mmol) of [K(THF) n ][N(PPh 2 ) 2 ] and 195 mg (0.5 mmol) of BaI 2 at -196 °C, and the mixture was stirred for 18 h at room temperature. The solvent was then evaporated in vacuo, and toluene was added to the mixture. The mixture was filtered, and the solvent was reduced in vacuo. The product was recrystallized from hot toluene. An oil is formed which slowly crystallizes. Yield: 372 mg (66%). Colorless crystals. mp: 75-78 °C. Raman (solid, cm -1 ): 3049 (m, νCdC-H), 1582 (s, νCdC), 1091 (m), 1025 (m, νPC), 998 (vs), 670 (m), 617 (m), 521 (m). | [] | [] | ["{(Ph 2 P) 2 N} 2 Eu(THF) 3", "{(Ph 2 P) 2 N} 2 Ba(THF){(Ph 2 P) 2 N}K] n"] | ["[K(THF) n ][N(PPh 2 ) 2 ]--500 mg, 1.0 mmol", "EuI 2 (THF) 2--275 mg, 0.5 mmol", "[K(THF) n ][N(PPh 2 ) 2 ]--750 mg, 1.0 mmol", "BaI 2--195 mg, 0.5 mmol"] | [] | [] | ["-196 °C", "room temperature"] | ["18 h"] | ["THF--20 mL", "toluene--added", "THF/n-pentane--1:2", "hot toluene--recrystallized"]
s10904-013-9913-y | 2.2 Synthesis of Compounds 1-2 2.2.1 Synthesis of [Cd 2 (H 2 OA) 2 (l 2 -H 2 O)(H 2 O) 6 ] n 3nH 2 O (1) A mixture of Cd(CH 3 COO) 2 2H 2 O (0.5 mmol, 0.133 g), 4,4 0 -Oxydiphthalic anhydride (1 mmol, 0.310 g) and H 2 O (10 ml) was placed in a Parr Teﬂon-lined stainless steel vessel (23 ml). The vessel was sealed and heated to 120 °C for 60 h. Then the reactant mixture was cooled at a rate of 0.5 °C/min to lead to the formation of crystal 1. Yield: 47 % based on Cd. Elemental Anal. Calc. (%) for C 32 H 36 Cd 2 O 28 : C, 35.12; H, 3.29. Found: C, 35.14; H, 3.25 %. IR (KBr, cm -1 ): 3413(m), 2936 (w), 2884 (w), 1630 (vs), 1604 (s), 1571 (m), 1508(m), 1419 (s), 1404 (s), 1394 (m), 1250 (m), 1233(m), 1174 (m), 1004(s), 856 (m), 784 (s), 755 (m). | [] | [] | ["[Cd 2 (H 2 OA) 2 (l 2 -H 2 O)(H 2 O) 6 ] n 3nH 2 O", "C 32 H 36 Cd 2 O 28"] | ["Cd(CH 3 COO) 2 2H 2 O--0.5 mmol, 0.133 g"] | [] | ["4,4 0 -Oxydiphthalic anhydride--1 mmol, 0.310 g"] | ["120 \b0C"] | ["60 h"] | ["H 2 O--10 ml"]
acs.organomet.8b00907 | [Pt(ptpy)(bppy)], 2. To a solution of the complex {PtMe[2-(ptolyl)pyridine](SMe 2 )} (100 mg, 0.227 mmol) in acetone (15 mL) 1 equiv of 2-(3-bromophenyl)pyridine (53.1 mg, 0.227 mmol) was added at room temperature. The mixture was stirred and bubbled with argon gas for 5 h to remove SMe 2 from solution. Then, 1 equiv of B(C 6 F 5 ) 3 (116.2 mg, 0.227 mmol) was added, and the solution was further stirred for 2 h. A bright yellow solution was formed, the solvent was removed under reduced pressure, and the residue was triturated with ether. The product as an orange solid was dried under vacuum. Yield: 40%. Anal. Calcd for C 23 H 17 N 2 BrPt: C, 46.3; H, 2.8; N, 4.7. Found: C, 46.1; H, 2.9; N, 4.9. NMR data in CDCl 3 : δ( 1 H) 8.8 (d, 3 J HH = 5.8 Hz, 1H), 8.74 (d, 3 J HH = 5.8 Hz, 1H), 8.07(d, 3 J HH = 8 Hz, 3 J PtH = 49 Hz, 1H), 7.8−7.9 (m, 4H), 7.76 (d, J HH = 2 Hz, 1H), 7.55 (d, 3 J HH = 8 Hz, 1H), 7.44 (dd, J HH = 8 and 3 Hz, 1H), 7.35 (t, 1H), 7.28 (t, 1H), 6.99 (d, 3 J HH = 8 Hz, 1H), 2.45 (s, 3H). δ ( 13 C) 166, 165, 148.4, 147.7, 147.5, 146.9, 146.5, 143.5, 140.1, 139, 138, 137.9, 132.5, 126.2, 124.4, 123.4, 122.7, 121.7, 119.4, 119, 116.9, 21.8. | [] | [] | ["[Pt(ptpy)(bppy)]", "C 23 H 17 N 2 BrPt"] | ["{PtMe[2-(ptolyl)pyridine](SMe 2 )}--100 mg, 0.227 mmol", "B(C 6 F 5 ) 3--116.2 mg, 0.227 mmol"] | [] | ["2-(3-bromophenyl)pyridine--53.1 mg, 0.227 mmol"] | [] | ["5 h", "2 h"] | ["acetone--15 mL"]
j.ica.2004.07.026 | 2.2.1.1. AgCl : dpamð1: 1Þ1 1 2 py ð1Þ. dpam (0.397 g, 1.0 mmol) was added at room temperature to a pyridine (py) solution (10 ml) of AgCl (0.143 g, 1.0 mmol). The solution was stirred overnight, then diethyl ether was added (5 ml). A colorless precipitate formed which was stirred for 3 h, then ﬁltered oﬀ and washed with diethyl ether to give complex 1 as a colorless crystalline solid in 80% yield. M.p. 246 C dec.1 H NMR (CDCl 3 , 293 K): d 2.83 (s, 2H, CH 2dpam ), 7.2–7.5 (m, 20H, C 6 H 5 ), 7.7 (pt, 3H CH py ), 8.7 (m, 4.5H, CH py ).13 C NMR (CDCl 3 , 293 K): d 24.30 (s, CH 2dpam ), 128.95, 128.25, 132.94, 136.2 (C arom ), 124br, 138.2, 149.9 (C py ). IR (nujol, cm 1 ): 3065w, 3045w (CH arom ), 1592w, 1576w, 1560w (C'C); 582m, 552w, 476m, 458m, 410w, 401w, 329m, 310m, 268w, 150br. ESI MS (+): 1195 [100] [Ag 2 Cl(dpam) 2 ] + . Anal. Calc. for C 65 H 59 Ag 2 As 4 Cl 2 N 3 : C, 53.16; H; 4.05; N, 2.86. Found: C, 53.32; H, 4.02; N, 2.85%. K m (CH 2 Cl 2 ,10 4 M): 0.5 X 1 mol 2 cm 1 . | [] | [] | ["AgCl : dpam", "complex 1", "C 65 H 59 Ag 2 As 4 Cl 2 N 3"] | ["AgCl--0.143 g, 1.0 mmol"] | [] | ["dpam--0.397 g, 1.0 mmol"] | ["room temperature"] | ["overnight", "3 h"] | ["pyridine--10 ml", "diethyl ether--5 ml"]
c2ce00020b | Synthesis of {[Zn(pyta) 2 (NioxH 2 )]DMF} N (5). To ZnSO 4 $H 2 O (90 mg, 0.5 mmol) dissolved in 10 mL of water were added NioxH 2 (142.15 mg, 1 mmol) dissolved in 20 mL of methanol, then Hpyta (168 mg, 1 mmol) in 10 mL of methanol, and next 10 mL of dimethylformamide. The reaction mixture was boiled for 5 min, and upon cooling until room temperature from the beige solution, the crystals of needle habitus were precipitated.Yield: 45%. Anal. calc. for ZnC 23 H 29 N 5 O 7 S 2 , %: C, 44.88; H, 4.72; N, 11.38. Found C, 44.67; H, 4.25; N, 11.13. The IR (Vaseline oil) (cm 1 ) n ¼ 1667 (w), 1598 (w), 1567 (w), 1484 (m), 1379 (vw), 1224 (vw), 1162 (m), 1120 (s), 1048 (m), 1022 (w), 976 (m), 899 (m), 879 (m), 810 (vw), 789 (m), 721 (w), 692 (m). | [] | [] | ["{[Zn(pyta) 2 (NioxH 2 )]DMF} N", "ZnC 23 H 29 N 5 O 7 S 2"] | ["ZnSO 4 $H 2 O--90 mg, 0.5 mmol"] | [] | ["NioxH 2--142.15 mg, 1 mmol", "Hpyta--168 mg, 1 mmol"] | ["boiled"] | ["5 min"] | ["water--10 mL", "methanol--20 mL", "dimethylformamide--10 mL"]
acs.cgd.0c00265 | Synthesis of [Cd(BPBAla)] (4). Cd(NO 3 ) 2 ·4H 2 O (0.0093g, 0.03 mmol) and H 2 BPBAla (0.0115 g, 0.03 mmol) were placed in a 6 ml mixed solvent of H 2 O and DMF (2:1, v/v) and stirred for 40 min. And then, resulting suspending solution was put into a Teflon-lined stainless steel container (23 ml) and heated at 90 °C for two days. Colorless rod-like crystals of 4 were isolated. Yield: 54 % (based on H 2 BPBAla). Elemental analysis Found (Calcd) % for C 20 H 18 N 2 O 6 Cd (494.78) for (4): C, 48.64 (48.55); H, 3.76 (3.67); N, 5.61 (5.66). IR (KBr, cm 1 ): 3277(m), 2981(w), 1625(s), 1598(s), 1565(vs), 1535(s), 1489(m), 1450(m), 1405(m), 1346(m), 1276(m), 1152(w), 840(w), 756(m), 657(w), 568(w).Page 7 of 46 ACS Paragon Plus Environment Crystal Growth & Design 1 2 3 4 5 6 7 8 9 10 11 12 13 14 15 16 17 18 19 20 21 22 23 24 25 26 27 28 29 30 31 32 33 34 35 36 37 38 39 40 41 42 43 44 45 46 47 48 49 50 51 52 53 54 55 56 57 58 59 60 | [] | ["two days"] | ["[Cd(BPBAla)]", "C 20 H 18 N 2 O 6 Cd"] | ["Cd(NO 3 ) 2 \n4H 2 O--0.0093g, 0.03 mmol"] | [] | ["H 2 BPBAla--0.0115 g, 0.03 mmol"] | ["90 \nC"] | ["40 min"] | ["H 2 O--6 ml", "DMF--6 ml"]
cg2007028 | Yield: 69 mg, 33% based on Mn. Anal. Calcd for C 14 H 20 MnN 2 O 9 (found): C, 40.49 (40.63); H, 4.86 (4.27); N, 6.74 (6.73) %. Selected IR data (KBr disk, cm 1 ): 3379 (s, b), 1629 (m), 1556 (s), 1506 (m), 1445 (m), 1428 (m), 1408 (m), 1374 (w), 1357 (w), 1327 (m), 1309 (w), 1262 (m), 1212 (w), 1161 (w), 1128 (w), 1078 (w), 1029 (w), 1006 (w), 867 (m), 852 (m), 768 (w), 722 (m), 692 (m), 679 (m), 615 (m), 542 (m), 484 (m). | [] | [] | ["C 14 H 20 MnN 2 O 9"] | [] | [] | [] | [] | [] | []
cg201118x | Synthesis of [Cd(HL4) 2 (biim-4)] (6). The preparation of 6 was similar to that of 2 except that H 2 L4 (17.3 mg, 0.1 mmol) was used instead of H 2 L1. Colorless crystals of 6 were obtained in a 39% yield based on Cd(II). Anal. Calcd for C 24 H 22 N 4 O 6 Cl 2 Cd (M r = 645.76): C, 44.63; H, 3.44; N, 8.68. Found: C, 44.79; H, 3.58; N, 8.79. IR(cm 1 ): 3444 (w), 3122 (w), 2944 (w), 1564 (s), 1530 (m), 1482 (m), 1462 (s), 1431 (m), 1360 (m), 1235 (m), 1198 (m), 1114 (w), 1090 (w), 910 (m), 864 (m), 826 (m), 777 (m), 695 (w), 656 (w), 623 (w), 605 (w). | [] | [] | ["[Cd(HL4) 2 (biim-4)]", "C 24 H 22 N 4 O 6 Cl 2 Cd"] | [] | [] | ["H 2 L4--17.3 mg, 0.1 mmol"] | [] | [] | []
cg070274z | Synthesis of [Zn(p-BDC)(m-bix)] (2). The synthesis of compound 2 was similar to compound 1 except that Cd(NO 3 ) 2 ‚4H 2 O (0.1 mmol) was added and colorless crystals of 2 were obtained (yield: 89% based on Zn). Anal. Calcd for C 22 H 18 N 4 O 4 Zn: C, 56.49; H, 3.88; N, 11.98.Found: C, 56.47; H, 3.80; N, 12.01%. IR spectrum (cm -1 ): 3424 (w), 3124 (m), 1629 (vs), 1524 (s), 1342 (vs), 1247 (m), 1107 (s), 1085 (m), 817 (m), 746 (s), 731(s), 655 (m).X-ray Crystal Structural Determinations for 1 and 2. Complexes 1 and 2 were collected on a Siemens SMART-CCD diffractometer with graphite monochromatic Mo KR radiation (λ ) 0.71073 Å) using the SMART and SAINT programs. The structures were solved by direct methods and refined on F 2 using full matrix least-squares methods with SHELXTL version 5.1. | [] | [] | ["[Zn(p-BDC)(m-bix)]", "C 22 H 18 N 4 O 4 Zn"] | ["Cd(NO 3 ) 2 ‚4H 2 O--0.1 mmol"] | [] | ["p-BDC--not provided", "m-bix--not provided"] | [] | [] | []
cm060056d | 1,5-Bis(4-iodophenyl)biguanide Hydrochloride (3f‚HCl).4-Iodoaniline (3.04 g, 13.9 mmol) and sodium dicyanimide (0.618 g, 6.94 mmol) were added to a mixture of aqueous HCl (1.00 M, 13.9 mL, 13.9 mmol) and C 2 H 5 OH (5 mL), and the mixture was heated at reflux for 12 h. The mixture was then cooled to 25 °C, and the resulting precipitate was separated by filtration and dissolved in a small amount of DMF. Toluene was added and the precipitate was filtered out, washed with C 2 H 5 OH, and dried in air. The crude material was then purified by recrystallization from a large volume of hot H 2 O. The crystals were dried under vacuum to give 1,5bis(4-iodophenyl)biguanide hydrochloride (3f‚HCl; 1.56 g, 2.88 mmol, 41%) as a colorless solid: mp 251-252 °C; 1 H NMR (400 MHz, DMSO-d 6 ) δ 10.21 (s, 2H), 7.64 (d, 3 J ) 8.6 Hz, 4H), 7.60 (s, 4H), 7.14 (d, 3 J ) 8.6 Hz, 4H); 13 C NMR (100 MHz, DMSOd 6 ) δ 157.7, 138.9, 138.3, 124.1, 88.9; HRMS (ESI) calcd for C 14 H 14 I 2 N 5 m/e 505.9333, found 505.9344. Anal. Calcd for C 14 H 14 ClI 2 N 5 : C, 31.05; H, 2.61; N, 12.93. Found: C, 31.11; H, 2.49; N, 12.63. | [] | [] | ["1,5-Bis(4-iodophenyl)biguanide Hydrochloride (3f‚HCl)"] | [] | [] | [] | ["reflux"] | ["12 h"] | ["aqueous HCl--13.9 mL, 13.9 mmol", "C 2 H 5 OH--5 mL", "DMF--small amount", "Toluene--not specified", "H 2 O--large volume"]
acs.inorgchem.7b01564 | Synthesis of (H 2 bpp) 4 [{Cu(H 2 O) 2 }{NaCo 2 Mo 10 H 4 O 38 } 2 ]·10H 2 O(4).The synthesis method of 4 was similar to that of 2. The diﬀerence is that bpp (0.0198 g, 0.1 mmol) was added to replace bim, and NaCl (0.011g, 0.2 mmol) was introduced in the synthesis of 4. The initial pH value (3.7) was adjusted to 3.0 by 2 M HNO 3 . Block crystals of compound 4 were prepared with 25% yield after 2 weeks. FTIR data (cm −1 ): 3428(s), 3090(m), 1634(m), 1507(m), 1346(w), 1209(w), 952(s), 919(vs), 870(s), 733(m), 682(s), 625(vs), 564(m). Elem anal. | [] | [] | ["(H 2 bpp) 4 [{Cu(H 2 O) 2 }{NaCo 2 Mo 10 H 4 O 38 } 2 ]·10H 2 O"] | ["NaCl--0.011g, 0.2 mmol"] | [] | ["bpp--0.0198 g, 0.1 mmol"] | [] | ["2 weeks"] | []
om400780q | Yield: 0.078 g, 45%. Single crystals of complex 5 were grown by slow diﬀusion of n-pentane into a solution of the impure compound dissolved in chloroform. NMR in CDCl 3 : δ( 1 H) = 8.37 [br s, 2H, NH]; 7.70−7.21 [m, 48H, Ph and C 6 H 4 ]; 4.17 [m, 4H, NCH 2 ]; 3.10 [m, 4H, NCH 2 ]; 2.70 [m, 4H, PCH 2 ]; 2.27 [m, 4H, PCH 2 ]; 0.79 [d, 6H, 2 J PtH = 50 Hz, 3 J PH = 9 Hz, PtMe trans to P]; 0.63 [s, 6H, 2 J PtH = 82 Hz, PtMe trans to N]; 0.08 [s, 6H, 2 J PtH = 54 Hz, PtMe trans to O]; δ ( 31 P) = 23.63 [d, 1 J PtP = 3230 Hz, 2 J PtP = 1380 Hz, 3 J PP = 8 Hz]; 2.87 [d, 1 J PtP = 926 Hz, 3 J PP = 8 Hz]. Anal. Calcd for C 78 H 84 N 4 O 4 P 4 Pt 4 :C, 45.79; H, 4.14; N, 2.74. Found: C, 45.69; H, 4.31; N, 2.52. | [] | [] | ["complex 5"] | [] | [] | [] | [] | [] | ["chloroform--solution", "n-pentane--single crystals growth"]
j.saa.2018.03.021 | Elemental analysis calcd (%) for C 18 H 22.5 BaCdClN 2 O 9.75 :C3.20%, H 30.53%, N 3.96%; found: C 3.57%, H 30.69%, N 4.13%. FT-IR data (cm −1 ): 3450 (m), 3080 (w), 1565 (s), 1460 (w), 1392 (vs), 1263 (m), 1142 (m), 1060 (w), 950 (m), 863 (m), 830(m), 753(m), 513 (m). | [] | [] | ["C 18 H 22.5 BaCdClN 2 O 9.75"] | [] | [] | [] | [] | [] | []
j.molstruc.2015.08.032 | Elemental Analysis was carried out using a Perkin Elmer 2400 Series II CHNS/O Analyzer.2.2. Preparation of [Cu(ox)(3-pmna)] n (1) K 2 Cu(ox) 2 (44 mg, 0.14 mmol) and 3-pmna (31 mg, 0.14 mmol) were mixed with 10 mL of distilled H 2 O in a 23 mL Teﬂon-lined acid digestion bomb. The bomb was sealed and heated in an oven at 120  C for 24 h, and then was cooled slowly to 25  C. Green crystals of 1 (25 mg, 50% yield based on Cu) were isolated after washing with distilled water, ethanol, and acetone and drying in air. Anal.Calc. for C 14 H 11 CuN 3 O 5 1: C, 46.09; H, 3.04; N, 11.52% Found: C, 45.92; H, 3.16; N, 11.54%. IR (cm 1 ): 3287(w, br), 3113(w), 30 68(w), 3040(w), 1660(s), 1599(s), 1576(s), 1542(m), 1476(m), 1439(m), 1358(m), 1296(s), 1226(w), 1163(m), 1131(m), 1061(m), 1033(w), 978(m), 946(m), 923(m), 849(m), 820(m), 794(s), 759(w), 700(s), 655(m). | [] | [] | ["[Cu(ox)(3-pmna)] n", "C 14 H 11 CuN 3 O 5 1"] | ["K 2 Cu(ox) 2--44 mg, 0.14 mmol"] | [] | ["3-pmna--31 mg, 0.14 mmol"] | ["120 \n C"] | ["24 h"] | ["distilled H 2 O--10 mL"]
b809453e | Slow evaporation of the solvent at room temperature yielded darkblue crystals suitable for X-ray crystallographic analysis. (Found: C, 43.70; H, 5.75; N, 16.98. C 15 H 22 ClCoN 5 O 2 ·0.75H 2 O requires C, 43.70; H, 5.75; N, 16.99%); n max (KBr)/cm -1 : (C–H) 2923, 2854; (C = O) 1643; (C = N), n(C = C) 1551, 1464, 1384, 1302, 1274, 1159; (C–N), (C-O) 1133, 1099, 1052; ESI-MS m/z (positive mode) 413 (M + H, 3%). | [] | [] | ["C 15 H 22 ClCoN 5 O 2 ·0.75H 2 O"] | [] | [] | [] | [] | [] | []
cg900552b | Synthesis of [{Cu(dipic)(OH 2 )} 2 (μ-pytz)] 3 2H 2 O, 11. Asolutionof pytz (0.059 g, 2.5  10 -4 mol) in MeOH (10 cm 3 ) was carefully layered on top of a solution of 1 (0.141 g, 5 10 -4 mol) in water (10 cm 3 ). Purple plates of 11 were formed after 7 days. Anal. Found (calculated for C 13 H 11 CuN 4 O 6 ): C 40.80 (40.75); H 2.75 (2.85); N 14.40 (14.65). IR cm -1 3434 s, 3078 w, 1641 s, 1594-1429 s, 1361 s, 782 w, 744 w.Synthesis of [Cu 2 (dipic) 2 (bpeb)] 3 4H 2 O, 12. A solution of bpeb (0.017 g, 6.25  10 -5 mol) in MeOH (8 cm 3 ) was layered on top of a solution of 1 (0.035 g, 1.25  10 -4 mol) in water (12 cm 3 ). Slow diffusion of the layered solvents afforded a green powder as the only product of the reaction. Anal. Found (calculated for C 17 H 15 CuN 2 O 6 ): C 50.80 (50.18); H 3.35 (3.72); N 6.75 (6.89).IR cm -1 : 3400 s, 3070 w, 1640 s, 1612-1433 s, 1345 s, 1203 w, 1179 w, 1087 w, 1038 w, 839 s, 778 w. | [] | [] | ["{Cu(dipic)(OH 2)} 2 (μ-pytz)] 3 2H 2 O", "[Cu 2(dipic) 2(bpeb)] 3 4H 2 O"] | [] | [] | ["pytz--0.059 g, 2.5 × 10 -4 mol", "bpeb--0.017 g, 6.25 × 10 -5 mol"] | [] | ["7 days"] | ["MeOH--10 cm 3", "water--10 cm 3", "MeOH--8 cm 3", "water--12 cm 3"]
00958972.2011.600452 | 1 H-NMR:  7.83–7.67 (m, 6H, C 6 H 5 ), 7.45–7.39 (m, 9H, C 6 H 5 ), 7.36, 6.91, 6.78 (s, s, s, 1H, 1H, 1H, protons of imidazole), 4.56 (s, 2H, CH 2 ) ppm. Anal. Calcd for C 23 H 20 N 2 O 2 Sn (%): C, 58.14; H, 4.24; N, 5.90. Found (%): C, 58.25; H, 4.21; N, 5.85. IR (cm 1 ): 3147, 3066, 3046, 1665 [ as (COO)], 1585, 1520, 1481, 1429, 1367 [ s (COO)], 1294, 1272, 1234, 1088, 997, 941, 827, 785, 739, 695, 689, 653. | [] | [] | ["C 23 H 20 N 2 O 2 Sn"] | [] | [] | [] | [] | [] | []
aoc.4517 | 2.4 ¦ Syntheses of [Ag(tpa)(2 ‐apy)] n (1) A mixture of thiophene‐2‐carboxylate (0.064 g, 0.50 mmol) in methanol solution (5 ml), NaOH (0.02 g, 0.5 mmol) in water (5 ml), AgNO 3 (0.085 g, 0.50 mmol) in water (5 ml), 2‐aminopyridine (0.047 g, 0.5 mmol) in methanol (5 ml) and ammonia water (2 ml) were allowed to evaporate in the dark. After one month, laminar colourless crystals were obtained (0.082 g). The SEM picture is shown in Figure S7. Yield: 50% based on Ag salt. Anal. calcd for C 10 H 9 AgN 2 O 2 S: C 36.46, H 2.73, N 8.51%. Found: C 36.21, H 2.65, N 8.31%. IR (KBr pellet, cm −1 ): 3384 (s), 3310 (s), 3192 (s), 1641 (s), 1613 (m), 1561 (s), 1528 (m), TABLE 1 Crystallographic Data and Refinement Parameters for Complexes 1 and 2 Complex 1 2 Empirical formula C 10 H 9 AgN 2 O 2 SC 15 H 17 AgN 4 O 3 S Mr 329.12 441.26 Crystal system monoclinic monoclinic Space group P 21 C 2/m Size(mm 3 ) 0.24 × 0.08 × 0.06 0.10 × 0.08 × 0.02 a(A) 10.077(6) 12.873(2) b(A) 5.893(4) 12.064(2) c(A) 10.224(6) 10.717(2) α(°) 90 90 β(°) 117.317(6) 92.130(2) γ(°) 90 90 V(A 3 ) 539.5(6) 1663.1(5) Z24 D c (Mg⋅m −3 ) 2.026 1.762 μ(mm −1 ) 2.045 1.359 θ range 3.86–26.44 1.90–25.98 Unique reflections 2067 1710 Observed reflections 1920 1575 parameters 145 123 F(000) 324 888 T(K) 295(2) 295(2) R 1 ,wR 2 [I >2σ(I)] 0.0486, 0.1230 0.0250, 0.0628 R 1 ,wR 2 [all data] 0.0526, 0.1249 0.0274, 0.0642 GOF 1.111 1.071 Largest peak and hole 1.465, −0.786 0.365, −0.330 DU ET AL. 3of9 | [] | [] | ["[Ag(tpa)(2 ‐apy)] n", "C 10 H 9 AgN 2 O 2 S"] | ["AgNO 3--0.085 g, 0.50 mmol"] | [] | ["thiophene‐2‐carboxylate--0.064 g, 0.50 mmol", "2‐aminopyridine--0.047 g, 0.5 mmol"] | [] | ["one month"] | ["methanol solution--5 ml", "water--5 ml", "methanol--5 ml", "ammonia water--2 ml"]
b107851h | Synthesis [Cu 2 (H 2 O)(tmen) 2 (-Cu(H 2 O)(pba))](PF 6 ) 2 (1). An ethanolic solution (5 mL) of N,N, N⬘,N⬘-tetramethylethylenediamine (0.32 g, 2.69 mmol) was added to a stirred solution of Cu(NO 3 ) 2 ⴢ 3H 2 O (0.650 g, 2.69 mmol) in ethanol (30 mL). An aqueous solution of Na 2 [Cu(pba)]ⴢ6H 2 O (0.58 g, 1.36 mmol) was added with constant stirring. An aqueous solution (10 mL) of NH 4 PF 6 (0.45 g, 2.76 mmol) was subsequently added with stirring. The resultant solution was ﬁltered to remove any impurity and left to evaporate slowly at room temperature.Dark blue monocrystals suitable for X-ray determination were collected after 2 weeks (yield ca. 65%). Found: C, 22.8; H, 4.4; N, 8.4. Calc. for C 19 H 44 Cu 3 F 12 N 6 O 9 P 2 : C, 23.26; H, 4.52; N, 8.56%. | [] | [] | ["[Cu 2 (H 2 O)(tmen) 2 (-Cu(H 2 O)(pba))](PF 6 ) 2"] | ["Cu(NO 3 ) 2 ⴢ 3H 2 O--0.650 g, 2.69 mmol", "Na 2 [Cu(pba)]ⴢ6H 2 O--0.58 g, 1.36 mmol"] | ["NH 4 PF 6--0.45 g, 2.76 mmol"] | ["N,N, N⬘,N⬘-tetramethylethylenediamine--0.32 g, 2.69 mmol", "Cu(H 2 O)(pba)--not specified"] | ["room temperature"] | ["2 weeks"] | ["ethanol--30 mL", "water--10 mL"]
ic200854s | [Cu 3 (L4-4)(CN) 2 ] n (5). A mixture of HL4-4 3 3H 2 O (55.2 mg, 0.2 mmol), CuCN (36 mg, 0.4 mmol), CH 3 OH (10 mL), and aqueous NH 3 (0.5 mL) was sealed in a 15-mL Teflon-lined reactor, heated in an oven at 160 °C for 72 h, and slowly cooled to room temperature at a rate of 3 °C/30 min. Light-yellow block crystals were obtained (yield: 35% based on HL4-4). Anal. Calcd for C 15 H 9 N 6 Cu 3 : C, 38.84; H, 1.96; N, 18.12. | [] | [] | ["[Cu 3 (L4-4)(CN) 2 ] n"] | ["HL4-4 3 3H 2 O--55.2 mg, 0.2 mmol", "CuCN--36 mg, 0.4 mmol"] | [] | [] | ["160 °C"] | ["72 h"] | ["CH 3 OH--10 mL", "aqueous NH 3--0.5 mL"]
c2ob25200g | Preparation of [2]rotaxane [4⊂2d][OTf] 4 . 3b[OTf] 2 (0.050 g, 0.078 mmol) and 2d (0.140 g, 0.160 mmol) were dissolved in CH 3 CN (10 mL) and stirred overnight. 4-tert-Butylbenzyl bromide (0.150 g, 0.660 mmol) was add ed and the mixture stirred for 4 days. The solvent was removed and the residue was stirred with CH 2 Cl 2 (25 mL) for 30 minutes. The solid that remained was removed and the ﬁltrate evaporated. The resulting orange solid was dissolved in a two layer solution of MeNO 2 / NaOTf(aq) and stirred overnight. The organic layer was separated and dried with anhydrous MgSO 4 . The CH 3 NO 2 solution was ﬁltered and solvent evaporated. The residue was stirred in toluene. X-ray quality crystals were grown by the slow diffusion of iso-propyl ether into a saturated CH 3 CN solution. Yield 0.030 g, 30%. MP: 181–185 °C (dec). | [] | [] | ["[2]rotaxane [4⊂2d][OTf] 4 . 3b[OTf] 2"] | [] | ["4-tert-Butylbenzyl bromide--0.150 g, 0.660 mmol", "3b[OTf] 2--0.050 g, 0.078 mmol", "2d--0.140 g, 0.160 mmol"] | [] | [] | ["overnight", "4 days", "30 minutes", "overnight"] | ["CH 3 CN--10 mL", "CH 2 Cl 2--25 mL", "MeNO 2 / NaOTf(aq)--not specified", "toluene--not specified", "iso-propyl ether--not specified"]
j.ica.2009.12.051 | 2.1.7. Synthesis of [{Cu(bpy)(HOMe) 2 }Mo 4 O 10 (OMe) 6 ](6) A mixture of methanol (10 mL, 247.05 mmol), POM (0.049 g), copper(II) acetate hydrate (0.074 g, 0.41 mmol), and 2,2 0 bipyridyl (0.031 g, 0.20 mmol) was stirred and allowed to stand at room temperature. Blue needles of 6 suitable for X-ray diffraction were isolated in 70% yield. IR (KBr pellet, cm 1 ): 3467(b), 3107(w), 1600(s), 1567(w), 1494(w), 1472(m), 1445(s), 1384(w), 1313(w), 1251(w), 1159(w), 1023(m), 916(s), 876(s), 769(w), 729(m), 637(w), 578(w). | [] | [] | ["[{Cu(bpy)(HOMe) 2 }Mo 4 O 10 (OMe) 6 ](6)"] | ["copper(II) acetate hydrate--0.074 g, 0.41 mmol"] | [] | ["2,2 0 bipyridyl--0.031 g, 0.20 mmol"] | ["room temperature"] | [] | ["methanol--10 mL, 247.05 mmol"]
zaac.201900352 | [1e] The solutions turned red immediately on contact to NO and, as reported by Manchot, large red crystals formed in the course of some hours.At this point, it may be noted that our scientific ancestors fostered a rather poetical language in their publications. Thus, Manchot described these crystals with the words: “[The precipitate] consists of small, crimson, rather thick platelets, which keel over in the heavy liquid like floundering ice floes, and thus, contingent upon the position, from which they are beheld, appear as platelets or, when their narrow darker edge is turned upward, needle-shaped.” (Translation of Manchot’s “[Der Niederschlag] besteht aus kleinen, rothen, ziemlich | [] | [] | [] | [] | [] | [] | [] | [] | []
j.ica.2006.08.055 | 2.5. Synthesis of {[AgPF 6 L] Æ (C 2 H 3 N) 2 } n (4) A solution of AgPF 6 (0.253 g, 0.1 mmol) in acetonitrile (10 mL) was added to an acetonitrile (20 mL) solution of L (0.320 g, 0.1 mmol), in a 1:1 molar ratio. The mixture was stirred for a few minutes. Colorless single crystals of suitable quality for X-ray diﬀraction analysis were obtained by slow evaporation after approximately one week. | [] | ["approximately one week"] | ["{[AgPF 6 L] Æ (C 2 H 3 N) 2 } n", "4"] | ["AgPF 6--0.253 g, 0.1 mmol"] | [] | ["L--0.320 g, 0.1 mmol"] | [] | [] | ["acetonitrile--10 mL"]
j.jssc.2013.01.004 | 2.2. Synthesis of [ZnL(bipy)]  DMF  H 2 O (1) A mixture of H 2 L (20.00 mg, 0.07 mmol), bipy (10.93 mg, 0.07 mmol) and Zn(NO 3 ) 2  6H 2 O (20.86 mg, 0.07 mmol) in 4 mL DMF/H 2 O (1:7) was placed in a 15 mL Teﬂon-lined autoclave and subjected to solvothermal condition at 140 1C for 48 h after ultrasonic treatment and then cooled to room temperature (cooling rate 0.1 1C min  1 ). Colorless needle-shaped crystals were collected by ﬁltration and washed with DMF to give 1 (32 mg, yield: 77% based on H 2 L). Anal. Calcd for C 28 H 26 ZnN 4 O 7 (M r ¼ 595.91): C, 56.43; H, 4.40; N, 9.40. Found: C, 56.41; H, 4.27; N, 9.46. IR: 3482(w), 3074(w), 1662(s), 1604(s), 1541(s), 1396(vs), 1322(s), 1258(m), 1220(w), 1179(m), 1148(m), 1098(s), 1069(m), 1046(m), 1017(s), 860(s), 820(vs), 783(vs), 729(vs), 632(m), 609(s). | [] | [] | ["[ZnL(bipy)]", "C 28 H 26 ZnN 4 O 7"] | ["Zn(NO 3 ) 2 \n6H 2 O--20.86 mg, 0.07 mmol"] | [] | ["H 2 L--20.00 mg, 0.07 mmol", "bipy--10.93 mg, 0.07 mmol"] | ["140 1C"] | ["48 h"] | ["DMF/H 2 O--4 mL"]
b304658c | The monomeric complex [Cu II 2 (L2)(NCS) 2 ] 3 was prepared from the transmetallation solution by using 8.00 equivalents of NaSCN per macrocycle. After ﬁltration to remove the Pb(SCN) 2 (consumes 4 equiv. of SCN ⫺ ), diethyl ether diﬀusion into the green acetonitrile solution aﬀorded green crystals in 64% yield, which were suitable for X-ray diﬀraction. The IR spectrum shows that the macrocycle is still intact, that SCN ⫺ is present (strong band at 2116 cm ⫺1 ) and that no perchlorate anions are present.Addition of 4.67 [0.67 equiv. free SCN ⫺ per dicopper() macrocycle] equivalents of NaSCN per macrocycle to the acetonitrile transmetallation reaction solution gave the trimer of dicopper() macrocyclic complexes, {[Cu II 2 (L2)] 3 (NCS) 2 } (ClO 4 ) 4 4. Diﬀusion of diethyl ether into the acetonitrile ﬁltrate gave single crystals of 4 as dark blue wedges in 61% yield. The infrared spectrum of 4 shows that the macrocycle is intact and that SCN ⫺ is present (strong band at 2144 cm ⫺1 ).When 5.00 equivalents of NaSCN per macrocycle are added [1 equiv. free SCN ⫺ per dicopper() macrocycle], a polymer of dicopper() complexes {[Cu II 2 (L2)(NCS)][Cu II 2 (L2)(SCN)] (ClO 4 ) 2 } x 5 is obtained from the transmetallation solution.Blue–green block crystals of 5ⴢH 2 O were obtained, in 59% yield, by diﬀusion of diethyl ether into the acetonitrile ﬁltrate. | [] | [] | ["[Cu II 2 (L2)(NCS) 2 ] 3", "{[Cu II 2 (L2)] 3 (NCS) 2 } (ClO 4 ) 4 4", "{[Cu II 2 (L2)(NCS)][Cu II 2 (L2)(SCN)] (ClO 4 ) 2 } x 5"] | [] | ["NaSCN--8.00 equivalents per macrocycle"] | [] | [] | [] | ["acetonitrile--green acetonitrile solution", "diethyl ether--diﬀusion"]
c6dt03712g | 5 (w), 841 (w), 773 (w), 750 (m), 724 (m), 700 (f), 662 (m), 571 (w), 502 (w), 458 (w). [α] D 25 = -85.3º (H 2 O). 1 H NMR (D 2 O, 300 Hz): δ 2.75 (s, 3H, CH 3 , DMF), 2.91 (s, 3H, CH 3 , DMF), 3.07 (dd, 2H, 1 J HH = 14.5, 3 J HH = 11 Hz, CHH’Ph), 3.41 (dd, 2H, 1 J HH = 14.5, 3 J HH = 4 Hz, CHH’Ph), 4.95 (dd, 2H, 1 J HH = 11, 3 J HH = 4 Hz, CHCH 2 Ph), 6.90 (m, 4H, CH, Ph), 7.18 (m, 6H, CH, Ph), 7.20 (s, 2H, NCHCHN), 7.82 (s, 1H, HCO, DMF), 8.43 (s, 1H, NCHN). 13 C{ 1 H} NMR (CD 3 OD, 75.47 Hz): δ 30.3 (s, CH 3 , DMF), 35.6 (s, CH 3 , DMF), 39.6 (s, CH 2 Ph), 66.3 (s, CHCH 2 Ph), 121.2 (s, NCHCHN), 126.8, 128.5, 128.6 (s, CH, Ph), 136.1 (s, NCHN), 163.5 (s, HCO, DMF), 172.1 (s, COO). Elemental Anal. Calculated for ZnC 42 H 38 N 4 O 8 ·2 DMF·H 2 O: C, 60.28; H, 5.69; N, 8.79 %. Found: C, 59.49; H, 5.62; N, 9.04 %. No good microanalytical results were obtained for this complex and here is stated the best one. [Cu((S,S)-L Me ) 2 ] n (5). Over a solution of HL Me (1.061 g, 5 mmol) in a 3:1 mixture of EtOH/H 2 O (3 mL) was added copper(II) acetate dihydrated (0.501 g, 2.5 mmol). The resulting mixture was stirred at 60 ºC during 2 h. The solution was evaporated and the resulting oil was dissolved in a 1:3 mixture of H 2 O/DMF. Slow evaporation of this solution afforded blue crystals of compound [Cu((S,S)-L Me ) 2 ] n (5) (0.9985 g, 82 % yield). IR (KBr, cm -1 ): 3135 (w), 2972 (w), 1651 (vs), 1565 (m), 1549 (m), 1462 (m), 1390 (s), 1361 (s), 1340 (s), 1258 (m), 1232 (m), 1166 (m), 1101 (w), 1040 (w), 970 (w), 892 (w), 839 (w), 781 (m), 681 (m), 638 (w). [α] D 25 = +62.4º (H 2 O). µ eff = 1.72 µ B at 26 ºC. Elemental Anal. Calc. for CuC 18 H 22 N 4 O 8 : C, 44.49; H, 4.56; N, 11.53. Found: C, 44.96; H, 4.35; N, 11.52 %. [Cu((S,S)-L iPr ) 2 ] n (6) and [Cu((R,R)-L iPr ) 2 ] n (7). Following the same synthetic procedure of complex 5 were prepared these compounds starting from HL iPr (0.5 mmol) in 74 %, 6, and 50 %, 7, yield, respectively. [Cu((S,S)-L iPr ) 2 ] n (6): IR (KBr, cm -1 ): 3165 (vw), 2965 (s), 2875 (s), 1662 (m), 1639 (vs), 1468 (vw) 1366 (s), 1303 (m), 1230 (m), 1185 (w), 1153 (m), 1117 (w), 919 (w), 854 (vw), 817 (vw), 759 (m), 648 (w), 510 (w), 425 (vw). [α] D 25 = +112.2 (H 2 O). µ eff = 1.72 µ B at 26 ºC. Elemental Anal. Calc. for CuC 26 H 38 N 4 O 8 : C, 52.21; H, 6.40; N, 9.37. Found: C, 52.75; H, 6.27; N, 9.52 %. [Cu((R,R)-L iPr ) 2 ] n (7): IR (KBr, cm -1 ): 3468 (s, br), 3217 (m), 3134 (m), 2965 (s), 2876 (w), 1662 (m), 1644 (vs), 1530 (m), 1467 (m) 1418 (m), 1384 (vs), 1315 (m), 1303 (m), 1230 (m), 1185 (m), 1153 (s), 1116 (w), 1029 (w), 978 (vw), 919 (w), 853 (m), 817 (m), 759 (s), 648 (w), 546 (w), 509 (w), 476 (w), 424 (w). [α] D 25 = -107.2 (H 2 O). µ eff = 1.70 µ B at 26 ºC. Elemental Anal. Calc. for CuC 26 H 38 N 4 O 8 : C, 52.21; H, 6.40; N, 9.37. Found: C, 51.67; H, 6.38; N, 9.44 %. Page 5 of 28 Dalton Transactions Dalton Transactions Accepted Manuscript Published on 01 December 2016. Downloaded by University of Regina on 07/12/2016 12:05:12. View Article Online DOI: 10.1039/C6DT03712G | [] | [] | ["[Cu((S,S)-L Me ) 2 ] n", "[Cu((S,S)-L iPr ) 2 ] n", "[Cu((R,R)-L iPr ) 2 ] n"] | ["copper(II) acetate dihydrated--0.501 g, 2.5 mmol"] | [] | ["HL Me--1.061 g, 5 mmol", "HL iPr--0.5 mmol", "HL iPr--0.5 mmol"] | ["60 ºC"] | ["2 h"] | ["EtOH/H 2 O--3 mL", "H 2 O/DMF--1:3 mixture"]
c9dt03304a | Analogous synthesis carried out in ethanol yielded as a side product a few crystals of copper coordination polymer 4S, which was characterized exclusively by X-ray diﬀraction (see the ESI†). | [] | [] | [] | [] | [] | [] | [] | [] | ["ethanol--NaN"]
cg100736x | 7 And all calculations were carried out at the B3LYP/ 6-311þþG(d,p) level of theory.Preparation of [Cd 4 (μ 3 -HPhIDC) 2 (μ 4 -HPhIDC) 2 (H 2 O)] (1). A mixture of Cd(NO 3 ) 2 3 4H 2 O (61.2 mg, 0.2 mmol), H 3 PhIDC (46.3 mg, 0.2 mmol), and CH 3 CN/H 2 O (3/4, 7 mL), Et 3 N (0.056 mL, 0.4 mmol) was sealed in a 25 mL Teflon-lined stainless steel autoclave, heated at 160 °C for 4 days, and then cooled to room temperature. The pH values of the solution before and after reaction were ca. 8 and 6, respectively. The block-shaped buff crystals of 1 were isolated, washed with distilled water, and dried in air (76% yield). Decomposition temperature: 320 °C. Anal. Calcd for C 44 H 26 N 8 O 17 Cd 4 : C, 38.76; H, 1.92; N, 8.15. Found: C, 38.46; H, 1.68; N, 7.77. IR (cm -1 , KBr): 3574 (w), 1687 (m), 1552 (s), 1466 (s), 1384 (w), 1255 (w), 1121 (s), 996 (w), 853 (w), 788 (m), 731 (m), 545 (w). | [] | [] | ["[Cd 4 (μ 3 -HPhIDC) 2 (μ 4 -HPhIDC) 2 (H 2 O)] n", "C 44 H 26 N 8 O 17 Cd 4"] | ["Cd(NO 3 ) 2 3 4H 2 O--61.2 mg, 0.2 mmol"] | ["Et 3 N--0.056 mL, 0.4 mmol"] | ["H 3 PhIDC--46.3 mg, 0.2 mmol"] | ["160 °C"] | ["4 days"] | ["CH 3 CN/H 2 O--7 mL"]
ic000434v | Synthesis of Complex 1a and 1b. An ethanolic solution (15 cm 3 ) of 4,4′-bpy (156 mg, 1 mmol) was added dropwise to a stirring aqueous solution of Co(NO 3 ) 2 ‚6H 2 O (240 mg, 1 mmol) kept on an oil bath at 50 °C for 10 min. Disodiumphthalate (210 mg, 1 mmol) in 10 mL of water-ethanol (1:1) was added slowly, and the temperature of the bath was raised to 80 °C. The solution was then refluxed for 3 h, filtered, and kept for crystallization after reducing the volume ca. 10 mL. The same procedure was adopted for complex 1b also, except the metal CdSO 4 ‚3H 2 O (321 mg, 1 mmol) was used instead of the cobalt(II) salt. | [] | [] | [] | ["Co(NO 3 ) 2 ‚6H 2 O --240 mg, 1 mmol", "CdSO 4 ‚3H 2 O --321 mg, 1 mmol"] | [] | ["4,4′-bpy--156 mg, 1 mmol", "Disodiumphthalate--210 mg, 1 mmol"] | ["80 °C"] | ["3 h"] | ["ethanolic solution--15 cm 3", "water-ethanol--10 mL"]
cg060762r | Yield: 70%. Anal. Calcd for C 12 H 14 CoN 4 O 5 S 2 (417.34): C, 34.50; H, 3.35; N, 13.42(%). Found: C, 35.02; H, 3.42; N, 12.98(%). The infrared spectra exhibited the following absorptions: 3490-3000(sbr), 2100(vs), 2075(vs), 1660(w), 1624(w), 1480(s), 1427(s), 1324(vw), 1205(vs), 1186(vs), 829(s), 673(vs), 555(w), 522(vw), 476(vw) cm -1 . Roomtemperature magnetic moment (µ eff ) ) 5.03 µ B at 300 °C.Synthesis of {[Co(SeCN) 2 (dpyo)(H 2 O) 2 ]‚(H 2 O)} n (3). It was synthesized following the procedure adopted for complex 1 using potassium selenocyanate instead of ammonium thiocyanate (0.287 g, 2 mmol). | [] | [] | ["{[Co(SeCN) 2 (dpyo)(H 2 O) 2 ]‚(H 2 O)} n", "C 12 H 14 CoN 4 O 5 S 2"] | [] | ["potassium selenocyanate--0.287 g, 2 mmol"] | [] | [] | [] | []
ic8014223 | The system was left under irradiation for1hat125°C. The solvent was then removed in vacuo, and the resulting oily residue was treated in a manner similar to that described above to obtain the white crystalline solid of 3a. Complexes 3b and 3c were synthesized in an identical way.Trans-[Pt{5-(4-pyridyl)-tetrazolato} 2 (PPh 3 ) 2 ] (3a). 60% (method i) and 62% (method ii) yields. IR (cm -1 ): 1634 (CdN).1 H NMR (CDCl 3 ), δ 7.22-8.54 (m, 38H, aromatic).13 C{ 1 H} NMR (CDCl 3 ), δ 120.22-149.86 (C aromatic ) and 162.12 (CdN). | [] | [] | ["Trans-[Pt{5-(4-pyridyl)-tetrazolato} 2 (PPh 3 ) 2 ] (3a)"] | [] | [] | [] | ["125 \n°C"] | ["1 h"] | []
aoc.4571 | Anal. Calcd (%) for complex C 22 H 16 Cl 2 CoN 12 O 4 : C, 41.12; H, 2.51; N, 26.18. Found (%): C, 41.06; H, 2.49; N, 26. 11.IR (KBr, cm −1 ): 3403(s), 1708(m), 1620(m), 826(w), 654(w).1 H NMR (600 MHz, DMSO, δ, ppm): 8.10 (d, J = 8.5 Hz, 2H, Phen), 8.15 (dd, J = 8.5, 2.2 Hz, 2H, Phen), 8.20–8.27 (m, 4H, triazol), 8.35 (s, 2H, Phen), 9.01 (d, 2H, triazol), 9.50 (d, 2H, triazol). | [] | [] | ["C 22 H 16 Cl 2 CoN 12 O 4"] | [] | [] | [] | [] | [] | []
c5ce00724k | ĳFeĲμ-atrz)ĲNCS) 2 ĲH 2 O) 2 ] n (2) 2 was synthesized by a similar method to that of 1 except for a higher reaction temperature of 80 °C. Bright yellow crystals were obtained by slow evaporation after a couple of days at 5 °C. Good quality crystals can only be obtained at a low temperature of 5 °C. Elemental analysis: calcd (%) for C 6 H 8 FeN 10 O 2 S 2 : C 19.36%, H 2.17%, N 37.64%; found: C 19.59%, H 2.36%, N 37.94%. FT-IR (cm −1 , KBr): 3420(br), 3130(w), 2081(s), 1641(m), 1491(m), 1376(m), 1327(m), 1190(m), 1056(m), 775(m), 627(m), 516(w). | ["5 \nC"] | ["a couple of days"] | ["[Fe(?-atrz)(NCS) 2 (?H 2 O) 2 ] n", "C 6 H 8 FeN 10 O 2 S 2"] | [] | [] | [] | ["80 \nC"] | [] | []
cg3000526 | Synthesis of [Cd(HL)(bth) 0.5 (H 2 O)]·H 2 O (10). A mixture of H 2 L (34.6 mg, 0.1 mmol), Cd(CH 3 COO) 2 ·2H 2 O (27.0 mg, 0.1 mmol), bth (22.0 mg, 0.1 mmol), DMF (2 mL), and water (6 mL) was placed in a Teﬂon reactor (15 mL) and heated at 110 °C for 3 days. After the mixture had been cooled to room temperature at a rate of 10 °C·h −1 , colorless crystals of 10 were obtained with a yield of 79% based on Cd(II). Anal. Calcd for C 26 H 26 Cd 0.5 N 3 O 7 (M r = 548.70): C, 56.91; H, 4.78; N, 7.66. Found: C, 56.85; H, 4.72; N, 7.46. IR data (KBr, cm −1 ): 3627 (m), 3348 (m), 3205 (m), 2934 (m), 2770 (s), 2498 (m), 1939 (s), 1698 (w), 1583 (w), 1550 (w), 1399 (w), 1212 (w), 981 (m), 826 (s), 764 (m).Synthesis of [Co(HL)(btb) 0.5 ]·H 2 O (11). The preparation of 11 was similar to that of 7 except that btb was used instead of biim-4. Pink crystals of 11 were collected in a 65% yield based on Co(II). Anal.Calcd for C 25 H 24 Co 0.5 N 3 O 7 (M r = 507.94): C, 59.11; H, 4.76; N, 8.27.Found: C, 60.01; H, 4.78; N, 8.31. IR data (KBr, cm −1 ): 3575 (m), 3393 (w), 3128 (m), 2946 (m), 2767 (s), 2484 (s), 1945 (s), 1693 (m), 1658 (m), 1548 (s), 1450 (w), 1127 (m), 902 (s), 763 (w), 675 (m). | [] | [] | ["[Cd(HL)(bth) 0.5 (H 2 O)]\bH 2 O", "C 26 H 26 Cd 0.5 N 3 O 7"] | ["Cd(CH 3 COO) 2 \b2H 2 O--27.0 mg, 0.1 mmol"] | [] | ["H 2 L--34.6 mg, 0.1 mmol", "bth--22.0 mg, 0.1 mmol"] | ["110 \bC"] | ["3 days"] | ["DMF--2 mL", "water--6 mL"]
zaac.200900458 | [Sb(HL)(H 2 O)]·H 2 O (2): A mixture of SbCl 3 (0.5 mmol, 0.12 g), H 4 L (0.5 mmol, 0.14 g) in deionized water (10.0 mL) was adjusted to pH ≈ 2 with an aqueous solution of sodium hydroxide (1 mL, 1 m) whilst stirring. Afterwards, it was sealed in a 20 mL Teflon-lined stainless steel autoclave and heated at 160 °C for 5 days. After the mixture was slowly cooled to room temperature, colorless block-shaped crystals were filtered off, washed with distilled water, and dried at room temperature (Yield ca. 40.2 % based on Sb). Compound 2 (C 6 H 17 N 2 O 8 P 2 Sb): calcd. C 16.85; H 4.12; N 6.38; P 14.39; Sb 28.52 %; found: C 16.79; H 3.96; N 6.32; P 14.46; Sb 28.45 %. | [] | [] | ["[Sb(HL)(H 2 O)]·H 2 O", "C 6 H 17 N 2 O 8 P 2 Sb"] | ["SbCl 3--0.5 mmol, 0.12 g"] | ["sodium hydroxide--1 mL, 1 M"] | ["H 4 L--0.5 mmol, 0.14 g"] | ["160 \nC"] | ["5 days"] | ["deionized water--10.0 mL"]
00958970902769807 | 2.5. Synthesis of [Sm 2 (D-tart) 3 (H 2 O) 3 ] .1.5H 2 O (3) An aqueous solution (30 mL) of D-tartaric acid (0.2250 g, 1.5 mmol) and Sm(NO 3 ) 3  6H 2 O (0.4460 g, 1.0 mmol) was treated similar to 1 to afford light yellow crystals of [Sm 2 (D-tart) 3 (H 2 O) 3 ]  3H 2 O(3). Yield: 74% (0.3051 g). Elemental analysis (%): Calcd for C 24 H 40 O 45 Sm 4 (1649.99): C, 17.47; H, 2.44. Found: C, 17.42; H, 2.39. IR (KBr, cm 1 ): 3500–3052 (s, v, br), 2805 (w), 2686 (w), 2529 (w), 1608 (vs), 1563 (vs), 1410 (vs), 1313 (w), 1132 (w), 1069 (w), 935 (w), 880 (w), 844 (w), 710 (w), and 604 (w). | [] | [] | ["[Sm 2 (D-tart) 3 (H 2 O) 3 ] .1.5H 2 O", "C 24 H 40 O 45 Sm 4"] | ["Sm(NO 3 ) 3  6H 2 O--0.4460 g, 1.0 mmol"] | [] | ["D-tartaric acid--0.2250 g, 1.5 mmol"] | [] | [] | ["water--30 mL"]
b212236g | [Ni 3 (dpa) 4 (4-PyCOO) 2 ][ZnTPP] 2 , 3. [Ni 3 (dpa) 4 (4-PyCOO) 2 ] (22 mg, 0.02 mmol) and ZnTPP (27 mg, 0.04 mmol) were dissolved in CH 2 Cl 2 (25 mL) at room temperature. After stirring 5 min, the solution became bright purple. Bright purple crystals were obtained from crystallization by slow diﬀusion of diethyl ether vapor into the solution of product in CH 2 Cl 2 .Crystal yield: 12 mg, 24%. IR (KBr) ν/cm ⫺1 : 1630 (s), 1599 (s), 1553 (s), 1468 (vs), 1429 (vs), 1360 (vs); UV/vis (CH 2 Cl 2 ) λ max /nm (ε/dm 3 mol ⫺1 cm ⫺1 ): 249 (5.05 × 10 4 ), 313 (6.12 × 10 4 ), 340 (5.43 × 10 4 ), 420 (3.96 × 10 5 ), 548 (3.40 × 10 4 ); FAB/MS m/z: 1779.5 ([Ni 3 (dpa) 4 (3-PyCOO) 2 ][ZnTPP] ⫹ ), 1101.5 ([Ni 3 (dpa) 4 (4-PyCOO) 2 ] ⫹ ), 978.4 ([Ni 3 (dpa) 4 (4-PyCOO)] ⫹ ), 676.3 ([ZnTPP] ⫹ ). Anal. Calc. for C 140 H 96 N 22 Ni 3 O 4 Zn 2 : C 68.43, H 3.94, N 12.54; found: C 68.51, H 3.99, N 12.60. | [] | [] | ["[Ni 3 (dpa) 4 (4-PyCOO) 2 ][ZnTPP] 2", "[Ni 3 (dpa) 4 (4-PyCOO) 2]"] | ["ZnTPP--27 mg, 0.04 mmol"] | [] | ["Ni 3 (dpa) 4 (4-PyCOO) 2--22 mg, 0.02 mmol"] | ["room temperature"] | ["5 min"] | ["CH 2 Cl 2--25 mL"]
ejic.201100662 | [Cu(mptz)(N 3 ) 2 ] (1): A mixture of CuCl 2 ·2H 2 O (0.10 mmol, 17 mg), mptz (0.10 mmol, 16 mg), NaN 3 (0.20 mmol, 13 mg), and H 2 O (8 mL) was sealed in a Teflon-lined autoclave and heated to 100 °C.After 5 days, the reaction vessel was cooled to room temperature over 12 h and the pure black block crystals were collected (approxi | [] | ["12 h"] | ["[Cu(mptz)(N 3 ) 2 ]", "NaN"] | ["CuCl 2 ·2H 2 O--0.10 mmol, 17 mg"] | [] | ["mptz--0.10 mmol, 16 mg", "NaN 3--0.20 mmol, 13 mg"] | ["100 °C"] | ["5 days"] | ["H 2 O--8 mL"]
acs.inorgchem.7b01189 | [Pb(HL III )Cl 2 ] n ·0.5 nMeOH. Yellow blocklike crystals. Yield: 0.174 g (67%). mp 255 °C. FTIR, ν: 1669 (C = O), 2983 (CH), 3145 (NH), 3501 (OH) cm −1 . Anal. Calcd for C 12.5 H 12 Cl 2 N 4 O 1.5 Pb (520.37) (%): C 28.85, H 2.32, and N 10.77; found C 29.01, H 2.50, and N 11.57. | [] | [] | ["[Pb(HL III )Cl 2 ] n ·0.5 nMeOH", "C 12.5 H 12 Cl 2 N 4 O 1.5 Pb"] | ["Pb--NaN"] | [] | ["HL III--NaN"] | [] | [] | ["MeOH--NaN"]
j.jssc.2009.03.010 | 2.3. Synthesis of [Ag 2 (L) 2 ](3) A mixture of AgNO 3 (0.0170 g, 0.1 mmol), IBN (0.0183 g, 0.1 mmol), and NaN 3 (0.0078 g, 0.12 mmol) in H 2 O (8 ml) was sealed in a 20 ml Teﬂon lined stainless steel container and heated at 160 1C for three days. After the sample was cooled to room temperature, light-brown platelet crystals of 3 were collected by ﬁltration and washed by water and ethanol for several times with a yield of 56% based on IBN. Anal. Calcd. for C 22 H 18 Ag 2 N 12 (3) (%): C, 39.66; H, 2.72; N, 25.23. Found: C, 39.55; H, 2.84; N, 25.43. IR (KBr, cm 1 ): 3442 (s), 1636 (m), 1518 (m), 1446(s), 1430 (m), 1228 (m), 1109 (m), 1079 (m), 1007 (w), 823 (m), 755 (m), 655 (w), 614 (w). | [] | [] | ["[Ag 2 (L) 2 ]", "3", "C 22 H 18 Ag 2 N 12"] | ["AgNO 3--0.0170 g, 0.1 mmol"] | ["NaN 3--0.0078 g, 0.12 mmol"] | ["IBN--0.0183 g, 0.1 mmol"] | ["160 1C"] | ["three days"] | ["H 2 O--8 ml"]
j.poly.2018.10.051 | 2.2. Synthesis of Compounds 1-3 Synthesis of [Zn(bimh) 0.5 (5-mipa)] n (1) A mixture of Zn(Ac) 2 ·2H 2 O (43.9 mg, 0.20 mmol), 5-H 2 mipa (36.0 mg, 0.20 mmol), and bimh (49.2 mg, 0.20 mmol) was added to a mixed solvent of EtOH (8 mL), H 2 O (2 mL) and then heated at 150 °C for 3 days in a Teflon lined stainless steel (25 mL) container. After cooling to room temperature at a rate of 5 °C h -1 , colorless block crystals of 1 were obtained in 80% yield. Anal. Calcd (%) for C 16 H 17 ZnN 2 O 4 : C, 52.36; H, 4.64; N, 7.64. Found: C, 52.35; H, 4.71; N, 7.62. IR data (KBr pellets, cm -1 ): 3447(s), 3139(m), 2939(w), 2080(w), 1624(s), 1584(m), 1426(m), 1371(m), 1247(m), 1131(m), 751(m), 514(w). | [] | [] | ["[Zn(bimh) 0.5 (5-mipa)] n", "C 16 H 17 ZnN 2 O 4"] | ["Zn(Ac) 2 \n2H 2 O--43.9 mg, 0.20 mmol"] | [] | ["5-H 2 mipa--36.0 mg, 0.20 mmol", "bimh--49.2 mg, 0.20 mmol"] | ["150 °C"] | ["3 days"] | ["EtOH--8 mL", "H 2 O--2 mL"]
magnetochemistry6040066 | X-ray quality crystals of 1 were obtained after several days. Yield: ca. 60%. Anal. calcd.For C 32 H 46 Co 2 FeN 12 O 8 S 2 ( 2 ): C, 39.84; H, 4.80; N, 17.42. Found: C, 39.79; H, 4.77; N, 17.38%. | [] | [] | ["1"] | [] | [] | [] | [] | [] | []
cg400369a | Elemental Composition. Calculated (in %) for [Er 6 (OH) 8 (pydc) 5 (H 2 O) 3 ]·2.5H 2 O(1) (MW = 2037.21): C 20.63, H 1.53, N 3.44, (C/N ratio of 6.00); found C 20.26, H 1.60, N 3.26, (C/N ratio of 6.23).Calculated (in %) for [Er 3 (OH) 6 (pydc)Cl] (2) (MW = 804.38): C 10.45, H 1.13, N 1.74, (C/N ratio of 6.01); found: C 12.40, H 1.16, N 1.97, (C/N ratio of 6.28). | [] | [] | ["[Er 6 (OH) 8 (pydc) 5 (H 2 O) 3 ]·2.5H 2 O(1)", "[Er 3 (OH) 6 (pydc)Cl] (2)"] | [] | [] | [] | [] | [] | []
acs.inorgchem.6b02986 | The precipitate formed was isolated by decanting the solution, washed with toluene, CH 2 Cl 2 /CH 3 CN, and CH 3 CN, and dried, yielding a white solid (2.16 g, 69%). Anal. Calcd for C 8 H 9 N 5 O 2 : C, 46.38; H, 4.38; N, 33.80. Found: C, 46.22; H, 4.50; N, 33.67.1 H NMR (400 MHz, D 2 O): 8.46 (s, 1H, im), 8.38 (s, 2H, tr), 7.00 (s, 1H, im), 5.06− 5.18 (dd, 1H, J = 9.2 and 4.9 Hz, CH), 3.32−3.56 (m, 2H, CH 2 ).[Mo 2 O 6 (trethbz) 2 ]· H 2 O(1). trethbz (18.7 mg, 0.100 mmol), (NH 4 ) 6 Mo 7 O 24 ·4H 2 O (35.3 mg, 28.6 μmol), and 2.5 mL of water were sealed in a 20 mL Teﬂon-lined autoclave. The autoclave was heated to 140 °C, held for 24 h, and cooled to rt for 48 h. The resultant colorless crystals of the desired product were ﬁltered oﬀ, washed with water and CH 3 OH, and air-dried (yield: 26.4 mg, 78%). | [] | ["48 h"] | ["C 8 H 9 N 5 O 2", "[Mo 2 O 6 (trethbz) 2 ]· H 2 O"] | ["(NH 4 ) 6 Mo 7 O 24 ·4H 2 O--35.3 mg, 28.6 μmol"] | [] | ["trethbz--18.7 mg, 0.100 mmol"] | ["140 \nC"] | ["24 h"] | ["water--2.5 mL"]
acs.inorgchem.0c00402 | Preparation of {Eu 0.4 [Ni 2 (odip)(H 2 O) 4 (DMF)](NO 3 ) 1.2 ·0.5DMF· H 2 O} n (Eu 3+ @1). First, 100 mg of 1 was soaked in 5 mL of mixed solvent (DMF/H 2 O = 2:1) containing Eu(NO 3 ) 3 ·6H 2 O (20 mmol/ L) for 48 h. The obtained light green sample was centrifuged and washed with C 2 H 5 OH to remove redundant Eu 3+ and then dried in air. Yield: 96.1 mg. Elemental analysis calcd (%) for C 20.5 H 26.5 Eu 0.4 Ni 2 N 2.7 O 19.1 : C, 30.99; H, 3.36; N, 4.76. Found: C, 31.23; H, 3.15; N, 4.62. IR (KBr, cm −1 ): 3367 (s), 3275 (s), 3021 (s), 2943 (s), 2860 (s), 2795 (s), 2502 (s), 2353 (w), 2149 (w), 1591 (s), 1460 (s), 1355 (s), 1255 (m), 1090 (w), 1028 (w), 898 (m), 812 (s), 714 (m), 567 (m) (Figure S1). | [] | [] | ["{Eu 0.4 [Ni 2 (odip)(H 2 O) 4 (DMF)](NO 3 ) 1.2 ·0.5DMF· H 2 O} n", "C 20.5 H 26.5 Eu 0.4 Ni 2 N 2.7 O 19.1"] | ["Eu(NO 3 ) 3 \n6H 2 O--20 mmol/ L"] | [] | ["1--100 mg"] | [] | ["48 h"] | ["mixed solvent (DMF/H 2 O = 2:1)--5 mL", "C 2 H 5 OH--wash"]
c2ce06632g | Preparation of [Co 2 (L) 2 (BTCA)]$2H 2 O (5). Complex 5 was synthesized by the same procedure as that used for preparation of 4, except that H 4 BTCA (25.4 mg, 0.1 mmol) was used instead of H 3 BTA. Purple platelet crystals of 5 were obtained in 51% yield. Anal. Calcd for C 34 H 26 N 8 O 10 Co 2 (%): C, 49.53; H, 3.18; N, 13.59; Found: C, 49.39; H, 3.35; N, 13.39. IR (KBr pellet, cm 1 ): 3457 (m), 3137 (w), 1644 (w), 1577 (s), 1515 (w), 1488 (m), 1431 (w), 1371 (s), 1317 (w), 1122 (w), 1076 (w), 971 (w), 950 (w), 867 (w), 821 (s), 646 (m), 613 (w).Preparation of [Ni(L)(e,a-cis-1,2-CHDC)]$2H 2 O (6). The title complex was also obtained by the hydrothermal method following the procedures used for preparation of 1 using a mixture of L (21.0 mg, 0.1 mmol), Ni(NO 3 ) 2 $6H 2 O (29.1 mg, 0.1 mmol), cis-1,2-H 2 CHDC (17.2 mg, 0.1 mmol), NaOH Fig. 1 (a) The coordination environment of the Mn(II) atom in 1 with the ellipsoids drawn at the 30% probability level. The hydrogen atoms are omitted for clarity. Symmetry code: A 1  x, y, 0.5  z,B1 x,1 y, z, C x,1 y, 0.5 + z. (b) The 1D chain of 1. | [] | [] | ["[Co 2 (L) 2 (BTCA)]$2H 2 O (5)"] | [] | [] | ["H 4 BTCA--25.4 mg, 0.1 mmol"] | [] | [] | []
c0ce00475h | Cel-NaPG(H 2 O) 3 is isolated from aqueous sodium hydroxide solutions of Cel containing at least one equivalent of PG. The anhydrous form, Cel-NaPG, is prepared from the trihydrate by removing the water of hydration in a vacuum oven at 45–55  C and heating the dehydrated powder to 80  C for 20–30 minutes.Cel-NaPG can also be crystallized from alkaline solutions of Cel in diethyl ether containing greater than one equivalents of PG. | [] | [] | ["Cel-NaPG", "Cel-NaPG(H 2 O) 3"] | [] | ["sodium hydroxide--NaN"] | ["Cel--NaN", "PG--NaN"] | [] | [] | ["water--NaN", "diethyl ether--NaN"]
chem.201200909 | ACHTUNGTRENNUNG[Cd 2 (L) 4 ACHTUNGTRENNUNG(H 2 O)]ACHTUNGTRENNUNG(H 2 O)} n ACHTUNGTRENNUNG(2b·g 1 ): A solution of HL (40.4 mg, 0.2 mmol) in DMF (5 mL) was carefully layered onto a solution of CdACHTUNGTRENNUNG(NO 3 ) 2 ·4H 2 O (30.8 mg, 0.1 mmol) in water (15 mL) in a straight glass tube, which was left to stand at RT. Colorless prism crystals were obtained after about one week (yield: 32.9 mg, 62%). IR: n˜ =3419 b, 1621 vs, 1557 s, 1426 m, 1390 vs, 1288 m, 1184 w, 1124 m, 1090 w, 1025 m, 909 w, 874 w, 786 m, 739 m, 685 m, 550 w, 470 w, 441 cm 1 w; elemental analysis calcd (%) for C 24 H 16 Cd 2 N 4 O 10 Br 4 : C 27.07, H 1.51, N 5.26; found: C 26.91, H 1.39, N 5.44. | [] | [] | ["[Cd 2 (L) 4 (H 2 O)](H 2 O)} n (2b·g 1 )", "C 24 H 16 Cd 2 N 4 O 10 Br 4"] | ["CdACHTUNGTRENNUNG(NO 3 ) 2 ·4H 2 O--30.8 mg, 0.1 mmol"] | [] | ["HL--40.4 mg, 0.2 mmol"] | [] | ["about one week"] | ["DMF--5 mL", "water--15 mL"]
b718947h | Synthesis of [Cd(bdc)(DMF)] ∞ (1) Cd(NO 3 ) 2 ·4H 2 O (0.520 g, 1.69 mmol) and H 2 bdc (0.501 g, 3.02 mmol) were added to DMF (60 cm 3 ) and the mixture was stirred at 115 ◦ C until a colourless solution was obtained. Stirring was then stopped, and the mixture maintained at 115 ◦ Cfora further 5 h. Colourless crystals of 1 were separated by ﬁltration. | [] | [] | ["[Cd(bdc)(DMF)] ∞", "NaN"] | ["Cd(NO 3 ) 2 \n4H 2 O--0.520 g, 1.69 mmol"] | [] | ["H 2 bdc--0.501 g, 3.02 mmol"] | ["115 \nC"] | ["5 h"] | ["DMF--60 cm 3"]
cg500568e | Synthesis of Zinc Alkyl Tunnel Compounds (ZAT)(Zn 3 (H 2 L)(L) 2 (H 2 O) 4 . In a typical experiment, Zn(Oac) 2 ·2H 2 O (0.3 mmol in 3 mL of ddi H 2 O), in a 20 mL glass scintillation vial, was adjusted to a pH of 1.8 using glacial acetic acid. In a separate vial, the alkylbis(phosphonic acid) (0.2 mmol) was dissolved in 3 mL of ddi H 2 O and was subsequently layered on top of the zinc acetate solution and set undisturbed for 2 days to allow for crystal growth. The resulting colorless needles were ﬁltered and washed with water and dried at room temperature. (EA: ZAT-3: C: 10.75%, H: 3.31%, Found: C: 10.37%, H: 4.03%. ZAT-5: C: 16.53%, H: 4.16%, Found: C: 17.92%, H: 3.58%. Errors in these values are most likely due to the unknown solvent content in the pores.) Synthesis of Zinc Alkyl Sheet Compounds (ZAS)(Zn(H 2 L)). In a typical experiment, into a 25 mL PTFE-lined steel pressure vessel were added Zn(Oac) 2 ·2H 2 O (0.15 mmol) and the alkylbis(phosphonic acid) (0.15 mmol). To this were added 0.5 mL of ddi H 2 O and 0.5 mL of glacial acetic acid. The pressure vessel was sealed and heated for 4 days at 140 °C. The resulting colorless crystals were ﬁltered and washed with ddi H 2 O and dried at room temperature. | [] | [] | ["Zn 3 (H 2 L)(L) 2 (H 2 O) 4", "Zn(H 2 L)"] | ["Zn(Oac) 2 ·2H 2 O--0.3 mmol in 3 mL of ddi H 2 O", "Zn(Oac) 2 ·2H 2 O--0.15 mmol"] | [] | ["alkylbis(phosphonic acid)--0.2 mmol", "alkylbis(phosphonic acid)--0.15 mmol"] | ["room temperature", "140 °C"] | ["2 days", "4 days"] | ["ddi H 2 O--3 mL", "ddi H 2 O--0.5 mL", "glacial acetic acid--0.5 mL"]
c7nj01391d | Synthesis To a solution of 5-(4H- 1,2,4-triazol-yl)-2H-tetrazole (trz–tetH) (0.137 g, 1 mmol) in H 2 O(5mL),MOH(M=Li + ,Na + or K + ) (0.024, 0.040 or 0.056 g, respectively; 1 mmol) or M(OH) 2 (M = Mg 2+ , Ca 2+ or Ba 2+ ) (0.058, 0.074 or 0.171 g, respectively; 0.5 mmol) was added. The mixture was refluxed for 5 min. Block- or plate-like colorless crystals suitable for single crystal X-ray analysis were obtained on standing with slow evaporation of the solvent.[Li(trz–tet)H 2 O] n . Yield: 0.150 g (93%).1 H NMR, d: 9.13 (s, trz) ppm. Anal. calc. for C 3 H 4 LiN 7 O (161.05): C 22.37, H 2.50, N 60.88. Found: C 22.49, H 2.56, N 60.74%. | [] | [] | ["[Li(trz-tet)H 2 O] n", "C 3 H 4 LiN 7 O"] | ["Li + ,Na + or K + --0.024, 0.040 or 0.056 g"] | [] | ["5-(4H-1,2,4-triazol-yl)-2H-tetrazole (trz-tetH)--0.137 g, 1 mmol"] | ["reflux"] | ["5 min"] | ["H 2 O--5mL"]
ic101033n | Synthesis of Cd{(2-C 5 H 4 NO)CH 2 PO 3 }(H 2 O) 2 (4). A mixture of CdSO 4 3 8 / 3 H 2 O (0.2 mmol, 0.051 g) and 2-pompH 2 (0.2 mmol, 0.038 g) in 8 mL of H 2 O, adjusted to pH = 3.3 with 1 M NaOH, was kept in a Teflon-lined autoclave at 140 °C for 48 h. After slow cooling to room temperature, colorless blocklike crystals were collected as a single phase, judging by the powder XRD measurement. Yield: 27 mg (41%). Anal. Found (calcd) for C 6 H 10 NO 6 PCo: C, 21.42 (21.48); H, 3.10 (3.00); N, 4.19 (4.17). IR (KBr, cm -1 ): 3397 m, 3178 m, 2932 m, 1637 w, 1566 w, 1492 m, 1437 m, 1404 w, 1301 w, 1259 w, 1218 s, 1142 w, 1105 s, 1081 w, 1060 s, 974 s, 867 w, 827 w, 796 w, 780 m, 700 m, 618 w, 577 m, 559 m, 520 w, 495 w, 470 w, 439 w. Thermal analysis showed a weight loss of 10.9% in the 140-210 °C temperature range, close to the calculated value for the release of two H 2 O molecules (10.7%). | [] | [] | ["Cd{(2-C 5 H 4 NO)CH 2 PO 3 }(H 2 O) 2", "C 6 H 10 NO 6 PCo"] | ["CdSO 4 3 8 / 3 H 2 O--0.2 mmol, 0.051 g"] | [] | ["2-pompH 2--0.2 mmol, 0.038 g"] | ["140 \nC"] | ["48 h"] | ["H 2 O--8 mL"]
acs.cgd.0c01050 | [Hquin] 2 [(UO 2 ) 5 (btc) 4 ]·2H 2 O(5). Hbtca (19 mg, 0.10 mmol), UO 2 (NO 3 ) 2 ·6H 2 O (35 mg, 0.07 mmol), and quinHCl (15 mg, 0.10 mmol) were dissolved in water (0.8 mL) and acetonitrile (0.2 mL).Yellow crystals of complex 5 were obtained within 3 days (10 mg, 29% yield based on U). Anal. Calcd for C 50 H 44 N 2 O 36 U 5 : C, 24.62; H, 1.82; N, 1.15. Found: C, 24.20; H, 2.66; N, 1.39%. | [] | [] | ["[Hquin] 2 [(UO 2 ) 5 (btc) 4 ]·2H 2 O", "C 50 H 44 N 2 O 36 U 5"] | ["UO 2 (NO 3 ) 2 \n6H 2 O--35 mg, 0.07 mmol"] | [] | ["Hbtca--19 mg, 0.10 mmol", "quinHCl--15 mg, 0.10 mmol"] | [] | ["3 days"] | ["water--0.8 mL", "acetonitrile--0.2 mL"]
zaac.201700453 | Cu[(RS)-μ 3 -O 3 PCH(C 2 H 5 )COOH]·3H 2 O (2): Crystals of Cu[(RS)μ 3 -O 3 PCH(C 2 H 5 )COOH]·3H 2 O(2) were obtained from aqueous solu Journal of Inorganic and General Chemistry Zeitschrift für anorganische und allgemeine Chemie ARTICLE tion by dissolving (RS)-2-phosphonobutyric acid (2-phosphonobutanoic acid; 0.002 mol) and Cu(SO 4 ) 2 ·5H 2 O (0.004 mol) in 10 mL deionized water. The solution was adjusted to a pH value of about 3.5 with 1 m NaOH solution. After adding of urea (90 mg) blue plate-like crystals of 2 occurred after several days at room temperature. IR (ATR): ν ˜ = 3600–3000 (s, broad), 2964 (w), 2940 (w), 2881 (w), 1632 (s, broad), 1459 (m), 1384 (w), 1329 (m), 1299 (m), 1250 (m), 1186 (m), 1126 (w), 1061 (s), 1011 (s), 946 (w), 898 (m), 860 (m), 835 (m), 780 (m), 719 (m), 597 (w), 534 (m), 471 (m), 363 (m) cm –1 . | [] | [] | ["Cu[(RS)-μ 3 -O 3 PCH(C 2 H 5 )COOH]·3H 2 O", "Cu[(RS)μ 3 -O 3 PCH(C 2 H 5 )COOH]·3H 2 O"] | ["Cu(SO 4 ) 2 ·5H 2 O--0.004 mol"] | [] | ["(RS)-2-phosphonobutyric acid (2-phosphonobutanoic acid)--0.002 mol"] | [] | [] | ["deionized water--10 mL"]
15533174.2013.790054 | Yield 85% based on manganese. Anal. Calcd. for [Mn(C 4 H 4 O 5 )(H 2 O) 2 ]. H 2 O (%) Mn, 22.79; C, 19.93; H, 4.18. | [] | [] | ["[Mn(C 4 H 4 O 5 )(H 2 O) 2 ]. H 2 O"] | [] | [] | [] | [] | [] | []
j.ica.2006.08.022 | 2.3. Synthesis of [Cu(4,4 0 -bpy)(HO 3 PCH 2 CH 2 CH 2 CH 2 PO 3 H)] (2) The reaction of CuSO 4 Æ 5H 2 O (0.130 g, 0.52 mmol), 4,4 0 -bipyridine (0.082 g, 0.52 mmol), 1,2-bis(dimethoxyphosphoryl)benzene (0.090 g, 0.030 mmol), water (10.00 g, 555 mmol) and three drops of 6 M HCl at 200 °C for 48 h yielded blue crystals of 2 in 45% yield.2.4. Syn thesis of [{Cu(2,2 0 -bpy)} 2 (O 3 PC 6 H 4 PO 3 )] Æ 8H 2 O (3 Æ 8H 2 O) A solution of CuSO 4 Æ 5H 2 O (0.129 g, 0.52 mmol), 2,2 0 bipyridine (0.082 g, 0.52 mmol), 1,2-bis(dimethoxyphosphoryl) benzene (0.090 g, 0.030 mmol), water (10.00 g, 555 mmol) and three drops of 6 M HCl was stirred brieﬂy and heated sequentially to 120, 150, 180 and 200 °C for a total of 46 h. Blue blocks of 3 were recovered in quantitative yield.2.5. Synthesis of [Cu(2,2 0 -bpy){ OC 6 H 2 (CO 2 H) 3 }{ HO 3 PC 6 H 5 } ](4) A solution of CuSO 4 Æ 5H 2 O (0.129 g, 0.52 mmol), 1,3,5benzene-tricarboxylic acid (0.109 g, 0.52 mmol), 2,2 0 bipyridine (0.082 g, 0.52 mmol), phenyl phosphonic acid (0.452 g, 2.86 mmol), and water (10.00 g, 555 mmol) was stirred brieﬂy and heated to 180 °C for 48 h. Small emerald green plates of 4 were recovered in 10% yield. | [] | [] | ["[Cu(4,4 0 -bpy)(HO 3 PCH 2 CH 2 CH 2 CH 2 PO 3 H)]", "[{Cu(2,2 0 -bpy)} 2 (O 3 PC 6 H 4 PO 3 )] Æ 8H 2 O", "[Cu(2,2 0 -bpy){ OC 6 H 2 (CO 2 H) 3 }{ HO 3 PC 6 H 5 } ]"] | ["CuSO 4 Æ 5H 2 O--0.130 g, 0.52 mmol", "CuSO 4 Æ 5H 2 O--0.129 g, 0.52 mmol", "CuSO 4 Æ 5H 2 O--0.129 g, 0.52 mmol"] | [] | ["4,4 0 -bipyridine--0.082 g, 0.52 mmol", "1,2-bis(dimethoxyphosphoryl)benzene--0.090 g, 0.030 mmol", "2,2 0 bipyridine--0.082 g, 0.52 mmol", "1,2-bis(dimethoxyphosphoryl) benzene--0.090 g, 0.030 mmol", "1,3,5benzene-tricarboxylic acid--0.109 g, 0.52 mmol", "2,2 0 bipyridine--0.082 g, 0.52 mmol", "phenyl phosphonic acid--0.452 g, 2.86 mmol"] | ["200 \nC", "120, 150, 180, 200 \nC", "180 \nC"] | ["48 h", "46 h", "48 h"] | ["water--10.00 g, 555 mmol"]
cryst8090353 | 2.2. Synthesis of {[Pb 3 (µ 5 -cpta)(µ 6 -cpta)(phen) 2 ]·2H 2 O} n (1) A mixture of PbCl 2 (113.7 mg, 0.3 mmol), H 3 cpta (57.2 mg, 0.2 mmol), phen (59.4 mg, 0.3 mmol), NaOH (24.0 mg, 0.6 mmol), and H 2 O (10 mL) was stirred at room temperature for 15 min. Then, it was sealed in a 25 mL Teﬂon-lined stainless steel vessel and heated at 160 ◦ C for three days, followed by cooling to room temperature at a rate of 10 ◦ C/h. Colorless block-shaped crystals were isolated manually, washed with distilled H 2 O, and dried in air to give compound 1 . Yield: 60% (based on H 3 cpta). Calcd for C 52 H 32 Pb 3 N 6 O 14 : C 39.37, H 2.03, N 5.30%. Found: C 39.06, H 2.01, N 5.33%. | ["160 \n C"] | ["three days"] | ["{[Pb 3 (µ 5 -cpta)(µ 6 -cpta)(phen) 2 ]·2H 2 O} n", "C 52 H 32 Pb 3 N 6 O 14"] | ["PbCl 2--113.7 mg, 0.3 mmol"] | ["NaOH--24.0 mg, 0.6 mmol"] | ["H 3 cpta--57.2 mg, 0.2 mmol", "phen--59.4 mg, 0.3 mmol"] | ["room temperature"] | ["15 min"] | ["H 2 O--10 mL"]
zaac.201200226 | IR (KBr): ν ˜ = 3423 br, 1613 m, 1590 m, 1571 m, 1436 w, 1384 s, 1310 w, 1196 w, 1160 w, 1037 w, 1012 m, 818 w, 771 s, 670 m, 573 w, 400w cm –1 . | [] | [] | [] | [] | [] | [] | [] | [] | []
cg300800h | IR (KBr pellet, cm −1 ): 3337, 1611, 1572, 1540, 1403, 1337, 1161, 1079, 1008, 827, 772, 739, 663. | [] | [] | [] | [] | [] | [] | [] | [] | []
c2jm15933c | SUMOF-3, which is an interpenetrated analogue of IRMOF-8, was synthesized by ﬁrst dissolving Zn(NO 3 ) 2 $6H 2 O (117 mg, 0.39 mmol) and 2,6-naphthalenedicarboxylic acid (H 2 NDC, 54.8 mg, 0.25 mmol; Aldrich, CAS number 1141-38-4) in 5 mL of DMF in a 20 mL glass vial. The solution was solvothermally treated at 130  C for 28 h, under static conditions. Yellow crystals formed (yield z 70 mg). The crystals were ﬁltered, washed with DMF, and dried at room temperature. The chemical formula of activated SUMOF-3 is [Zn 4 O(NDC) 3 ], as deduced from the structure reﬁnement and the elemental analysis (wt%): exp: C 46.36, H 2.240, N 0.051; calcd: C 46.99, H 1.970, N 0. | [] | [] | ["[Zn 4 O(NDC) 3 ]", "SUMOF-3"] | ["Zn(NO 3 ) 2 $6H 2 O--117 mg, 0.39 mmol"] | [] | ["2,6-naphthalenedicarboxylic acid (H 2 NDC)--54.8 mg, 0.25 mmol"] | ["130 \nC "] | ["28 h"] | ["DMF--5 mL"]
00958972.2012.685166 | 2.2. Syntheses of the complexes 2.2.1. {[Pb(tsgluo)] E H 2 O} n . Pb(NO 3 ) 2  6H 2 O (0.0331 g, 0.1 mmol) and H 2 tsgluo (0.0301 g, 0.1 mmol) were mixed in a solution containing H 2 O (15.0 mL), placed in a 23 mL TeFon reactor, and then heated to 120  C for 7 days. The resulting solution was left to cool slowly to room temperature. Colorless crystals of 1 suitable for X-ray determination were collected by filtration and washed with water in 44.9% yield (based on Pb). Anal. Calcd for C 12 H 15 NO 7 PbS (%): C, 27.48; H, 2.86; N, 2.67. Found (%): C, 27.69; H, 2.87; N, 2.66. IR data (KBr, cm 1 ): 3535 (b), 3256 (m), 1598 (s), 1521 (w), 1426 (s), 1334 (w), 1319 (m), 1159 (s), 1085 (s), 963 (m), 906 (m), 821 (s), 714 (m), 681 (s), 573 (m).2.2.2. [Pb 2 (tsgluo) 2 (phen) 2 ]. Pb(NO 3 ) 2  6H 2 O (0.0661 g, 0.2 mmol), H 2 tsgluo (0.0602 g, 0.2 mmol), and phen (0.0396 g, 0.2 mmol) were mixed in a solution containing H 2 O (10.0 mL) and the mixture was placed in a 23 mL TeFon reactor, which was heated to 140  C for 3 days. The resulting solution was left to cool slowly to room temperature. | [] | [] | ["[Pb(tsgluo)] E H 2 O", "[Pb 2 (tsgluo) 2 (phen) 2 ]"] | ["Pb(NO 3 ) 2  6H 2 O--0.0331 g, 0.1 mmol", "Pb(NO 3 ) 2  6H 2 O--0.0661 g, 0.2 mmol"] | [] | ["H 2 tsgluo--0.0301 g, 0.1 mmol", "H 2 tsgluo--0.0602 g, 0.2 mmol", "phen--0.0396 g, 0.2 mmol"] | ["120  C", "140  C"] | ["7 days", "3 days"] | ["H 2 O--15.0 mL", "H 2 O--10.0 mL"]
chem.200501202 | 1cLPb 2 : As described for 1aLPb 2 , with 1c (3 mg, 6.17 mmol, 1 equiv) and PbACHTUNGTRENNUNG(OTf) 2 (7.81 mg, 15.43 mmol, 2.5 equiv) in CD 3 CN (0.5 mL); yellow solution. | [] | [] | ["Pb 2"] | ["1c--3 mg, 6.17 mmol, 1 equiv", "PbACHTUNGTRENNUNG(OTf) 2--7.81 mg, 15.43 mmol, 2.5 equiv"] | [] | [] | [] | [] | ["CD 3 CN--0.5 mL"]
j.ica.2015.05.018 | 2.2.8. [Dy(bpdc)(H 2 O) 4 ][Dy(bpdc) 2 ]5H 2 O(8) The preparation of 8 was similar to that of 7 except that Dy(NO 3 ) 3 6H 2 O (0.046 g, 0.10 mmol) was used instead of Tb(NO 3 ) 3 6H 2 O. The colorless block crystals of 8 were collected, yield: 59% based on H 2 bpdc. Elemental analysis: Anal. Calc. for C 36 H 36 N 6 O 21 Dy 2 : C, 35.66; N, 6.92; H, 2.99. Found: C, 35.87; N, 6.79; H, 3.08%. IR (KBr, cm 1 ): 3362 (w), 1636 (vs), 1461 (s), 1416 (vs), 1318 (s), 1207(s), 1190 (s), 1158 (s), 1016 (m), 916 (m), 858 (m), 771 (vs), 718 (s), 673 (s), 640 (s), 500 (m), 432 (m). | [] | [] | ["[Dy(bpdc)(H 2 O) 4 ][Dy(bpdc) 2 ]·5H 2 O"] | ["Dy(NO 3 ) 3 ·6H 2 O--0.046 g, 0.10 mmol"] | [] | ["H 2 bpdc--not provided"] | [] | [] | []
j.jssc.2011.09.030 | (%) for: C, 26.16; H, 1.46; N, 5.08. Found: C, 26.13; H, 1.26; N, 5.19.2.2.2. Synthesis of [Zn 4 (PO 4 ) 2 L 0 (H 2 O)] n (2) A mixture of Na 2 HPMo 12 O 40  14H 2 O (0.92 mmol, 1.74 g), Zn(Ac) 2  2H 2 O (6.00 mmol, 1.32 g), H 2 L 0 (0.41 mmol, 0.10 g) were successively dissolved in 10 mL HAc–NaAc buffer solution (pH¼ 4.8, 0.5 mol L  1 ); the mixture was then stirred for 15 h in air, sealed in a 40 mL Telfon-lined reactor, heated at 170 1C for 10 days, and then cooled to room temperature. Colorless strip crystals were collected (yield: ca. 25% based on P). Elemental analyses calcd. (%) for: C, 20.25; H, 1.13; N, 3.94. Found: C, 20.22; H, 1.16; N, 3.86.2.3. X-ray crystallographic analysis Intensity data for 1 and 2 were collected on a Bruker CCD Apex-II diffractometer with MoK a radiation ( l ¼ 0.71073 ˚ A) at Table 1 Crystallographic data and structure reﬁnements for 1 and 2. | ["room temperature"] | ["10 days"] | ["[Zn 4 (PO 4 ) 2 L 0 (H 2 O)] n", "Na 2 HPMo 12 O 40  14H 2 O"] | ["Zn(Ac) 2  2H 2 O--6.00 mmol, 1.32 g"] | ["Na 2 HPMo 12 O 40  14H 2 O--0.92 mmol, 1.74 g"] | ["H 2 L 0--0.41 mmol, 0.10 g"] | ["170 1C"] | ["15 h"] | ["HAc–NaAc buffer solution--10 mL"]
j.molstruc.2015.04.013 | Colorless crystals of 3 (81 mg, 59% yield based on Cd) were isolated after washing with distilled water, ethanol, and acetone and drying in air. Anal. Calc. for C 20 H 15 CdN 3 O 5 3: C, 49.04; H, 3.09; N, 8.58% Found: C, 48.29; H, 3.16; N, 8.41%. IR (cm 1 ): 2163 (w), 2044 9 (w), 1683 (w), 1539 (s), 1423 (m), 1371 (m), 1285 (m), 1067 (w), 1019 (m), 858 (m), 801 (m), 755 (m), 700 (s), 728 (s), 777 (s), 683 (s). | [] | [] | ["3", "C 20 H 15 CdN 3 O 5 3"] | [] | [] | [] | [] | [] | []
c4dt01877j | Found: C 30.64, H 2.35, N 32.68%. IR (cm −1 ): 1653 s, 1585 s, 1514 s, 1394 s, 1304 m, 1219 s, 1162 w, 1059 m, 966 m, 864 w, 698 m, 655 m.[Zn 2 (4-apth)(atez) 2 ]2.The light-yellow columnar crystals of 2 were obtained from a simple hydrothermal self-assembly of Scheme 1 Acylation of N 2 H 4 with phthalic acid. | [] | [] | ["[Zn 2 (4-apth)(atez) 2 ]2"] | [] | [] | [] | [] | [] | []
j.jinorgbio.2018.07.011 | After cooling, the solid was separated by ﬁltration and dried under vacuum. Found (%): C, 48.4; H, 4.02; N, 15.8. Calc. for [Cu (C 12 H 13 N 4 O 4 S) 2 (C 12 H 8 N 2 )]·H 2 O (%): C, 48.6; H, 4.19; N, 15.8. Yield: 0.1284 g, 58%. λ max (phosphate buﬀer, pH = 7.4, 10 mM): 203 nm (ε 89,700 M −1 ·cm −1 ), 231 nm (ε 36,500 M −1 ·cm −1 ) and 270 nm (ε 65,000 M −1 ·cm −1 ). Green single-crystals suitable for X-ray diﬀraction measurements were obtained from the dark-green solution after a few days of standing.− [ Cu(sdmx ) (bpy)] 2 (3) The light green powder obtained was separated by ﬁltration, washed with cold methanol and dried under vacuum. Found (%): C, 48.5; H, 4.01; N, 16.7. Calc. for [Cu(C 12 H 13 N 4 O 4 S) 2 (C 10 H 8 N 2 )] (%): C, 48.7; H, 4.09; N, 16.7. Yield: 0.1474 g, 70%. λ max (phosphate buﬀer, pH = 7.4, 10 mM) 198 nm (ε 99,700 M −1 ·cm −1 ), 257 nm (ε 48,700 M −1 ·cm −1 ), 269 nm (ε 52,800 M −1 ·cm −1 ), 299 nm (ε 16,600 M −1 ·cm −1 ) and 311 nm (ε 13,000 M −1 ·cm −1 ). Green singlecrystals suitable for X-ray diﬀraction measurements were obtained by slow evaporation of the supernatant from the synthesis. | [] | [] | ["[Cu(sdmx)(bpy)]2"] | ["Cu--NaN"] | [] | ["sdmx--NaN", "bpy--NaN"] | [] | [] | []
cg3000729 | Synthesis of {[Cd 2 (tttmb) 2 (btc)Cl]·3H 2 O} n (4). A mixture of CdCl 2 ·2.5H 2 O (22.8 mg, 0.1 mmol), tttmb (36.3 mg, 0.1 mmol), H 3 btc (21.0 mg, 0.1 mmol), NaOH (12.0 mg, 0.3 mmol), and H 2 O (10 mL) was placed in a 25 mL Teﬂon-lined stainless steel vessel. The mixture was sealed and heated at 160 °C for three days. After the mixture was cooled to room temperature at a rate of 5 °C/h, colorless crystals of 4 were obtained with a yield of 55% (based on Cd). Anal. | [] | [] | ["{[Cd 2 (tttmb) 2 (btc)Cl]·3H 2 O} n"] | ["CdCl 2 ·2.5H 2 O--22.8 mg, 0.1 mmol"] | ["NaOH--12.0 mg, 0.3 mmol"] | ["tttmb--36.3 mg, 0.1 mmol", "H 3 btc--21.0 mg, 0.1 mmol"] | ["160 °C"] | ["three days"] | ["H 2 O--10 mL"]
1521-3773(20011203)40:23<4422::aid-anie4422>3.0.co;2-g | ble up to about 2658C. Further investigations on the resolution of other small molecules are currently underway.Experimental Section HQA: Slow oxidation of quinine (6.5 g, 20 mmol) with KMnO 4 (9.5 g, 60 mmol) in aqueous acetone at 0 ± 58C afforded a colorless prismatic crystalline product, which after recrystallization from water and ethanol gave 2.49 g (6.0 mmol, 30 % yield) of quitenine ¥ 4 H 2 O. Elemental analysis calcd for C 19 H 23 N 2 O 4 ¥4H 2 O: C 55.06, H 7.30, N 6.76%; found: C 55.11, H 7.31, N 6.81; IR (KBr): nÄ  3395(br, s), 2952(w), 1621(s), 1591(s), 1509 (m), 1473(m), 1435(w), 1369(m), 1242(m), 1025(w), 856(w), 834(w), 718(w), 640(m) cm 1 . | [] | [] | ["quinine"] | ["KMnO 4--9.5 g, 60 mmol"] | [] | ["quinine--6.5 g, 20 mmol"] | ["0 ± 58C"] | [] | ["aqueous acetone--not specified", "water--not specified", "ethanol--not specified"]
jhet.2940 | reaction mixture was stirred at room temperature for 6 h.After reaction complete, the solution was cooled to 0– 5°C in a salt ice bath, and sodium azide (8.0 g, 123 mmol) was added. The suspension was stirred for 1hat0–5°C, and 300 mL of water was added. The precipitate was ﬁltered, washed with 100 mL of water and air dried. The solid was recrystallized from ethanol to afford diazidoglyoxime as colorless crystals (8.1 g, 84%). | ["0–5°C"] | ["1 h"] | ["diazidoglyoxime"] | [] | [] | ["sodium azide--8.0 g, 123 mmol"] | ["room temperature"] | ["6 h"] | ["water--300 mL", "ethanol--recrystallized"]
j.molcata.2012.05.018 | The mixture was stirred for 3 h.Compound 4 was ﬁltred out and rinsed with ethanol.1,3,1  ,3  ,1  ,3  -Hexamethyl-[5,5  :5  ,5  ]terpyrimidine2,4,6,2  ,4  ,6  ,2  ,4  ,6  -nonone disodium salt (4). | [] | [] | ["1,3,1,3,1,3-Hexamethyl-[5,5':5',5''-terpyrimidine2,4,6,2',4',6',2'',4'',6''-nonone disodium salt (4)"] | [] | [] | [] | [] | ["3 h"] | []
00958972.2013.832229 | 2.2. Syntheses Single crystals of 1–3 were prepared at room temperature by slow diffusion of a CH 3 CN/ H 2 O (1/1) solution (2 mL) containing ZnSO 4 ·7H 2 O (0.05 mM) and L (0.05 mM) into a CH 3 CN/H 2 O (1/1) solution (20 mL) of K 2 M(CN) 4 (M = Ni, Pd or Pt) (0.05 mM). Yellow block-shaped crystals were obtained after four weeks. Anal. Calcd for C 22 H 24 ZnN 8 NiO 7 (1) (%): C, 41.51; H, 3.80; N, 17.60. Found: C, 41.39; H, 3.76; N, 17.77. IR (KBr, cm −1 ) for compound 1: v C–N(amide) = 1406, 1417 cm −1 , v C≡N(terminal) = 2131 cm −1 , v C≡N(bridged) = 2173 cm −1 ; for compound 2: v C–N(amide) = 1405, 1416 cm −1 , v C≡N(terminal) = 2145 cm −1 , v C≡N(bridged) = 2187 cm −1 ; for compound 3: v C–N(amide) = 1404, 1416 cm −1 , v C≡N(terminal) = 2145 cm −1 , v C≡N(bridged) = 2191 cm −1 . | [] | [] | ["C 22 H 24 ZnN 8 NiO 7"] | ["ZnSO 4 \n7H 2 O--0.05 mM", "K 2 Ni(CN) 4--0.05 mM"] | [] | ["L--0.05 mM"] | [] | ["four weeks"] | ["CH 3 CN/ H 2 O (1/1)--2 mL", "CH 3 CN/H 2 O (1/1)--20 mL"]
j.ica.2010.07.028 | 2.2.2. Syntheses of 2–5 Compounds 2–5 were prepared following the procedure described for 1, but Ce(NO 3 ) 3 6H 2 O, Pr(NO 3 ) 3 6H 2 O, Nd(NO 3 ) 3 6H 2 O, Sm(NO 3 ) 3 6H 2 O (0.22 g, 0.50 mmol) were used instead of La(NO 3 ) 3 6H 2 O. Purple block crystals were obtained. | [] | [] | ["NaN"] | ["Ce(NO 3 ) 3 \n6H 2 O--0.22 g, 0.50 mmol", "Pr(NO 3 ) 3 \n6H 2 O--0.22 g, 0.50 mmol", "Nd(NO 3 ) 3 \n6H 2 O--0.22 g, 0.50 mmol", "Sm(NO 3 ) 3 \n6H 2 O--0.22 g, 0.50 mmol"] | [] | [] | [] | [] | []
j.ica.2018.07.029 | For {[Er(terpy)(H 2 O) 3 ][Co(CN) 6 ]·5H 2 O} n (Er): yield 0.0668 g (0.088 mmol, 88.79 % on Er). Anal. calcd. for С 21 H 27 CoN 9 O 8 Er, %: С 33.20; H 3.58; N 16.59. Found, %: С 33.04; H 3.50; N 16.14. ATR-IR of Er, cm -1 : 3552 w, 3335 br. w, 3084 m, 2144 m, 2134 m, 1667 w, 1600 m, 1573 m, 1502 w, 1481 m, 1462 w, 1451 m, 1434 m, 1402 w, 1308 w, 1233 w, 1199 w, 1173 w, 1164 w, 1120 w, 1108 w, 1096 w, 1077 w, 1062 w, 1014 m, 893 w, 831 m, 819 m, 793 m, 770 s, 741 m, 651 m, 639 m, 628 m sh., 566 m, 544 m, 510 m, 490 m, 456 m, 421 vs. For {[Yb(terpy)(H 2 O) 3 ][Co(CN) 6 ]·5H 2 O} n (Yb): yield 0.0635 g (0.0829 mmol, 82.90 % on Yb). Anal. calcd. for С 21 H 27 CoN 9 O 8 Yb, %: С 32.95; H 3.56; N 16.47. Found,%: С 32.84; H 3.70; N 16.24. ATR-IR of Yb, cm -1 : 3550 w, 3341 br. w, 3091 m, 2144 m, 2134 m, 1664 w, 1600 m, 1573 m, 1502 w, 1481 m, 1462 w, 1451 m, 1434 m, 1402 w, 1308 w, 1233 w, 1199 w, 1173 w, 1164 w, 1120 w, 1108 w, 1096 w, 1077 w, 1062 w, 1014 m, 893 w, 831 m, 819 m, 793 m, 770 s, 741 m, 651 m, 639 m, 630 m sh., 565 m, 547 m, 510 m, 497 m, 456 m, 422 vs. 3. Results and discussion 3.1. Synthesis and structures of the complexes In synthesis of Tb, Dy, Er and Yb, a well known approach “complex-as-ligand” was applied [5c], i.e.[Co(CN) 6 ] 3 acted as bridging ligands. As in the other works dealing with cyanometallate chain complexes, compounds under study were prepared via the controllable self-assembly in the solutions containing LnX 3 ·6H 2 O – K 3 [Co(CN) 6 ]– terpy with the molar ratio of the reagents equal to 1 : 1 : 1. Tridentate terpy blocking ligand was successfully applied in order to prevent formation of 2D- or 3D-polymeric structures via [Co(CN) 6 ] 3. Irrespective of the LnX 3 ·6H 2 O (X = NCS , Cl ) and alcohol (MeOH, EtOH) involved in the syntheses, the formation of single-phase {[Ln(terpy)(H 2 O) 3 ][Co(CN) 6 ]·5H 2 O} n in high yields (up to 80%) occurred in all the cases. This allows one to conclude that the resulting compounds seem to be the only stable products in the systems under consideration since their formation starts almost immediately after providing all the building blocks (see synthetic section), and X ligands were completely displaced from the Ln 3+ coordination environment. This conclusion is additionally confirmed by the results of the studies [11] dealing with the complexes which contain both the coordinated terpy and X and are formed in absence of [Co(CN) 6 ] . According to the powder X-ray diffraction data, compounds Tb-Yb are isomorphic. Complexes Tb and Dy were obtained as samples containing crystals suitable for XRD. From the solid sample of Tb, the crystal of {[Tb(terpy)(H 2 O) 3 ][Co(CN) 6 ]·4.5H 2 O} n (Tb-a) was obtained, i.e. partial denudation of Tb occurred. Nevertheless, according to the single-crystal X-ray diffraction data, compounds Tb-a and Dy are still isomorphic and only differs in the solvate composition as well as in the location of the disordered molecules of water of crystallization. | [] | [] | ["{[Er(terpy)(H 2 O) 3 ][Co(CN) 6 ]·5H 2 O} n", "{[Yb(terpy)(H 2 O) 3 ][Co(CN) 6 ]·5H 2 O} n"] | ["Co(CN) 6 --NaN", "Co(CN) 6 --NaN"] | [] | ["terpy--NaN", "terpy--NaN"] | [] | [] | ["NaN--NaN", "NaN--NaN"]
s10870-012-0359-9 | [Hg 2 (L2)Br 4 ] n (2) To a colourless solution of HgBr 2 (180 mg, 0.5 mmol) in acetonitrile (20 mL), yellow methanolic solution (20 mL) of L2 (80 mg, 0.25 mmol) was added slowly. The ﬁnal yellow solution was ﬁltered and processed as above in 1 to isolate the crystalline product of 2. Yield: 0.336 g (67 %).Anal. Calc. for C 18 H 23 N 3 Br 4 Hg 2 (1002.2) C, 21.6; H, 2.3; N, 4.2. Found: C, 21.5; H, 2.3; N, 4.1 %. IR (KBr, cm -1 ): 2971 (w), 2928 (vw), 2858 (vw), 1630 (m), 1583 (vw), 1435 (w), 1377 (vw), 1310 (w), 1247 (w), 1247 (vw), 1162 (vw), 1046 (vw), 1001 (vw), 960 (vw), 801 (vw), 772 (vw), 738 (w), 704 (m), 634 (vw), 540 (w). UV–Vis (DMF, k max / nm): 271. | [] | [] | ["[Hg 2 (L2)Br 4 ] n", "C 18 H 23 N 3 Br 4 Hg 2 "] | ["HgBr 2--180 mg, 0.5 mmol"] | [] | ["L2--80 mg, 0.25 mmol"] | [] | [] | ["acetonitrile--20 mL", "methanol--20 mL"]
c3ce41968a | [Zn(moip)(btp)]·H 2 O (3). A mixture of H 2 moip (0.1 mmol, 19.3 mg), btp (0.10 mmol, 17.6 mg), Zn(OAc) 2 ·2H 2 O (0.1 mmol, 22.0 mg), NaOH (0.1 mmol, 4.0 mg) and H 2 O (10 mL) was placed in a Teflon-lined autoclave (25 mL), heated to 120 °C for 3 days, and then cooled to room temperature over 24 h. | [] | ["24 h"] | ["[Zn(moip)(btp)]\b·H 2 O", "NaN"] | ["Zn(OAc) 2 \b2H 2 O--0.1 mmol, 22.0 mg"] | ["NaOH--0.1 mmol, 4.0 mg"] | ["H 2 moip--0.1 mmol, 19.3 mg", "btp--0.10 mmol, 17.6 mg"] | ["120 \bC"] | ["3 days"] | ["H 2 O--10 mL"]
ic000496l | The compound [MoO 3 (4,4′-bipy) 0.5 ] was prepared by the hydrothermal reaction of MoO 3 , 4,4′-bipyridine, and H 2 Oina sealed glass tube as bright-yellow bar-shaped crystals having an overall volume significantly less than 0.1 mm 3 . Crystals of [MoO 3 (4,4′-bpy) 0.5 ] are the only solid material obtained from the reaction mixture and are isolated in approximately 70% yield. | [] | [] | ["[MoO 3 (4,4′-bipy) 0.5 ]"] | ["MoO 3--NaN"] | [] | ["4,4′-bipyridine--NaN"] | [] | [] | ["H 2 O--NaN"]
c2ce06675k | of Cu and Cl determined by EDX spectroscopy. The dark blue crystals were manually selected from the mixture and used for the structural determination by single-crystal X-ray diffraction. The relative atomic ratio of copper and phosphorus in this compound, denoted as 3, was 1 : 3, according to the EDX spectrum. | [] | [] | ["Cu-Cl compound"] | ["Cu--NaN"] | [] | ["Cl--NaN"] | [] | [] | []
s010876810100862x | TGA: removal of water molecules at 380±400 K, 10.46% (calc.25.79%), removal of naphthalene at 849±861 K.3.5. [Ca 2 (1,5-nds)(H 2 O) 2 ] (5) Calcium chloride anhydrous (0.11 g, 1 mmol) and disodium 1,5-nds (0.33 g, 1 mmol) were dissolved in distilled water (20 ml). The resulting solution was allowed to stand in an open beaker at room temperature. After 10 d, plate-like colorless crystals of (5) were collected (yield 25%, based on CaCl 2 ; found: C 32.98, H 2.46, S 18.07; C 10 H 10 CaO 8 S 2 requires C 33.14, H 2.78, S 17.69%). TGA: release of water molecule at 397±626 K, 9.36% (calc. 9.93%), removal of naphthalene at 885±904 K. | [] | [] | ["[Ca 2 (1,5-nds)(H 2 O) 2 ] n"] | ["Calcium chloride anhydrous--0.11 g, 1 mmol"] | [] | ["disodium 1,5-nds--0.33 g, 1 mmol"] | [] | ["10 d"] | ["distilled water--20 ml"]
c0dt01527j | (CH 3 ), 30.71 (CH 3 ), 116.37 (Ar–H), 125.36 (Ar–H), 125.36 (Ar– H), 129.29 (Ar–H), 129.57 (Ar–H), 133.36 (C N), 142.10 (Ar– NH–N), 191.06 (C O), 196.36 (C O). | [] | [] | [] | [] | [] | [] | [] | [] | []
s2053229615012371 | 2.1.2. Synthesis of complex (II). A mixture of cadmium acetate dihydrate (0.1 mmol, 26.7 mg), ammonium sulfocyanate (0.2 mmol, 15.2 mg) and p-aminobenzoic acid (0.1 mmol, 13.7 mg) in an aqueous solution (2 ml) was sealed in a 15 ml Teﬂon-lined reactor and heated in an oven at 408 K for 72 h. The resulting mixture was ﬁltered and the colourless blocks of (II) obtained were washed with ethanol (yield 80%, based on Cd). Analysis calculated for C 14 H 16 CdN 2 O 6 : C 39.97, H 3.83, N 6.66%; found: C 39.95, H 3.85, N 6.64%.2.1.3. Synthesis of complex (III). A solution of cadmium acetate dihydrate (0.1 mmol, 26.7 mg) in ethanol (2 ml) was mixed with an aqueous solution (2 ml) of p-aminobenzoic acid (0.2 mmol, 27.4 mg) in the presence of 2,2-bipyridine (0.1 mmol, 15.6 mg). The resulting mixture was allowed to evaporate for one week to yield colourless crystals of (III) suitable for X-ray analysis (yield 83%, based on Cd). Analysis calculated for C 38 H 34 Cd 2 N 6 O 8 : C 49.21, H 3.69, N 9.06%; found: C 49.19, H 3.71, N 9.04%. | [] | [] | ["complex (II)", "C 14 H 16 CdN 2 O 6"] | ["cadmium acetate dihydrate--0.1 mmol, 26.7 mg"] | [] | ["ammonium sulfocyanate--0.2 mmol, 15.2 mg", "p-aminobenzoic acid--0.1 mmol, 13.7 mg"] | ["408 K"] | ["72 h"] | ["aqueous solution--2 ml"]
j.ica.2011.03.036 | To an aqueous methanolic solution (40 cm 3 ) of 1 (0.955 g, 0.5 mmol) was added to an aqueous solution of MCl 2 nH 2 O {M = Mn, n = 4; M = Co, Ni, Zn, n = 6} or Cd(NO 3 ) 2 4H 2 O (1 mmol) and the reaction solution was stirred for about 1 h, whereupon the color of the reaction solution changed form yellow to red. | [] | [] | ["NaN"] | ["MCl 2 nH 2 O {M = Mn, n = 4}--NaN", "MCl 2 nH 2 O {M = Co, Ni, Zn, n = 6}--NaN", "Cd(NO 3 ) 2 4H 2 O--1 mmol"] | [] | ["1--0.955 g, 0.5 mmol"] | [] | ["about 1 h"] | ["aqueous methanolic solution--40 cm3", "aqueous solution--NaN"]
ic050528a | Synthesis of [1•TEMPO] (2). A solution of compound 1 (100 mg, 96 µmol) in CH 2 Cl 2 was mixed with a solution of TEMPO (15 mg, 98 µmol) in CH 2 Cl 2 . Upon slow evaporation of the solvent, pale yellow crystals of compound 2 were observed (109 mg, yield: 95%). mp 239 °C decomposition. Anal. Calcd for C 27 H 18 F 12 Hg 3 NO: C, 27.01; H, 1.51. Found: C, 27.03; H, 1.42.Synthesis of [1•NIT-Ph•1] (3). A solution of compound 1 (100 mg, 96 µmol) in CH 2 Cl 2 was mixed with a solution of NIT-Ph (22.4 mg, 96 µmol) in CH 2 Cl 2 . Upon evaporation of the solvent, the crystals were washed with hexanes to remove excess NIT-Ph.The remaining pink crystals were washed quickly with 0.5 mL of CH 2 Cl 2 , affording 40 mg of compound 3 (yield: 36%). mp 220 °C decomposition. Anal. Calcd for C 49 H 17 F 24 Hg 6 N 2 O 2 : C, 25.35; H, 0.74. Found: C, 25.57; H, 0.72.Synthesis of [1•NIT-Ph] (4). A solution of compound 1 (100 mg, 96 µmol) in CH 2 Cl 2 was mixed with a solution of NIT-Ph (100 mg, 0.529 mmol) in CH 2 Cl 2 . Upon evaporation of the solvent, the crystals were washed with hexanes to remove excess NIT-Ph. | [] | [] | ["[1•TEMPO]", "[1•NIT-Ph•1]", "[1•NIT-Ph]"] | [] | [] | ["compound 1--100 mg, 96 µmol", "TEMPO--15 mg, 98 µmol", "NIT-Ph--22.4 mg, 96 µmol", "NIT-Ph--100 mg, 0.529 mmol"] | [] | [] | ["CH 2 Cl 2--NA"]
acs.macromol.5b02348 | Synthesis of Potassium Benzosulfonylperoxysulfate [KBSPS]. Within 5 min oxone (5 g 16.3 mmol) was dissolved in approximately 40 mL of water and neutralized with KOH (1 mol/L) to pH 7.0 in a beaker by the use of a pH electrode. Freshly distilled benzenesulfonyl chloride (2.3 mL 18 mmol) was added dropwise over a period of 2 h, while keeping the mixture neutral by the use of additional KOH. To provide a high reaction rate while preventing the decomposition of the product, the reaction temperature was kept between 9 and 13 °C. The precipitate was ﬁltered oﬀ and washed vigorously with petroleum ether. After drying in the suction ﬁlter the product was obtained as white crystals. Yield: 1.05 g (22%); mp: decomposes at 86 °C. The structure was conﬁrmed via X-ray crystallography, showing a reasonable bond distance of 1.4776 Å for the peroxide bond. Single-crystal data for KBSPS are available in the Supporting Information. For safety reasons the component was handled by the use of plastic tools while the maximum synthesized amount was always below 2 g. | [] | [] | ["Potassium Benzosulfonylperoxysulfate [KBSPS]"] | [] | ["KOH (1 mol/L)--neutralized to pH 7.0"] | ["oxone--5 g, 16.3 mmol", "benzenesulfonyl chloride--2.3 mL, 18 mmol"] | ["9-13 \t°C"] | ["2 h"] | ["water--40 mL"]
j.ica.2013.04.019 | at 413 K for 2 d, after which it was cooled to room temperature at a rate of 2.4 °C/h. Red prismatic crystals of the title complex that are stable in air were obtained by ﬁltration of the result solution (yield: 52% based on Co). IR (cm 1 ): 3381.25(s),1601.11(w), 1535.02(s),1487.59(w),1450.85(s),1411.55(s),1380.36(s),1303.97(vw), 1198.26(vw),1115.24(w),1056.38(vw),931.17(vw),906.38(vw), 844.62(vw),817.39(vw),773.84(s),7 23.39(w),705.43(s),652.43(w), 538.03(vw). Anal. Calc. for (1): C, 46.43; H, 3.30 N, 4.17. Found: C, 46.49; H, 3.37; N, 4.23%.2.1.2. Synthesis of [Ni(L) (H 2 O) 2 ] n (2) Green crystals of complex 2 were obtained as the same process of 1 except for the dosage of reactant (Ni(NO 3 ) 2 6H 2 O (0.04 mmol), 5-(3-pyridyl)-isophthalic acid (H 2 L) (0.04 mmol), NaOH (0.08 mmol) and water (10 mL)) (Yield: 54% based on Ni). IR (cm 1 ): 3390.60(vs), 1614.86454(s),1574.11(s),1531.89(s),1488.66(s),1463.50(w),1451.17 (s),1408.88(s),1379.1 9(s),1306.52(w),1198.8 7(vw),1060.74(vw), 1032.25(vw),933.96(vw),906.06(w),820.21(w),775.32(w),724.48(w), 706.09(w),653.66(w). Anal. Calc. for (2): C, 46.57; H, 3.31; N, 4.18. | [] | [] | ["the title complex", "[Ni(L) (H 2 O) 2 ] n"] | ["Co--NaN", "Ni(NO 3 ) 2 ?6H 2 O--0.04 mmol"] | ["NaOH--0.08 mmol"] | ["NaN--NaN", "5-(3-pyridyl)-isophthalic acid (H 2 L)--0.04 mmol"] | ["413 K"] | ["2 d"] | ["water--10 mL"]
s10904-011-9633-0 | 2.3.3 Synthesis of {[Tb(HPDA)(PDA)(H 2 O) 2 ] 4H 2 O} n (3) The procedure was the same as that for 1 except that Sm(NO 3 ) 3 5H 2 O was replaced by Tb(NO 3 ) 3 5H 2 O. Yield: 66.23% (based on Tb). Elemental analysis for C 14 H 19 N 2 O 14 Tb (Mr: 598.23). Calcd: C, 28.11; N, 4.68; H, 3.20%. Found: C, 28.34; N, 4.71; H, 3.41%. IR (KBr, cm -1 ): 3446 (s), 1747 (m), 1611 (vs), 1592 (vs), 1441 (s), 1397 (s), 1309 (m), 1290 (m), 1254 (m), 1137 (m), 1081 (m), 1023 (m), 773 (m), 731 (s), 701 (s), 665 (m). | [] | [] | ["{[Tb(HPDA)(PDA)(H 2 O) 2 ] 4H 2 O} n", "C 14 H 19 N 2 O 14 Tb"] | ["Tb(NO 3 ) 3 5H 2 O--NaN"] | [] | ["HPDA--NaN", "PDA--NaN"] | [] | [] | []
1099-0682(200112)2001:12<3039::aid-ejic3039>3.0.co;2-2 | yield: 53%. X-ray suitable crystals of [MgL 2 (H 2 O) 2 ] n (5) were obtained by recrystallization from methanol. 2 IR (KBr): ν ˜ 5 3383, 1658 (CO), 1574, 1539, 1471, 1452, 1406, 1334, 1298, 1193 cm 21 .2 1 H NMR [(CD 3 ) 2 SO]: δ 5 3.84 (s, 2 H, CH 2 ), 6.28 (t, J 5 7.2 Hz, 1 H, CH arom ), 6.46 (d, J 5 8.5 Hz, 1 H, CH arom ), 7.04 (t, J 5 7.1 Hz, 2 H, CH arom ), 8.08 (s, 1 H, HC5N). 2 C 9 H 11 MgNO 5 (237.50): calcd. C 45.5, H 4.7, N 5.9; found C 45.8, H 4.7, N 5.9.Complex 6: Salicylaldehyde (351 mg, 2.88 mmol), sodium glycinate hydrate (333 mg, 2.89 mmol) and Mg(NO 3 ) 2 ·6H 2 O (2.20 g, 8.58 mmol) were stirred in methanol (36 mL) overnight. The solution was evaporated to dryness and complex 5 was extracted with water. The residue was dissolved in methanol. After a few days microcrystals of [Mg(sal) 2 (H 2 O) 2 ]·0.5H 2 O, 6·0.5H 2 O formed (82 mg, 0.26 mmol, 18%). 2 IR (KBr): ν ˜ 5 3455, 2887, 2795, 1661 (CO), 1606 (ring), 1531, 1449, 1333, 1201, 1179, 1152, 1124 cm 21 .2 1 H NMR [(CD 3 ) 2 SO]: δ 5 6.34 (t, br, 1 H, CH arom ), 7.26 (t, br, 2H,CH arom ), 7.45 (d, J 5 8.5 Hz, 1 H, CH arom ), 9.19 (s, 1 H, HC5O). 2 C 14 H 15 MgO 6.5 (311.58): calcd. C 53.9, H 4.9; found C 53.7, H 4.7.Recrystallization from methanol yielded pale yellow needles of [Mg(sal) 2 (H 2 O) 2 ], 6 suitable for X-ray analysis.Complex 7: [33] H 2 L 4 (215 mg, 0.61 mmol), NaOCH 3 (66 mg, 1.22 mmol) and ZnCl 2 (83 mg, 0.61 mmol) were stirred in methanol (20 mL) at room temperature. After 10 min unchanged H 2 L 4 was filtered off. Addition of water resulted in the precipitation of [ZnL 4 (H 2 O)], 7 (110 mg, 0.25 mmol, 41%). 2 IR (KBr): ν ˜ 5 3262, 2921, 1664 (CO), 1609 (C5N), 1532, 1449, 1389, 1231, 1029 cm 21 .2 1 H NMR [(CD 3 ) 2 SO]: δ 5 2.22 (s, 6 H, CH 3 ), 3.81 (s, 4 H, CH 2 ), 7.39 (s, 2 H, CH arom ), 7.48 (s, 2 H, CH arom ), 8.53 (s, 2 H, HC5N), 10.55 (s, 2 H, HC5O). 2 C 20 H 20 N 2 O 5 Zn (433.78): calcd. C 55.4, H 4.7, N 6.5; found C 55.0, H 4.7, N 6.5.Complex 8: 8 was prepared in an analogous manner to 7 from H 2 L 4 (554 mg, 1.55 mmol), NaOCH 3 (168 mg, 3.11 mmol) and MgCl 2 ·6H 2 O (315 mg, 1.55 mmol) in a 69% yield. Recrystallization from methanol afforded orange-yellow cubes of [MgL 4 (H 2 O)(CH 3 OH)] suitable for X-ray analysis. 2 IR (KBr): ν ˜ 5 3438, 2900, 1655 (CO), 1609 (C5N), 1539, 1522, 1463, 1386, 1231, 1032 cm 21 .2 1 H NMR [(CD 3 ) 2 SO]: δ 5 2.19 (s, 6 H, CH 3 ), 3.70 (s, 4 H, CH 2 ), 7.32 (s, 2 H, CH arom ), 7.41 (s, 2 H, CH arom ), 8.26 (s, 2 H, HC5N), 10.53 (s, 2 H, HC5O). 2 C 21 H 24 MgN 2 O 6 (424.74): C 59.3, H 5.7, N 6.6; found C 58.9, H 5.8, N 6.5.Metal Ion Substitution: Solutions of 7 (10 m), 1 and 3 (2 m due to lower solubility) in (CD 3 ) 2 SO were treated with aliquots of a solution of MgCl 2 ·6H 2 O. NMR spectra were run 10 to 30 minutes after addition of MgCl 2 . For a representative sample no change of the spectrum was observed over 24 h.X-ray Crystallography: Crystal data for compounds 4, 5, 6 and 8 were collected at room temperature on an Enraf2NoniusKappaCCD diffractometer [37] using graphite-monochromated MoK α radiation (λ 5 0.71069 A ˚ ). For data reduction and cell refinement the programs DENZO and SCALEPACK were used.[38] The structures were solved by conventional Patterson (4) or direct (5, 6 and 8) methods and subsequent Fourier syntheses, and refined by full-matrix least-squares on F 2 using the SHELXTL PLUS and SHELXL-93 programs.[39] All non-hydrogen atoms were refined anisotropically. Hydrogen atoms of 4, 5, and 8 were located in the final Fourier-difference maps (except for those of the aqua ligands Eur. J. Inorg. Chem. 2001, 303923046 3045 in 4) and refined isotropically. For 6 carbon-bound hydrogen atoms were placed at calculated positions and given fixed isotropic temperature factors. Crystallographic data (excluding structure factors) for the structures reported in this paper have been deposited with the Cambridge Crystallographic Data Centre as supplementary publication no. CCDC-161094 (4), -161095 (5), -161096 (6) and 161097 (8). Copies of the data can be obtained free of charge on application to CCDC, 12 Union Road, Cambridge CB2 1EZ, UK [Fax: (internat.) 14421223/3362033; E-mail: deposit@ccdc.cam.ac.uk].Acknowledgments This work was supported by the Ministerium für Schule, Wissenschaft und Forschung, NRW (Lise-Meitner-Habilitationsstipendium to A. E.) and the Fonds der Chemischen Industrie (FCI). We thank Professor Bernhard Lippert for his support.[1] R. H. Prince, in Comprehensive Coordination Chemistry; (Ed.: G. Wilkinson), Pergamon Press: Oxford, 1987; Vol. 5, pp 92521045 and references therein.[2] A. Looney, G. Parkin, R. Alsfasser, M. Ruf, H. Vahrenkamp, Angew. Chem. Int. Ed. Engl. 1992, 31,92293.[3] P. Chaudhuri, C. Stockheim, K. Wieghardt, W. Deck, R. Gregorzik, H. Vahrenkamp, B. Nuber, J. Weiss, Inorg. Chem. 1992, 31, 145121457 and references therein.[4] S. Uhlenbrock, B. Krebs, Angew. Chem. Int. Ed. Engl. 1992, 31, 164721648.[5] H. Adams, N. A. Bailey, D. E. Fenton, Q.-Y. He, J. Chem. Soc., Dalton Trans. 1996, 285722865.[6] E. Kimura, Y. Kodama, T. Koike, M. Shiro, J. Am. Chem. Soc.1995, 117, 830428311.[7] X.-M. Chen, Y.-X. Tong, T. C. W. Mak, Inorg. Chem. 1994, 33, 458624588.[8] C. Bazzicalupi, A. Bencini, A. Bianchi, V. Fusi, L. Mazzanti, P. Paoletti, B. Valtancoli, Inorg. Chem. 1995, 34, 300323010.[9] J. W. Yun, T. Tanase, S. J. Lippard, Inorg. Chem. 1996, 35, 759027600.[10] M. Yamami, M. Tanaka, H. Sakiyama, T. Koga, K. Kobayashi, H. Miyasaka, M. Ohba, H. Okawa, J. Chem. Soc., Dalton Trans. 1997, 459524601.[11] F. Meyer, P. Rutsch, Chem. Commun. 1998, 1037238.[12] D. E. Fenton, in Comprehensive Coordination Chemistry; (Ed.: G. Wilkinson); Pergamon Press: Oxford, 1987; Vol. 3, pp 1280 and references therein.[13] J. W. Yun, T. Tomoaki, L. E. Pence, S. J. Lippard, J. Am. Chem.Soc. 1995, 117, 440724408.[14] H. Schmidbaur, I. Bach, D. L. Wilkinson, G. Müller, Chem.Ber. 1989, 122, 143321438.[15] P. Ghosh, G. Parkin, Inorg. Chem. 1996, 35, 142921430.[16] B.-H. Ye, T. Mak, I. D. Williams, X.-Y. Li, J. Chem. Soc., Dalton Trans. 1998, 193521936.[17] J. Huskens, A. D. Sherry, Inorg. Chem. 1996, 35, 513725143.[18] L. B. Cole, E. M. Holt, Inorg. Chim. Acta 1989, 160, 1952203.[19] S. R. Drake, K. D. Sanderson, M. B. Hursthouse, K. M. A.Malik, Inorg. Chem. 1993, 32, 104121044.[20] J. Hermann, A. Erxleben, Inorg. Chim. Acta 2000, 304, 1252129.[21] [21a] A. Erxleben, J. Hermann, J. Chem. Soc., Dalton Trans.2000, 5692575. 2 [21b] A. Erxleben, Inorg. Chem. 2001, 40, 2082213. 2 [21c] A. Erxleben, Inorg. Chem. 2001, 40, 4122414.[22] L. Sacconi, F. Mani, A. Bencini, in Comprehensive Coordination Chemistry; (Ed.: G. Wilkinson); Pergamon Press: Oxford, 1987; Vol. 5, Chapter 50, p 197 and references therein.[23] C. Fukuhara, K. Tsuneyoshi, N. Matsumoto, S. Kida, M. Mikuriya, M. Mori, J. Chem. Soc., Dalton Trans. 1990, 347323479. A. Erxleben, D. Schumacher FULL PAPER [24] L. Carbonaro, M. Isola, P. La Pegna, L. Senatore, Inorg. Chem.1999, 38, 551925525.[25] D. J. Kitko, K. E. Wiegers, S. G. Smith, R. S. Drago, J. Am.Chem. Soc. 1977, 99, 141021416.[26] S. Busse, H. Elias, J. Fischer, M. Poggemann, K. J. Wannowius, R. Boca, Inorg. Chem. 1998, 37, 399924005.[27] D. L. Leussing, in Metal Ions in Biological Systems; H. Sigel, (Ed.: Marcel Dekker), New York, 1976; Vol. 5, pp 2277.[28] Although replacement of water ligands by solvent molecules is to be considered in DMSO, for simplicity the same notation is used for the solution-state and solid-state structures of the complexes throughout the manuscript.[29] T. Dudev, J. A. Cowan, C. Lim, J. Am. Chem. Soc. 1999, 121, 766527673.[30] H. Sigel, D. B. McCormick, Acc. Chem. Res. 1970, 3, 2012208.[31] D. Hall, F. H. Moore, J. Chem. Soc. A 1966, 182221824.[32] P. Pfeiffer, E. Breith, E. Lübbe, T. Tsumaki, Justus Liebigs Ann.Chem. 1933, 503,842130.Eur. J. Inorg. Chem. 2001, 3039230463046 [33] K. Manseki, H. Imadzu, T. Kobayashi, H. Sakiyama, M. Sakamoto, Y. Nishida, A. Matsumoto, Y. Sadaoka, H. Okawa, Kidorui 1998, 32, 2822283.[34] H. Okawa, S. Kida, Bull. Chem. Soc. Jpn. 1972, 45, 175921764.[35] J. C. Duff, E. J. Bills, J. Chem. Soc. 1932, 1987.[36] R. R. Gagne ´ , C. L. Spiro, T. J. Smith, C. A. Hamann, W. R.Thies, A. K. Shiemke, J. Am. Chem. Soc. 1981, 103, 407324081.[37] KappaCCD package, Nonius, Delft, The Netherlands, 1997.[38] Z. Otwinowsky, W. Minor, DENZO and SCALEPACK, Methods Enzymol. 1997, 276, 3072326.[39] G. M. Sheldrick, SHELXTL-PLUS (VMS), Siemens Analytical X-ray Instruments, Inc., Madison, WI, 1990; SHELXL-93, Program for crystal structure refinement, University of Göttingen, Germany, 1993.Received April 5, 2001 [I01122] | [] | [] | ["[MgL 2 (H 2 O) 2 ] n", "[Mg(sal) 2 (H 2 O) 2 ]·0.5H 2 O", "[ZnL 4 (H 2 O)]", "[MgL 4 (H 2 O)(CH 3 OH)]"] | ["Mg(NO 3 ) 2 ·6H 2 O--2.20 g, 8.58 mmol", "Mg(NO 3 ) 2 ·6H 2 O--315 mg, 1.55 mmol"] | [] | ["salicylaldehyde--351 mg, 2.88 mmol", "sodium glycinate hydrate--333 mg, 2.89 mmol", "[33] H 2 L 4--215 mg, 0.61 mmol", "H 2 L 4--554 mg, 1.55 mmol"] | [] | [] | ["methanol--36 mL", "methanol--20 mL"]
ejic.201402115 | [Dy(IPhacac) 3 (dmf) 2 ]·2H 2 O (6): Yield (single crystals): 1.44 g, 66 %.IR: ν ˜ = 3310, 3057, 2924, 2326, 2084, 1989, 1905, 1657, 1596, 1544, 1512, 1472, 1407, 1375, 1303, 1221, 1180, 1092, 1064, 1025, 1001, 939, 842, 766, 718, 685 cm –1 . ESI-MS (MeOH/DMF, positive): m/z (%) = , 1258.9 (56) [M – (IPhacac)(dmf) 2 ] + , 1186.4 (100) [M – (IPhacac)(dmf)] + .C 51 H 41 DyI 6 N 2 O 8 ·(H 2 O) 2 (1871.79): calcd. C 34.6, H 2.6, N 1.6; found C 34.3, H 2.4, N 1.5. | [] | [] | ["[Dy(IPhacac) 3 (dmf) 2 ]·2H 2 O", "C 51 H 41 DyI 6 N 2 O 8 ·(H 2 O) 2"] | [] | [] | [] | [] | [] | []
ejic.201500996 | 1 H NMR (CD 2 Cl 2 , 23 °C, 400 MHz): δ = 8.62 (s, H 2 ), 8.05 (s, H 5 ), 2.60 (s, Me) for Me 2 bpm; 7.40–7.26 (m, PPh 3 ); –19.30 (t, Ir–H) ppm.In a similar manner, complex 3 was prepared by the reaction of [Ir(H) 2 (PPh 3 ) 2 (Me 2 CO) 2 ]PF 6 (49.3 mg, 0.05 mmol) with Me 2 bpm (9.3 mg, 0.05 mmol) in CHCl 3 (5 mL × 2) under Ar. Yellow prismshaped crystals of complex 3 were obtained after one week, yield 15.3 mg (29 %). C 47 H 43 Cl 3 F 6 IrN 4 P 3 (1169.4): calcd. C 48.27, H 3.71, N 4.79; found C 47.96, H 4.47, N 4.76. IR (KBr): ν ˜ = 2174 (w, Ir–H), 1607 (m), 1436 (m), 842 (vs, PF 6 – ), 699, (s), 522 (s) cm –1 . | [] | [] | ["complex 3", "C 47 H 43 Cl 3 F 6 IrN 4 P 3"] | ["[Ir(H) 2 (PPh 3 ) 2 (Me 2 CO) 2 ]PF 6--49.3 mg, 0.05 mmol"] | [] | ["Me 2 bpm--9.3 mg, 0.05 mmol"] | [] | ["one week"] | ["CHCl 3--5 mL × 2"]
zaac.200900495 | Synthesis of [Sm 2 (ad) 2.5 (BSA)(H 2 O) 2 ] (1) The complex was prepared by hydrothermal reaction. SmCl 3 ·6H 2 O (0.20 g, 0.56 mmol), benzenesulfonic acid (HBSA, 0.15 g, 1.00 mmol), adipic acid (0.14 g, 1.00 mmol), and H 2 O (10 mL) were mixed in 25 mL beaker. The pH value was adjusted to 4–5 with triethylamine. After stirring for 2 h, the mixture was sealed in the beaker and heated at 180 °C for three days. Afterwards, the mixture was cooled to 100 °C (10 °C·h –1 ), followed by slow cooling to room temperature. | ["100 \n°C"] | ["2 h"] | ["[Sm 2 (ad) 2.5 (BSA)(H 2 O) 2 ]", "Sm 2 (ad) 2.5 (BSA)(H 2 O) 2"] | ["SmCl 3 \n6H 2 O--0.20 g, 0.56 mmol"] | [] | ["benzenesulfonic acid (HBSA)--0.15 g, 1.00 mmol", "adipic acid--0.14 g, 1.00 mmol"] | ["180 \n°C"] | ["3 days"] | ["H 2 O--10 mL"]
c0ce00330a | [Zn(chel)(phen)(OH 2 ) 2 ] (3). Compound 3 was synthesized using a procedure similar to that for 2 except that 1,10-phenanthroline was used instead of 2,2 0 -bipyridine.Data for 3: Yield: 50%. m.p. >250  C. Anal. calcd for C 19 H 14 O 8 N 2 Zn: C 49.2, H 3.0, N 6.0%; Found: C 49.5, H 2.9, N 6.1%. IR (KBr, cm 1 ): 3438 m, b; 3061 m; 1640 s; 1600 sh; 1513 w; 1408 m; 1354 s; 1097 w; 914 m; 848 w; 804 w; 725 m. | [] | [] | ["[Zn(chel)(phen)(OH 2 ) 2 ]", "C 19 H 14 O 8 N 2 Zn"] | [] | [] | [] | [] | [] | []
j.ica.2012.04.007 | 2.55 g, Yield 86%. M.p. 151–152 °C. Anal. Calc. for C 36 H 36 N 2 O 6 :C, 72.95; H, 6.12; N, 4.73. Found: C, 72.67; H, 6.14; N, 4.76%. IR (KBr, m ,cm 1 ): 3375 (s), 2912 (m), 2886 (w), 1645 (s, C@O), 1597 (m), 1532 (s), 1481 (m), 1293 (s),1226 (s, Ar–O), 752 (s).1 HNMR (CDCl 3 , 300 MHz): d: 2.25 (s, 12H, CH 3 ), 4.41 (d, 4H, NHCH 2 , J = 3.6 Hz), 5.25 (s, 4H, OCH 2 ), 5.80 (d, 2H, furan d, J = 2.7 Hz), 6.13 (m, 2H, furan d, J = 2.1 Hz), 7.09–7.54 (m, 6H, ArH), 7.53 (t, 2H, Ar, J = 5.4 Hz), 8.11 (t, 2H, NH), 8.31 (d, 2H, Ar, J = 6.9 Hz). | [] | [] | ["C 36 H 36 N 2 O 6"] | [] | [] | [] | [] | [] | []
j.ica.2012.04.044 | 2.2. Synthesis of complexes 2.2.1. Synthesis of {[Zn(PDA)(BBI)]3H 2 O} n (1) A mixture of H 2 PDA (0.023 g, 0.1 mmol), BBI (0.021 g, 0.1 mmol) and Zn(NO 3 ) 2 6H 2 O (0.030 g, 0.1 mmol) in H 2 O (7.0 mL) was placed in a 16 mL Teﬂon-lined stainless steel vessel and heated to 160 °C for 72 h to give rise to colorless block crystals of 1, which were collected by ﬁltration. The colorless crystals obtained were washed with water and dried in air. Yield: 0.038 g (70% based on Zn). Anal.Calc. for C 20 H 28 N 4 O 9 Zn: C, 45.00; H, 5.29; N, 10.50. Found: C, 44.74; H, 5.02; N, 10.36%. IR (KBr pellet, cm 1 ): 3426 w, 3138 w, 2902 w, 1662 m, 1605 s, 1585 s, 1509 s, 1426 s, 1341 m, 1320 w, 1231 s, 1112 m, 1070 m, 944 w, 828 m, 807 m, 702 m, 657 w. | [] | [] | ["{[Zn(PDA)(BBI)]?3H 2 O} n", "C 20 H 28 N 4 O 9 Zn"] | ["Zn(NO 3 ) 2 \n6H 2 O--0.030 g, 0.1 mmol"] | [] | ["H 2 PDA--0.023 g, 0.1 mmol", "BBI--0.021 g, 0.1 mmol"] | ["160 °C"] | ["72 h"] | ["H 2 O--7.0 mL"]
acs.cgd.6b00626 | Yield for single crystals was ca. 40% (based on Nb).Details for 3. Brown powder, named 3(powder), identiﬁed with the composition {[Ni II (4-Brpy) 4 ] 2 [Nb IV (CN) 8 ]}·2H 2 O. Yield, 221.8 mg, 65% (based on Nb). ICP/MS metals and standard CHN elemental analysis. Anal. Calcd for Ni 2 Nb 1 C 48 H 36 N 16 O 2 (3, M W = 1718.4 g·mol −1 ): Ni, 6.83%; Nb, 5.41%; C, 33.55%; H, 2.11%; N, 13.04%. Found: Ni, 6.83%; Nb, 5.31%; C, 33.41%; H, 2.10%; N, 13.05%. IR (nujol, cm −1 ): CN stretching vibrations, 2164(s), 2116(s).The single crystals were obtained from the mixed aqueous solution of 4-Brpy·HCl, KOH, Ni II Cl 2 ·6H 2 O, and 1,3-diaminopropane, slowly reacting with a water solution of K 4 [Nb IV (CN) 8 ]·2H 2 O. Yield for Crystal Growth & Design Article DOI: 10.1021/acs.cgd.6b00626 Cryst. Growth Des. XXXX, XXX, XXX−XXX B | [] | [] | ["{[Ni II (4-Brpy) 4 ] 2 [Nb IV (CN) 8 ]}·2H 2 O", "Ni 2 Nb 1 C 48 H 36 N 16 O 2"] | ["Ni II Cl 2 ·6H 2 O--not available", "K 4 [Nb IV (CN) 8 ]·2H 2 O--not available"] | [] | ["4-Brpy--not available", "1,3-diaminopropane--not available"] | [] | [] | ["mixed aqueous solution--not available", "water solution--not available"]
ic061838b | 1329 (m), 1027 (m), 711 (m), 674 cm -1 (m).13 C NMR (0.10 M solution): δ 45.2, 182.4.Preparation of Ca(ala) 2 ‚3H 2 O (2). Ca(OH) 2 (1.48 g, 20.0 mmol) was added to a solution of rac-alanine (1.78 g, 20.0 mmol) in water (20 mL). The reaction mixture was heated under reflux for6hand then filtered hot to remove unreacted Ca(OH) 2 . Water was removed from the filtrate by rotary evaporation until a viscous solution remained which solidified at room temperature. The white crystalline product was transferred onto a glass filter by use of three 3-mL portions of ice-cold water and dried under vacuum for a few minutes. Yield: 1.76 g (65%). Anal. Calcd for C 6 H 12 CaN 2 O 4 ‚ 3H 2 O: C, 26.66; H, 6.71; Ca, 14.83; N, 10.36. Found: C, 26.58; H, 6.67; Ca, 14.70; N, 10.24. IR: 3331 (m), 1564 (vs), 1460 (m), 1420 (s), 1319 (s), 1130 (m), 1080 (m), 1003 (m), 857 (m), 780 (m), 702 cm -1 (m, br). | [] | [] | ["Ca(ala) 2 ‚3H 2 O"] | ["Ca(OH) 2--1.48 g, 20.0 mmol"] | [] | ["rac-alanine--1.78 g, 20.0 mmol"] | ["reflux"] | ["6h"] | ["water--20 mL"]
j.jorganchem.2007.07.001 | 3.2.3. Synthesis of {[Cd( g 2 -O 2 CFcCO 2 -g 2 )(prbbm)(H 2 O)] Æ 3H 2 O} n (3) The procedure is also similar to as that of 1, except that prbbm is used instead of phen. The resulting orange solution with pH 5–6 is allowed to stand at room temperature in the dark. Orange crystals suitable for X-ray diﬀraction are obtained after four days. Crystals of complex 3 are stable in the air. Yield: 53%. IR (cm 1 , KBr): 3427 m, 3088 w, 1619 m, 1555 s, 1481 s, 1392 m, 1196 m, 1031 m, 804 m, 750 m, 495 m. Anal. Calc. for C 29 H 32 CdFeN 4 O 8 : C, 47.53; H, 4.40; N, 7.65. Found: C, 47.87; H, 3.96; N, 7.46%. | [] | [] | ["{[Cd(g 2 -O 2 CFcCO 2 -g 2 )(prbbm)(H 2 O)] Æ 3H 2 O} n", "C 29 H 32 CdFeN 4 O 8"] | [] | [] | ["prbbm--not specified"] | [] | ["four days"] | []
s160053680100188x | Experimental Benzene-1,3,5-tricarboxylic acid (99.4 mg), cadmium acetate (128 mg) and water (10 ml) were placed inside a 23 ml Parr bomb.Once sealed, the bomb was heated to 483 K at 100 K h ÿ1 . After maintaining this temperature for 2 h, the bomb was cooled to 463 K at 5 K h ÿ1 , and after 6 h at 463 K was cooled to room temperature at 4Kh ÿ1 . The bomb was opened and the colourless solid collected by ®ltration, washed with water and dried in air. IR spectra were obtained using a pressed KBr disk, using the ATI FT±IR system (Mattson Genesis series). | ["room temperature"] | ["6 h"] | ["Benzene-1,3,5-tricarboxylic acid"] | ["cadmium acetate--128 mg"] | [] | [] | ["483 K"] | ["2 h"] | ["water--10 ml"]
00958972.2010.506613 | 2.6. Synthesis of [Co(ta) 2 (H 2 O) 2 ] n (6) A test tube was charged with 3 (150 mg, 0.847 mmol), CoSO 4  7H 2 O (119 mg, 0.423 mmol), and H 2 O (10 mL). Pink crystals of 6 were deposited by slow evaporation of the solvent at 70  C within 6 days (132 mg, 0.356 mmol, 84%). m.p.: 205  C (dec.); IR (KBr): ~  ¼ 3348(m), 3109(m), 3042(sh), 1675(s,  as (CO  2 )), 1662(sh), 1560(s, (C ¼ N)), 1534(s), 1452(m), 1398(s), 1385(s), 1360(m), 1296(m), 1271(w), 1227(w), 11945(w), 1136(m), 1002(m), 990(w), 935(m), 901(w), 858(w), 734(w), 698(m), 670(m), 645(w), and 534(w) cm 1 ; Anal. Calcd for C 10 H 12 CoN 6 O 6 (%): C, 32.36; H, 3.26; and N, 22.64. | [] | [] | ["[Co(ta) 2 (H 2 O) 2 ] n", "C 10 H 12 CoN 6 O 6"] | ["CoSO 4 ? 7H 2 O--119 mg, 0.423 mmol"] | [] | ["3--150 mg, 0.847 mmol"] | ["70  C"] | ["6 days"] | ["H 2 O--10 mL"]
j.ica.2019.119088 | Found: C,48.36; H, 3.48; N, 13.48. IR (cm −1 , Solid, KBr): 1602(s), 1470(s), 1440(s), 1387(m), 1237(m), 1060(s, BF 4 ), 830(s), 792(s), 752(m), 723(m) and 521(m). UV–VIS (nm, Solid, MgO): λ max = 400. | [] | [] | [] | [] | [] | [] | [] | [] | []
j.ica.2014.05.038 | 2.3 Preparation of {[Zn 2 (pyro)(4-bpfp)(H 2 O) 8 ]•4H 2 O} n (2) Zn(NO 3 ) 2 •6H 2 O (70 mg, 0.37 mmol), pyromellitic acid (35 mg, 0.18 mmol), 4-bpfp (54 mg, 0.18 mmol), and 0.6 mL of a 1.0 M NaOH solution were placed into 10 mL distilled H 2 O in a 23 mL Teflon-lined acid digestion bomb. The bomb was sealed and heated at 100 °C in an oven for 24 hrs. The bomb was then allowed to air cool to 25 °C. Colorless blocks of 2 (125 mg, 76 % yield based on Zn) were isolated after washing with distilled water and acetone, and drying in air. Anal. Calc. for C 26 H 42 N 4 O 22 Zn 2 2: C, 34.95; H, 4.74; N, 6.27% Found: C, 35.09; H, 4.55; N, 6.25%. IR (cm –1 ): 3749 (w), 3144 (m, br), 1670 (w), 1618 (w), 1575 (m), 1510 (w), 1473 (m), 1458 (w), 1444 (m), 1421 (w), 1370 (s), 1319 (m), 1291 (m), 1272 (m), 1222 (w), 1167 (m), 1138 (w), 1073 (m), 1010 (s), 981 (w), 920 (w), 841 (w), 820 (w), 768 (w), 726 (w), 677 (w). 2.4 Preparation of {[Co 2 (pyro)(4-bpfp)(H 2 O) 8 ]•4H 2 O} n (3) Co(NO 3 ) 2 •6H 2 O (108 mg, 0.37 mmol), pyromellitic acid (35 mg, 0.18 mmol), 4-bpfp (54 mg, 0.18 mmol), and 0.4 mL of a 1.0 M NaOH solution were placed into 10 mL distilled H 2 O in a 23 mL Teflon-lined acid digestion bomb. The bomb was sealed and heated at 100 °C in an oven for 24 hrs. The bomb was then allowed to air cool to 25 °C. Pink-orange blocks of 3 (93 mg, 57 % yield based on Co) were isolated after washing with distilled water and acetone, and drying in air. Anal. Calc. for C 26 H 42 Co 2 N 4 O 22 3: C, 35.47; H, 4.80; N, 6.36% Found: C, 35.37; H, 4.77; N, 6.35%. IR (cm –1 ): 3098 (m, br), 1698 (m), 1715 (m), 1663 (w), 1618 (w), 1576 (m), 1542 (m), 1512 (w), 1474 (m), 1443 (w), 1371 (s), 1339 (m), 1320 (w), 1291 (w), 1272 (w), 1213 (m), 1157 (m), 1138 (w), 1103 (w), 1075 (m), 1054 (w), 1009 (s), 979 (w), 923 (w), 902 (w), 837 (s), 823 (w), 782 (w), 768 (m), 724 (w), 675 (m). | [] | [] | ["{[Zn 2 (pyro)(4-bpfp)(H 2 O) 8 ]•4H 2 O} n", "C 26 H 42 N 4 O 22 Zn 2"] | ["Zn(NO 3 ) 2 •6H 2 O--70 mg, 0.37 mmol"] | [] | ["pyromellitic acid--35 mg, 0.18 mmol", "4-bpfp--54 mg, 0.18 mmol"] | ["100 \nC"] | ["24 hrs"] | ["distilled H 2 O--10 mL"]
s0277-5387(01)01026-9 | Found: C, 56.14; H, 4.25; N, 18.61%. The potassium salt of 7 is water sensitive. Dissolution in methanol and water yields indazole.2 .1 .5 . Dihydrobis ( indazolyl ) boratothallium ( I )(7 -Tl ) TlNO 3 (2.55 g, 9.57 mmol) was dissolved in dried methanol (200 ml) with heating and ultrasonication. | [] | [] | ["indazole.2 .1 .5 . Dihydrobis ( indazolyl ) boratothallium ( I )(7 -Tl ) TlNO 3"] | ["TlNO 3--2.55 g, 9.57 mmol"] | [] | [] | [] | [] | ["dried methanol--200 ml"]
j.ica.2006.10.044 | 2.2. Synthesis of complexes 2.2.1. Synthesis of [Ag 4 (l-4,4 0 -bpp) 3 (1,3-bdc) 2 ] n Æ 2nH 2 O (1) Ligand compound 4,4 0 -bpp was prepared by 2,2 0 -biphenol and 4-picolyl chloride hydrochloride [36]. The solution of AgNO 3 (0.017 g, 0.10 mmol), NaOH (0.008 g, 0.20 mmol ) and 1,3-H 2 bdc (0.017 g, 0.10 mmol) in H 2 O (5 mL) was carefully covered by buﬀer layer (MeOH:H 2 O = 1:1). Then, the solution of 4,4 0 -bpp (0.036 g, 0.10 mmol) in MeOH (5 mL) was slowly added above the buﬀer layer. The light yellow block crystals produced at the buﬀer layer after a few weeks. Yield: 0.036 g (75%). Elementary Anal. Calc. for C 44 H 36 Ag 2 N 3 O 8 (948.48): C, 55.60; H, 3.82; N, 4.42. Found: C, 55.52; H, 3.88; N, 4.36%. IR (KBr, cm 1 ): 3435 (vw), 1602 (s), 1563 (w), 1502 (s), 1461 (s), 1428 (s), 1384 (m), 1351 (m), 1236 (s), 1115 (s), 1053 (m), 1029 (s), 806 (w), 748 (s), 489 (vw). | [] | ["a few weeks"] | ["[Ag 4 (l-4,4 0 -bpp) 3 (1,3-bdc) 2 ] n Æ 2nH 2 O", "C 44 H 36 Ag 2 N 3 O 8"] | ["AgNO 3--0.017 g, 0.10 mmol"] | ["NaOH--0.008 g, 0.20 mmol"] | ["1,3-H 2 bdc--0.017 g, 0.10 mmol", "4,4 0 -bpp--0.036 g, 0.10 mmol"] | [] | [] | ["H 2 O--5 mL", "MeOH--5 mL"]
174751911x12964930076601 | {[Mn(topca)(H 2 O) 3 ](topca)·2H 2 O} n (3): To a solution of MnCl 2 · 4H 2 O (0.1979 g, 1 mmol) in ethanol (10 mL), a solution of Htopca (0.1420 g, 1 mmol) in water (5 mL) was slowly added with stirring for 2 h at 80 °C, then the resulting mixture was filtered. Yellow, block-like single crystals were obtained by slow evaporation of the filtrate at room temperature. Yield: 70% on the basis of Htopca. Anal. Calcd for C 10 H 20 MnN 4 O 11 : C, 28.11; H, 4.72; N, 13.11. Found: C, 28.07; H, 4.65; N, 13.15%. IR data (KBr, cm –1 ): 3200(m), 3088(m), 1677(vs), 1627(s), 1406(s), 1383(m), 1329(s), 1233(m), 1166(m), 1022(w), 995(w), 970(w), 832(m), 802(m), 640(m). | [] | [] | ["{[Mn(topca)(H 2 O) 3 ](topca)·2H 2 O} n", "C 10 H 20 MnN 4 O 11"] | ["MnCl 2 · 4H 2 O--0.1979 g, 1 mmol"] | [] | ["Htopca--0.1420 g, 1 mmol"] | ["80 °C"] | ["2 h"] | ["ethanol--10 mL", "water--5 mL"]
j.ica.2011.07.040 | 2.4. Synthesis of {[Ag(btre)](NO 3 )H 2 O} n (3) A 5 mL aqueous solution of 1,2-bis(1,2,4-triazol-4-yl)ethane (btre) (0.1 mmol) was added to a tube. Then 5 mL 1:1 (v/v) CH 3 CH 2 OH/H 2 O solution was slowly added to the tube. Finally a 5mLCH 3 CH 2 OH solution of AgNO 3 (0.2 mmol) was slowly added to the tube. Colorless crystals 3 (yield: 35% based on btre) were obtained after 7 days in a dark room at room temperature. Anal. Calc. | [] | [] | ["{[Ag(btre)](NO 3 )H 2 O} n", "3"] | ["AgNO 3--0.2 mmol"] | [] | ["1,2-bis(1,2,4-triazol-4-yl)ethane (btre)--0.1 mmol"] | ["room temperature"] | ["7 days"] | ["H 2 O--5 mL", "CH 3 CH 2 OH--5 mL"]
chem.200501542 | Complexes of 3 Synthesis of [Ag 2 (3) 2 (CH 3 CN) 2 ][Co(C 2 B 9 H 11 ) 2 ] 2 ·2 CH 3 CN (5): A solution of Ag[Co(C 2 B 9 H 11 ) 2 ] (6.4 mg, 14.8 mmol) dissolved in acetonitrile and 3 (10.3 mg, 15.2 mmol) dissolved in acetone were mixed together and the solvent allowed to evaporate slowly in the dark. This gave large yellow block-shaped crystals. Yield: 14.2 mg, 79%; 1 H NMR (CD 3 CN): d = 8.33 (d, J = 3.8 Hz, 3 H; pyH6), 8.18 (s, 3H; pyH2), 7.80 (d, J = 7.9 Hz, 3H; pyH4), 7.40 (dd, J = 5.2, 7.8 Hz, 3H; pyH5), 6.52 (s, 3 H; aryl H), 6.48 (s, 3H; aryl H), 4.82 (brs, 3H; NH), 4.53 (m, 9H; CH 2 NH, Ar-CH 2 -Ar), 3.86 (brs, 4H; carbaborane CH), 3.51 (s, 9H; OCH 3 ), 3.29 ppm (d, 2 J(H,H)= 13.6 Hz, 3H; Ar-CH 2 -Ar); 1 H NMR ([D 6 ]acetone): d = 8.22 (d, J = 4.5 Hz, 3H; pyH6), 8.03 (s, 3H; pyH2), 7.80 (d, J = 7.9 Hz, 3H; pyH4), 7.31 (dd, J = 5.1, 7.7 Hz, 3H; pyH5), 6.52 (s, 3 H; aryl H), 6.49 (s, 3H; aryl H), 4.63 (d, 2 J(H,H)= 17.3 Hz, 3H; CH 2 NH), 4.45 (m, 6H; CH 2 NH, Ar-CH 2 -Ar), 3.83 (brs, 4H; carbaborane CH), 3.40 (s, 9H; OCH 3 ), 3.14 ppm (d, 2 J(H,H)= 13.6 Hz, 3H; Ar-CH 2 -Ar); IR (solid state): n˜ = 3425, 3278, 3039, 2924, 2550 (B  H), 2289 (C  N), 2254 (C  N), 1612, 1592, 1522, 1477, 1460, 1408, 1358, 1314, 1267, 1221, 1195, 1146, 1099, 1088, 1045, 1020, 983, 922, 875, 847, 786, 742, 705, 619, 558, 529 cm 1 ; elemental analysis calcd (%) for C 100 H 140 B 36 N 16 O 6 Co 2 Ag 2 :C 50.35, H 5.93, N 9.40; found: C 50.25, H 5.85, N 9.15. | [] | ["one week"] | ["[Ag 2 (3) 2 (CH 3 CN) 2 ][Co(C 2 B 9 H 11 ) 2 ] 2 ·2 CH 3 CN"] | ["Ag[Co(C 2 B 9 H 11 ) 2 ]--6.4 mg, 14.8 mmol"] | [] | ["3--10.3 mg, 15.2 mmol"] | [] | [] | ["acetonitrile--dissolved in", "acetone--dissolved in"]
j.poly.2004.06.022 | [Ni(teta)(N(CN) 2 ) 2 ], 1. KN(CN) 2 (10 mmol) in 10 cm 3 of water was added to a solut ion (V =20cm 3 ) obtained by mixing Ni(NO 3 ) 2 Æ 6H 2 O (5 mmol), triethylenetetramine (5 mmol) and water. From the resulting blue solution a small quantity of nickel hydroxide was removed by ﬁltration, and 1 was obtained by a slow evaporation of the ﬁltrate (in one week) as blue-violet wellformed crystals suitable for the X-ray crystal structure analysis. Yield 26%. Complex 1 can also be prepared by the same procedure with NiSiF 6 Æ 6H 2 O. Found: C, 35.7; H, 5.55; N, 41.4; Ni, 16.9. Calc. for C 10 H 18 N 10 Ni: C, 35.6; H, 5.38; N, 41.6; Ni, 17.4%. IR (cm 1 , KBr) 2282vs (m s + m as C–N), 2224vs (m as NCN), 2159 vs, br (m s NCN), 1360s (m as C–N), 944m (m s C–N). UV–Vis (nm, MgO) 934, 559, 362. | [] | [] | ["[Ni(teta)(N(CN) 2 ) 2 ]"] | ["Ni(NO 3 ) 2 Æ 6H 2 O--5 mmol", "NiSiF 6 Æ 6H 2 O--not available"] | [] | ["triethylenetetramine--5 mmol"] | [] | ["one week"] | ["water--V =20cm 3"]
zaac.201000386 | [Ce 2 (PTCP) 2 (m-BDC) 3 ·H 2 O] n (3): The procedure was the same as for 1 but Ce 2 O 3 was applied. After 72 h, yellow cubic crystals of 3 formed in 65 % yield (based on Ce). C 62 H 36 Ce 2 N 8 O 13 : calcd. C 53.82; H 2.61 %; N 8.10; found: C 51.74; H 2.80; N 8.29 %. IR (KBr): ν ˜ = 3401 (w), 3073 (m), 1624 (s), 1539 (s), 1446 (s), 1391 (s), 1183 (w), 1075 (w),949 (w), 818 (w), 745 (m), 561 (m), 532 (w), 422 (m) cm –1 . | [] | [] | ["[Ce 2 (PTCP) 2 (m-BDC) 3 ·H 2 O] n", "C 62 H 36 Ce 2 N 8 O 13"] | ["Ce 2 O 3--not specified"] | [] | [] | [] | ["72 h"] | []
j.poly.2007.07.009 | THF) Calc. C, 27.36; H, 2.15; N, 0. Found: C, 27.55; H, 2.44; N, 0.37%.2.4. {[(l-TFA) 2 Sr(l c -TFA)][H-py]py} n (3) Used Sr 0 (5.00 g, 57.0 mmol), H-TFA (26.0 g, 228 mmol). ‘‘Sr(TFA) 2 (H-TFA)’’ Yield: 99.9% (24. 3 g).Used ‘‘Sr(TFA) 2 (H-TFA)’’ (1.00 g, 2.34 mmol), py (10 mL). Yield: 80.77% (1.11 g). FT-IR (KBr, cm 1 ) 3444(w), 3252(w), 3177(w), 3111(m), 3080(m), 2964(m), 2904(m), 2854(m), 1661(s), 1546(m), 1490(m), 1454(m), 1204(s), 1141(s,sh), 850(m,sh), 801(m), 752(m,sh), 725(m,sh), 682(m), 604(w), 519(w), 417(w). | [] | [] | ["{[(l-TFA) 2 Sr(l c -TFA)][H-py]py} n", "Sr(TFA) 2 (H-TFA)"] | ["Sr 0--5.00 g, 57.0 mmol", "Sr(TFA) 2 (H-TFA)--1.00 g, 2.34 mmol"] | [] | ["H-TFA--26.0 g, 228 mmol", "py--10 mL"] | [] | [] | []
chem.201504576 | (C¢C)as, 1304 (N¢O)s, 1267 and 1257 (C¢O)as, 1143 and 1111 (C¢ C)s, 1078 and 976 doop(C¢H, phen), 777, 759, and 707 cm ¢1 doop(C¢H)L;TGA (air,100 mL min ¢1 ): Initial weight loss started at 2008C, and the final residue that remained at 8008Ccorresponded to 31 %ofthe material that had been converted into In 2 O 3 (ICSD_640179).[In(popha)(1,10-phen)]·4H 2 O(InPF-21),CHsynthesis:amixture of H 3 popha (0.119 g, 0.343 mmol), 1,10-phen (0.061 g, 0.343 mmol), and In(OAc) 3 (0.100 g, 0.343 mmol) in distilled water (8 mL) was heated in aTeflon-lined stainless steel autoclave at 160 8Cfor 72 h. | [] | [] | ["[In(popha)(1,10-phen)]·4H 2 O(InPF-21)"] | ["In(OAc) 3 --0.100 g, 0.343 mmol"] | [] | ["H 3 popha--0.119 g, 0.343 mmol", "1,10-phen--0.061 g, 0.343 mmol"] | ["160 8C"] | ["72 h"] | ["distilled water--8 mL"]
a903487k | The pyridine adduct, [Mn(dca) 2 (py) 2 ], was obtained by addition of pyridine to a methanolic solution of Mn(ClO 4 ) 2 ⴢ6H 2 O and Na(dca). It is stable in air and can be depyridinated to yield α-Mn(dca) 2 by heating under vacuum. | [] | [] | ["[Mn(dca) 2 (py) 2 ]", "α-Mn(dca) 2"] | ["Mn(ClO 4 ) 2 ⴢ6H 2 O--not specified"] | [] | ["Na(dca)--not specified", "pyridine--not specified"] | [] | [] | ["methanol--not specified"]
ja4005046 | Synthesis. The compounds were synthesized under hydrothermal conditions. The molar composition of the initial reaction mixture was 3,5-DSB 3− :Sc III :1727H 2 Ofor[Sc 3 (3,5-DSB) 2 (μ-O 2 H 3 )(μOH) 2 (H 2 O) 2 ] (from now on, (O 2 H 3 )Sc-MOF), [Sc 3 (3,5-DSB) 2 (μOH) 3 (H 2 O) 4 ] (from now on, (μ-OH) 3 Sc-MOF), and [Sc 3 (3,5DSB)(μ-OH) 6 (H 2 O)] (from now on, (μ-OH) 6 Sc-MOF). | [] | [] | ["(O 2 H 3 )Sc-MOF", "(μ-OH) 3 Sc-MOF", "(μ-OH) 6 Sc-MOF"] | ["Sc III--1:1:1727"] | [] | ["3,5-DSB 3−--1"] | [] | [] | []
molecules23020479 | δ H (solvent CDCl 3 , 500 MHz, 298 K): 5.02 (s, 1H), 3.50 (m, 2H), 3.42 (m, 2H), 1.42 (s, 9H).δ C (solvent CDCl 3 , 125.8 MHz, 298 K): 155.7, 79.9, 42.5, 32.8, 28.4. MS-ESI + , m/z (%BPI): [ 12 + Na] + , 246.0 (1%); [ 12 − Boc + H] + , 124.0 (68%). Elem. Anal. Calcd for C 7 H 14 BrNO 2 : C, 37.5; H, 6.3; N, 6.3%. Found: C, 37.1; H, 5.7; N, 6.8%. IR: 3336 ν (N-H), 2977, 2932 ν (C-H), 1689 ν (C=O), 1507 ν(N-H), 1162 ν a (N-C) cm −1 .tert-Butyl-(2-(bis(pyridin-2-ylmethyl)amino)ethyl)carbamate ( 13 ). A solution of compound 12 (2.030 g, 9.060 mmol), bis(pyridin-2-ylmethyl)amine (1.528 mL, 8.237 mmol), N,N-diisopropylethylamine (2.898 mL, 16.47 mmol) and a catalytic amount of KI in acetonitrile (100 mL) was heated to reﬂux with stirring for three days. The resulting solution was ﬁltered while hot and the ﬁltrate concentrated to dryness.The residue was extracted with chloroform (5 × 50 mL) and water (25 mL), the organic layers combined and dried over anhydrous sodium sulfate, and the solvent evaporated under reduced pressure. | [] | [] | ["tert-Butyl-(2-(bis(pyridin-2-ylmethyl)amino)ethyl)carbamate ( 13 )"] | [] | ["KI--catalytic amount"] | [] | ["heated to reflux"] | ["three days"] | ["acetonitrile--100 mL", "chloroform--5 × 50 mL", "water--25 mL"]
j.jorganchem.2015.05.003 | IR 173 (KBr, cm -1 ): ν (Se-O), 713; ν (Sn-C), 547; ν (Sn-O), 445. 1 H NMR (CDCl 3 , ppm): δ 7.17-7.21 (m, 174 4H, -Ph), 0.55 (s, 2 J SnH = 64Hz, 9H, 3CH 3 ). | [] | [] | [] | [] | [] | [] | [] | [] | []
cg200899w | Synthesis of Na 3 K 5 [(CH 3 ) 2 NH 2 ] 4 [Fe 6 Sb 6 (μ 4 -O) 6 (μ 3 -O) 2 (Ltartrate) 6 ] 2 3 30H 2 O (3). 3 was synthesized by hydrothermal reaction from a mixture of Fe(ClO 4 ) 3 ,FeSO 4 ,K 2 Sb 2 (L-tartrate) 2 ,NaN(CN) 2 ,H 2 O, and DMF (molar ratio = 4:2:3:8 :4440:516 ). The mixture was heated at 100 °C in a sealed Teflon vessel for 3 d. By using vacuum filtration and drying in air, brown hexagonal crystals of 3 were recovered as major phase together with a few yellow impurities. Yield: 40% based on Fe. Anal. Calcd for Na 3 K 5 Fe 12 Sb 12 C 54 O 118 H 116 N 4 : H, 2.29; C, 12.70; N, 1.09; Na, 1.35; K, 3.83; Fe, 13.13; Sb, 28.62. Found: H, 2.30; C, 12.65; N, 0.96; Na, 3.06; K, 3.68; Fe, 11.2; Sb, 29.6. IR (KBr): 3422 (br s), 2856 (w), 1621 (s), 1353 (s), 1123(s), 1075(m),1000(w), 905 (m),847 (w),809(w), 734(m), 583 (s). | [] | [] | ["Na 3 K 5 [(CH 3 ) 2 NH 2 ] 4 [Fe 6 Sb 6 (μ 4 -O) 6 (μ 3 -O) 2 (Ltartrate) 6 ] 2 3 30H 2 O", "Na 3 K 5 Fe 12 Sb 12 C 54 O 118 H 116 N 4"] | ["Fe(ClO 4 ) 3--NaN", "FeSO 4--NaN", "K 2 Sb 2 (L-tartrate) 2--NaN", "NaN(CN) 2--NaN"] | [] | [] | ["100 °C"] | ["3 d"] | ["H 2 O--NaN", "DMF--NaN"]
c3ce40772a | Synthesis of [Mn 3 (nbta) 2 (bix) 1.5 (m 2 -H 2 O)?(H 2 O) 6 ]?2H 2 O (3) Complex 3 was synthesized in a similar way to 1, except that 2,29-bipy was replaced by bix. Yield: (based on Mn) 64%.Elemental analysis (%) for 3 (C 39 H 41 Mn 3 N 8 O 25 ): calcd: C 39.48, H 3.48, N 9.44. Found: C 39.38, H 3.68, N 9.49. IR (cm 21 ): 3436 (s), 1656 (s), 1616 (s), 1571 (s), 1425 (m), 1363 (s), 1342 (s), 1087 (m), 939 (m), 831 (m), 705 (m), 661 (m). | [] | [] | ["[Mn 3 (nbta) 2 (bix) 1.5 (m 2 -H 2 O)?(H 2 O) 6 ]?2H 2 O", "C 39 H 41 Mn 3 N 8 O 25"] | [] | [] | [] | [] | [] | []
cg200639b | Colorless, prismatic crystals and white polycrystalline powder of 1 were obtained in quantitative yield based on bismuth. The products were washed with DMF to dissolve a nd remove any unreacted ligand that might have been left. The final products were isolated by vacuum filtration.Synthesis of K 4 Bi(pydc) 3 (Hpydc)(H 2 O) 3.3 (2). A mixture of Bi(NO 3 ) 3 3 5H 2 O (0.15 g, 0.30 mmol), an excess of pyridine-2,5dicarboxylic acid (H 2 pydc) (0.25 g, 1.50 mmol) with KOH (0.03 g, 0.60 mmol), in DMF (6 mL) was sealed in a Teflon-lined bomb and heated to a temperature of 100 °C for 3 days and then cooled slowly at 0.1 °C/min to room temperature. Colorless, square pyramidal crystals of 2 (∼40% yield based on bismuth) were obtained. The final products were immersed in fresh DMF to maintain crystal quality. | [] | [] | ["K 4 Bi(pydc) 3 (Hpydc)(H 2 O) 3.3", "NaN"] | ["Bi(NO 3 ) 3 3 5H 2 O--0.15 g, 0.30 mmol"] | [] | ["pyridine-2,5dicarboxylic acid (H 2 pydc)--0.25 g, 1.50 mmol", "KOH--0.03 g, 0.60 mmol"] | ["100 °C"] | ["3 days"] | ["DMF--6 mL"]
ja201170c | The detailed synthetic procedures are as mentioned below.Synthesis of Crystals of 16. A pure alcohol (1.0 mL) was carefully added (30.0 mL/h) onto an aqueous Cu(OTf) 2 solution (30 mM, 10.0 mL) in a straight glass vial, and then a solution of bpy/ethanol solution (60.0 mM, 10.0 mL) was layered onto the alcohol layer (30.0 mL/h), at room temperature. The glass vial was capped and left to stand. After a few weeks, plate (14) and block (5 and 6) shaped dark blue crystals were obtained, which were collected by filtration and washed with small amounts of distilled water and alcohol. | [] | ["a few weeks"] | [] | ["Cu(OTf) 2--30 mM, 10.0 mL"] | [] | ["bpy--60.0 mM, 10.0 mL"] | [] | [] | ["alcohol--1.0 mL", "water--small amounts", "ethanol--10.0 mL"]
b905970a | with a methanol solution (2 ml) of Ag(NO 2 NCN) (231 mg, 1.19 mmol). Silver chloride precipitated immediately. The solution was left to stir for 1 h before being ﬁltered. A methanol solution (5 ml) of 4,4 0 -bipyridine (98 mg, 0.63 mmol) was added to the yellow ﬁltrate whilst stirring. After slow evaporation yellow crystals formed (126 mg, 41%). Anal. calc. for C 22 H 10 FeN 10 O 6 : C,45.81; H, 3.47; N, 24.29%. Found: C, 45.57; H, 3.16; N, 24.45%. | [] | [] | ["C 22 H 10 FeN 10 O 6"] | ["Ag(NO 2 NCN)--231 mg, 1.19 mmol"] | [] | ["4,4 0 -bipyridine--98 mg, 0.63 mmol"] | [] | ["1 h"] | ["methanol--2 ml", "methanol--5 ml"]
ic8001042 | Synthesis of [Cd 5 (datrz) 4 Cl 4 (OH) 2 ] (3). The reaction was carried out in a procedure similar to that for 1, only using CdCl 2 · 2.5H 2 O (0.136 g, 0.6 mmol) and Hdatrz (0.1 g, 1.0 mmol) without aqueous ammonia. Light yellow prism crystals of 3 were isolated in 56% yield. Anal. Calcd (%) for C 8 H 18 Cd 5 Cl 4 N 20 O 2 : C, 8.50; H, 1.61; N, 24.79; Cl, 12.55. Found: C, 8.51; H, 1.58; N, 24.47; Cl, 12.49%. | [] | [] | ["[Cd 5 (datrz) 4 Cl 4 (OH) 2 ]", "C 8 H 18 Cd 5 Cl 4 N 20 O 2"] | ["CdCl 2 \n2.5H 2 O--0.136 g, 0.6 mmol"] | [] | ["Hdatrz--0.1 g, 1.0 mmol"] | [] | [] | []
j.ica.2009.01.009 | 4.2. Synthesis of CuLCl 2  H 2 O(1) CuCl 2  2H 2 O (42 mg, 0.2 mmol) dissolved in methanol (5 ml) was added dropwise to L (34 mg, 0.2 mmol) dissolved in methanol (10 ml) with stirring. The resulting green solution was stirred for 30 min and then left for slow evaporation in air. When the volume reduced (to 3 ml), the green crystalline compound that was obtained was ﬁltered, washed with few drops of petroleum ether and dried in air. Yield: 36 mg (50%). Few green crystals were suitable for X-ray diffraction. Anal. Calc. for C 12 H 16 N 4 CuCl 2 O: C, 39.30; H, 4.40; N, 15.28. Found: C, 39.42; H, 4.24; N, 15.09%. UV–Vis (MeOH): k max /nm ( e max /dm 3 mol 1 cm 1 ): 262 (11 900), 309 (8100), 680 nm (100).4.3. Synthesis of [CuLCl] n (PF 6 ) n (2) Complex 1 (37 mg, 0.1 mmol) was dissolved methanol (10 ml) to obtain a green solution. To it NH 4 PF 6 (82 mg, 0.5 mmol) dissolved in water (3 ml) was added with stirring. The resulting blue solution was then left for slow evaporation in air. After about a week when the volume reduced (to  2 ml), the deep blue crystalline compound that was obtained was ﬁltered, washed with few drops of petroleum ether and dried in air. Yield: 26 mg (57%).The blue crystals were suitable for X-ray diffraction. Anal. Calc.for C 12 H 14 N 4 CuClF 6 P: C, 31.45; H, 3.08; N, 12.23. Found: C, 31.41; H, 2.96; N, 12.37%. FTIR (KBr): m /cm 1 : 847vs (PF 6 ). UV–Vis (MeCN): k max /nm ( e max /dm 3 mol 1 cm 1 ): 264 (14300), 310 (8600), 667 nm (100). | [] | [] | ["CuLCl 2 ? H 2 O", "[CuLCl] n (PF 6 ) n"] | ["CuCl 2 ? 2H 2 O--42 mg, 0.2 mmol", "Complex 1--37 mg, 0.1 mmol"] | ["NH 4 PF 6--82 mg, 0.5 mmol"] | ["L--34 mg, 0.2 mmol"] | [] | ["30 min", "about a week"] | ["methanol--5 ml", "methanol--10 ml", "water--3 ml"]
ejic.201300676 | After 2–3 d, colorless prismatic crystals of 8 were obtained, yield 0.005 g, 32%, m.p. 157–160 °C. C 4 H 8 CuIN 2 S (306.62): calcd. C 15.65, H 2.61, N 9.13, S 10.44; found C 15.76, H 2.70, N 9.17, S 9.84. IR: ν ˜ = 3272 (m, N–H); 2930–2878 (w, C–H); 1536 (s), 1503 (m) (C–N + δC–H); 1190 (m, C=S); 958 (m, δN–CH 3 )cm –1 . | [] | [] | ["C 4 H 8 CuIN 2 S"] | [] | [] | [] | [] | ["2-3 days"] | []
s0022-2860(02)00614-2 | 2.1. Synthesis of complexes 1, 2 and 3 AmixtureofNdCl 3 ·6H 2 O (0.109 g), H 2 glu (0.040 g), phen (0.059 g) and H 2 O (10 ml) was placed in a Teﬂon-lined stainless steel autoclave (25 ml). The pH value was adjusted to about 5 with sodium hydroxide aqueous solution. After stirred, the mixture was sealed in the bomb and heated at 190 8C for 1 day (1 d), then the bomb was cooled slowly at 20 8C/d to room temperature. After ﬁltered, the product was washed with ethanol and then dried under ambient. Purple block crystals of 1 suitable to X-ray diffraction analysis were obtained (47% yield). Elemental analysis indicates that the formula of 1 is [Nd 2 (glu) 3 (phen) 2 ] (Calcd %: C, 45.07; H, 3.30; N, 5.39. Found %: C, 44.87; H, 3.02; N, 5.37). Similar procedures were used to obtain colourless column crystals of [Tb(glu)(phen)Cl] n 2 (hydrothermal reaction at 170 8C for 3 d, yield: 29%) (Calcd %: C, 40.45; H, 2.80; N, 5.55. Found %: C, 40.51; H, 2.42; N, 5.45) and light yellow column crystals of Fig. 2. Projection down b-axis showing 2D layer structure connected by glutarate ligands in three types of coordination modes (all H atoms and C atoms of phen ligands are omitted for clarity).L.-P. Zhang et al. / Journal of Molecular Structure 646 (2003) 169–178 173 [Ho(glu)(phen)Cl] n 3 (hydrothermal reaction at 170 8C for 3 d, yield: 35%) (Calcd %: C, 39.98; H, 2.76; N, 5.49. Found %: C, 40.16; H, 2.53; N, 5.41). IR (KBr pellet, cm 21 ) for complex 1: 3441 (m, br), 2924 (m), 1599 (vs), 1541 (s), 1429 (vs), 1405 (vs), 1347 (m), 1313 (m), 1265 (m), 1141 (w), 1101 (w), 845 (m), 802 (w), 731 (m), 638 (w). | [] | [] | ["[Nd 2 (glu) 3 (phen) 2 ]", "[Tb(glu)(phen)Cl] n", "[Ho(glu)(phen)Cl] n"] | ["NdCl 3 ·6H 2 O--0.109 g", "Tb--NaN", "Ho--NaN"] | [] | ["H 2 glu--0.040 g", "phen--0.059 g"] | ["190 \n8C", "170 \n8C", "170 \n8C"] | ["1 day", "3 d", "3 d"] | ["H 2 O--10 ml"]
j.inoche.2004.11.023 | All reagents were purchased commercially and used without further puriﬁcation. The ligand ptcH 3 was synthesized accordi ng to a literature method [10]. A solution of ptcH 3 (0.5 mmol, 0.119 g) in water (10 ml) was added to an aqueous (5 mL) solution of FeSO 4 Æ 7H 2 O (0.5 mmol, 0.119 g) with stirring. The reaction mixture was ﬁltered after 5 h. Red crystals of 1 suitable for Xray diﬀraction analysis were obtained by evaporation of the ﬁltrate. Yield, 58%. Compounds 2 and 3 were prepared under the similar method of 1 except for using CoCl 2 Æ 6H 2 O and Cu(ClO 4 ) 2 Æ 6H 2 O instead of FeSO 4 Æ 7H 2 O, respectively. The blocked-shaped black crystals of 2 and blue crystals of 3 were obtained in 35% and 45% yields, respectively. Elemental analyses (%): Found: C, 24.20; H, 3.54; N, 3.51% for 1; C, 23.55; H, 3.46; N, 1387-7003/$ - see front matter Ó 2004 Elsevier B.V. All rights reserved. | [] | [] | [] | ["FeSO 4 Æ 7H 2 O--0.5 mmol, 0.119 g", "CoCl 2 Æ 6H 2 O--not available", "Cu(ClO 4 ) 2 Æ 6H 2 O--not available"] | [] | ["ptcH 3--0.5 mmol, 0.119 g"] | [] | ["5 h"] | ["water--10 ml", "aqueous--5 mL"]
ejic.200401010 | ), 1490 (s), 1441 (s), 1385 (vs), 1221 (m), 1024 (m), 779 (m), 752 (m), 696 (s) cm –1 . MS (MALDI, Matrix DCTB): m/z (%) = 655–661 (100) [C 40 H 32 N 6 NiH + ], 300 (11) [C 20 H 17 N 3 H + ]. UV/Vis (dichloromethane): λ max (ν ˜ , ε) = 342 (29240, sh, 651), 272 (36765, sh, 6897), 236 (42373, sh, 22873), 224 (44643 cm –1 , 23234 m –1 cm –1 ) nm. C 20 H 17 N 5 NiO 6 ·C 2 H 5 OH (528.16): calcd. C 50.03 H 4.39 N 13.26; found C 50.84 H 4.53 N 13.25.X-ray Crystal Structure Analysis for [1a·Ni(NO 3 ) 2 ]: Formula C 20 H 17 N 5 NiO 6 ·C 2 H 5 OH, M = 528.16, light green crystal 0.50×0.15 ×0.05 mm, a = 11.961(1), b = 9.829(1), c = 22.025(1) Å, β = 100.63(1)°, V = 2544.9(4) Å 3 , ρ calcd. | [] | [] | ["C 20 H 17 N 5 NiO 6 ·C 2 H 5 OH"] | [] | [] | [] | [] | [] | []
acs.inorgchem.0c00389 | Synthesis of [Ni(L2)(NCS) 2 ] n (2). A 5 mL methanolic solution of nickel nitrate hexahydrate (0.291 g, 1.0 mmol) was added dropwise to 20 mL of a methanolic solution of L2 (1.0 mmol), followed by addition of sodium thiocyanate (0.162 g, 2.0 mmol), and the resultant reaction mixture was stirred for 4 h. Brown X-ray diﬀraction quality single crystals were obtained by slow evaporation of the solvent after a few days. The phase purity was checked by X-ray powder diﬀraction, which shows a perfect match with the simulated pattern from the single-crystal X-ray structure (Figure S9 in the Supporting Information). Yield: 0.692 g (82%). Anal. Calcd for C 18 H 13 N 5 NiS 2 : C, 51.21; H, 3.10; N, 16.59. Found: C, 50.88; H, 2.89; N, 16.11. IR (cm −1 , KBr): ν(NCS − ) 2085; ν(CN) 1598; ν(C−H) 782. UV−vis, λ max (nm) (ε (dm 3 mol −1 cm −1 )) in DMF (1/9 v/v): 385 (46675), 365 (74012), 347 (66058). | [] | [] | ["[Ni(L2)(NCS) 2 ] n", "C 18 H 13 N 5 NiS 2"] | ["nickel nitrate hexahydrate--0.291 g, 1.0 mmol"] | ["sodium thiocyanate--0.162 g, 2.0 mmol"] | ["L2--1.0 mmol"] | [] | ["4 h"] | ["methanol--5 mL"]
j.molstruc.2017.02.081 | The reaction mixture was stirred at room temperature until the reaction ﬁnished. The green precipitate was ﬁltered and dried in air at ambient temperature. Mother liquid was left to crystallize at laboratory temperature. The obtained crystals were suitable for Xray structure determination.Anal Calc for [Cu(4-MeOSal) 2 (H 2 O) 2 ] n (1): C, 44.29; H, 4.18.Found: C, 44.3; H, 4.22.Anal Calc for [Cu(3,5-Br 2 Sal) 2 (H 2 O) 2 ] n (2): C, 24,26; H, 1,75. | [] | [] | ["[Cu(4-MeOSal) 2 (H 2 O) 2 ] n", "[Cu(3,5-Br 2 Sal) 2 (H 2 O) 2 ] n"] | [] | [] | [] | [] | [] | []
cg700846x | Compound 3. A methanolic solution of [LCu] (0.03 mmol) was reacted with solid Co(NO 3 ) 2 · 6H 2 O (0.03 mmol). Dark blue crystals were obtained upon slow diffusion, in a test tube, through a CH 3 OH/ H 2 O layer (1 mL), of the resulting mixture into an aqueous solution of NaN(CN) 2 (0.06 mmol). Elemental anal. for 3. Calcd for C 23 H 20 CoCuN 8 O 4 : C, 46.42; H, 3.36; N, 18.83. Found: C, 46.90; H, 3.63; N, 18.72. IR bands (KBr, cm -1 ): 2937, 2844, 2295, 2234, 2174, 1622, 1477, 1413, 1299, 1252, 1229, 1075, 955, 856, 740, 645, and 436.Compound 4. A methanolic solution of [LCu] (0.01 mmol) was reacted with solid Mn(NO 3 ) 2 (0.01 mmol). Green crystals were obtained by slow diffusion, in an H-shaped tube, of the resulting mixture into an aqueous solution of K 2 [Ni(CN) 4 ] (0.02 mmol). Elemental anal. for 4. Calcd for C 24 H 26 CuMnNiN 6 O 6 ) [LCu(CH 3 OH)(H 2 O)Mn(NC) 2 Ni(CN) 2 ]: C, 42.90; H, 3.87; N, 12.51. Found: C, 42.96; H, 3.85; N, 12.54. IR bands (KBr, cm -1 ): 3436, 2942, 2143, 1622, 1561, 1476, 1416, 1306, 1249, 1230, 1075, 954, 856, 742, 637, and 424. | [] | [] | ["LCu", "CoCuN 8 O 4", "LCu", "MnNiN 6 O 6 ) [LCu(CH 3 OH)(H 2 O)Mn(NC) 2 Ni(CN) 2 ]"] | ["Co(NO 3 ) 2 \n6H 2 O--0.03 mmol", "Mn(NO 3 ) 2--0.01 mmol"] | ["NaN(CN) 2--0.06 mmol", "K 2 [Ni(CN) 4 ]--0.02 mmol"] | ["LCu--0.03 mmol", "LCu--0.01 mmol"] | [] | [] | ["CH 3 OH/ H 2 O--1 mL", "methanolic solution--not specified"]
b700533d | [Cu(Hdpza) 2 (H 2 O) 2 ](ClO 4 ) 2 (2). A mixture of Hdpza (0.10 g, 0.58 mmol) and Cu(ClO 4 ) 2 ·6H 2 O (0.24 g, 0.65 mmol) in methanol (50 mL) was stirred overnight. Then the solution was ﬁltered to remove insoluble impurities and concentrated under vacuum. Slow evaporation of the solution gave green crystals suitable for X-ray diffraction (0.11 g, 59% yield (on the basis of Hdpza)). IR (KBr) m/cm −1 = 3557 m, 3300 s, 3244 s, 3182 s, 3114 m, 1634 m, 1567 w, 1505 vs, 1471 m, 1411 m, 1398 m, 1356 w, 1308 w, 1186 m, 1174 m, 1155 s, 1109 s, 1082 s, 1042 m, 934 w, 924 w, 867 w, 841 m, 668 w, 625 m, 454 m; UV/Vis (DMSO) k max /nm (e/dm 3 mol −1 cm −1 ) = 274 (4.11 × 10 4 ), 339 (3.45 × 10 4 ), 433 (71.6), 804 (29.5); EA (%) C 16 H 18 N 10 O 10 Cl 2 Cu·2H 2 O: calcd. C 28.2, H 3.3, N 20.6; found: C 28.2, H 3.2, N 20.4. | [] | [] | ["[Cu(Hdpza) 2 (H 2 O) 2 ](ClO 4 ) 2"] | ["Cu(ClO 4 ) 2 \n6H 2 O--0.24 g, 0.65 mmol"] | [] | ["Hdpza--0.10 g, 0.58 mmol"] | [] | ["overnight"] | ["methanol--50 mL"]
ejic.201300158 | {Rb 2 (H 2 O) 2 PCyHQ[5]}[ZnCl 4 ]·4H 2 O (7): RbCl (29.04 mg, 0.240 mmol) and ZnCl 2 (16.38 mg, 0.12 mmol) were dissolved in HCl (1.0 mL, 2.0 m), and water (15 mL) containing PCyHQ[5] (21.20 mg, 0.020 mmol) was then added with stirring. The solution was allowed to stand in air at room temperature to allow slow evaporation. Colorless crystals were obtained from the solution within 5 d. C 50 H 72 Cl 4 N 20 O 16 Rb 2 Zn (1587.37): calcd. C 37.83, H 4.57, N 17.65; found C 37.99, H 4.61, N 17.82.[Cs 2 (H 2 O) 2 Cl 2 (C 50 H 60 N 20 O 10 )]·12H 2 O (8): CsCl (20.44 mg, 0.120 mmol) and PCyHQ[5] (21.20 mg, 0.020 mmol) were dissolved in water (10 mL). The solution was allowed to stand in air at room temperature to allow slow evaporation. Colorless crystals were obtained from the solution within one week. C 50 H 86 Cl 2 Cs 2 N 20 O 23 (1672.07): calcd. C 35.92, H 5.18, N 16.75; found C 36.25, H 5.07, N 16.83. | [] | [] | ["Rb 2 (H 2 O) 2 PCyHQ[5]}[ZnCl 4 ]·4H 2 O", "Cs 2 (H 2 O) 2 Cl 2 (C 50 H 60 N 20 O 10 )]·12H 2 O"] | ["RbCl--29.04 mg, 0.240 mmol", "ZnCl 2--16.38 mg, 0.12 mmol", "CsCl--20.44 mg, 0.120 mmol"] | [] | ["PCyHQ[5]--21.20 mg, 0.020 mmol", "PCyHQ[5]--21.20 mg, 0.020 mmol"] | [] | ["5 d", "one week"] | ["HCl--1.0 mL, 2.0 m", "water--15 mL", "water--10 mL"]
cg200052t | [Zn(bmb) 0.5 (p-bdc) 3 H 2 O] n (4). The same synthetic method as that for 1 was used except that o-H 2 bdc was replaced by p-H 2 bdc (33.2 mg, 0.2 mmol). Yield, 48% (based on Zn). Anal. calcd for C 20 H 17 N 2 O 5 Zn (%): C, 55.76; H, 3.98; N, 6.50. Found: C, 55.81; H, 4.12; N, 6.34. IR (KBr, cm 1 ): 3435 (s), 2925 (w), 2360 (w), 1613 (s), 1584 (s), 1516 (s), 1499 (s), 1459 (m), 1415 (w), 1384 (m), 1350 (s), 1294 (m), 1145 (m), 1016 (s), 878 (m), 820 (s), 749 (s), 676 (w), 588 (m). | [] | [] | ["[Zn(bmb) 0.5 (p-bdc) 3 H 2 O] n", "C 20 H 17 N 2 O 5 Zn"] | [] | [] | ["p-H 2 bdc--33.2 mg, 0.2 mmol"] | [] | [] | []
cg0341149 | Yield: 54%. Anal. Calcd for C 15 H 10 AgN 3 O 3 S 4 : C, 34.89; H, 1.95; N, 8.14. Found: C, 35.61; H, 2.21; N, 8.42. IR (KBr, cm -1 ): 3035w, 3017w, 2890w, 1630w, 1454s, 1418vs, 1285vs, 1033s, 1008s, 753s, 725m, 694m. DTA data (peak position): 172, 237, and 307 °C.{[AgL 1 ](ClO 4 )(H 2 O)} 2 (2). A solution of AgClO 4 ‚H 2 O (23mg, 0.1 mmol) in MeOH (10 mL) was added to a solution of L 1 (35 mg, 0.1 mmol) in CHCl 3 (20 mL) in a 50 mL beaker and the resulted solution was kept at room temperature in the dark.Light yellow crystals formed at the bottom of the beaker after 3 days. Yield: 53%. Anal. Calcd for C 30 H 24 Ag 2 Cl 2 N 4 O 10 S 8 :C, 31.51; H, 2.12; N, 4.90. Found: C, 31.78; H, 2.05; N, 4.61. IR (KBr, cm -1 ): 3440m, 3015w, 3020w, 2900w, 1561w, 1455s, 1085vs, 756s, 720s, 620s. DTA data (peak position): 103, 178, 231, and 320 °C. | [] | [] | ["{[AgL 1 ](ClO 4 )(H 2 O)} 2", "C 15 H 10 AgN 3 O 3 S 4", "C 30 H 24 Ag 2 Cl 2 N 4 O 10 S 8"] | ["AgClO 4 ‚H 2 O--23mg, 0.1 mmol"] | [] | ["L 1--35 mg, 0.1 mmol"] | [] | ["3 days"] | ["MeOH--10 mL", "CHCl 3--20 mL"]
j.poly.2015.10.043 | 2.5. Preparation of [Cd(cna) 2 (bpa)] n (4) Compound 4 was synthesized in a similar manner to 3 using Cd (NO 3 ) 2 4H 2 O (154 mg, 0.5 mmol) instead of Zn(OAc) 2 2H 2 O. After 3 days, colorless rod-shaped crystals of 4 were obtained. Yield: 106 mg (45%) based on cadmium salt. Anal. Calc. for CdC 18 H 16 N 4 O 4 : C, 46.52; H, 3.47; N, 12.06. Found: C, 46.13; H, 3.31; N, 11.95%. IR (KBr, cm 1 ): 2258w ( m (C„N)), 1619s ( m as (OCO)), 1419w, 1366s ( m s (OCO)), 1273w, 1216w, 1072w, 1048w, 1010w, 942w, 809m, 724w, 638m. | [] | [] | ["[Cd(cna) 2 (bpa)] n", "CdC 18 H 16 N 4 O 4"] | ["Cd (NO 3 ) 2 \n4H 2 O--154 mg, 0.5 mmol"] | [] | ["cna--not available", "bpa--not available"] | [] | ["3 days"] | []
cg300541n | [Co(L)(BIBP)(H 2 O) 2 ] n (3). A mixture of Co(NO 3 ) 2 ·4H 2 O (29.1 mg, 0.1 mmol), BIBP (28.8 mg, 0.1 mmol), and H 2 L (25.7 mg, 0.1 mmol) was dissolved in 6 mL of DMF/H 2 O (1:3, v/v). The ﬁnal mixture was placed in a Parr Teﬂon-lined stainless steel vessel (15 mL) under autogenous pressure and heated at 95 °C for 3 days. Purple crystals were obtained (yield: 54% based on H 2 L). Anal. Calcd for C 32 H 26 O 6 N 5 Co: C, 60.38, H, 4.09, N, 11.01; found C, 60.27, H, 4.11, N, 11.10. IR (KBr, cm −1 ): 3134(w), 3075(w), 1685(s), 1634(s), 1602(w), 1553(s), 1512(s), 1448(m), 1375(s), 1268(s), 1240(s), 1128(w), 1103(m), 1064(m), 963(w), 938(w), 877(m), 836(w), 798(m), 760(s), 722(m), 663(m), 523(m). | [] | [] | ["[Co(L)(BIBP)(H 2 O) 2 ] n", "C 32 H 26 O 6 N 5 Co"] | ["Co(NO 3 ) 2 ·4H 2 O--29.1 mg, 0.1 mmol"] | [] | ["BIBP--28.8 mg, 0.1 mmol", "H 2 L--25.7 mg, 0.1 mmol"] | ["95 °C"] | ["3 days"] | ["DMF/H 2 O--6 mL"]
c3ce41801d | Mn(NO 3 ) 2 50% aqueous solution (0.2 mmol/71.6 mg), H 3 cpbda (0.05 mmol/19.7 mg), H 2 O (8 mL) and NaOH (25%, 0.1 mL) were mixed in a 10 mL glass bottle. With the same synthetic method as above, colorless block-like crystals of 3 were obtained in 75% yield (based on H 3 cpbda). The resulting colorless block-like crystals of 3 were isolated by washing with H 2 O, and dried in air.Mn(NO 3 ) 2 50% aqueous solution (0.2 mmol/71.6 mg), H 3 cpbda (0.05 mmol/19.7 mg), methanol (MeOH, 4 mL), H 2 O (4 mL) and NaOH (25%, 0.1 mL) were mixed in a 10 mL glass bottle. With the same synthetic method as above, colorless block-like crystals of 3 were obtained in 79% yield (based on H 3 cpbda). The resulting colorless block-like crystals of 3 were isolated by washing with MeOH/H 2 O, and dried in air. | [] | [] | ["3"] | ["Mn(NO 3 ) 2 50% aqueous solution--0.2 mmol/71.6 mg"] | ["NaOH--25%, 0.1 mL"] | ["H 3 cpbda--0.05 mmol/19.7 mg"] | [] | [] | ["H 2 O--8 mL", "methanol (MeOH)--4 mL", "H 2 O--4 mL"]
acs.inorgchem.9b03323 | IR spectrum (cm −1 , KBr pellet): 3451 (s), 1635 (m), 1536 (s), 1413 (s), 1224 (m), 1189 (m), 1092 (m), 1027 (m), 916 (m), 841 (w), 789 (w), 750 (w), 627 (m), 558 (w). | [] | [] | [] | [] | [] | [] | [] | [] | []
chem.200800806 | [8c] Synthesis of N-(pyridin-4-ylmethyl)isonicotinamide (4-pmia): The ligand was prepared by the reaction of isonicotinoyl chloride hydrochloride (13.0 g, 73.0 mmol) with 4-pycolylamine (7.4 mL, 73.0 mmol) in dry tetrahydrofuran (250 mL) in the presence of triethylamine (21 mL, 150 mmol) under N 2 . The product was recrystallized from acetone/hexane in 36% yield (5.7 g).1 H NMR (DMSO): d = 4.51 (d, J = 6.0 Hz, 2H), 7.31 (d, J= 5.5 Hz, 2H), 7.80 (d, J=6.0 Hz, 2H), 8.50 (d, J= 5.5 Hz, 2H), 8.74 (d, J= 6.0 Hz, 2 H), 9.41 ppm (t, J = 6.0 Hz, 1H); elemental analysis calcd (%) for C 12 H 11 N 3 O: C 67.59, H 5.20, N 19.71; found: C 67.39, H 5.25, N 19.58. | [] | [] | ["N-(pyridin-4-ylmethyl)isonicotinamide", "4-pmia"] | [] | [] | ["isonicotinoyl chloride hydrochloride--13.0 g, 73.0 mmol", "4-pycolylamine--7.4 mL, 73.0 mmol", "triethylamine--21 mL, 150 mmol"] | [] | [] | ["dry tetrahydrofuran--250 mL", "acetone/hexane--recrystallized"]
j.inoche.2010.03.034 | The purple crystals of 1 were hydrothermally synthesized by the self-assembly of cobalt salt with H 2 LinH 2 O. By adding the ﬂexible bpp as auxiliary ligand, the purple crystals of 2 were obtained by the same synthetic pro cedures [17]. The complexes 1 and 2 have been characterized by X-ray diffraction analysis [18]. | [] | [] | [] | ["cobalt salt--NaN"] | [] | ["H 2 LinH 2 O--NaN", "bpp--NaN"] | [] | [] | []
zaac.201300150 | C 2 Rb 2 N 8 (307.02 g·mol –1 ) C 7.75 (calcd. 7.82), N 36.36 (36.50)%; 13 C NMR (75.5 MHz, D 2 O): δ = 154.7 (s, CN 4 ) ppm. IR (ATR): 733 (m), 1009 (s), 1040 (m), 1136 (m), 1169 (m), 1296 (s), 1325 (s) cm –1 ; TGA (10 K·min –1 ): 416 (decomp.) °C; DSC (10 K·min –1 ): 424 (exoth.) °C. | [] | [] | ["C 2 Rb 2 N 8"] | [] | [] | [] | [] | [] | []
c6dt02296k | {[Ca(L1)(H 2 O) 5 ]Cl 2 ·H 2 O} n (2). 1-{2-[2-(2-Oxo-pyrrolidin-1-yl)ethoxy]-ethyl}-pyrrolidin-2-one (L1) (0.111 g, 0.46 mmol) was added to anhydrous calcium chloride (0.046 g, 0.414 mmol) dissolved in ethanol (2 mL). The resulting mixture was sonicated for 1 minute. The vial was left loosely capped, and colourless crystals formed following slow evaporation of solvent at room temperature (visible after 2 days). (yield = 0.139 g, 0.3015 mmol, 73%). The crystals proved to absorb atmospheric moisture over time and elemental analysis on a fully dry material could not be obtained. Crystals were held in vacuo for 6 h at 100 °C resulting in a di-hydrated complex. Analysis calc. | ["room temperature", "100 °C"] | ["2 days", "6 h"] | ["{[Ca(L1)(H 2 O) 5 ]Cl 2 ·H 2 O} n", "1-{2-[2-(2-Oxo-pyrrolidin-1-yl)ethoxy]-ethyl}-pyrrolidin-2-one (L1)"] | ["anhydrous calcium chloride--0.046 g, 0.414 mmol"] | [] | ["1-{2-[2-(2-Oxo-pyrrolidin-1-yl)ethoxy]-ethyl}-pyrrolidin-2-one (L1)--0.111 g, 0.46 mmol"] | [] | ["1 minute"] | ["ethanol--2 mL"]
s1600536810036913 | Experimental A mixture of Cu(NO 3 ) 2 (20 mg, 0.08 mmol),H 2 TBDC (10 mg,0.05 mmol) and two drops of pyridine was suspended in 15 ml water and heated in a teflon-lined steel bomb at 100 centigrade degree for 3 days. The block blue crystals of the title compound were obtained, washed with water and dried in the air.Refinement H atoms bonded to C atoms were placed in calculated positions with C-H = 0.93-0.96Å and included in the refinement with U iso (H) = 1.2U eq (C) or 1.5U eq (C) for methyl H atoms. The unique H atom of the water molecule was refined indpendently with an isotropic displacement parameter. Since our goal was to prepare a porous material the solvent accessible voids of 138.00Å 3 present in the structure might be expected. | [] | [] | ["Cu(H 2 TBDC)(H 2 O) 2 ", "Cu(NO 3 ) 2 "] | ["Cu(NO 3 ) 2 --20 mg, 0.08 mmol"] | ["pyridine--two drops"] | ["H 2 TBDC --10 mg, 0.05 mmol"] | ["100 \b0C"] | ["3 days"] | ["water--15 ml"]
c8nj04853c | Anal. (%) calcd for (C 12 H 12 CuN 4 O 6 S 2 ): C, 33.06; H, 2.77; N, 12.85. C, 33.06; H, 2.76; N, 12.84. Found: C, 33.06; H, 2.76; N, 12.84. IR (KBr pellets, cm 1 ): 3100(w), 1617(vs), 1431(s), 1107(vs), 1018(m), 1066(m), 955(w), 835(m), 718(m), 606(s). | [] | [] | ["C 12 H 12 CuN 4 O 6 S 2"] | [] | [] | [] | [] | [] | []
adfm.201603444 | Synthesis of 2D-Cu 4 I 4 (bmbipe) 2 (11): Excess bmbipe (83 mg, 0.25 mmol) was added to the precursor (0.11 g, 0.1 mmol) in ethanol solution under stirring at room temperature. Powders of 11 were formed after 1 h of stirring. Single crystals were obtained in methanol after heating for 3 days at 150 °C (74% yield based on Cu). | [] | [] | ["2D-Cu 4 I 4 (bmbipe) 2"] | ["precursor--0.11 g, 0.1 mmol"] | [] | ["bmbipe--83 mg, 0.25 mmol"] | ["room temperature"] | ["1 h"] | ["ethanol solution--excess", "methanol--heating for 3 days at 150 \n°C"]
c4ce00733f | [{Co(μ-L2) 2 (H 2 O) 2 }·H 2 O] ∝ CP2c was synthesized by carefully adding an aqueous solution of L2 (40 mg, 0.15 mmol) to a methanolic solution of Co(NO 3 ) 2 ·6H 2 O (44 mg, 0.15 mmol) and the solution was left for slow evaporation at room temperature.After two weeks well formed block shaped pink crystals were obtained. The crystals were washed in distilled water and finally with methanol and characterized by elemental analysis, X-ray powder diffraction (PXRD) and FT-IR. Yield: ~36.9% (34 mg, 0.0 55 mmol). Elemental analysis calcd. for CP2c, C 26 H 26 CoN 4 O 10 (%): C 50.9 1, H 4.27, N 9. 13; found: C 51.02, H 4.21, N 9.11. FT-IR (KBr pellet): 3382, 3296, 1652s, 1610, 1598, 1541s, 1473s, 1419s, 1388s, 1317, 1269, 1199, 1164, 1110, 1080, 1051, 1031, 950, 896, 885, 835, 784m, 740, 673, 590, 451 cm −1 . | [] | [] | ["{Co(μ-L2) 2 (H 2 O) 2 }·H 2 O", "CP2c"] | ["Co(NO 3 ) 2 ·6H 2 O--44 mg, 0.15 mmol"] | [] | ["L2--40 mg, 0.15 mmol"] | ["room temperature"] | ["two weeks"] | ["aqueous solution--not specified", "methanolic solution--not specified"]
j.jssc.2017.09.008 | 4 (%) for C 78 H 84 N 6 O 18 Cd 3 (Mr = 1730.71): C, 54.13; H, 4.89; N, 4.86. Found: C, 54.27; H, 4.52; N, 4.66. IR (KBr, cm -1 ): 3432 (br), 3051 (w), 2936(w), 1671 (vs), 1625 (s), 1591(s), 1470(vs), 1374 (w), 1340(w), 1262(m), 1214(w), 1099(m), 933 (m), 865(s), 827(m), 787(m), 708(m). 2.3 Synthesis of compound [Cd 3 (BTB) 2 (DMA) 4 ]2DMA (1). A mixture of Cd(NO 3 ) 2 ·4H 2 O (0.03 mmol, 0.011 g), H 3 BTB (0.015 mmol, 0.0066 g), in 4 mL DMA and 2 mL CH 3 OH with a drop of HBF 4 (40%) was stirred for 30 min at room temperature and then heated in a 10 mL Teflon-lined autoclave at 100 o C for 5 days, yielding colorless rhomboid-shaped crystals (1). Yield: 53% based on H 3 BTB ligand. CHN element analysis: Calcd. (%) for C 78 H 84 N 6 O 18 Cd 3 (Mr = 1730.78): C, 54.13; H, 4.89; N, 4.86. Found: C, 54.45; H, 4.77; N, 4.60. IR (KBr, cm -1 ): 3433(br), 2930(w), 1678(vs), 1628(s), 1594(s), 1473(vs), 1341(w), 1267(m), 1186(w), 1099(s), 1049(w), 937(s), 871(vs), 787(m), 750(m), 678(m). 2.4 Synthesis of compound [Cd 3 (BTB) 2 (DMF) 4 ]2DMF (1γ). A mixture of Cd(NO 3 ) 2 ·4H 2 O (0.03 mmol, 0.011 g), and H 3 BTB (0.015 mmol, 0.0066 g) in N,N'-dimethylformamide (DMF, 3 mL) and CH 3 OH (1 mL) with a drop of HBF 4 (40%) was stirred for 30 min and then heated in a 10 mL Teflon-lined autoclave at 100 o C for 3 days. After cooling to room temperature slowly, colorless block crystals of 1γ were collected. Yield: 71% based on H 3 BTB ligand. CHN element analysis: Calcd. (%) for C 72 H 72 N 6 O 18 Cd 3 (Mr = 1646.62): C, 52.52; H, 4.41; N 5.10. Found: C, 52.45; H, 3.97; N, 5.43. IR (KBr, cm -1 ): 3443(br), 3063(w), 2936(w), 1678(vs), 1628(s), 1594(s), 1472(vs), 1371(w), 1337(s), 1264(m), 1189(w), 1095(m), 937(m), 889(m), 866(s), 789(m), 748(m), 668(m). 2.5 Synthesis of compound Cd 2 (BTB)(HCOO)(DMF) 3 (2). Single-crystal for X-ray structure determinations of compound 2 was obtained by slow vapor-diffusion method. A mixture of Cd(NO 3 ) 2 ·4H 2 O (0.03 mmol, 0.011 g), and H 3 BTB (0.015 mmol, 0.0066 g), with a drop of HCOOH, were dissolved in 6.0 mL of DMF at room temperature, and transferred into a 20 mL test tube. Then a small vial containing isopropylamine (0.1 mL) and DMF (2.0 mL) was put in the test tube above. The test tube was left at 60 o C for about two weeks to give colorless prism-shaped crystals of 2. Yield: 22% based on H 3 BTB ligand. CHN element analysis: Calcd. (%) for C 37 H 37 N 3 O 11 Cd 2 (Mr = 924.53): C, 48.07; H, 4.03; N 4.55. Found: C, 48.45; H, 3.77; N, 4.30. IR (KBr, cm -1 ): 3433(br), 3063(w), 2924(w), 1688(vs), 1614(s), 1568(s), 1428(vs), 1285(w), 1213(w), 1177(w), 1136(m), 1092(w), 1042(m), 892(s), 848(m), 814(s), 740(m), 703(s). | [] | [] | ["[Cd 3 (BTB) 2 (DMA) 4 ]·2DMA", "[Cd 3 (BTB) 2 (DMF) 4 ]·2DMF", "Cd 2 (BTB)(HCOO)(DMF) 3"] | ["Cd(NO 3 ) 2 ·4H 2 O--0.03 mmol, 0.011 g", "Cd(NO 3 ) 2 ·4H 2 O--0.03 mmol, 0.011 g", "Cd(NO 3 ) 2 ·4H 2 O--0.03 mmol, 0.011 g"] | ["CH 3 OH--2 mL", "CH 3 OH--1 mL", "HBF 4--a drop of 40%", "HBF 4--a drop of 40%", "HCOOH--a drop"] | ["H 3 BTB--0.015 mmol, 0.0066 g", "H 3 BTB--0.015 mmol, 0.0066 g", "H 3 BTB--0.015 mmol, 0.0066 g"] | ["100 o C", "100 o C", "60 o C"] | ["5 days", "3 days", "about two weeks"] | ["DMA--4 mL", "DMF--3 mL", "DMF--6.0 mL"]
j.ica.2012.10.014 | Fluorescence spectra of the solid samples were measured on a Cary Eclipse spectroﬂuorimeter (Varian) at room temperature.2.2. Synthesis of complexes 1–4 2.2.1. {[Ag(L 242 )(CF 3 COO)](CH 3 OH)} n (1) ACH 3 OH solution (6 mL) of L 242 ligand (15.0 mg, 0.05 mmol) was mixed with an aqueous solution (6 mL) of Ag(CF 3 COO) (22.1 mg, 0.10 mmol) under stirring. The reaction solution was ﬁltered and then left to stand in darkness under ambient condition.Colorless block-shaped crystals suitable for X-ray diffraction were obtained upon slow evaporation of the solvents after ca. one week in 66% yield (18.2 mg, based on L 242 ). Anal. Calc. for C 20 H 16 AgF 3 N 6 O 3 (1): C, 43.42; H, 2.92; N, 15.19. Found: C, 43.08; H, 3.27; N, 15.31%. IR (cm 1 ): 3443b, 1651s, 1612m, 1508w, 1421s, 1213w, 1070w, 1009w, 840w, 801w, 725m, 611w, 535w. | [] | [] | ["[Ag(L 242 )(CF 3 COO)](CH 3 OH)] n ", "C 20 H 16 AgF 3 N 6 O 3 "] | ["Ag(CF 3 COO)--22.1 mg, 0.10 mmol"] | [] | ["L 242--15.0 mg, 0.05 mmol"] | [] | [] | ["CH 3 OH--6 mL", "aqueous solution--6 mL"]
ic051258z | [Mn(N 3 ) 2 (Clpyz) 2 ] n (4). The same procedure as in the case of 1 was used. Manganese(II) nitrate tetrahydrate (0.50 g, 2 mmol), sodium azide (0.26 g, 4 mmol), and chloropyrazine (0.22 g, 2 mmol) were dissolved in aqueous hydrazoic acid 46 (1.7 mL). Slow cooling of the solution to 4 °C gave after 3 days compound 4 as transparent green crystals (yield approximately 70%). Anal. Found: C, 25.7; H, 1.4; N, 38.3. Calcd for C 8 H 6 Cl 2 MnN 10 : C, 26.1; H, 1.6; N, 38.1.[Mn(N 3 ) 2 (Ipyz) 2 ] n (5). The same procedure as in the case of 1 was used. Manganese(II) nitrate tetrahydrate (0.25 g, 1 mmol), sodium azide (0.13 g, 2 mmol), and iodopyrazine (0.20 g, 1 mmol) were dissolved in aqueous hydrazoic acid 46 (1.0 mL). Slow cooling of the solution to 4 °C gave after 5 days compound 5 as transparent green crystals (yield approximately 60%). Anal. Found: C, 17.6; H, 1.0; N, 25.2. Calcd for C 8 H 6 I 2 MnN 10 : C, 17.4; H, 1.1; N, 25.4.IR Spectra. In addition to the vibrations of the pyrazine derivate ligands, very strong absorption bands corresponding to the ν as of the azido ligands appeared at 2149 and 2066 cm -1 for 1, at 2155 and 2108 cm -1 for 2, at 2156 and 2105 cm -1 for 3, at 2158 and 2110 cm -1 for 4, and at 2100 and 2064 cm -1 for 5, respectively. | [] | [] | ["[Mn(N 3 ) 2 (Clpyz) 2 ] n", "C 8 H 6 Cl 2 MnN 10"] | ["Manganese(II) nitrate tetrahydrate--0.50 g, 2 mmol"] | [] | ["sodium azide--0.26 g, 4 mmol", "chloropyrazine--0.22 g, 2 mmol"] | ["4 °C"] | ["3 days"] | ["aqueous hydrazoic acid 46--1.7 mL"]
zaac.201800229 | After replacing SmCl 3 with ErCl 3 , a pink crystal [Er(IPBD) 3 (H 2 O)]·DMF·H 2 O(4) was obtained (yield 85 % based on Er). C 42 H 44 N 7 O 9 Er: calcd. C 52.60; H 4.59; N 10.23 %; found: C 52.61; H 4.58; N 10.23%. IR (KBr): ν ˜ = 3397 w, 3122 w, 1657 m, 1596 s, 1571 s, 1504 s, 1454 s, 1405 s, 1303 s, 1266 m, 1195 w, 1118 w, 1103 w, 1059 m, 999 w, 962 w, 847 m, 770 m, 698 w, 657 w, 570 w, 422 w cm –1 .Synthesis of Complexes 5–8: N(Et) 3 (42 μL) and SmCl 3 (0.1 mmol) were added to a solution of HIPBD (0.3 mmol) in acetonitrile (4 mL). | [] | [] | ["[Er(IPBD) 3 (H 2 O)]·DMF·H 2 O(4)", "C 42 H 44 N 7 O 9 Er"] | ["ErCl 3--NaN"] | ["N(Et) 3--42 μL"] | ["HIPBD--0.3 mmol"] | [] | [] | ["acetonitrile--4 mL"]
j.poly.2020.114598 | Synthesis of [Zn(L)(H 2 O) 2 ] n (2). A mixture of Zn(NO 3 ) 2 6H 2 O (15 mg, 0.05 mmol), H 2 L (5 mg, 0.015 mmol), NH 3 H 2 O (1 mL) and CH 3 CH 2 OH (4 mL) was stirred and heated at 100 °C for 3 days in a 10 mL sealed glass vial, and followed by slow cooling to room temperature. Orange block-shaped crystals of 2 were obtained in a yield of 82% based on H 2 L. Elemental analysis results found: C, 39.62; H, 3.33; N, 33.95%; C 14 H 16 N 10 O 4 Mn requires C, 40.26; H, 2.90; N, 33.53%. IR (KBr, cm 1 ): 3348(s), 3216(m), 1444(m), 1426 (m), 1223(s), 1101(w), 862(w), 770(w), 675(w), 561(w). | [] | [] | ["[Zn(L)(H 2 O) 2 ] n", "C 14 H 16 N 10 O 4 Mn"] | ["Zn(NO 3 ) 2 \n6H 2 O--15 mg, 0.05 mmol"] | [] | ["H 2 L--5 mg, 0.015 mmol"] | ["100 °C"] | ["3 days"] | ["NH 3 H 2 O--1 mL", "CH 3 CH 2 OH--4 mL"]
c2ce26338f | (1 : 1, 10 mL) at 160 uC for three days. Yellow block crystals of 1 were collected with a yield of 58%. Anal. Calcd for C 52 H 61 N 11 O 28 Mn 4 : C, 41.42; H, 4.08; N, 10.22%. Found: C, 41.87; H, 3.92;N, 10.41%. IR (KBr pellet, cm 21 ): 3406 (w, br), 1595 (s), 1434 (m), 1370 (s), 1330 (m), 1234 (w), 1194 (w), 1088 (w), 936 (w), 806 (m), 740 (m), 663 (m), 491 (w). | [] | [] | ["NaN"] | [] | [] | [] | ["160 uC"] | ["three days"] | []
ch16368 | Synthesis {[Zn(sbdc)(bmib)] 0.4H 2 O} n (1) A mixture of H 2 sbdc (0.20 mmol, 0.054 g), bmib (0.20 mmol, 0.042 g), Zn(NO 3 ) 2 6H 2 O (0.20 mmol, 0.059 g), and 8 mL of DMF-H 2 O (v/v ¼1 : 1) was placed in a Teflon-lined stainless steel vessel, heated to 1308C for 3 days, and then cooled (a descent rate of 58 Ch 1 ) to room temperature. Colourless block crystals of 1 were obtained. Yield of 56 % (based on Zn). | [] | [] | ["{[Zn(sbdc)(bmib)] \n0.4H 2 O} n", "NaN"] | ["Zn(NO 3 ) 2 \n6H 2 O--0.20 mmol, 0.059 g"] | [] | ["H 2 sbdc--0.20 mmol, 0.054 g", "bmib--0.20 mmol, 0.042 g"] | ["130 \n8C"] | ["3 days"] | ["DMF-H 2 O--8 mL"]
cg1005242 | Synthesis of [Ag(TCPA)(BF 4 ) 3 0.5H 2 O 3 1.5C 6 H 6 ] n (4). A mixed solution of AgBF 4 (0.0584 g, 0.3 mmol) in benzene (5 mL) was layered onto a solution of TCPA (0.0961 g, 0.3 mmol) in CH 2 Cl 2 (8 mL). The solutions were left at room temperature for about 3 days, and yellowish crystals were obtained. Yield: 0.0904 g, 47%. | [] | [] | ["[Ag(TCPA)(BF 4 ) 3 0.5H 2 O 3 1.5C 6 H 6 ] n", "4"] | ["AgBF 4--0.0584 g, 0.3 mmol"] | [] | ["TCPA--0.0961 g, 0.3 mmol"] | [] | ["about 3 days"] | ["benzene--5 mL", "CH 2 Cl 2--8 mL"]
j.ica.2005.10.009 | 0.5 mol L 1 KOH solution were added into above-mentioned solution to keep pH = 7. The resulting solution was heated under stirring to reﬂux for 4 h and then cooled to room temperature. After two months, 0.258 g (Yield 40.8%) bright blue crystals of title complex suitable for X-ray diﬀraction were obtaine d by being ﬁltrated, washed with cooled water and dried under vacuum. IR (KBr pellet, cm 1 ): 3374s, 3088w, 1616vs, 1539s, 1462m, 1383s, 1349s, 1300w, 925m, 717m. Anal. Calc. for C 16 H 14 N 2 O 16 CuK 2 : C, 30.38; H, 2.42; N, 4.63. Found: C, 30.44; H, 2.48; N, 4.66%.2.3. Experimental equipment and conditions The single crystal structure was measured on a RigakuRaxis-VI X-ray diﬀractometer using graphite-monochromated Mo Ka radiation (k = 0.71073 A ˚ ) at 293(2) K, 3399 reﬂections were measured over the ranges 1.42 6 h 6 24.99, 8 6 h 6 8, 0 6 k 6 12, 17 6 l 6 17, yielding 3399 unique reﬂections. Raw data were corrected and the structure was solved using the SHELX-97 program . | [] | ["two months"] | ["CuK 2 (L)"] | ["KOH solution--0.5 mol L 1"] | [] | ["L--NaN"] | ["reflux"] | ["4 h"] | []
j.poly.2009.04.032 | 2.2. Synthesis of the ligand 5-(1H-imidazol-4ylmethyl)aminoisophthalic acid (H 3 L) Ligand H 3 L was prepared by reaction of imidazole-4-carboxaldehyde (0.96 g, 10 mmol) and 5-aminoisophthalic acid (1.81 g, 10 mmol) in methanol, followed by sodium borohydride reduction.The resulting white crystalline solid was obtained with a yield of 80% (2.1 g). IR (KBr, cm 1 ): 3377 (s), 3168 (s), 1710 (ms), 1671 (ms), 1611 (s), 1525 (s), 1470 (ms), 1384 (s), 1338 (ms), 1299 (s), 1268 (m), 1210 (s), 813 (ms), 756 (s), 733 (m), 667 (s).2.3. Synthesis of the complexes 2.3.1. Synthesis of{[Ni(HL)(H 2 O)]H 2 O} n (1) A mixture of H 3 L (0.026 g, 0.10 mmol), Ni(NO 3 ) 2 6H 2 O (0.029 g, 0.10 mmol), NaOH (0.10 mmol), CH 3 CN (2 mL) and H 2 O (8 mL) was kept in a 15 mL Teﬂon liner autoclave at 140 °C for 3 days. After the mixture was cooled to room temperature, green platelet crystals of complex 1 were collected with a yield of 46%. Anal. Calc. for C 12 H 13 NiN 3 O 6 (1): C, 40.70; H, 3.70; N, 11.87. Found: C, 40.52; H, 3.67; N, 11.79%. IR (KBr pellet, cm 1 ): 3423 (s), 1628 (ms), 1616 (ms), 1552 (s), 1532 (s), 1445 (s), 1415 (s), 1380 (s), 1353 (ms), 798 (m), 781 (m), 727 (s). | [] | [] | ["{[Ni(HL)(H 2 O)]·H 2 O} n", "C 12 H 13 NiN 3 O 6"] | ["Ni(NO 3 ) 2 ·6H 2 O--0.029 g, 0.10 mmol"] | [] | ["H 3 L--0.026 g, 0.10 mmol"] | ["140 °C"] | ["3 days"] | ["CH 3 CN--2 mL", "H 2 O--8 mL"]
j.poly.2005.07.005 | 2.2.3. [Er 2 (anth) 6 (H 2 O) 4 ] Æ 2H 2 O(3) The compound was synthesised using the above procedure except that Er(OTf) 3 (4.0 mL, 3.5 mmol) and anthranilic acid (0.21 g, 1.5 mmol) were used. Single crystals of 3 were separated by hand picking. The bulk product analysed as [Er 2 (anth) 6 (H 2 O) 4 ] Æ HO 3 SCF 3 Æ 2H 2 O, (3 Æ HO 3 SCF 3 ). | [] | [] | ["[Er 2 (anth) 6 (H 2 O) 4 ] Æ 2H 2 O", "[Er 2 (anth) 6 (H 2 O) 4 ] Æ HO 3 SCF 3 Æ 2H 2 O", "(3 Æ HO 3 SCF 3)"] | ["Er(OTf) 3--4.0 mL, 3.5 mmol"] | [] | ["anthranilic acid--0.21 g, 1.5 mmol"] | [] | [] | []
c3ce41213j | Zn 2 (HL 2 ) 2 (ad) 0.5 ·(OH)·0.5H 2 O (5). Complex 5 was obtained by hydrothermal procedure similar to that used for the preparation of 3 except using adipic acid (150.4 mg, 1.03 mmol) as the starting rea ctant instead of succinic acid. | [] | [] | ["Zn 2 (HL 2 ) 2 (ad) 0.5 ·(OH)·0.5H 2 O", "Complex 5"] | [] | [] | ["adipic acid--150.4 mg, 1.03 mmol"] | [] | [] | []
zaac.201000269 | Synthesis of Ag 2 (NH 3 ) 2 HL 3 (3): Complex 3 was prepared in the same way with complex 2 except that H 3 L 3 (10 mg, 0.05 mmol) was used instead of H 3 L 2 (10 mg, 0.05 mmol). After one week, brown single crystals suitable for X-ray diffraction in 51 % yield (based on H 3 L 3 ) were collected by filtration, washed with small amounts of water and 252 www.zaac.wiley-vch.de © 2011 WILEY-VCH Verlag GmbH & Co. KGaA, Weinheim Z. Anorg. Allg. Chem. 2011, 251–256 dried in air. C 10 H 11 Ag 2 N 5 O 4 (480.98): calcd.: C 24.95; H 2.29; N 12.47 %; found: C 24.91; H 2.36; N 12.37 %. IR (KBr): ν ˜ = 3300 w, 3142 m, 1668 m, 1607 s, 1347 s, 1065 m, 783 s, 668 m cm –1 . | [] | ["one week"] | ["Ag 2 (NH 3 ) 2 HL 3 (3)"] | [] | [] | ["H 3 L 3--10 mg, 0.05 mmol"] | [] | [] | []
d0ce00583e | Synthesis of [Tb 2 (μ 3 -cpdc) 3 (H 2 O) 3 ] n (cpdc-Tb): Synthesis of cpdc-Tb is similar to that of cpdc-Eu using Tb(NO 3 ) 3 ·6H 2 O instead of Eu(NO 3 ) 3 ·6H 2 O. After the reaction mixture has slowly cooled down to room temperature, colorless sheet-like crystals of cpdc-Tb are filtered off, washed with distilled water, and dried in air. Yield: ~80%. Elemental analysis (%) for C 15 H 18 Tb 2 O 15 ：calcd. C 23.83, H 2.40; found C 23.78, H 2.36. IR (KBr pellet, cm -1 ): 3403 s, 2361 w, 1674 m, 1556 s, 1461 w, 1305 m, 1110 m, 1048 w, 973 m, 889 w, 837 m, 740w, 650 m, 520 m. | [] | [] | ["[Tb 2 (μ 3 -cpdc) 3 (H 2 O) 3 ] n", "C 15 H 18 Tb 2 O 15"] | ["Tb(NO 3 ) 3 ·6H 2 O--NaN"] | [] | ["cpdc--NaN"] | [] | [] | []
s0036023619080047 | For C 28 H 20 О 8 Zn 2 anal. calcd., %: C, 54.66; H, 3.28.Found, %: C, 54.64; H, 3.37.IR spectrum 2 (ν, cm –1 ): 1632 m, 1592 m, 1575 m, 1554 w, 1538 m, 1552 s, 1494 m, 1411 s, 1311 w, 1175 w, 1070 w, 1026 w, 938 w, 865 w, 841 w, 821 w, 818 w, 713 s, 675 s, 611 w. | [] | [] | ["C 28 H 20 О 8 Zn 2"] | [] | [] | [] | [] | [] | []
om501218a | [FeL 1 3 ]. This was prepared in the same manner as [MnL 1 3 ], from anhydrous FeCl 2 . A few single crystals were grown from THF/Et 2 O (3:1).Crystallography. C 27 H 33 FeN 6 O 3 , M = 545.44, monoclinic, a = 9.99697(15) Å, b = 31.4459(4) Å, c = 16.9520(2) Å, α = 90.00°, β = 103.4800(15)°, γ =90°, V = 5182.28(13) Å 3 , T = 100(2) K, space group P2 1 /n, Z = 8, 58 787 reﬂections measured, 9984 independent reﬂections (R int = 0.0619). The ﬁnal R values were R 1 = 0.0413 (I > 2o(I)), wR(F 2 ) = 0.0985 (I > 2o(I)), R 1 (all data) = 0.0498, wR(F 2 ) (all data) = 0.1038. | [] | [] | ["FeL 1 3"] | ["FeCl 2--anhydrous"] | [] | [] | [] | [] | ["THF/Et 2 O--(3:1)"]
cg401022z | 6 stainless autoclave, and heated at 120 °C for 4 days. As cooled to room temperature gradually, colorless block crystals 5 were collected. Yield: 23.8 mg (78% based on Cd). Elemental analysis (%) calcd for C 7 H 4 CdN 4 O 3 : C, 27.58; H, 1.31; N, 18.39. Found: C, 27.66; H, 1.35; N, 18.46. Selected IR (KBr, cm −1 ): 3002 (w), 1696 (vs), 1571 (s), 1396 (s), 1313 (m), 1181 (m), 1040 (w), 963 (w), 850 (w), 790 (w), 647 (w), 539 (w). Synthesis of [Zn(L)] n (6). A mixture of H 2 L (0.0197 g, 0.1 mmol), ZnSO 4 ·6H 2 O (0.0372 g, 0.1 mmol), water (10 mL), DMF (4 mL) and HBF 4 (0.2 mL) was sealed into a 25 mL Teflon-lined stainless autoclave, and heated at 120 °C for 4 days. As cooled to room temperature gradually, colorless block crystals were obtained. Yield: 16.2 mg (63% based on Zn). Elemental analysis (%) calcd for C 7 H 4 N 4 O 3 Zn: C, 32.62; H, 1.55; N, 21.75. Found: C, 32.75; H, 1.44; N, 21.61. Selected IR (KBr, cm −1 ): 3041 (w), 1696 (vs), 1584 (s), 1394 (s), 1324 (m), 1190 (m), 1050 (w), 962 (w), 857 (w), 790 (w), 650 (w), 547 (w). X-ray Structural Determination. Suitable single crystals of 1−6 were selected for single-crystal X-ray diffraction analyses. Crystallographic data of these crystals were collected at 291(2) K on a Xcalibur Eos Gemini CCD diffractometer equipped with a graphite crystal and incident beam monochromator using Mo-Kα radiation (λ = 0.71073 Å). Raw data collection and reduction were done using CrysAlisPro software. Empirical absorption correction using spherical harmonics, implemented in SCALE3 ABSPACK scaling algorithm. Structures were solved by direct method and refined by full-matrix least-squares on F 2 using SHELXTL. | [] | [] | ["[CdL] n", "C 7 H 4 CdN 4 O 3", "[Zn(L)] n", "C 7 H 4 N 4 O 3 Zn"] | ["ZnSO 4 ·6H 2 O--0.0372 g, 0.1 mmol", "H 2 L--0.0197 g, 0.1 mmol"] | [] | [] | ["120 °C", "120 °C"] | ["4 days", "4 days"] | ["water--10 mL", "DMF--4 mL", "HBF 4--0.2 mL"]
c3dt51375k | 6 ethanol (5.0 mL), with pH value of 3.42 was heated at 180 °C for three days. The crystalline compound 3 was collected with a yield of 0.0349 g (83.82%, based on Sr(NO 3 ) 2 ). Anal. found/calcd.: C, 14.42/14.24 ; N, 3.36/3.37 ; H, 1.94/1.98 % for 3. IR (KBr, cm -1 ): 3432(br), 3071(w), 2967(w), 2935(w), 2814(w), 2722(w), 1670(m), 1632(m), 1501(m), 1446(s), 1349(m), 1244(m), 1108(m), 920(m), 862(m), 801(m). Synthesis of [Sr 2 (HPO 4 )(H 2 PMIDA)] (4). A reaction mixture of H 4 PMIDA (0.1817 g, 0.8 mmol), Sr(NO 3 ) 2 (0.0423 g, 0.2 mmol), TMDPP (0.0421 g, 0.2 mmol), water (5.0 mL), and ethanol (5.0 mL), with pH value of 2.65 was heated at 180 °C for three days. The colorless crystals of 4 were collected with a yield of 0.0451 g (90.87 %, based on Sr(NO 3 ) 2 ). Anal. found/calcd.: C, 12.10/12.05; N, 2.82/2.65; H, 1.83/2.21 % for 4. IR (KBr, cm -1 ): 3432(br), 3071(w), 2967(w), 2935(w), 2814(w), 2722(w), 1670(m), 1632(m), 1501(m), 1446(s), 1349(m), 1244(m), 1108(m), 920(m), 862(m), 801(m). Synthesis of [Ba 2 (HPO 4 )(H 2 PMIDA)] (5). A reaction mixture of H 4 PMIDA (0.1817 g, 0.8 mmol), BaCl 2 ·4H 2 O (0.0489 g, 0.2 mmol), water (5.0 mL), and ethanol (5.0 mL), with pH value of 2.16 was heated at 180 °C for three days. The crystals of 5 were collected with a yield of 0.0481 g (80.74 %, based on BaCl 2 ). Anal. found/calcd.: C, 10.08/9.90; N, 2.35/2.26; H, 1.52/1.70 % for 5. IR (KBr, cm -1 ): 3432(br), 3071(w), 2967(w), 2935(w), 2814(w), 2722(w), 1670(m), 1632(m), 1501(m), 1446(s), 1349(m), 1244(m), 1108(m), 920(m), 862(m), 801(m). Synthesis of [Ba 2 (H 2 O)(H 2 PMIDA) 2 ] (6). Compound 6 was obtained from a reaction mixture of H 4 PMIDA (0.1817 g, 0.8 mmol), Ba(OH) 2 (0.0343 g, 0.2 mmol), water (5 mL), and ethanol (5.0 mL), with pH value of 2.78. The mixture was heated at 150 °C for two days producing 6 in a yield of 0.0571 g (78.87 %, based on Ba(OH) 2 ). Anal. found/calcd.: C, 16.17/16.15; N, 3.77/3.80; H, 2.44/2.48 % for 6. IR (KBr, cm -1 ): 3432(br), 3071(w), 2967(w), Page 6 of 29Dalton Transactions Dalton Transactions Accepted Manuscript Published on 19 August 2013. Downloaded by St. Josephs University on 20/08/2013 11:47:29. View Article Online DOI: 10.1039/C3DT51375K | [] | [] | ["3", "[Sr 2 (HPO 4 )(H 2 PMIDA)]", "[Ba 2 (HPO 4 )(H 2 PMIDA)]", "[Ba 2 (H 2 O)(H 2 PMIDA) 2]", "6"] | ["Sr(NO 3 ) 2--0.0423 g, 0.2 mmol", "BaCl 2 \n4H 2 O--0.0489 g, 0.2 mmol", "Ba(OH) 2--0.0343 g, 0.2 mmol"] | [] | ["H 4 PMIDA--0.1817 g, 0.8 mmol"] | ["180 °C", "180 °C", "180 °C", "150 °C"] | ["three days", "three days", "three days", "two days"] | ["water--5.0 mL", "ethanol--5.0 mL"]
c9ce01128e | Syntheses of [Co 2 Ĳdetc)Ĳbpea) 2 ·H 2 O] (6). A mixture of CoĲNO 3 ) 2 ·6H 2 O (0.1 mmol, 29 mg), H 4 detc (0.05 mmol, 15 mg), bpea (0.1 mmol, 18.5 mg) and NaOH (0.1 mmol, 4 mg) was dissolved in water (7 mL). Then this mixture was transferred in a 23 mL Teflon-lined stainless steel vessel and heated at 140 °C for 2 days. When the steel vessel was slowly cooled to room temperature (a descent rate of 20 °Ch −1 ), purple rod-shaped crystals of 6 were obtained in a yield of 31.76% based on Co. Anal. calcd for C 28 H 20 N 2 O 10 Co 2 (622.33): C, 51.21; H, 3.87; N, 5.97. Found: C, 51.17; H, 3.81; N, 5.92. IR (cm −1 , KBr): 3288 (m), 1581 (w), 1380 (s), 1317 (m), 1235 (m), 1211 (w), 817 (m), 775 (m), 701 (w), 636 (w), 1139 (w). | [] | [] | ["[Co 2 Ĳdetc)Ĳbpea) 2 ·H 2 O]", "C 28 H 20 N 2 O 10 Co 2"] | ["CoĲNO 3 ) 2 ·6H 2 O--0.1 mmol, 29 mg"] | ["NaOH--0.1 mmol, 4 mg"] | ["H 4 detc--0.05 mmol, 15 mg", "bpea--0.1 mmol, 18.5 mg"] | ["140 °C"] | ["2 days"] | ["water--7 mL"]
ic050583j | Compound 5 was obtained as orange oil that solidified upon standing, bp ) 106-108 °C/0.01 Torr. Crystallization from hexane gave 5 as elongated orange prisms, 6.92 g (61%), mp ) 33-35 °C. MS, m/z: 289.9811 (M + , Calcd for C 9 H 14 N 2 SSeSi 289.9811). | [] | [] | ["C 9 H 14 N 2 SSeSi"] | [] | [] | [] | [] | [] | []
ejoc.201403521 | Synthesis of 2: Freshly distilled thionyl chloride (85 mL, 1.24 mol) was slowly added under an inert atmosphere to 3.50 g (13.9 mmol) 1 NaO-dpt in a Schlenk flask. The reaction mixture was heated to reflux and stirred for 18 h. Thionyl chloride was removed by distillation. Toluene (60 mL) was added and the mixture was distilled to dryness again. The process was repeated twice to remove all thionyl chloride. The resulting off-white triazine salt was suspended in chloroform (60 mL) and diisopropylethylamine (Hünigs base) (4.4 mL, 3.34 g, 25.8 mmol) were added. The orange solution was washed three times with phosphate buffer [37] (150 mL) and brine (60 mL), dried with MgSO 4 , filtered and evaporated off. The resulting off-white powder product was used without further purification. The product can be recrystallized from hot toluene/hexane (1:2), yield 65% (off-white powder); m.p. 166–172 °C (dec.). | [] | [] | ["2"] | [] | [] | ["NaO-dpt--3.50 g, 13.9 mmol"] | ["reflux"] | ["18 h"] | ["thionyl chloride--85 mL, 1.24 mol", "toluene--60 mL", "chloroform--60 mL", "diisopropylethylamine (Hünigs base)--4.4 mL, 3.34 g, 25.8 mmol", "phosphate buffer--150 mL", "brine--60 mL", "MgSO4--not specified", "toluene/hexane (1:2)--not specified"]
cg4014703 | Synthesis of {[Zn(L)(4,4′-bipy)]·2.25DEF} n (1). Ligand LH 2 (0.5 mmol, 0.36 g), Zn(NO 3 ) 2 ·6H 2 O (0.5 mmol, 0.15 g), and 4,4′-bipy (0.5 mmol, 0.08 g) were dissolved in a DEF/MeOH mixture (20 mL, 1:1). The solution was sealed in a 23 mL Teﬂon lined steel reaction vessel and heated to 75 °C for 96 h. The reaction vessel was then cooled at a rate of 2 °Ch −1 to room temperature yielding 0.365 g colorless prisms (74% based on Zn). Elem. anal. calcd. for C 58 H 66 N 2 O 8 Zn·2C 5 H 11 NO: C 68.81, H 7.47, N 4.72; found C 68.42, H 7.81, N 4.78%; IR/cm −1 (KBr): 3330(b), 2726(w), 2.667(w), 1651(s), 1615(s), 1592(s), 1535(w). 1481(s), 1418(w), 1363(s), 1305(s), 1276 (w), 1264(w), 1234(w), 1201(s), 1127(m), 1109(w), 1071(w), 1049 (m), 965(w), 948(w), 917(w), 871(m), 816(m), 785(w), 764(w), 722(m), 700(w), 645(w). | [] | [] | ["{[Zn(L)(4,4′-bipy)]\b2.25DEF} n", "C 58 H 66 N 2 O 8 Zn·2C 5 H 11 NO"] | ["Zn(NO 3 ) 2 \b6H 2 O--0.5 mmol, 0.15 g"] | [] | ["LH 2--0.5 mmol, 0.36 g", "4,4′-bipy--0.5 mmol, 0.08 g"] | ["75 °C"] | ["96 h"] | ["DEF/MeOH--20 mL, 1:1"]
c2ce06709a | Synthesis of [Cu 2 (ibz) 4 (pyz)], 4 Hibz (0.124 g, 0.50 mmol) and pyrazine (0.041 g, 0.50 mmol) were dissolved in benzyl alcohol (6 cm 3 ) with gentle heating and stirring. Once cooled, benzyl alcohol (2 cm 3 ) was gently layered on top of this solution. Layered on top of this was a solution of Cu(OAc) 2 $H 2 O (0.038 g, 0.19 mmol) dissolved in methanol (6 cm 3 ). The vial was sealed, and the solution left for several days after which crystals of suitable size for single crystal X-ray diffraction were obtained. Yield 0.0794 g (70%). Found: C, 32.5; H, 1.81; N, 2.46. C 32 H 20 Cu 2 N 2 O 8 I 4 requires C, 32.1; H, 1.69; N, 2.34%. The X-ray powder diffraction pattern conﬁrmed that 4 was the only product present (Fig. S6). The TGA exhibits only a decomposition of the complex at around 250  C, conﬁrming no solvent to be present in the pores (Fig. S7). | [] | [] | ["[Cu 2 (ibz) 4 (pyz)]", "C 32 H 20 Cu 2 N 2 O 8 I 4"] | ["Cu(OAc) 2 $H 2 O--0.038 g, 0.19 mmol"] | [] | ["Hibz--0.124 g, 0.50 mmol", "pyrazine--0.041 g, 0.50 mmol"] | [] | ["several days"] | ["benzyl alcohol--6 cm 3", "methanol--6 cm 3"]
j.molstruc.2007.10.009 | Yield: 0.12 g (59%, based on manganese). Element analys es for 1:C 12 H 18 Mn 3 O 16 (583.08): Calcd (%): C, 24.72; H, 3.11. Found (%): C, 24.31; H, 3.35. Main IR features (KBr disk): 3391 vs, 1555 vs, 1433 m, 1399 s, 1352 m, 1287 m, 1060 w, 1007 m, 883 m, 731 m, 677.6 w, 587 w. | [] | [] | ["C 12 H 18 Mn 3 O 16"] | [] | [] | [] | [] | [] | []
ic048343b | 5, Bpa-(CH 2 ) 5 CO 2 H. Ligand 5 was prepared using the method described for ligand 4 with 656 mg (4.00 mmol) of 2-picolyl chloride hydrochloride and 256 mg (1.95 mmol) of ω-aminohexanoic acid. After evaporation of 2-propanol, the crude product was purified by column chromatography on silica (50 g, L ) 3 cm, dichloromethane:methanol ) 9:1), R f (5) ) 0.23. Yield: 320 mg (1.02 mmol, 51%) of a pale yellow oil. M r (C 18 H 25 N 3 O 2 ) ) 313.42, M exact ) 313.1790. HRMS (EI, 70 eV): 313.1790. MS (EI, 70 eV): m/z 313 [3%, M + ], 235 [2%, M + - Py], 221 [100%, M + PyCH 2 ], 198 [2%, bpa + ], 121 [3%, PyCH 2 NHCH 2 + ], 107 [4%, PyCH 2 NH + ], 93 [45%, PyCH 2 + ], 78 [3%, Py + ].1 H NMR (DMSOd 6 , 360 MHz): δ 8.47-8.44 (m, 2H, H Py-6 ), 7.75 (dt, 2H, H Py-4 , J ) 7.6 and 1.8), 7.50 (d, 2H, H Py-3 , J ) 7.9), 7.25-7.19 (m, 2H, H Py-5 ), 3.70 (s, 4H, H Py-R ), 2.41 (t, 2H, H 1 , J ) 7.2), 2.13 (t, 2H, H 5 , J ) 7.2), 1.49-1.34 (m, 4H, H 4 and H 2 ), 1.26-1.14 (m, 2H, H 3 ). | [] | [] | ["Bpa-(CH 2 ) 5 CO 2 H"] | [] | [] | ["2-picolyl chloride hydrochloride--656 mg (4.00 mmol)", "ω-aminohexanoic acid--256 mg (1.95 mmol)"] | [] | [] | []
s0108270111032902 | Experimental A mixture of Ag 2 O (115 mg, 0.5 mmol), 1,3-bis(4-pyridyl)propane (205 mg, 1 mmol) and naphthalene-1,5-disulfonic acid (280 mg, 1 mmol) in CH 3 OH–H 2 O (10 ml, 1:4 v/v) was subjected to ultrasonic treatment at ambient temperature for 10 min. Aqueous NH 3 (25%) was then added dropwise to the mixture to give a clear solution. This solution was protected from light and concentrated by evaporation at room temperature. Colourless crystals of (I) were isolated after 6 d (yield 45% based on Ag 2 O). Analysis calculated for C 18 H 21 AgN 2 O 5 S: C 44.55, H 4.36, N 5.77%; found: C 44.36, H 4.41, N 5.81%. | [] | ["6 d"] | ["Ag 2 O", "1,3-bis(4-pyridyl)propane", "naphthalene-1,5-disulfonic acid", "(I)", "C 18 H 21 AgN 2 O 5 S"] | ["Ag 2 O--115 mg, 0.5 mmol"] | [] | ["1,3-bis(4-pyridyl)propane--205 mg, 1 mmol", "naphthalene-1,5-disulfonic acid--280 mg, 1 mmol"] | [] | ["10 min"] | ["CH 3 OH–H 2 O--10 ml, 1:4 v/v"]
00958979908023062 | THIOHYDANTOINS WITH Tl(II1) AND Hg(I1) 30 1 from the respective iodide and bromide4 by reaction with an aqueous sus- pension of freshly precipitated Ag2O. All other chemicals and organic sol- vents used for synthesis work were commercial products of reagent grade. ITlMe2(Td)l An aqueous solution of dimethylthallium hydroxide (0.70 g, 2.76 mmol) was added dropwise to a solution of HTd (0.32g, 2.77mmol) in methanol. The mixture was stirred for 24 h and the violet product was isolated by filtration and dried in vucuo. M.p. 180°C (dec.). Found: C, 17.2; H, 2.6; N, 8.0; T1 58.5%. C5H9N20ST1 requires C, 18.0; H, 2.5; N, 7.5; T1, 57.8%. Mass spec- trum: 335 (C4H6N20STl, 72.9); 320 (C3H3N20STl, 6.5); 235 (C2H6T1, 20.2); 220 (CH3T1, 15.2); 205 (Tl, 100). IR spectrum (cm-I): 3244m, 3136m, v(N-H); 1638vs, v(C=O); 1447mb, 1325m, 1290m, v(C-N-C); I175s, S,,,(CH3); 1138m, 784m, v(C=S); 807m, p(CH3); 547m, vaSym (C-TI-C); 413m, v(T1-0); 334m, v(T1-S). AM 13.1 Scm2mol-'. ITlPh2(Td)l A fresh aqueous solution of diphenylthallium hydroxide (0.86 g, 2.28 mmol) was reacted with a methanolic solution of HTd (0.26 g, 2.28 mmol). After the reaction was completed, the mixture was stirred for 48 h before being filtered. M.p. 195°C (dec.). Found: C, 38.1; N, 6.3; H, 3.0; T1 43.4%. C9H13N20ST1 requires C, 38.0; N, 5.9; H, 2.7; T1, 43.2%. IR spectrum (cm-I): 3138 m, v(N-H); 1669s, v(C=O); 1529m, 1296s, v(C-N-C); 1156sh, 785sh, v(C=S); 395m,b, v(T1-0); 325s, v(T1-S). AM 5.6 Scm2mol-'. IHgMe(Td)l Solid methylmercury acetate (1 .OO g, 3.64 mmol) was added to a solution of HTd (0.42g, 3.64mmol) in methanol and the mixture was stirred at room temperature for 24 h. The beige powdery product was collected by filtration, washed with methanol and dried in vucuo over cakm chloride. M.p. 176°C. Found: C, 14.9; H, 1.9; N, 8.3%. C4H6N20SHg requires C, 14.5; H, 1.8; N, 8.5%. Mass spectrum: 464 (C2H6SHg2, 7.0); 449 (CH3SHg2, 4.1); 32.6); 202 (Hg, 31.6); 116 (C3H4N20S, 100). IR spectrum (cm-I) 3222 sb, v(N-H); 1672vs, v(C=O) ; 1520m, 1318m, v(C-N-C); 1170s, S,,,(CH3); 1120w, 742sh, v(C=S); 794m, p(CH3); 555m, v(Hg-C); 331m, v(Hg-S). AM 0.3 S cm2 mol-I. 402 (Hg2, 2.0); 332 (C&sN20SHg, 33.9); 234-(SHg, 4.8); 217 (CH3Hg, Downloaded by [Wake Forest University] at 05:34 01 January 2015 | [] | [] | ["C5H9N20ST1", "C9H13N20ST1", "C4H6N20SHg"] | ["dimethylthallium hydroxide--0.70 g, 2.76 mmol", "diphenylthallium hydroxide--0.86 g, 2.28 mmol", "methylmercury acetate--1.00 g, 3.64 mmol"] | [] | ["HTd--0.32 g, 2.77 mmol", "HTd--0.26 g, 2.28 mmol", "HTd--0.42 g, 3.64 mmol"] | ["not specified", "not specified", "room temperature"] | ["24 h", "48 h", "24 h"] | ["methanol--not specified", "methanol--not specified", "methanol--not specified"]
cg0602717 | Synthesis of ZnCo(bpp)(m-BDC) 2 (1). The mixture of CoCl 2 ‚6H 2 O (0.12 g, 0.5 mmol), Zn(NO 3 ) 2 ‚6H 2 O (0.15 g, 0.5 mmol), bpp(0.10 g, 0.5 mmol), and m-H 2 BDC (0.17 g, 1.0 mmol) in the molar ratio of 1:1:1:2 was dissolved in 8 mL of distilled water. The pH value was then adjusted to 6 with 2 M KOH. Consequently, the resulting solution was transferred and sealed in a 25 mL Teflon-lined stainless steel vessel, which was heated at 140 °C for 2 days. After the reactor was slowly cooled to room temperature at a rate of 5 °C/h, light-purple needle crystals were filtered off, washed with water, and dried in air. Yield: 56%. ICP analysis of compound 1 gave the contents of Zn and Co as 10.23 and 9.28 wt %, respectively (calcd: Zn, 10.05; Co, 9.06 wt %), indicating a Zn:Co ratio of 1:1. Anal. Calcd for ZnCo(bpp)(m-BDC) 2 : C, 53.52; H, 3.41; N, 4.30. Found: C, 53.38; H, 3.64; N, 4.19. Selected IR(cm -1 ): ν 1614(s),1577(s),1450(m),1407(m),1337(m),743(s),721(s). | [] | [] | ["ZnCo(bpp)(m-BDC) 2"] | ["CoCl 2 \n‚6H 2 O--0.12 g, 0.5 mmol", "Zn(NO 3 ) 2 \n‚6H 2 O--0.15 g, 0.5 mmol"] | ["2 M KOH--pH adjusted to 6"] | ["bpp--0.10 g, 0.5 mmol", "m-H 2 BDC--0.17 g, 1.0 mmol"] | ["140 °C"] | ["2 days"] | ["distilled water--8 mL"]
j.ica.2009.05.048 | 2.2. Synthesis of the complexes 2.2.1. Synthesis of complex {[Cu(HL)(H 2 O)]H 2 O} n (1) A mixture of H 3 L (0.026 g, 0.10 mmol), Cu(NO 3 ) 2 6H 2 O (0.029 g, 0.10 mmol), NaOH (0.008 g, 0.20 mmol) and H 2 O (10 mL) was kept in a 15 mL Teﬂon liner autoclave at 100 °C for 3 days. After the mixture was cooled to room temperature, green platelet crystals of complex 1 were collected with a yield of 34%. Anal. Calc. for C 12 H 13 CuN 3 O 6 (1): C, 40.17%; H, 3.65%; N, 11.71%. Found: C, 40.20%; H, 3.67%; N, 11.69%. IR (KBr pellet, cm 1 ): 3285 (s), 3131 (ms), 1640 (ms), 1616 (ms), 1556 (s), 1502 (ms), 1475 (s), 1417 (s), 1349 (s), 1282 (ms), 786 (s), 722 (s), 620 (m). | [] | [] | ["{[Cu(HL)(H 2 O)]\nH 2 O} n"] | ["Cu(NO 3 ) 2 ? 6H 2 O--0.029 g, 0.10 mmol"] | ["NaOH--0.008 g, 0.20 mmol"] | ["H 3 L--0.026 g, 0.10 mmol"] | ["100 \nC"] | ["3 days"] | ["H 2 O--10 mL"]
ic0491377 | [Ag 2 (µ-CH(pz) 2 (CH 2 ) 3 CH(pz) 2 ) 2 ](SO 3 CF 3 ) 2 ‚2CH 2 Cl 2 (5). Crystallized from CH 2 Cl 2 /Et 2 O. Yield ) 74 mg (37%). Mp: 173-174 °C. Anal. Calcd for C 36 H 40 Ag 2 F 6 N 16 O 6 S 2 : C, 36.44; H, 3.40; N, 18.89. Found: C, 36.46; H, 3.11, N, 19.08. IR (KBr, cm -1 ): 3117, 2991, 2958, 2958, 1512, 1446, 1397, 1262, 1164, 1025. | [] | [] | ["[Ag 2 (µ-CH(pz) 2 (CH 2 ) 3 CH(pz) 2 ) 2 ](SO 3 CF 3 ) 2 ‚2CH 2 Cl 2"] | [] | [] | [] | [] | [] | ["CH 2 Cl 2 /Et 2 O--Crystallized"]
j.poly.2012.10.042 | 2.3. Synthesis of complexes 1–5 2.3.1. [Cd 2 (L)(phen) 2 (H 2 O)]2H 2 O(1) A solution of Cd(NO 3 ) 2 4H 2 O (27.8 mg, 0.09 mmol), H 4 L (30.7 mg, 0.06 mmol), phen (11.9 mg, 0.06 mmol), and NaOH (7.2 mg, 0.18 mmol) in CH 3 OH/H 2 O (1:8, 9 mL) was stirred for 20 min in air, then sealed in a 15 mL Teﬂon-lined stainless steel vessel and heated at 95 °C for 72 h. The vessel was then taken out from the oven and cooled down naturally at ambient temperature. After cooling to room temperature, colorless block crystals of 1 suitable for X-ray diffraction analysis were obtained in 34% yield (based on Cd). Anal. Calc. for C 52 H 42 N 6 O 11 Cd 2 : C, 54.23; H, 3.68; N, 7.30. Found: C, 54.29; H, 3.53; N, 7.12%. IR data (KBr pellet, cm 1 ): 3415 (s), 1596 (s), 1514 (m), 1405 (m), 1385 (w), 1306 (m), 1193 (w), 1144 (w), 848 (m), 729 (m). | [] | [] | ["[Cd 2 (L)(phen) 2 (H 2 O)]\n2H 2 O", "C 52 H 42 N 6 O 11 Cd 2"] | ["Cd(NO 3 ) 2 \n4H 2 O--27.8 mg, 0.09 mmol"] | ["NaOH--7.2 mg, 0.18 mmol"] | ["H 4 L--30.7 mg, 0.06 mmol", "phen--11.9 mg, 0.06 mmol"] | ["95 \n°C"] | ["72 h"] | ["CH 3 OH/H 2 O--1:8, 9 mL"]
cg900816h | 36% based on porphyrin. Elemental analysis for C 40 H 24 N 8 Zn.Calcd C: 70.4%, H: 3.6%, N: 16.4%; Found: C: 69.7%, H: 3.7%, N: 16.3%.Desolvation and Resolvation. The sample was centrifuged and the majority of the solvent was decanted using a pipet. The sample was heated to 150 °C for 10 h. The desolvated sample was immersed in 3 mL of various solvents and stored for 3 days. | [] | [] | ["C 40 H 24 N 8 Zn"] | ["Zn--NaN"] | [] | ["porphyrin--NaN"] | ["150 \nC"] | ["10 h", "3 days"] | []
j.ica.2005.02.005 | 2.2.3. [ {Dy 2 (MeCH@CHCO 2 ) 6 (H 2 O)} Æ 0.5 MeCH@CHCO 2 H.H 2 O] n (3) Dy 2 (CO 3 ) 3 Æ xH 2 O (0.51 g, 1 mmol) was added to a solution of trans-2-butenoic acid (0.52 g, 6 mmol) in water (70 ml). The reaction mixture was stirred under reﬂux for 1 h under continuous stirring and ﬁltered while hot. The clear solution at pH 2.5–3.0 was stored for three weeks, whereupon colorless crystals of the product suitable for X-ray analysis were collected by ﬁltration and dried in air, Yield 65%. Anal. Calc. for C 26 H 43 Dy 2 O 18 : C, 32.20; H, 4.47. Found: C, 32.25; H, 4.40%. The FT IR spectrum was similar within ±10 cm 1 to those mentioned above. | [] | ["three weeks"] | ["[{Dy 2 (MeCH@CHCO 2 ) 6 (H 2 O)} Æ 0.5 MeCH@CHCO 2 H.H 2 O] n", "Dy 2 (CO 3 ) 3 Æ xH 2 O"] | ["Dy 2 (CO 3 ) 3 Æ xH 2 O--0.51 g, 1 mmol"] | [] | ["trans-2-butenoic acid--0.52 g, 6 mmol"] | ["reflux"] | ["1 h"] | ["water--70 ml"]
ja991100b | (2,4,6-Tris(4-ethynylbenzonitrile)phenoxy)ethanol (6). A Schlenk flask equipped with a magnetic stirrer was charged with 18 (1.00 g, 2.35 mmol) and tetrahydrofuran (50 mL). The mixture was capped with a septum, evacuated, back-filled with nitrogen, and cooled to 5 °Cin an ice bath. A 1.0 M solution of tetrabutylammonium fluoride in 9:1 tetrahydrofuran-water (8.3 mL, 8.3 mmol) was added rapidly Via syringe. After 5 min the solution was concentrated to near dryness under reduced pressure on a rotary evaporator, and the residue was eluted through a plug of silica gel with chloroform. The filtrate was evaporated to dryness under reduced pressure on a rotary evaporator and transferred to a heavy-walled Schlenk flask. To this flask were added 4-bromobenzonitrile (1.71, 9.40 mmol), copper(I) iodide (49 mg, 0.257 mmol), triphenylphosphine (0.200 g, 0.763 mmol), bis(triphenylphosphine)palladium(II) chloride (49 mg, 0.070 mmol), and triethylamine (50 mL). | [] | [] | ["(2,4,6-Tris(4-ethynylbenzonitrile)phenoxy)ethanol (6)"] | ["copper(I) iodide--49 mg, 0.257 mmol", "bis(triphenylphosphine)palladium(II) chloride--49 mg, 0.070 mmol"] | [] | ["18--1.00 g, 2.35 mmol", "4-bromobenzonitrile--1.71 g, 9.40 mmol", "triphenylphosphine--0.200 g, 0.763 mmol"] | [] | [] | ["tetrahydrofuran--50 mL", "9:1 tetrahydrofuran-water--8.3 mL, 8.3 mmol", "chloroform--not specified", "triethylamine--50 mL"]
ic301328x | Synthesis of [[Cu(hfac) 2 ] 3 (μ-O,N-L a ) 2 ][Cu(hfac) 2 (O-L a ) 2 ]. Cu(hfac) 2 (89.6 mg, 18.8 mmol) and L a (50 mg, 18.8 mmol) were dissolved in ether (2 mL). Hexane (7 mL) was added. The resulting dark-brown solution was kept in an open ﬂask at 25 °C for 4−6 h and then at −5 °C for another 15−20 h. The dark-brown crystals suitable for an XRD analysis were ﬁltered oﬀ, washed with hexane, and dried in air. The product is readily soluble in diethyl ether, THF, and acetone, but almost insoluble in benzene and saturated hydrocarbons. Yield = 70%. Cu 4 C 92 H 92 N 16 O 24 F 48 (2971.92): calcd. C 37.1; H 3.1; N 7.5; F 30.7; found C 37.2; H 3.3; N 8.0; F 30.3.Note 1. During the synthesis of the complex, storing the reaction mixture for a long time at room temperature can be avoided; instead, the solvent is removed with an air current right after the reagents are mixed, the residue is dissolved in hexane, and the resulting solution is kept at approximately −20 °C overnight. This procedure aﬀords the compound with the same yield (70%). | [] | [] | ["[[Cu(hfac) 2 ] 3 (μ-O,N-L a ) 2 ][Cu(hfac) 2 (O-L a ) 2 ]", "Cu 4 C 92 H 92 N 16 O 24 F 48"] | ["Cu(hfac) 2--89.6 mg, 18.8 mmol"] | [] | ["L a--50 mg, 18.8 mmol"] | ["25 °C", "-5 °C"] | ["4−6 h"] | ["ether--2 mL", "hexane--7 mL"]
j.ica.2010.11.015 | 2.2.2. Preparation of [Cu 2 (TAE)(L 1 ) 2 ](BPh 4 ) 2 (2) 0.435 g (0.5 mmol) sample of complex 1 was dissolved in 10 mL of methanol. The addition of a saturated solution of NaBPh 4 in water upon stirring induced gray precipitate which was ﬁltered, washed with water and dried in vacuum after recrystallization from ethanol–water mixture. Yield: 80%.2.2.3. Preparation of [Cu 2 (TAE)(L 2 ) 2 ](ClO 4 ) 2 (3) This compound was prepared according with the procedure used for [Cu 2 (TAE)(L 1 ) 2 ](ClO 4 ) 2 except that N,N 0 -dibenzyl-1,2diaminoethane was used instead of N,N-dimethyl,N 0 -benzyl-1,2diaminoethane. The complex was obtained as dark green solid with yield of 53%.2.2.4. Preparation of [Cu 2 (TAE)(L 2 ) 2 ](BPh 4 ) 2 (4) This compound was prepared according with the procedure used for [Cu 2 (TAE)(L 1 ) 2 ](BPh 4 ) 2 except that N,N 0 -dibenzyl-1,2diaminoethane was used instead of N,N-dimethyl,N 0 -benzyl-1,2diaminoethane. The desired compound was obtained as gray solid with yield of 85%.Table 2 Analytical data of the new complexes obtained.No. Compound Analysis a C (%) H (%) N (%) Cu (%) 1 [Cu 2 (TAE)(L 1 ) 2 ](ClO 4 ) 2 , blue-green 43.82(43.74) 5.68(5.51) 6.12(6.38) 14.34(14.46) 2 [Cu 2 (TAE)(L 1 ) 2 ](BPh 4 ) 2 3H 2 O, gray, m.p. = 123–124 °C 69.74(70.04) 6.84(6.91) 4.37(4.09) 9.45(9.30) 3 [Cu 2 (TAE)(L 2 ) 2 ](ClO 4 ) 2 , blue-gren 50.25(50.39) 5.19(5.24) 5.55(5.60) 12.51(12.66) 4 [Cu 2 (TAE)(L 2 ) 2 ](BPh 4 ) 2 H 2 O, Gray, m.p. = 118–119 °C 73.79(73.99) 6.40(6.44) 4.09(3.84) 8.68(8.80) a Calculated values are in parentheses. | [] | [] | ["[Cu 2 (TAE)(L 1 ) 2 ](BPh 4 ) 2", "[Cu 2 (TAE)(L 2 ) 2 ](ClO 4 ) 2", "[Cu 2 (TAE)(L 2 ) 2 ](BPh 4 ) 2"] | [] | [] | ["N,N 0 -dibenzyl-1,2diaminoethane--NaN", "N,N-dimethyl,N 0 -benzyl-1,2diaminoethane--NaN"] | [] | [] | ["methanol--10 mL", "water--NaN", "ethanol–water mixture--NaN"]
ic801793p | Compound 1, 4,5-dicyano-2H-1,2,3-triazole was synthesized by the reaction of diaminomaleodinitrile in water with hydrochloric acid (1M) and sodium nitrite at 0 °C following the literature procedure (eq 1).40b After sublimation of the crude product, analytically pure 1 was obtained as a white crystalline powder.Compound 1 is air stable under ambient conditions and shows no sensitivity towards friction (> 360 N) or impact (> 30 J). The vibrational spectra (IR, Raman) of 1 show the presence of the N-H (3258 cm -1 (IR), 3258 cm -1 (Raman)) and C≡N (2263 cm -1 (IR), 2263 cm -1 (Raman)) groups. | [] | [] | ["4,5-dicyano-2H-1,2,3-triazole"] | [] | [] | [] | [] | [] | ["water--not specified"]
c8ce01931b | After cooling naturally to room temperature, block purple crystals formed and were filtered from the mother liquor.Yield: ∼ 78 mg, ca. 35% (based on CoĲNO 3 ) 2 ·6H 2 O). Elemental analysis calcd (%) for C 48 H 46 Co 3 N 6 O 14 : C, 52.04; H, 4.18; N, 7.58. Found: C, 52.08, H, 4.25; N, 7.46. IR (KBr, cm −1 ): 3140(w), 3049(w), 2941(w), 2860(w), 2809(w), 1818(w), 1655(vs), 1592(vs), 1546(s), 1504(s), 1475(w), 1384(vs), 1336(s), 1315(vs), 1261(vs), 1164(vs), 1136(w), 1017(w), 1004(w), 881(w), 837(w), 824(s), 743(vs), 666(w), 547(vs). | [] | [] | ["C 48 H 46 Co 3 N 6 O 14"] | ["Co(NO 3 ) 2 ·6H 2 O--NaN"] | [] | [] | [] | [] | []
cm060056d | 4,6-Bis(phenylamino)-1,3,5-triazine-2-carboxylic Acid (5a).Aqueous NaOH (1.0 M, 5.5 mL, 5.5 mmol) was added to a solution of methyl 4,6-bis(phenylamino)-1,3,5-triazine-2-carboxylate (4a; 0.176 g, 0.548 mmol) in C 2 H 5 OH (30 mL), and the mixture was heated at reflux for 3 h. The mixture was then cooled to 25 °C, and aqueous HCl (1.0 M, 10 mL 10 mmol) was added. The resulting precipitate was separated by filtration, washed successively with H 2 O and acetone, and dried under vacuum to afford 4,6bis(phenylamino)-1,3,5-triazine-2-carboxylic acid (5a; 0.163 g, 0.530 mmol, 97%) as a colorless solid that required no further purification: mp 275 °C (dec); IR (KBr) 3300-2700 (br), 1700, 1657, 1610, 1592, 1561, 1498, 1450, 1381, 1341, 1318, 1235, 786, 754, 701 cm -1 ; 1 H NMR (400 MHz, DMSO-d 6 ) δ 13.6 (br s, 1H), 10.24 (s, 2H), 7.75 (m, 4H), 7.32 (m, 4H), 7.06 (m, 2H); 13 C NMR (100 MHz, DMSO-d 6 ) δ 165.4, 164.9, 164.2, 138.9, 128.5, 123.1, 3618 Chem. Mater., Vol. 18, No. 16, 2006 Lebel et al. | [] | [] | ["4,6-Bis(phenylamino)-1,3,5-triazine-2-carboxylic Acid (5a)"] | [] | [] | ["methyl 4,6-bis(phenylamino)-1,3,5-triazine-2-carboxylate (4a)--0.176 g, 0.548 mmol"] | ["reflux"] | ["3 h"] | ["C 2 H 5 OH--30 mL"]
cg2008649 | IR (KBr pellet, cm 1 ): 1612, 1531 ν as (COO), 1405, 1365 ν s (COO).Complex 3: Yield: 1.92 g; 71%. Anal. Calcd for C 24 H 16 MnN 4 O 8 (543.35): C, 53.05; H, 2.97; N, 10.31 Found: C, 53.00; H, 2.95; N, 10.29. | [] | [] | ["C 24 H 16 MnN 4 O 8"] | [] | [] | [] | [] | [] | []
s10904-015-0281-7 | 2.3 Synthesis of [Ag(L)(1,4-Hndc)] n (2) Complex 2 was prepared in the same way as that for 1, except using AgNO 3 (34 mg, 0.1 mmol) and 1,4-H 2 ndc (43 mg, 0.2 mmol) instead of CoCl 2 6H 2 O and 2,6-H 2 ndc.Colorless block crystals of 2, suitable for X-ray diffraction, were acquired at a yield of 62 % based on AgNO 3 . Anal. | [] | [] | ["[Ag(L)(1,4-Hndc)] n"] | ["AgNO 3--34 mg, 0.1 mmol"] | [] | ["1,4-H 2 ndc--43 mg, 0.2 mmol"] | [] | [] | []
s10876-018-1444-9 | Synthesis of [Zn 2 (PHDI) 2 (DHTA)]2H 2 O(2) Zn(NO 3 ) 2 6H 2 O 0.030 g (0.1 mmol), PHDI 0.041 g (0.2 mmol), DHTA 0.040 g (0.2 mmol), and MeOH (3 mL) were mixed and dissolved in deionized water (20 mL), which was then adjusted to the pH value to 6.5 by adding the NaOH solution. Color less crystals of (2) were obtained after 5 days at 448 k (46% yield). Anal. For Fig. 1 Structures and coordination modes of the ligands H.-Y. Sun et al.123 C 16 H 8 N 2 O 5 Zn (%): calcd. C 50.83, H 2.32, N 7.39; found C 51.42, H 2.14, N 7.5. FT/IR data (cm -1 ): 3428(m), 3072(m), 1646(w), 1582(s), 1436(s), 1392(s), 1352(s), 1324(m), 796(w), 724(w) (Fig. S2).X-ray Crystallographic Studies Crystal structure measurements were performed on a Bruker SMART APEX II CCD diffractometer equipped with a graphite-monochromatic Mo Ka [k = 0.71073 A ˚ ] radiation by using the / and x scan mode at 293 K [19, 20]. The structures were all determined by direct methods and reﬁned by full-matrix least-squares procedures using the SHelXL [21]. Crystallographic parameters and the data collection statistics are given in Table 1. | [] | [] | ["[Zn 2 (PHDI) 2 (DHTA)]2H 2 O", "C 16 H 8 N 2 O 5 Zn"] | ["Zn(NO 3 ) 2 ?6H 2 O--0.030 g, 0.1 mmol"] | [] | ["PHDI--0.041 g, 0.2 mmol", "DHTA--0.040 g, 0.2 mmol"] | ["448 K"] | ["5 days"] | ["MeOH--3 mL", "deionized water--20 mL"]
cg060824d | Preparation of [H 2 pip][GaF(SeO 3 )(C 2 O 4 )]‚H 2 O (4). Compound 4 was synthesized by heating a mixture of Ga(NO 3 ) 3 ‚4H 2 O (0.1344 g, 0.41 mmol), SeO 2 (0.2703 g, 2.41 mmol), Na 2 C 2 O 4 (0.0438 g, 0.33 mmol), piperazine (0.1085 g, 1.26 mmol), 40% HF solution (0.08 mL, 1.60 mmol), and H 2 O (2 mL) at 100 °C for 5 days. The initial and final pH values were ∼3.0. Colorless prism-shaped crystals of 4 were collected in ca. 68% yield (based on C 2 O 4 2). Elemental analysis C 6 H 14 FGaN 2 O 8 Se: Ga 17.05, Se 19.27, C 17.17, H 3.52, N 6.80, F 4.36%. | [] | [] | ["[H 2 pip][GaF(SeO 3 )(C 2 O 4 )]‚H 2 O", "C 6 H 14 FGaN 2 O 8 Se"] | ["Ga(NO 3 ) 3 ‚4H 2 O--0.1344 g, 0.41 mmol"] | [] | ["SeO 2--0.2703 g, 2.41 mmol", "Na 2 C 2 O 4--0.0438 g, 0.33 mmol", "piperazine--0.1085 g, 1.26 mmol"] | ["100 °C"] | ["5 days"] | ["H 2 O--2 mL", "40% HF solution--0.08 mL, 1.60 mmol"]
om501218a | Anal. Found (calcd for C 90 H 96 Fe 2 N 6 Na 2 O 12 ): C 67.37 (67.08), H 6.38 (6.00), N 5.32 (5.22). UV in THF (λ/nm; ε/M −1 cm −1 ): 244 (30 000), 302 (48 000). | [] | [] | ["C 90 H 96 Fe 2 N 6 Na 2 O 12"] | [] | [] | [] | [] | [] | []
cg3000526 | Synthesis of [Co(L)(biim-4)]·H 2 O (7). The preparation of 7 was similar to that of 6 except that Co(CH 3 COO) 2 ·4H 2 O was used instead of Cd(CH 3 COO) 2 ·2H 2 O. Purple crystals of 7 were collected in a 65% yield based on Co(II). Anal. Calcd for C 31 H 30 CoN 4 O 6 (M r = 613.52): C, 60.69; H, 4.93; N, 9.13. Found: C, 61.00; H, 4.78; N, 9.12. IR data (KBr, cm −1 ): 3549 (w), 3415 (w), 3132 (s), 2930 (s), 1617 (s), 1566 (m), 1362 (m), 1232 (m), 1108 (m), 946 (s), 800 (m), 768 (w). | [] | [] | ["[Co(L)(biim-4)]·H 2 O", "C 31 H 30 CoN 4 O 6"] | ["Co(CH 3 COO) 2 ·4H 2 O--NaN"] | [] | ["L--NaN", "biim-4--NaN"] | [] | [] | []
c7ta06658a | Synthetic procedure of CPM-133 ([TPyP-Cu] n -nbo) First, TPyP-Cu (0.10 g) was dissolved in 4 mL of N,N-diethylacetamide solution (with 1 drop of concentrated nitric acid); then 1 mL of ethanol was added. The mixture was heated in a 120  C oven for 3 days. Aer cooling down to room temperature, hexagonal prism-shaped crystals were harvested by ltration (43% yield based on TPyP-Cu). Selected FT-IR: n ¼ 3680 (m), 2990 (s), 2360 (m), 1590 (s), 1410 (s), 991 (s), 789 (s), and 667 (s) cm 1 . | [] | [] | ["CPM-133 ([TPyP-Cu] n -nbo)"] | ["TPyP-Cu--0.10 g"] | [] | [] | ["120 \nC"] | ["3 days"] | ["N,N-diethylacetamide solution--4 mL", "ethanol--1 mL"]
acs.inorgchem.9b02601 | Na 2 [Cu(C 8 H 19 O 5 N)(H 2 O)] 2 [Mo 7 O 24 ]·10H 2 O (2). Bis-tris (0.5 g, 2.42 mmol) was added to 20 mL of deionized water containing Na 2 MoO 4 (1 g, 4.86 mmol) and CuCl 2 ·2H 2 O (0.5 g, 2.93 mmol).Dilute hydrochloric acid was added to adjust the pH to 5. After the solution was stirred at room temperature for 6 h, the mixture was ﬁltered, and blue block-shaped crystals were obtained in a few days. | [] | ["a few days"] | ["Na 2 [Cu(C 8 H 19 O 5 N)(H 2 O)] 2 [Mo 7 O 24 ]·10H 2 O"] | ["Na 2 MoO 4--1 g, 4.86 mmol", "CuCl 2 ·2H 2 O--0.5 g, 2.93 mmol"] | [] | ["Bis-tris--0.5 g, 2.42 mmol"] | [] | ["6 h"] | ["deionized water--20 mL"]
c6ce00768f | Preparation of complexes 1–8 Preparation of {[ZnĲ1,3-BDC)Ĳabimb)]·H 2 O} n (1). To a 10 mL Pyrex glass tube was added Zn(NO 3 ) 2 ·6H 2 O (30 mg, 0.1 mmol), 1,3-H 2 BDC (17 mg, 0.1 mmol), abimb (30 mg, 0.1 mmol), 0.5 mL of MeCN and 2 mL of H 2 O. The tube was sealed and heated in an oven to 150 °C for 1 d and then cooled to ambient temperature at the rate of 5 °Ch −1 to form brown crystals of 1, which were washed with water and methanol and dried in air. Yield: 35 mg (64% based on Zn). Anal. | [] | [] | ["{[ZnĲ1,3-BDC)Ĳabimb)]·H 2 O} n"] | ["Zn(NO 3 ) 2 \n6H 2 O--30 mg, 0.1 mmol"] | [] | ["1,3-H 2 BDC --17 mg, 0.1 mmol", "abimb--30 mg, 0.1 mmol"] | ["150 °C"] | ["1 d"] | ["MeCN--0.5 mL", "H 2 O--2 mL"]
j.jssc.2019.120967 | 2.2. Synthesis of {[Zn((R)-CBA) (1.3-DIB)]⋅H 2 O} n (1-D) Complex 1-D was synthesized by stirring Zn(BF 4 ) 2 (35 mg, 0.15 mmol), (R)-H 2 CBA(21 mg, 0.1 mmol), 1,3-DIB (21 mg, 0.1 mmol) and pyrazine (96 mg, 1.2 mmol) in 6 ml of N,N-dimethylacetamide/ water (1:3) solvent. The resulting mixture was placed in a 23 mL Teﬂon reactor and kept under autogenous pressure at 90  C for three days. After slowly being cooled to room temperature, colorless crystals were ﬁltered and washed with ethanol and dried in the air. Yield: 40% (based on (R)H 2 CBA). Anal. Calcd. for C 22 H 20 N 4 O 6 Zn (%): C, 52.66; H, 4.02; N, 11.17. | [] | [] | ["{[Zn((R)-CBA) (1.3-DIB)]\b7H 2 O} n", "C 22 H 20 N 4 O 6 Zn"] | ["Zn(BF 4 ) 2--35 mg, 0.15 mmol"] | ["pyrazine--96 mg, 1.2 mmol"] | ["(R)-H 2 CBA--21 mg, 0.1 mmol", "1,3-DIB--21 mg, 0.1 mmol"] | ["90  C"] | ["three days"] | ["N,N-dimethylacetamide/ water--6 ml (1:3)"]
s10904-014-0115-z | 2.1.5 [Ce(NIHPH)(BDCA)(H 2 O) 2 ](H 2 O) 0.5 (5) The light yellow crystals of 5 were prepared by a similar method used in the synthesis of crystals of 1 except that Eu 2 O 3 was replaced by Ce 2 O 3 (43 % yield based on Ce).Elemental analysis. C 22 H 16.5 CeNO 12.5 : calcd. C, 41.88, H, 2.64, N, 2.22 %; Found: C, 41.61, H, 2.60, N, 2.20 %. IR: 3403, 1673, 1563, 1433, 1283, 1124, 854. | [] | [] | ["[Ce(NIHPH)(BDCA)(H 2 O) 2 ](H 2 O)", "C 22 H 16.5 CeNO 12.5"] | [] | [] | ["NIHPH--NaN", "BDCA--NaN"] | [] | [] | []
anie.200702648 | It was then stirred for one hour and filtered. The filtrate was allowed to stand for several days to give complex 1 as dark brown crystals (70% yield). Elemental analysis (%) calcd for C 50 H 85 ClMn 3 N 3 O 13 :C 52.84, H 7.54, N 3.70; found: C 53.01, H 7.42, N 3.79. IR (pure sample): n˜ = 3356(w), 2958(s), 2907(m), 2870(m), 1603(w), 1582(w), 1548(m), 1536(m), 1463(w), 1430(s), 1392(w), 1363(w), 1296(m), 1275(m), 1254(m), 1233(w), 1201(w), 1176(m), 1042(s), 845(m), 735 cm 1 (m). | [] | ["several days"] | ["complex 1"] | [] | [] | [] | [] | ["one hour"] | []
b502007g | Synthesis of 2: AmixtureofH 3 TATB (0.01 g, 2.27 6 10 25 mol), Mn(NO 3 ) 2 (0.05 mL) and 0.025 mL pyridine in 1.5 mL N,N-dimethylformamide was sealed in a Pyrex tube and heated to 110 uC for 3 days, then cooled to room temperature. The resultant light-yellow octahedral crystals were washed with DMF to give 2 (yield: 35%). Anal. | [] | [] | ["2"] | ["Mn(NO 3 ) 2--0.05 mL"] | [] | ["H 3 TATB--0.01 g, 2.27 6 10 25 mol", "pyridine--0.025 mL"] | ["110 uC"] | ["3 days"] | ["N,N-dimethylformamide--1.5 mL"]
c3ce41067f | IR (KBr, cm −1 ): 3393 (s, br), 1552 (w), 1484 (m), 1394 (m), 1314 (s), 1197 (m), 1027 (w), 983 (m), 812 (s).X-ray structure determination X-ray diffraction studies of the crystals mounted on a capillary were carried out on a BRUKER AXS SMART-APEX diffractometer with a CCD area detector (MoKα = 0.71073 Å, monochromator: graphite).14 Frames were collected at T = 150/298 K by ω, ϕ and 2θ-rotation at 10 s per frame with SAINT.15 The measured intensities were reduced to F 2 and corrected for absorption with SADABS. | [] | [] | ["[Cd(bmb)(hmph)] n"] | ["CdCl 2--0.1 mmol, 22.8 mg"] | [] | ["bmb--0.1 mmol, 36.6 mg", "H 2 hmph--0.1 mmol, 18.0 mg"] | [] | [] | ["water--10 mL"]
j.ica.2014.03.033 | 2.2. Syntheses of complexes 2.2.1. Synthesis of [Mg(H 2 BCPBA) 2 (H 2 O) 4 ] n (1) A mixture of MgSO 4 6H 2 O (0.0148 g , 0.1 mmol), H 3 BCPBA (0.0394 g, 0.10 mmol) and 6 ml the mixed solvent of water and acetonitrile (5:3) was placed in a Teﬂon reactor (10 mL), then heated at 140 °C for 5 h. The mixture was gradually cooled to room temperature at a rate of 5 °Ch 1 to obtain colorless crystals. Elemental Anal. Calc. for C 42 H 34 MgO 20 C, 57.71, H, 3.85. Found: C, 56.68, H, 3.87%. IR ( m /cm 1 ): 3460(s), 2509(s), 2065(s), 1635(s), 1228(m), 522(m).2.2.2. Synthesis of [Sr(HBCPBA) (H 2 O) 2 ] n (2) MgSO 4 6H 2 O was replaced by Sr(NO 3 ) 2 6H 2 O .The other conditions are the same as above. The red crystal was obtained.Elemental Anal. Calc. for C 21 H 16 O 10 Sr: C, 48.84, H, 3.10. Found: C, 48.81; H, 3.11%. IR ( m /cm 1 ): 3460(s), 2509(s), 2065(s), 1635(s), 1228(m), 522(m). | [] | [] | ["[Mg(H 2 BCPBA) 2 (H 2 O) 4 ] n", "C 42 H 34 MgO 20"] | ["MgSO 4 \n6H 2 O--0.0148 g , 0.1 mmol"] | [] | ["H 3 BCPBA--0.0394 g, 0.10 mmol"] | ["140 \nC"] | ["5 h"] | ["water and acetonitrile--6 ml"]
b811816g | To prepare [Na(cryptand)]DDQ salt, ligand (38 mg) was added to the suspension of NaDDQ salt (25 mg) in dichloromethane (5 ml), and the mixture was stirred under argon in a Schlenk tube until formation of clear dark-maroon solution. It was carefully overlaid with hexane (15 ml), cooled to 60 1C, and the dark crystals suitable for X-ray analysis were formed after one week. The crystalline salts : [{K(18-crown-6)DDQ} 2 ], [{K(dibenzo-18-crown-6)DDQ} 2 ]2CH 2 Cl 2 , [{Na(15-crown-5)DDQ} 2 ] and [{Na(15-crown-5)CA} 2 ] were prepared in a similar way. The analogous addition of the 18-crown-6 ligand to the solution of the mixed KDDQKI 3 salt in tetrahydrofuran results in formation of the dark brown crystals of [{K(18-crown-6)(THF)DDQ} 2 ][K(18-crown-6)]I 3 salt. Diﬀusion of hexane into the dichloromethane solution of K(18-crown-6)CA produced amorphous material. When such solution was left under air for room-temperature evaporation, the dark crystals of [{K(18-crown-6)CA} 2 ]O n (n o 1) were formed in which the axial positions of the each potassium cations (opposite to dimers) are partially occupied by oxygen atoms (Fig. S3w). The structural characteristics of the p-benzoquinone moieties in these salts are essentially the same as those of CA   anions and (Table S1, ESIw)andp-bonded dyads are similar to the tethered dimer in Table 1. Alkali-metal reduction of CA acceptor in the presence of polyether ligands in THF 20 aﬀorded [K(15-crown-5) 2 ] CA and [K(18-crown-6)(THF) 2 ]CA salts of separated monomeric anion-radicals (Fig. S2 in ESI,w note that all the components of [K(18-crown-6)(THF) 2 ]CA lie about an inversion center). | [] | [] | ["[Na(cryptand)]DDQ salt", "[K(18-crown-6)DDQ} 2", "[K(dibenzo-18-crown-6)DDQ} 2 ]2CH 2 Cl 2", "[Na(15-crown-5)DDQ} 2", "[Na(15-crown-5)CA} 2", "[K(18-crown-6)(THF)DDQ} 2 ][K(18-crown-6)]I 3 salt", "[K(18-crown-6)CA} 2 ]O n (n o 1)", "[K(15-crown-5) 2 ] CA", "[K(18-crown-6)(THF) 2 ]CA"] | ["NaDDQ salt--25 mg", "KDDQKI 3 salt--mixed"] | [] | ["ligand--38 mg", "18-crown-6 ligand--analogous addition"] | ["60 1C"] | ["one week"] | ["dichloromethane--5 ml", "tetrahydrofuran--not specified"]
b719509e | Preparation of the complex Zn(FcTz)(CH 3 COO) 2 A solution of Zn(CH 3 COO) 2 $4H 2 O(25 mg, 0.1 mmol) in 8 mL of ethanol was added to FcTz (37 mg, 0.1 mmol) dissolved in ethanol (5 mL) with stirring at ambient temperature. After 5 h, the resulting solution was ﬁltered. The ﬁltrate was evaporated to dryness, and the residue was redissoved in the minimum volume of hot CH 3 CN (5 mL) and placed to evaporate. The product was obtained as yellow rectangular plates suitable for X-ray structural determination after two weeks (yield: 52%). Anal. Calcd. (%) for Zn(FcTz) (CH 3 COO) 2 ,C 22 H 26 FeN 6 O 4 Zn: C, 47.21; H, 4.68; N, 15.01. Found (%): C, 47.09; H,4.80; N, 15.16. | [] | ["two weeks"] | ["Zn(FcTz)(CH 3 COO) 2", "C 22 H 26 FeN 6 O 4 Zn"] | ["Zn(CH 3 COO) 2 $4H 2 O--25 mg, 0.1 mmol"] | [] | ["FcTz--37 mg, 0.1 mmol"] | [] | ["5 h"] | ["ethanol--8 mL", "ethanol--5 mL", "CH 3 CN--5 mL"]
j.ica.2006.12.030 | 2.2.3. Synthesis of Ag 2 (L) 2 (SO 3 CF 3 ) 2 (H 2 O) 0.5 (2) The compound was obtained by similar procedures to compound 1 using AgSO 3 CF 3 (25.7 mg, 0.1 mmol) instead of AgNO 3 to react with L by layering method. Crystals in ca. 60% yield wer e obtained after about two weeks. Anal.Calc. for C 42 H 37 Ag 2 F 6 N 8 O 6.5 S 2 : C, 43.80; H, 3.24; N, 9.73. Found: C, 43.65; H, 3.44; N, 9.86%. | [] | ["about two weeks"] | ["Ag 2 (L) 2 (SO 3 CF 3 ) 2 (H 2 O) 0.5"] | ["AgSO 3 CF 3--25.7 mg, 0.1 mmol"] | [] | ["L--not provided"] | [] | [] | []
ic034324a | Preparation of {[Cd(o-OOCC 6 H 4 COFc) 2 (bpe)(MeOH) 2 ]‚ 2H 2 O} n (3). Cd(OAc) 2 ‚2H 2 O (13.4 mg; 0.05 mmol) and bpe (9.1 mg, 0.05 mmol) were dissolved in 6 mL of MeOH. o-NaOOCC 6 H 4 COFc (33.5 mg, 0.1 mmol) in 6 mL of MeOH was added dropwise to the former mixture. The resulting red solution was allowed to stand at room temperature in the dark. Good quality red crystals were obtained after 2 weeks. Yield: 61%. Anal. Calcd for C 50 H 48 O 10 N 2 Fe 2 Cd: N, 2.64; C, 56.55; H, 4.52. Found: N, 2.59; C, 56.32; H, 4.41. IR (cm -1 , KBr): 3438 s, 3112 m, 1651 s, 1607 s, 1549 s, 1453 m, 1394 m, 1290 m, 1017 m, 830 m, 749 m, 535 m, 494 m. | [] | [] | ["{[Cd(o-OOCC 6 H 4 COFc) 2 (bpe)(MeOH) 2 ]‚ 2H 2 O} n", "C 50 H 48 O 10 N 2 Fe 2 Cd"] | ["Cd(OAc) 2 ‚2H 2 O--13.4 mg; 0.05 mmol"] | [] | ["bpe--9.1 mg, 0.05 mmol", "o-NaOOCC 6 H 4 COFc--33.5 mg, 0.1 mmol"] | [] | ["2 weeks"] | ["MeOH--6 mL"]
j.poly.2013.01.024 | 2.3. General procedure for reductions of Re(bpy-R)(CO) 3 Cl with KC 8 and isolation of X-ray quality single crystals 1–10 mM solutions of Re(bpy-R)(CO) 3 Cl were prepared in THF in an inert atmosphere and cooled to 35 °C. 18-crown-6 (2.5 eq. | [] | [] | ["Re(bpy-R)(CO) 3 Cl"] | [] | ["18-crown-6--2.5 eq."] | [] | [] | [] | ["THF--1-10 mM"]
15533174.2013.797457 | Colorless block crystals of 2 were obtained. Yield: 58% based on Cd. Elemental analysis (%): calcd. for C 12 H 11 BrCdClN 2 O 5 : C 29.35, H 2.26, N 5.71; Found: C 29.30, H 2.39, N 5.80.IR (KBr pellet, cm −1 ): 3117(w), 1600(m), 1552(m), 1521(m), 1436(m), 1366(s), 1289(w), 775(s), 654(m). | [] | [] | ["C 12 H 11 BrCdClN 2 O 5"] | [] | [] | [] | [] | [] | []
c1ce05884c | [{ZnCl 2 (3)} n ] was isolated as colourless crystals after 1 month.Yield: 41.0 mg (85.8%). IR (solid, cm 1 ): 1614s, 1582m, 1557m, 1439w, 1389s, 1285w, 1223w, 1065s, 1026s, 886w, 850s, 841s, 728w, 689m, 651s. Found C 49.18, H 2.84, N 11.07; C 20 H 13 Cl 3 N 4 Zn requires C 49.93, H 2.72, N 11.65%.Crystallography Data were collected on a Stoe IPDS diffractometer. The data reduction, solution and reﬁnement used Stoe IPDS 28 software and SHELXL97.29 Structures were analysed using Mercury v.2.4.30,31 Twinning in [{ZnCl 2 (1)} 6 ] was dealt with using the TwinRotMat program in Platon.32 A HKLF 5 was generated from the original ﬁle (118 838 measured reﬂections, R int ¼ 0.1470) using the twin law (1,0,0/0.5,0,1/0.5,1,0) to give a modiﬁed ﬁle (16 722 reﬂections, R int ¼ 0.0000) that was used in SHELXL97 29 with a basf of 0.1649.[{ZnCl 2 (1)} 6 ] C 138 H 90 Cl 12 N 18 Zn 6 , M ¼ 2818.03, colourless block, triclinic, space group P  1, a ¼ 8.793(2), b ¼ 23.662(6), c ¼ 24.672(6)  A, a ¼ 68.897(19), b ¼ 87.31(2), g ¼ 80.27(2)  . U ¼ 4719(2)  A 3 , Z ¼ 1, D c ¼ 0.991 Mg m 3 , m (Mo-K a ) ¼ 0.960 mm 1 , T ¼ 173 K. Total 16 722 reﬂections, 16 722 unique. Reﬁnement of 14 711 reﬂections (785 parameters) with I >2s(I) converged at ﬁnal R 1 ¼ 0.0816 (R 1 all data ¼ 0.0885), wR 2 ¼ 0.2271 (wR 2 all data ¼ 0.2349), gof ¼ 1.040.[Zn 12 I 24 (2) 8 ] C 160 H 112 I 24 N 32 Zn 12 , M ¼ 6313.02, colourless block, rhombohedral, space group R  3, a ¼ b ¼ 38.903(5), c ¼ 16.736(3)  A. U ¼ 21936(6)  A 3 , Z ¼ 3, D c ¼ 1.434 Mg m 3 , m (Mo-K a ) ¼ 3.534 mm 1 , T ¼ 173 K. Total 96 624 reﬂections, 8619 unique, R int ¼ 0.0879. Reﬁnement of 6592 reﬂections (344 parameters) with I >2s(I) converged at ﬁnal R 1 ¼ 0.1181 (R 1 all data ¼ 0.1442), wR 2 ¼ 0.2993 (wR 2 all data ¼ 0. 3115), gof ¼ 1.957.[{ZnI 2 (3)} n ]$0.25H 2 O C 20 H 13.5 ClI 2 N 4 O 0.25 Zn, M ¼ 668.46, colourless block, monoclinic, space group P2 1 /n, a ¼ 9.8708(17), b ¼ 10.5239(11), c ¼ 20.888(4)  A, b ¼ 101.277(13)  . U ¼ 2127.9(6)  A 3 , Z ¼ 4, D c ¼ 2.085 Mg m 3 , m (Mo-K a ) ¼ 4.196 mm 1 , T ¼ 173 K. Total 27 117 reﬂections, 4166 unique, R int ¼ 0.0823. Reﬁnement of 3840 reﬂections (262 parameters) with I >2s(I) converged at ﬁnal R 1 ¼ 0.0343 (R 1 all data ¼ 0.0382), wR 2 ¼ 0.0844 (wR 2 all data ¼ 0.0868), gof ¼ 1.099.[{ZnCl 2 (3)} n ] C 20 H 13 Cl 3 N 4 Zn, M ¼ 481.08, colourless block, orthorhombic, space group Pbca, a ¼ 17.353(3), b ¼ 10.3148(16), c ¼ 20.974(4)  A. U ¼ 3754.1(11)  A 3 , Z ¼ 8, D c ¼ 1.702 Mg m 3 , m (Mo-K a ) ¼ 1.702 mm 1 , T ¼ 173 K. Total 77 342 reﬂections, 5068 unique, R int ¼ 0.0601. Reﬁnement of 4931 reﬂections (253 parameters) with I >2s(I) converged at ﬁnal R 1 ¼ 0.0341 (R 1 all data ¼ 0.0351), wR 2 ¼ 0.0823 (wR 2 all data ¼ 0.0828), gof ¼ 1.134. | [] | [] | ["[ZnCl 2 (3)] n", "[ZnI 2 (3)] n $0.25H 2 O", "[ZnCl 2 (3)] n"] | ["Zn(NO 3 ) 2 \n6H 2 O--29.7 mg, 0.1 mmol", "Zn(NO 3 ) 2--N/A"] | [] | ["L--18.1 mg, 0.1 mmol"] | [] | ["1 month"] | ["DMF--4 mL", "H 2 O--4 mL"]
ja0606273 | [Ag 4 (bppn) 4 ][PF 6 ] 4 ‚4CH 3 NO 2 (6‚4CH 3 NO 2 ), [Ag 4 (bppn) 4 ][AsF 6 ] 4 ‚4CH 3 NO 2 (7‚4CH 3 NO 2 ), and [Ag 4 (bppn) 4 ][SbF 6 ] 4 ‚ 4CH 3 NO 2 (8‚4CH 3 NO 2 ). Compounds 6-8 are isostructural. | [] | [] | ["[Ag 4 (bppn) 4 ][PF 6 ] 4 ‚4CH 3 NO 2", "[Ag 4 (bppn) 4 ][AsF 6 ] 4 ‚4CH 3 NO 2", "[Ag 4 (bppn) 4 ][SbF 6 ] 4 ‚ 4CH 3 NO 2"] | [] | [] | [] | [] | [] | []
s10904-012-9700-1 | 2.4 Synthesis of Complex {(Me 3 Sn) 2 [C 4 H 8 S(COO) 2 ]} n (3) The reaction was carried out under nitrogen atmosphere using standard Schlenk techniques. 3,3 0 -thiodipropionic acid (0.178 g, 1 mmol) was added to the solution of methanol (30 mL) and potassium hydroxide (0.112 g, 2 mmol). The mixture was stirred for 0.5 h. Trimethyltin chloride (0.398 g, 2 mmol) was then added to the mixture, and the reaction was allowed to continue for 12 h at 45 °C. After cooling to room temperature, the solution was ﬁltered. The solvent was gradually removed by evaporation under vacuum until a solid was obtained. The solid was recrystallized from diethyl ether to give colorless crystals of 3. Yield: 80 %. M.P. | [] | [] | ["{(Me 3 Sn) 2 [C 4 H 8 S(COO) 2 ]} n"] | ["trimethyltin chloride--0.398 g, 2 mmol"] | [] | ["3,3 0 -thiodipropionic acid--0.178 g, 1 mmol"] | ["45 °C"] | ["12 h"] | ["methanol--30 mL", "diethyl ether--recrystallized"]
j.jorganchem.2011.02.003 | 2.1. Synthesis of 3 N [Me 3 SnCu(CN) 2 $(EN) 2 ], 1 A solution of 90 mg (0.3 mmol) of K 3 [Cu(CN) 4 ]in30mLH 2 Owas added, under gentle stirring, to a solution of 189 mg (0.95 mmol) of Me 3 SnCl in 10 mL H 2 O and 0.15 mL (1.09 mmol) of EN in 30 mL acetonitrile. After one week yellow needle crystals started growing from the initially clear solution, after ﬁltration, washing with small cold quantity of H 2 O and acetonitrile and overnight drying, 75 mg (55% referred to K 3 [Cu(CN) 4 ]) of yellow crystals were obtained.Anal. Calc. for 1 (C 21 H 27 N 4 O 4 CuSn): C, 43.32; H, 4.64; N, 9.62%.Found: C, 34.42; H, 4.81; N, 9.80%. | [] | ["overnight"] | ["3 N [Me 3 SnCu(CN) 2 $(EN) 2 ]", "1 (C 21 H 27 N 4 O 4 CuSn)"] | ["K 3 [Cu(CN) 4 ]--90 mg, 0.3 mmol", "Me 3 SnCl--189 mg, 0.95 mmol"] | [] | ["EN--0.15 mL, 1.09 mmol"] | [] | ["one week"] | ["H 2 O--30 mL", "acetonitrile--30 mL"]
zaac.201100291 | Complexes 6 and 8 were synthesized under similar conditions by using different zinc salts. They were obtained upon the addition of Zn(NO 3 ) 2 ·6H 2 O and ZnSO 4 ·7H 2 O, respectively. It was obvious that the reactions were dependent on the species of counter anions. | [] | [] | [] | ["Zn(NO 3 ) 2 \n6H 2 O--NaN", "ZnSO 4 \n7H 2 O--NaN"] | [] | [] | [] | [] | []
j.jssc.2015.01.029 | 2.3. Syntheses of 1 and 2 A mixture of M(NO 3 ) 2 ∙6H 2 O (0.05 mmol, M¼ Co, Ni), H 3 ipO (0.10 mmol) and 3 drops of pyridine in 1.2 mL H 2 O–MeOH (V/V¼ 1/ 1) was sealed in a Pyrex tube and heated to 100 1C for 72 h, and then cooled to room temperature at a rate of 0.5 1C min  1 . The block-shaped crystals obtained were ﬁ ltered and washed with water, to give pink block of 1 or blue block of 2. | [] | [] | ["1", "2"] | ["Co(NO 3 ) 2 ∙6H 2 O--0.05 mmol", "Ni(NO 3 ) 2 ∙6H 2 O--0.05 mmol"] | [] | ["H 3 ipO--0.10 mmol"] | ["100 \nC"] | ["72 h"] | ["H 2 O–MeOH--1.2 mL", "pyridine--3 drops"]
ic061561f | [Pb 2 (trop) 2 (NO 3 ) 2 (CH 3 OH)] n (3). An aqueous solution (0.25 mL) of lead(II) nitrate (0.126 g, 0.380 mmol), pH ) 2.8, and a methanol solution (0.25 mL) of tropolone (0.106 g, 0.868 mmol) were mixed, and the resulting mixture (pH < 1) was kept in a refrigerator. At first, very thin fragile yellow foil-like crystals, which could not be used for X-ray measurements, appeared. A part of this crystalline product was recrystallized from methanol before a few orange crystals (mp 521-525 K) suitable for X-ray measurements were obtained. The other part, stored in methanol, gave an orange solid of 3 with time. Yield: 0.111 g, 72%. Anal. Calcd for C 15 H 14 N 2 O 11 Pb 2 : C, 22.17; H, 1.74; N, 3.45. Found: C, 22.05; H, 2.17; N, 3.54. UV-vis: λ max (,dm 3 ‚mol -1 ‚cm -1 ) ) 234 (63575), 323 (29375), 386 (10775) nm. | [] | [] | ["Pb 2 (trop) 2 (NO 3 ) 2 (CH 3 OH)] n"] | ["lead(II) nitrate--0.126 g, 0.380 mmol"] | [] | ["tropolone--0.106 g, 0.868 mmol"] | [] | [] | ["water--0.25 mL", "methanol--0.25 mL"]
b904478g | [Zn( H L Mes ) 2 ](4). ( H L Mes )ZnCl 2 (1.00 g, 2.34 mmol) and potassium (0.24 g, 6.15 mmol) were combined with 30 mL of toluene at room temperature. The mixture was stirred for 3 d and ﬁltered, and the resulting dark red solution was concentrated to about 5 mL and stored at ca. -20 ◦ C to give dark red crystals (0.38 g, 45%) after several days. Complex 4 could also be obtained from the reduction of ( H L Mes )ZnCl 2 by sodium metal in THF. Anal.: Calc. for C 40 H 48 N 4 Zn (650.25): C, 73.88; H, 7.44; N, 8.62. Found: C, 73.96; H, 7.22; N, 8.48. | [] | [] | ["[Zn( H L Mes ) 2 ](4)", "( H L Mes )ZnCl 2", "C 40 H 48 N 4 Zn"] | ["( H L Mes )ZnCl 2--1.00 g, 2.34 mmol", "sodium metal--0.24 g, 6.15 mmol"] | ["potassium--0.24 g, 6.15 mmol"] | [] | ["room temperature", "-20 ◦ C"] | ["3 d", "several days"] | ["toluene--30 mL", "THF--not specified"]
s1600536809051836 | S2. Experimental A mixture of Zn(CH 3 COO) 2 (0.184 g, 1 mmol), H 4 nba (0.094 g, 0.25 mmol) and NaOH (0.020 g, 0.50 mmol) in water (10 ml) was heated for 3 days at 130°C in a Parr Teflon-lined stainless steel vessel (23 ml), cooled to room temperature at a rate of 5 °C h -1 . Pale-yellow crystals of the title complex were collected, washed with water and dried in air (yield 80%). IR data (KBr, cm -1 ): 3364m, 3057m, 1953w, 1832w, 1643 s, 1585m, 1505 s, 1457 s, 1397 s, 1340m, 1304m, 1239 s, 1152m, 1079w, 1007w, 939m, 866m, 807 s, 749 s, 624w, 598m, 440m. Anal. Calcd (%) for C 22 H 16 O 8 Zn: C, 55.78; H, 3.40. Found: C, 55.50; H, 3.72. | [] | [] | ["Zn(Hnba)(H 2 O) 2 "] | ["Zn(CH 3 COO) 2--0.184 g, 1 mmol"] | ["NaOH--0.020 g, 0.50 mmol"] | ["H 4 nba--0.094 g, 0.25 mmol"] | ["130 \nC"] | ["3 days"] | ["water--10 ml"]
ic100103k | Syntheses of Compounds 4-9 and 11. Compounds 4-9 and 11 were synthesized by a procedure similar to that used for 2 by altering the metal materials, the second auxiliary chelating ligand phen (or bipy, terpy), reaction temperature, and the molar ratio of starting materials. A mixture of Mn(CH 3 COO) 2 3 4H 2 O (0.049 g, 0.2 mmol), H 3 L (0.056 g, 0.2 mmol), and phen (0.040 g, 0.2 mmol) in 10 mL of deionized water was put into a Parr Teflon-lined autoclave (23 mL) and heated at 150 °C for 4 days. The initial pH value of the solution is 3.5. Yellow-plate crystals of 5 were collected in a yield of about 72% based on H 3 L. When bipy and terpy are used instead of phen under different molar ratio (Mn/H 3 L/auxiliary ligand = 1:1:2 for 8, 1:1:1 for 9 and 11), yellow-brick crystals of 8 and 11 and salmon pink-brick crystals of 9 were collected in a yield of about 83% for 8, 46% for 11, and 86% for 9 based on H 3 L. | [] | [] | [] | ["Mn(CH 3 COO) 2 3 4H 2 O--0.049 g, 0.2 mmol"] | ["bipy--NaN", "terpy--NaN"] | ["H 3 L--0.056 g, 0.2 mmol", "phen--0.040 g, 0.2 mmol"] | ["150 \nC"] | ["4 days"] | ["deionized water--10 mL"]
c3dt51184g | Synthesis of [LnSr(pda) 3 (H 2 O) 4 ]·Him·3H 2 O (Ln = Gd (6), Tb (7)). A mixture of H 2 pda (0.0334 g, 0.2 mmol), SrCl 2 ·6H 2 O (0.0267 g, 0.1 mmol), GdCl 3 ·6H 2 O (0.0238 g, 0.064 mmol) (or TbCl 3 ·6H 2 O, 0.0192 g, 0.051 mmol), imidazole (0.0272 g, 0.4 mmol), and H 2 O–C 2 H 5 OH (2.5 mL, v/v = 2 : 1) was sealed in a Pyrex-tube (8 mL). The tube was heated at 120 °C for 4 days under autogenous pressure. Cooling of the resultant solution to room temperature gave colourless crystals. The crystals were collected by filtration, washed with H 2 O (3 mL) and dried in air. The yields of 6 and 7 are 0.0185 g (31%, based on Gd) and 0.0215 g (45%, based on Tb), respectively. Anal. Calcd for C 24 H 28 GdN 5 O 19 Sr (6): C, 30. 82; H, 3.02; N, 7.49%. Found: C, 30.34; H, 3.14; N, 7.33%. Selected IR data (KBr, cm −1 ): 3405(w), 1613(m), 1434(s), 1387(s), 1275(s), 1188(s), 1081(s), 1018(s), 921(s), 765(s), 731(s), 697(s), 662(s). Anal. Calc. for C 24 H 28 N 5 O 19 SrTb (7): C, 30.76; H, 3.01; N, 7.47%. Found: C, 30.44; H, 2.56; N, 7.23%. Selected IR data (KBr, cm −1 ): 3442(w), 1627(m), 1434(s), 1386(s), 1279(s), 1191(s), 1075(s), 1023(s), 922(s), 768(s), 734(s), 697(s), 664(s). | [] | [] | ["[GdSr(pda) 3 (H 2 O) 4 ]·Him·3H 2 O", "[TbSr(pda) 3 (H 2 O) 4 ]·Him·3H 2 O", "C 24 H 28 GdN 5 O 19 Sr", "C 24 H 28 N 5 O 19 SrTb"] | ["SrCl 2 \n6H 2 O--0.0267 g, 0.1 mmol", "GdCl 3 \n6H 2 O--0.0238 g, 0.064 mmol", "TbCl 3 \n6H 2 O--0.0192 g, 0.051 mmol"] | [] | ["H 2 pda --0.0334 g, 0.2 mmol", "imidazole--0.0272 g, 0.4 mmol"] | ["120 \n°C"] | ["4 days"] | ["H 2 O–C 2 H 5 OH--2.5 mL, v/v = 2 : 1"]
om990214t | Synthesis of Me 2 In(C 5 H 5 ) by Methane Elimination (Sealed Tube Reaction). After a 0.774 g (4.84 mmol) sample of InMe 3 was placed in a break-seal tube fitted with an adapter, freshly cracked C 5 H 6 (0.361 g, 5.46 mmol) was added by vacuum distillation. The tube was sealed and then placed in a tube furnace at 145-160 °C for 3 h. The evolved methane was removedwhile the tube was at -196 °Cand was measured by use of a Toepler pump-gas buret assembly (6.05 mmol).Material volatile at room temperature, typically only excess C 5 H 6 , was removed by vacuum distillation. The remaining product was sublimed at 120 °C and 0.792 g Me 2 In(C 5 H 5 ) (3.77 mmol, 77.9% yield based on InMe 3 ) was obtained. The characterization data for Me 2 In(C 5 H 5 ) prepared by this pryolytic method were identical to that observed for the compound prepared by the metathetical reaction in THF.Attempted Synthesis of Me 2 In(C 5 H 5 ) by Methane Elimination (Reactions in Solution). A break-seal apparatus was charged with InMe 3 (0.566 g, 3.54 mmol) and freshly cracked and vacuum-distilled C 5 H 6 (0.257 g, 3.89 mmol). Toluene (∼10 mL) was distilled into the tube, and the apparatus was flamesealed. After the solution was allowed to sit at room temperature for 48 h, the break-seal was opened and all material volatile at room temperature was removed by vacuum distillation to leave 0.057 g of a colorless solid. If this solid were pure Me 2 In(C 5 H 5 ), the yield would be 0.27 mmol or 7.6% based on InMe 3 . | [] | [] | ["Me 2 In(C 5 H 5)"] | ["InMe 3--0.774 g (4.84 mmol)"] | [] | ["C 5 H 6--0.361 g, 5.46 mmol"] | ["145-160 °C", "room temperature"] | ["3 h", "48 h"] | ["Toluene--∼10 mL"]
ic501879w | Found: C, 44.21; H, 3.92; N, 13.30.Synthesis of 2⊃ClO 4 − . A DCM solution of the ligand (21 mg, 1 mL) was taken into a glass tube. Mesitylene (1 mL) was poured onto the ligand followed by layering of a methanolic solution of Cd(ClO) 4 (31 mg, 1 mL). Yellow crystals suitable for X-ray studies were obtained after 15 days in 75% yield. FT-IR (KBr pellet, cm −1 ): 3460.15 (m), 1947.05 (w), 1703.16 (w), 1612.45 (s), 1556.11 (w), 1420.06 (m), 1312.18 (m), 1233.16 (m), 1103.29(s), 824.32 (m), 683.46 (m), 631.92 (m), 518.55 (m). We were unable to locate highly disordered guest molecules in the structure crystallographically. CHN and TGA analysis of compound 2⊃ClO 4 − also indicates the presence of three mesitylene molecules in its formula unit which are highly disordered. | [] | [] | ["2⊃ClO 4 −"] | ["Cd(ClO) 4--31 mg, 1 mL"] | [] | ["ligand--21 mg, 1 mL", "mesitylene--1 mL"] | [] | ["15 days"] | ["DCM--1 mL", "methanol--1 mL"]
ic049030j | Ni(bpy)(btcH 2 ) 2 (4). Compound 4 was synthesized from the reaction mixture of NiSO 4 ‚6H 2 O (1 mmol), 4,4′-bipyridine (1 mmol), 1,3,5-benzenetricarboxylate (1 mmol), naphthalene (1 mmol), and H 2 O (6 mL) in a 50 mL Teflon-lined autoclave under autogenous pressure at 180 °C for 4 days, followed by quenching to room temperature. The resultant pale green block crystals were hand-picked, washed with distilled water, ethanol, and acetone and air-dried at room temperature. Anal. Found: C, 53.0%; H, 2.9%; N, 4.3%. Calcd for C 28 H 18 N 2 O 12 Ni 2 : C, 53.1%; H, 2.9%; N, 4.4%. | [] | [] | ["Ni(bpy)(btcH 2 ) 2", "C 28 H 18 N 2 O 12 Ni 2"] | ["NiSO 4 ‚6H 2 O--1 mmol"] | [] | ["4,4′-bipyridine--1 mmol", "1,3,5-benzenetricarboxylate--1 mmol", "naphthalene--1 mmol"] | ["180 °C"] | ["4 days"] | ["H 2 O--6 mL"]
b206680g | A white precipitate was obtained from the solution after standing at room temperature for 24 h. The solid was ﬁltered oﬀ and washed with cold water. Recrystallization from ethanol gave colorless crystals. Yield 70%. 1 H NMR (CDCl 3 , δ) 9.03 (2H, s, H2-py), 8.7 (2H, d, H4-py), 8.14 (2H, d, H6-py), 7.35 (2H, t, 5H-py), 6.7 (2H, s, NH), 3.46 (4H, t, N–CH 2 ), 1.64 (4H, p, N–CH 2 –CH 2 ), 1.44 (4H, p, N–CH 2 –CH 2 –CH 2 ), mp: 169–172 ⬚C. Anal Calcd(%) for C 18 H 22 N 4 O 2 : C, 66.26; H, 6.74; N, 17.18. | [] | [] | ["C 18 H 22 N 4 O 2"] | [] | [] | [] | ["room temperature"] | ["24 h"] | []
acs.inorgchem.6b02537 | [UO 2 Cd(R-chdc) 2 (H 2 O) 2 ]·H 2 O(9). R-H 2 chdc (17 mg, 0.10 mmol), UO 2 (NO 3 ) 2 ·6H 2 O (50 mg, 0.10 mmol), Cd(NO 3 ) 2 ·4H 2 O (31 mg, 0.10 mmol), acetonitrile (0.2 mL), and demineralized water (0.5 mL) were placed in a 10 mL tightly closed glass vessel and heated at 140 °C under autogenous pressure, giving light yellow crystals of complex 9 within 1 week (33 mg, 85% yield based on the acid). Anal. Calcd for C 16 H 26 CdO 13 U: C, 24.74; H, 3.37. Found: C, 24.72; H, 3.27%.[(UO 2 ) 2 Na 2 (chdc) 3 (H 2 O) 2 ](10). H 2 chdc (17 mg, 0.10 mmol), UO 2 (NO 3 ) 2 ·6H 2 O (50 mg, 0.10 mmol), NaNO 3 (17 mg, 0.20 mmol), 18-crown-6 (26 mg, 0.10 mmol), acetonitrile (0.2 mL), and demineralized water (0.6 mL) were placed in a 10 mL tightly closed glass vessel and heated at 140 °C under autogenous pressure, giving light yellow crystals of complex 10 within 2 days (26 mg, 69% yield based on the acid). Anal. Calcd for C 24 H 34 Na 2 O 18 U 2 : C, 25.45; H, 3.03. Found: C, 25.48; H, 2.99%. | [] | [] | ["[UO 2 Cd(R-chdc) 2 (H 2 O) 2 ]\bH 2 O", "C 16 H 26 CdO 13 U", "[(UO 2 ) 2 Na 2 (chdc) 3 (H 2 O) 2 ]", "C 24 H 34 Na 2 O 18 U 2"] | ["UO 2 (NO 3 ) 2 \b6H 2 O--50 mg, 0.10 mmol", "Cd(NO 3 ) 2 \b4H 2 O--31 mg, 0.10 mmol", "NaNO 3--17 mg, 0.20 mmol"] | ["18-crown-6--26 mg, 0.10 mmol"] | ["R-H 2 chdc--17 mg, 0.10 mmol", "H 2 chdc--17 mg, 0.10 mmol"] | ["140 \bC", "140 \bC"] | ["1 week", "2 days"] | ["acetonitrile--0.2 mL", "demineralized water--0.5 mL", "acetonitrile--0.2 mL", "demineralized water--0.6 mL"]
j.jssc.2017.09.005 | 2.2. Synthesis of [Cd 2 (L)(bibp) 3 ] n (1) AmixtureofCd(NO 3 ) 2 ·6H 2 O (0.069 g, 0.2 mmol), bibp (0.029 g, 0.1 mmol), H 4 L (0.047 g, 0.1 mmol), DMF (4.5 mL) and H 2 O (4.5 mL) were stirred for 0.5 h in air. And t hen the solution was transformed into the Teﬂon-lined stainless steel vessel (15 mL), sealed, an d heated to 130 °C for 3 days. Su bsequently, the vessel w as cooled to the room tem perature at t he degree of 5°Ch −1 . Colorless block crystals were collected with the yield of 62.35% (based on H 4 L). Anal. Calcd for C 39 H 28 CdN 6 O 5 : C, 60.59; H, 3. 65; N, 10.87 %. Foun d: C, 60.01; H, 3.77, N, 10.36% . IR (KBr disk, cm −1 ): 3423 (w), 1610 (m), 1571 (s), 1517 (s), 1 449 (m), 1407 (m), 1371 (s), 1307 (m), 126 2 (m), 1127 (w), 1066 (m), 962 (w), 824 (m), 782 (w), 729 (w), 646 (w), 520 (w). | [] | ["3 days"] | ["[Cd 2 (L)(bibp) 3 ] n", "C 39 H 28 CdN 6 O 5"] | ["Cd(NO 3 ) 2 \n6H 2 O--0.069 g, 0.2 mmol"] | [] | ["bibp--0.029 g, 0.1 mmol", "H 4 L--0.047 g, 0.1 mmol"] | ["130 °C"] | ["0.5 h"] | ["DMF--4.5 mL", "H 2 O--4.5 mL"]
chem.201503725 | Synthesis of 1 1 [FeCl 2 TzH] (6) and 1 1 [MnCl 2 TzH] (4):[FeCl 2 (TzH) 4 ] and [MnCl 2 (TzH) 4 ]were utilised as precursors to obtain 1 1 [FeCl 2 TzH] and 1 1 [MnCl 2 TzH],respectively.Melt approach :[ FeCl 2 (TzH) 4 ](1.0 mmol, 403.07 mg) or [MnCl 2 (TzH) 4 ](1.0 mmol, 402.16 mg) precursors were placed in aDuran TM glass double-chamber ampoule, cooled with liquid nitrogen and sealed under vacuum. The ampoule was placed in apreheated oven into atemperature gradient ranging from 3208Cto room temperature for [FeCl 2 (TzH) 4 ]and from 2608Ctoroom temperature in the case of [MnCl 2 (TzH) 4 ]. The temperatures were maintained for 72 hand then cooled to room temperature over aperiod of 10 h.Yield of 1 1 [FeCl 2 TzH]: 184 mg, 94 %. Yield of 1 1 [MnCl 2 TzH]: 187 mg, 96%.Microwave-induced conversion:[FeCl 2 (TzH) 4 ](2.5 Õ10 ¢2 mmol, 10 mg) or [MnCl 2 (TzH) 4 ](2.5 Õ10 ¢2 mmol, 10 g) precursor was placed in a10mLglass vessel, suspended in toluene (0.5 mL) under an inert gas atmosphere and closed with aTeflon sealing plug. The reaction mixture was heated at 1508Cbymicrowave irradiation for 45 min. The residual solvent was removed under reduced pressure. | [] | ["10 h"] | ["[FeCl 2 TzH]", "[MnCl 2 TzH]"] | ["[ FeCl 2 (TzH) 4 ]--1.0 mmol, 403.07 mg", "[MnCl 2 (TzH) 4 ]--1.0 mmol, 402.16 mg"] | [] | [] | ["320 \nC to room temperature", "150 \nC"] | ["72 h", "45 min"] | []
acs.inorgchem.6b01697 | [(UO 2 ) 2 (OH) 2 (Co(H 2 O) 4 ) 2 (mel)]·2H 2 O(3). A mixture of 250 mg (0.5 mmol) of UO 2 (NO 3 ) 2 ·6H 2 O, 30 mg (0.51 mmol) of Co 0 , 100 mg (0.29 mmol) of H 6 mel, and 5 mL (278 mmol) of H 2 O was placed in a Parr autoclave and then heated statically at 200 °C for 24 h. The pH value of the solution was 1.20 before the hydrothermal treatment. The resulting orange powder was then ﬁltered oﬀ, washed with water, and dried at room temperature in air atmosphere. Diﬀerent attempts were made to isolate and obtain pure phase 3, but were unsuccessful.Mixture of phases 3 and 4 are always observed.[(UO 2 (H 2 O)) 2 Co(H 2 O) 4 (mel)] (4). A mixture of 250 mg (0.5 mmol) of UO 2 (NO 3 ) 2 ·6H 2 O, 31 mg (0.53 mmol) of Co 0 , 100 mg (0.29 mmol) of H 6 mel, and 5 mL (278 mmol) of H 2 O was placed in a Parr autoclave and then heated statically at 200 °C for 48 h. The pH value of the solution was 1.03 before the hydrothermal treatment. The resulting orange powder was then ﬁltered oﬀ, washed with water, and dried at room temperature in air atmosphere. It gave crystallites with a speciﬁc block shape of 100−250 μm as it can be observed by scanning electron microscope (Hitachi S-3400N) (Figure S3). Yield (based on uranium): 60% (227 mg). | [] | [] | ["[(UO 2 ) 2 (OH) 2 (Co(H 2 O) 4 ) 2 (mel)]·2H 2 O", "[(UO 2 (H 2 O)) 2 Co(H 2 O) 4 (mel)]"] | ["UO 2 (NO 3 ) 2 ·6H 2 O--250 mg (0.5 mmol)", "Co 0--30 mg (0.51 mmol)"] | [] | ["H 6 mel--100 mg (0.29 mmol)"] | ["200 °C"] | ["24 h", "48 h"] | ["H 2 O--5 mL (278 mmol)"]
acs.cgd.0c00265 | 7 Synthesis of [Cu(BPBPro)(bpea)(H 2 O)]·H 2 O (5). Cu(NO 3 ) 2 ·6H 2 O (0.0072 g, 0.03 mmol), H 2 BPBPro (0.0131 g, 0.03 mmol) and bpea (0.0055 g, 0.03 mmol) suspended in a mixed solvent of 4 mL H 2 O, 1 mL EtOH and 0.05 mL isopropanol. And then, resulting solution was stirred for 40 min and put into a Teflon-lined stainless steel container (20 ml) and heated at 70 °C for two days. Blue block-like crystals of 5 were isolated. Yield: 21 % (based on H 2 BPBPro). Elemental analysis Found (calcd) % for C 36 H 36 N 4 O 8 Cu (716.24) (5): C, 60.11 (60.37); H, 4.93 (5.06); N, 7.87 (7.82);IR (KBr, cm -1 ): 3468(m), 3054(w), 2964(w), 2881(w), 1602(s), 1503(w), 1413(s), 1307(w), 1209(w), 1172(w), 1074(w), 998(w), 833(m), 758(m), 705(w), 667(w), 547(w). | [] | [] | ["[Cu(BPBPro)(bpea)(H 2 O)]·H 2 O", "C 36 H 36 N 4 O 8 Cu"] | ["Cu(NO 3 ) 2 ·6H 2 O--0.0072 g, 0.03 mmol"] | [] | ["H 2 BPBPro--0.0131 g, 0.03 mmol", "bpea--0.0055 g, 0.03 mmol"] | ["70 °C"] | ["40 min", "two days"] | ["H 2 O--4 mL", "EtOH--1 mL", "isopropanol--0.05 mL"]
acs.cgd.5b00642 | After that, it was cooled to ambient temperature at a rate of 5 °C/h to aﬀord colorless crystals of 1 in 51% yield (based on ZnSO 4 ·7H 2 O).Anal. Calcd for C 36 H 32 N 4 O 7 Zn: C, 61.94; H, 4.58; N, 8.02%. Found: C, 62.02; H, 4.65; N, 7.91%. IR (KBr disk, cm −1 ): 3436 (w), 1602 (m), 1248 (m), 1101 (w), 1061 (w), 851 (w), 782 (m), 654 (s). | ["5 °C/h"] | ["ambient temperature"] | ["C 36 H 32 N 4 O 7 Zn"] | ["ZnSO 4 ·7H 2 O--NaN"] | [] | [] | [] | [] | []
ic030254w | After allowing the filtrate to stand in air for one week, air-stable colorless needlelike crystals of 1 were obtained (68% yield). Anal.Calcd (found): C, 26.29 (26.30); H, 1.46 (1.36); N, 15.33 (15.29)%.IR (cm -1 ): 2395.17(m), 2235.10(m), 1762.62(s), 1579.42(s), 1085.73(m), 1049.09(m), 991.23(m), 825.38(s), 782.96(s), 630.61(m), 549.61(s). | [] | ["one week"] | [] | [] | [] | [] | [] | [] | []
c5ce01239b | Synthesis of ĳCoĲ3-bpha)ĲHIP)]·3H 2 O (4). Synthesis of 4 was similar to that of 1 except that H 2 HIP (0.036 g, 0.20 mmol) was used instead of 2,3-H 2 PDC. Purple block crystals of 4 were obtained in a 32% yield based on Co. IR (KBr, cm −1 ): 3344w, 3072w, 2362w, 1660s, 1577s, 1537s, 1421s, 1344m, 1276m, 1240m, 1109m, 1053w, 981m, 883s, 786s, 731s, 698s, 646w, 594w. | [] | [] | ["ĳCoĲ3-bpha)ĲHIP)]·3H 2 O", "NaN"] | [] | [] | ["H 2 HIP--0.036 g, 0.20 mmol"] | [] | [] | []
acs.inorgchem.7b00342 | Synthesis of 5,5′-[(S)-(+)-2-Methylpiperazine-1,4-diyl]diisophthalic Acid (H 4 L). The tetraester (500 mg, 1.03 mmol) and KOH (210 mg, 3.75 mmol) were mixed in methanol (40 mL) and water (20 mL). The reaction mixture was reﬂuxed for 24 h. The solvent was evaporated under reduced pressure, and water was added to the mixture. The aqueous solution was acidiﬁed with concentrated HCl to pH ∼5 whereupon the product precipitated as a light yellow solid. It was collected by ﬁltration. The solid was washed with water and dried in vacuo to obtain H 4 L (398 mg yield, 90%): mp >300 °C; 1 H NMR [500 MHz, d 6 -DMSO, 25 ° C, Si(CH 3 ) 4 ] δ 13.12 (broad, 4H, -COOH), 7.89−7.86 (m, 2H, Ar-H), 7.66−7.63 (m, 4H, Ar-H), 4.22− 4.21 (m, 1H, -CH 2 -), 3.78−3.75 (m, 1H, -CH 2 -), 3.64−3.62 (m, 1H, -CH 2 -), 3.55−3.52 (m, 1H, -CH 2 -), 3.22−3.17 (m, 2H, -CH 2 -), 3.01− 2.96 (m, 1H, CH), 1.08 (d, J = 5.7 Hz, 3H, -Me); 13 C NMR [125 MHz, d 6 -DMSO, 25 °C, Si(CH 3 ) 4 ] δ 13.2 (-CH 3 ), 42.3 (-CH 2 -), 48.1 (-CH 2 -), 50.7 (-CH 2 -), 53.58 (CH), 119.8 (Ar-C), 121.5 (Ar-C), 132.6 (Ar-C), 150.1 (Ar-C), 151.9 (Ar-C), 167.5 (-COOH); ESI-MS m/z 427.1151 (100%) (calcd for [M − H] − m/z 427.1141). Anal. Calcd (%) for C 21 H 20 N 2 O 8 : C, 58.87; H, 4.70; N, 6.54. Found: C, 59.15; H, 4.53; N, 6.69. | [] | [] | ["5,5′-[(S)-(+)-2-Methylpiperazine-1,4-diyl]diisophthalic Acid", "C 21 H 20 N 2 O 8"] | [] | ["KOH--210 mg, 3.75 mmol"] | ["tetraester--500 mg, 1.03 mmol"] | ["reflux"] | ["24 h"] | ["methanol--40 mL", "water--20 mL"]
15533170902858054 | for HL2: C, 43.2; H, 4.6; N, 9.2%. Found: C, 43.7; H, 4.5; N, 9.5%.Synthesis of [Zn 2 (L1) 2 (␮ 1,1 -N 3 ) 2 ] n To an anhydrous methanol solution (5 mL) of Zn (CH 3 COO) 2 ·2H 2 O (22.0 mg, 0.1 mmol) was added a methanol solution (10 mL) of HL1 (26.0 mg, 0.1 mmol) and a methanol solution (5 mL) of NaN 3 (6.5 mg, 0.1 mmol) with stirring. | [] | [] | ["[Zn 2 (L1) 2 (␮ 1,1 -N 3 ) 2 ] n"] | ["Zn (CH 3 COO) 2 \b2H 2 O--22.0 mg, 0.1 mmol"] | ["NaN 3--6.5 mg, 0.1 mmol"] | ["HL1--26.0 mg, 0.1 mmol"] | [] | [] | ["anhydrous methanol--5 mL"]
cg400376g | Calc. for C 24 H 23 NO 4 Zn: C, 63.38; H, 5.09; N, 3.08%. Found: C, 63.54; H, 5.14; N, 3.02%. IR (KBr, cm −1 ): 3312(m), 3241(m), 3165(m), 2924(w), 1596(s), 1552(s), 1488(w), 1380(s), 1263(m), 1178(w), 1015(w), 866(m), 798(m), 769(m), 716(m). | [] | [] | ["C 24 H 23 NO 4 Zn"] | [] | [] | [] | [] | [] | []
s1600536807040172 | Experimental A mixture of H 3 L (174 mg, 1 mmol) and Na 2 CO 3 (159 mg, 1.5 mmol) was added into 8 ml water and reacted until no air bubbles appeared, after which MnCl 2 ·4H 2 O (297 mg, 1.5 mmol) and pyridine (0.08 ml, 1 mmol) were added and let them | [] | [] | [] | ["MnCl 2 ·4H 2 O--297 mg, 1.5 mmol"] | [] | ["H 3 L--174 mg, 1 mmol", "Na 2 CO 3--159 mg, 1.5 mmol", "pyridine--0.08 ml, 1 mmol"] | [] | [] | ["water--8 ml"]
c9dt00791a | Preparation of [Cu 2 (Glu) 2 (bpp)]·6H 2 O (4) A mixture of Cu(NO 3 ) 2 ·3H 2 O (0.0624 g, 0.25 mmol), glutaric acid (0.033 g, 0.25 mmol), 1,2-bis(4-pyridyl)propane (0.050 g, 0.25 mmol), and urea (0.052 g, 0.87 mmol) in distilled water (3 mL) was set aside at room temperature for 7 d. The turquoise crystalline plates were retrieved by filtration, washed with distilled water, and dried in air overnight. The yield was 0.033 g. Anal. Calcd. for [Cu 2 (C 5 H 6 O 4 ) 2 (C 13 H 14 N 2 )]·6H 2 O (693.64): C, 39.83; H, 5.52; N, 4.04%. Found; C, 40.09; H, 4.61; N, 4.36%. | [] | [] | ["[Cu 2 (Glu) 2 (bpp)]·6H 2 O", "[Cu 2 (C 5 H 6 O 4 ) 2 (C 13 H 14 N 2 )]·6H 2 O"] | ["Cu(NO 3 ) 2 ·3H 2 O--0.0624 g, 0.25 mmol"] | [] | ["glutaric acid--0.033 g, 0.25 mmol", "1,2-bis(4-pyridyl)propane--0.050 g, 0.25 mmol", "urea--0.052 g, 0.87 mmol"] | [] | ["7 d"] | ["distilled water--3 mL"]
c9ce00030e | [Co(dps) 2 (H 2 O) 2 ·I 2 ·(H 2 O) 4 ] n (3): Compound 3 was prepared by a similar method as that for 2, except for the metal salt. The dps (37.6 mg, 0.2 mmol) and CoI 2 (31 mg, 0.1 mmol) were dissolved in 10 mL of methanol/acetonitrile (1:1, v/v). Orange block single crystals are formed after slow evaporation in a dark place for a week. The crystals were filtered and washed with water. Yield: 34 mg, 53% based on CoI 2 . Elem anal. Calcd for C 20 H 28 N 4 O 6 S 2 Co 1 I 2 : C, 30.13; H, 3.54; N, 7.03. Found: C, 30.13; H, 3.55; N, 7.12. IR (KBr, cm -1 ): 3384 (s), 3058 (s), 2653 (w), 2447 (w), 1938 (w), 1686 (w), 1619 (s), 1589 (vs), 1546 (s), 1540 (s), 1484 vs), 1417 (vs), 1326 (w), 1318 (w), 1219 (s), 1107 (s), 1062 (vs), 1015 (s), 984 (w), 857 (w), 808 (vs), 742 (vs), 736 (w), 662 (w), 538 (s), 491 (vs), 431 (w). | [] | [] | ["[Co(dps) 2 (H 2 O) 2 ·I 2 ·(H 2 O) 4 ] n", "C 20 H 28 N 4 O 6 S 2 Co 1 I 2"] | ["CoI 2--31 mg, 0.1 mmol"] | [] | ["dps--37.6 mg, 0.2 mmol"] | [] | ["a week"] | ["methanol/acetonitrile--10 mL (1:1, v/v)"]
acs.cgd.5b01391 | Synthesis of 2. An aqueous solution of HClO 4 (20 μL, 1 M) was added to a mixture of L-H (0.01 mmol, 7.4 mg) and Mg(NO 3 ) 2 ·6H 2 O (0.02 mmol, 5.1 mg) dissolved in 3 mL of DMF/H 2 O (2:1) in a 20 mL vial. After ultrasonication for about half an hour, the resulting solution was placed in an autoclave and heated at 90 °C for 4 days. | [] | [] | [] | ["Mg(NO 3 ) 2 ·6H 2 O--0.02 mmol, 5.1 mg"] | [] | ["L-H--0.01 mmol, 7.4 mg"] | ["90 \nC"] | ["4 days"] | ["DMF/H 2 O--3 mL"]
ic990911d | [Cd 0.77 Zn 0.23 (CH 2 (COO) 2 )(SC(NH 2 ) 2 ) 2 ] n (III). To an aqueous solution of cadmium(II) sulfate hexahydrate (0.158 g, 0.50 mmol) and zinc(II) sulfate hexahydrate (0.135 g, 0.50 mmol) were added malonic acid (0.104 g, 1.00 mmol) and thiourea (0.152 g, 2.00 mmol). Similar to I, colorless large needlelike crystals were isolated to give 0.210 g (91% based on Cd) of product in about 6 days. Anal. Calcd for C 5 H 10 N 4 O 4 S 2 Zn 0.23 Cd 0.77 (III): C, 16.86; H, 2.81; N, 15.74. Found: C, 16.92; H, 2.87; N, 15.67. FT-IR (KBr, 3500-400 cm -1 ): 3406 (s), 3317 (s), 3187 (vs, br), 2924 (w, sh), 1663 (m, sh), 1633 (vs), 1587 (vs), 1538 (m), 1505 (m), 1439 (m, sh), 1393 (s), 1343 (s), 1313 (m), 1246 (w), 1125 (m), 986 (m), 954 (w), 842 (w), 710 (s), 655 (m), 613 (m), 473 (m), 427 (w). | [] | [] | ["[Cd 0.77 Zn 0.23 (CH 2 (COO) 2 )(SC(NH 2 ) 2 ) 2 ] n", "C 5 H 10 N 4 O 4 S 2 Zn 0.23 Cd 0.77"] | ["cadmium(II) sulfate hexahydrate--0.158 g, 0.50 mmol", "zinc(II) sulfate hexahydrate--0.135 g, 0.50 mmol"] | [] | ["malonic acid--0.104 g, 1.00 mmol", "thiourea--0.152 g, 2.00 mmol"] | [] | ["about 6 days"] | ["aqueous solution--not specified"]
c3ra44614j | The crystals of 4 and 5 were easily separated by hand. Anal.calcd for: (4)C 26 H 32 CaN 2 O 14 P 2 : C, 44.70; H, 4.62; N, 4.01; found: C, 44.31; H, 4.28%. IR (KBr, cm 1 ) 3473, 2413, 1943, 1698, 1626, 1605, 1589, 1492, 1407, 1327, 1305, 1286, 1254, 1201, 1129, 1070, 1058, 1027, 1003, 939, 920, 805, 785, 694, 633, 614, 540, 492, 463. Anal. calcd for (5)C 26 H 26 N 2 O 10 P 2 : C, 53.07; H, 4.45; N, 4.76; found: C, 52.77; H, 4.17%. IR (KBr, cm 1 ) 3493, 3392, 3090, 2821, 1716, 1684, 1608, 1591, 1490, 1458, 1426, 1409, 1399, 1298, 1257, 1229, 1198, 1157, 1122, 1089, 1060, 1017, 933, 811, 770, 693, 657, 620, 540, 437. | [] | [] | [] | [] | [] | [] | [] | [] | []
ic070260i | Preparation of 1. A mixture of 2-bromo-3-methylpyridine (1.544 g, 8.9 mmol) and 1-methylimidazole (0.737 g, 8.9 mmol) was heated neat at 165 °C for 14 h. After cooling, the resulting dark red oil was diluted with 30 mL of water, followed by addition of an aqueous solution containing 1.95 g (12.0 mmol) of NH 4 PF 6 . The precipitated solid was isolated by filtration and washed with two 30 mL portions of anhydrous Et 2 O to afford 1.01 g (13.4 mmol) of 1 as an off-white powder (35%).1 H NMR (499.8 MHz, CD 3 CN, 25 °C) δ 8.82 (s, 1H), 8.45 (d, 4.5 Hz, 1H), 7.94 (d, 7.0 Hz, 1H), 7.74 (m, 2.0 Hz 1H), 7.53 (m, 2.0 Hz, 1H), 3.95 (s, 3H), 2.63 (s, 3H).13 C{ 1 H} NMR (100.5 MHz, CD 3 CN, 25 °C) δ 147.57, 142.31, 136.59, 128.43, 126.39, 124.09, 122.68, 36.68, 16.97.Preparation of 2. A 100 mL round-bottom flask was charged with 0.138 g (0.43 mmol) of [HCH 3 im(CH 3 py)]PF 6 ,25mLofCH 2 Cl 2 , 0.020 g (0.088 mmol) of Ag 2 O, and 10 mg of Bu 4 NPF 6 . The mixture was protected from light and stirred for 1.5 h at room temperature. NaOH (1 N, 3 mL) was then added, and stirring was continued for a further 15 min. The mixture was filtered through celite. The bright yellow filtrate was reduced to minimum volume under vacuum, and the product was precipitated with Et 2 O affording 0.160 g (0.27 mmol) of 2 as a white powder (79%).1 H NMR (499.8 MHz, CD 3 CN, 25 °C) δ 8.32 (m, 4.5 Hz, 2H), 7.83 (m, 7.5 Hz, 2H), 7.46 (m, 1.0 Hz, 2H), 7.38 (d, 2.0 Hz, 2H), 7.33 (d, 2.0 Hz, 2H), 3.82 (s, 6H), 2.13 (s, 3H), 2.09 (s, 3H).13 C{ 1 H} NMR (125.7 MHz, CD 3 CN, 25 °C) δ 181.98, 151.67, 148.39, 142.73, 131.59, 126.66, 124.64, 123.37, 39.38, 17.84. UV (CH 3 CN) λ max ,nm(): 212 (34 720), 276 (29 000), 315 (2100).Preparation of 3. A 50 mL round-bottom flask was charged with 0.110 g (0.18 mmol) of 2 in 20 mL of CH 3 CN. To this was added 0.059 g (0.18 mmol) of Au(tht)Cl dissolved in 10 mL of CH 3 CN. The mixture was protected from light and stirred for 15 min, after which the solution was filtered through celite to remove the precipitated AgCl. The clear filtrate was reduced to minimum volume under vacuum, and the product was precipitated using Et 2 O affording 0.099 g (0.14 mmol) of 3 as a white powder (80%).1 H NMR (499.8 MHz, CD 3 CN, 25 °C) δ 8.32 (d, 8.0 Hz, 2H), 7.77 (d, 12.5 Hz, 2H), 7.46 (m, 8.0 Hz, 2H), 7.32 (d, 3.5 Hz, 2H), 7.29 (d, 3.5 Hz, 2H), 3.82 (s, 6H), 2.13 (s, 3H). 2.10 (s, 3H) 13 C{ 1 H}NMR (125.7 MHz, CD 3 CN, 25 °C) δ 184.84, 150.05, 147.12, 129.78, 125.77, 123.40, 125.87, 38.31, 17.31. (CH 3 CN) λ max ,nm(): 219 (20 700), 265 (19 000).Preparation of 4. A 100 mL round-bottom flask was charged with 0.071 g (0.10 mmol) of 3 and 0.060 g (0.31 mmol) of AgBF 4 in 30 mL of CH 3 CH 2 CN. The colorless mixture was protected from light and stirred at room temperature for 1.5 h. The mixture was filtered through bulk celite, reduced to minimum volume under vacuum, and the product was precipitated with Et 2 O affording 0.075 g (0.04 mmol) of 4 as a white powder (43.8%).Preparation of 5. A 100 mL round-bottom flask was charged with 0.129 g (0.22 mmol) of 2 in 30 mL of CH 3 CN. To this was added 0.081 g (0.22 mmol) of Pd(C 6 H 5 CN) 2 Cl 2 . The mixture was protected from light and stirred for 45 min, after which the solution was filtered through celite to remove the precipitated AgCl. The orange-yellow filtrate was reduced to minimum volume under vacuum, and the product was precipitated using Et 2 O affording 0.088 g (0.14 mmol) of 5 as a light yellow powder (86%). Anal.Calcd (%) for C 20 H 22 ClF 6 N 6 PPd: C, 37.93; H, 3.50; N, 13.27.Found: C, 37.63; H, 3.19; N, 13.09.1 H NMR (499.8 MHz, CD 3 CN, 25 °C) δ 8.88 (d, 4.8 Hz, 1H), 8.18 (d, 4.2 Hz, 1H) 7.99 (d, 7.5 Hz, 1H), 7.96 (d, 2.1 Hz, 2H), 7.82 (d, 8.1 Hz, 1H), 7.50 (s, 5H), 7.40 (m, 3.9 Hz, 1H), 7.25 (d, 2.1 Hz, 2H), 4.04 (s, 3H), 3.40 (s, 3H), 2.66 (s, 3H), 2.29 (s, 3H).13 C{ 1 H} NMR (125.7 MHz, CD 3 CN, 25 °C) δ 146.95, 146.72, 146.66, 141.10, 131.35, 125.87, 124.71, 123.93, 123.35, 119.51, 38.30, 37.62, 19.95, 17.02. (CH 3 CN) λ max ,nm(): 210 (22 000), 264 (16 000).X-ray Crystallography. X-ray-quality crystals were grown by slow vapor diffusion of diethyl ether into an acetonitrile solution of the complex. Suitable crystals were coated in a hydrocarbon oil (29) Bayler, A.; Schier, A.; Bowmaker, G. A.; Schmidbaur, H. J. Am. Chem.Soc. 1996, 118, 7006.(30) Blanco, M. C.; Ferna´ndez, E. J.; Jones, P. G.; Laguna, A.; Lo´pez-deLuzuriaga, J. M.; Olmos, M. E. Angew. Chem., Int. Ed. 1998, 37, 3042.(31) Garrison, J. C.; Youngs, W. J. Chem. ReV., 2005, 105, 3978.(32) Uso´n, R.; Laguna, A.; Laguna, M. Inorg. Synth. 1989, 26, 85.(33) Anderson, G. K.; Lin, M. Inorg. Synth. 1990, 28, 60.Catalano and Etogo 5614 Inorganic Chemistry, Vol. 46, No. 14, 2007 and mounted on a glass fiber. X-ray crystallographic data were collected at low temperature (100 K) using a Bruker SMART Apex CCD diffractometer with Mo KR radiation and a detector-to-crystal distance of 4.94 cm. Data were collected in a hemisphere using four sets of frames with 0.3° scans in ω and an exposure time of 10 s per frame. The 2θ range extended from 3.0° to 64°. Data were corrected for Lorentz and polarization effects using the SAINT program and corrected for absorption using SADABS. Unit cells were refined using up to 9999 reflections harvested from the data collection. The structures were solved by direct methods and refined using the SHELXTL 6.10 software package.34 Acknowledgment. This work and the X-ray diffractometer purchase were supported by the National Science Foundation (CHE-0549902 and CHE-0226402).Supporting Information Available: Crystallographic data in CIF format for 1-5. This material is available free of charge via the Internet at http://pubs.acs.org.IC070260I (34) Sheldrick, G. M. SHELXTL: Structure Determination Software Suite, Version 6.10; Bruker AXS: Madison WI, 2001.Preparation of Au(I), Ag(I), and Pd(II) Carbene Complexes Inorganic Chemistry, Vol. 46, No. 14, 2007 5615 | [] | [] | ["2-bromo-3-methylpyridine", "1-methylimidazole", "[HCH 3 im(CH 3 py)]PF 6", "Ag 2 O", "Bu 4 NPF 6", "Au(tht)Cl", "AgBF 4", "Pd(C 6 H 5 CN) 2 Cl 2"] | [] | [] | [] | [] | [] | []
cg801299a | Found: C, 49.29; H, 5.54; N, 23.63; S, 2.77; Li, 1.17.Anion Competition Experiment. A solution of L1 (2.024 g, 4 mmol) in 50 mL of MeOH was mixed with 40 mL of an aqueous solution containing Li 2 SO 4 · H 2 O (0.256 g, 2 mmol), Na 2 SO 3 (0.252 g, 2 mmol), Na 2 CO 3 (0.212 g, 2 mmol), and Na 2 SeO 4 · 10H 2 O (0.738 g, 2 mmol). Slow solvent evaporation yielded crystals of 2 that were ﬁltered and washed with water and methanol. Yield 1.253 g (54%).FT-IR (KBr): ν ) 1101 cm -1 (SO 4 2), 965 cm -1 (SO 3 2); Anal. Calcd.(%) for Li 1.33 Na 0.67 (SO 4 ) 0.828 (SO 3 ) 0.099 (CO 3 ) 0.05 (SeO 4 ) 0.023 (L1) 2 (H 2 O) 2 ): Figure 4. Crystal structures of 1a and 1b. (a) SO 3 2binding site in 1b. Hydrogen bonds are shown as black dashed lines and repulsive interactions as red dashed lines. The sulﬁte is disordered over 6 positions (only one orientation shown), to emulate the S 6 symmetry of the cage. (b) Overlay of X-ray crystal structures of 1 and 1a.SO 4 2structure is shown in magenta and SeO 4 2structure in green; the cations are omitted for clarity. | [] | [] | ["L1 (H 2 O) 2"] | [] | ["Li 2 SO 4 · H 2 O--0.256 g, 2 mmol", "Na 2 SO 3--0.252 g, 2 mmol", "Na 2 CO 3--0.212 g, 2 mmol", "Na 2 SeO 4 · 10H 2 O--0.738 g, 2 mmol"] | ["L1--2.024 g, 4 mmol"] | [] | [] | ["MeOH--50 mL", "aqueous solution--40 mL"]
j.poly.2008.04.005 | The resultant blue solution was layered with Et 2 O (55 ml). Slow mixing gave a turquoise polycrystalline powder, which was collected by ﬁltration, washed with Et 2 O(3 2 ml) and dried in air. The yield was 65%. FT-IR (KBr pellet, cm 1 ): 3440 mb, 3070vw, 1629vw, 1585m, 1521m, 1494w, 1430s, 1406w, 1388w, 1342w, 1225w, 1148m, 1088vs, 874m, 847s, 777w, 738w, 720s, 687vw, 668w, 652w, 623w. This IR spectrum is identical to that of the turquoise polycrystalline solid which was initially isolated during the preparation of 5 (paragraph 2.2.5) and very similar to the IR spectrum of 6b (see below). Anal. Calc.for C 14 H 16 N 2 O 10 Cl 2 Cu (506.77): C, 33.18; H, 3.19; N, 5.53. Found: C, 32.90; H, 3.21; N, 5.68%. | [] | [] | ["NaN"] | ["NaN--NaN"] | [] | ["NaN--NaN"] | [] | [] | ["Et 2 O--55 ml"]
j.molstruc.2013.04.002 | Cu(dhmdb)(1,10-phen) (2): The mixture of Cu(NO 3 ) 2 3H 2 O (48.7 mg 0.2 mmol), H 2 dhmdb (26.7 mg 0.1 mmol), 1,10-phenanthroline (18.3 mg 0.1 mmol) were dissolved in deionized H 2 O (6 ml). The resulting solution were stirred for half an hour at room temperature and then sealed in a stainless-steel tube with a Teﬂon liner and heated at 150 °C for 72 h. The crude product was washed with H 2 O to give blue single crystals of 2. The yield of 2 is ca. 60% based on Cu(NO 3 ) 2 3H 2 O. IR (KBr, m /cm 1 ): 3383(s), 1687(m), 1587(s), 1421(vs), 1273(m), 931(w), 724(m). Anal. Calcd. For CuC 15 H 18 O 10 (%): C, 61.19; H, 3.42; N 5.29. Found (%): C, 62.27; H, 3.58; N, 5.22.Scheme 1. The molecular structures of mentioned V-type dicarboxylate ligands.Table 1 Crystallographic data for 1 and 2. | [] | [] | ["Cu(dhmdb)(1,10-phen)"] | ["Cu(NO 3 ) 2 \n3H 2 O--48.7 mg, 0.2 mmol"] | [] | ["H 2 dhmdb--26.7 mg, 0.1 mmol", "1,10-phenanthroline--18.3 mg, 0.1 mmol"] | ["150 °C"] | ["72 h"] | ["deionized H 2 O--6 ml"]
j.molstruc.2007.04.008 | 2.4. Synthesis of [Cd(pyta) 2 I 2 ] n (2) The procedure of 2 is similar to the synthesis of 1 except that pyta was used instead of pybta. Yield: 0.014 g (41.2% based on pyta); Elementary analysis: calcd. for CdC 16 N 8 H 16 I 2 (686.57): C, 27.99; H, 2.35; N, 16.32%; found: C, 28.11; H, 2.45; N, 16.32%. IR (KBr, cm 1 ): 3745 (w), 3663 (w), 3105 (s), 2965 (w), 2352 (w), 1615 (s), 1515 (s), 1423(s), 1358 (m), 1322 (m), 1271 (s), 1127 (s), 1064 (m),1012 (s), 979 (m), 964 (w), 892 (w), 879 (m), 799 (m), 771 (m), 717 (w), 675 (m), 645 (m), 588 (w), 480 (w). | [] | [] | ["[Cd(pyta) 2 I 2 ] n", "CdC 16 N 8 H 16 I 2"] | [] | [] | ["pyta--NaN"] | [] | [] | []
c0ce00884b | (m), 971 (m), 961 (m), 836 (m), 807 (s), 782 (vs), 755 (s), 746 (m), 725 (w), 679 (m), 626 (m), 594 (m), 571 (m), 542 (m), 501 (w), 479 (w).The synthesis of 2 is similar to that of 1 using Ba(NO 3 ) 2 $6H 2 O (0.1426 g, 0.4.00 mmol) instead of CuCl 2 $2H 2 O. Pale yellow prism-shaped crystals of 2 are obtained in 23% yield based on H 2 BDCD. Found: C, 32.15; H, 2.46; N, 6.23%. Calcd: C, 32.17; H, 2.23; N, 6.26%. IR (KBr, cm 1 ): 3419 (br, m), 3079 (s), 3047 (m), 1663 (vs), 1621 (vs) 1597 (s), 1502 (w), 1478 (s), 1375 (vs), 1313 (vs), 1281 (s), 1239 (s), 1221 (s), 1213 (s), 1166 (m), 1081 (w), 1062 (vw), 1031 (m), 971 (m), 961 (m), 832 (m), 801 (s), 782 (vs), 753 (s), 741 (m), 721 (w), 681 (m), 627 (m), 593 (m), 571 (m), 543 (m), 501 (w), 477 (w). | [] | [] | [] | ["Ba(NO 3 ) 2 $6H 2 O--0.1426 g, 0.4.00 mmol"] | [] | [] | [] | [] | []
zaac.201400486 | The crystalline product was filtered and purified by recrystallization from acetone (yield: 2.838 g, 91.55%). M.p. 143.66 °C. CH 2 N 4 (70 g·mol): C 16.23 (calcd. 17.13); H 3.311 (2.855); N 80.034 (79.94)%. IR (KBr): ν ˜ = (=C–H) 3158.51, ν(N–H) 3057.05, ν(C=N) 1658.26, ν(N=N) 1524.31, ν(C–N) 1401.98, ν(N–N) 1256.77, δ(C–H) 1145.02, δ(N–H) 937.83 cm –1 . | [] | [] | [] | [] | [] | [] | [] | [] | []
j.poly.2005.07.014 | Reagents were used as received from Sigma, Merck or Aldrich. o-Iodohippuric acid (o-iodobenzoylglycine) was prepared according to the literature procedure [44,45] or supplied by Aldrich. N-(pyrimidyl)glycine was synthesized by reaction between 2-chloropyrimidine and glycine (see below).2.1. Synthesis of N-(pyrimidyl)glycine (pyr-gly) (1) Glycine (16 mmol), 2-chloropyrimidine (8 mmol) and Na 2 CO 3 (9 mmol) in water (20 ml) were reﬂuxed during 3 h. The resulting solution was cooled. The pH was adjusted to 3.75 with formic acid and the product precipitates (55% yield). White crystals, suitable for X-ray studies, appeared by slow evaporation at room temperature of the ﬁltered ﬁnal solution (6–7 days). Anal. Calc.for C 6 H 7 N 3 O 2 : C, 47.06; H, 4.61; N, 27.44. Found: C, 46.87; H, 4.60; N, 27.00%. IR (cm 1 ): 445w, 551w, 577w, 611w, 651m, 699m, 798m, 883m, 927m, 1050m, 1151m, 1326m, 1388m, 1457 m, 1522s, 1540s, 1560s, 1576vs, 1601vs, 1718m, 3426vs. | ["room temperature"] | ["6-7 days"] | ["C 6 H 7 N 3 O 2"] | [] | [] | ["Glycine--16 mmol", "2-chloropyrimidine--8 mmol", "Na 2 CO 3--9 mmol"] | [] | ["3 h"] | ["water--20 ml"]
c7qi00672a | C, 18.38, H 2.05 %. Found: C, 18.56, H 1.93 %. FT-IR (KBr, cm −1 ): 3425(m), 3210(m), 1815(w), 1603(w), 1502(s), 1094(m). [Cd 2 (C 4 O 4 ) 2 (bpdo)(H 2 O) 4 ] n (4): Squarate (0.0228 g, 0.2 mmol) and Cd(OH) 2 (0.0183 g, 0.125 mmol) were dissolved in 3 mL H 2 O, the pH of solution was adjusted to 7.0 with 1 mol/L NaOH. In another beaker, bpdo (0.0376 g, 0.2 mmol) was dissolved in 7 mL H 2 O. The latter solution was added into the former and the mixture was transferred to 25 mL Teflon-lined stainless steel vessel. The suspension was stirred for 90 minutes at room temperature. The autoclave was heated to 160°C at rate of 20°C/h and kept at this temperature for 3d, and then cooled slowly to room temperature at a rate of 5°C/h. Yellow block crystals can be obtained and washed with ether. Yield of 20.5% % (0.0091 g, based on Cd). Anal. calcd for C 9 H 8 CdNO 7 (354.57): C, 30.48; H, 2.26; N, 3.95 %. Found: C, 31.02; H, 2.14; N, 3.76%. FT-IR (KBr, cm −1 ): 3126(m), 1602(w), 1476(s), 1209(s), 1090(m), 771(m), 677(s), 531(m). [Cd(C 4 HO 4 ) 2 (H 2 O) 4 ]·(MV) 2 ·(C 4 O 4 ) 2 (5): 5 was prepared with hydrothermal reactions. Squarate (0.1140 g, 1.0 mmol), Cd(OH) 2 (0.0732 g, 0.5 mmol) were dissolved in 7.5 mL H 2 O. And then 2.5 mL water solution containing 0.5 mmol MV·(NO 3 ) 2 was added. The mixture was transferred to 25 mL Teflon-lined stainless steel vessel and stirred for 90 minutes at room temperature. The autoclave was heated to 150°C at rate of 20°C/h and kept at this temperature for 5d, and then cooled slowly to room temperature at a rate of 3°C/h. Yellow block crystals can be obtained and washed with ether. Yield of 60.8% % (0.2500 g, based on Cd). Anal. calcd for C 28 H 25 CdN 2 O 20 (821.91): C, 40.92; H, 3.07; N, 3.41%. Found: C, 41.22; H, 3.17; N, 3.56%. FT-IR (KBr, cm −1 ): 3246(w), 3140(w), 2994(w), 1815(m), 1656(m), 1562(m), 1476(m), 1376(m), 1070(m), 810(s), 551(w). [Cd(C 4 HO 4 ) 2 (H 2 O) 4 ]·(EV)·(C 4 HO 4 ) 2 (6): The synthesis process of 6 is similar to that of 5, except that MV·(NO 3 ) 2 was replaced by EV·(NO 3 ) 2 . Yellow block crystals can be obtained with yield of 79.3% (0.3376g, based on Cd). In the synthesis of 4-6, only the products can only be obtained by using dydroxides as starting materials, which can be attributed to the part or full de-protonization of squarates in these compounds. Anal. calcd for C 30 H 30 CdN 2 O 20 (850.96): C, 42.34; H, 3.55; N, 3.29%. Found: C, 42.21; H, 3.46%; N, 3.19%. FT-IR (KBr, cm −1 ): 3273(m), 3140(w), 2986(w), 1809(m), 1662(s), 1576(s), 1436(w), 1363(m), 1037(m), 831(s), 551(m). 2.2 X-ray Data Collection and Structure Determination Page 4 of 24Inorganic Chemistry Frontiers Inorganic Chemistry Frontiers Accepted Manuscript Published on 15 November 2017. Downloaded by Fudan University on 15/11/2017 09:33:06. View Article Online DOI: 10.1039/C7QI00672A | [] | [] | ["[Cd 2 (C 4 O 4 ) 2 (bpdo)(H 2 O) 4 ] n", "C 9 H 8 CdNO 7", "[Cd(C 4 HO 4 ) 2 (H 2 O) 4 ]·(MV) 2 ·(C 4 O 4 ) 2", "[Cd(C 4 HO 4 ) 2 (H 2 O) 4 ]·(EV)·(C 4 HO 4 ) 2"] | ["CdCl 2 ? 2.5H 2 O--0.232 g, 1.02 mmol", "Cd(OH) 2--0.0183 g, 0.125 mmol", "Cd(OH) 2--0.0732 g, 0.5 mmol"] | ["dilute aqueous hydrochloric acid--to adjust pH", "1 mol/L NaOH--to adjust pH", "MV·(NO 3 ) 2--0.5 mmol", "EV·(NO 3 ) 2--0.5 mmol"] | ["H 2 pda--0.176 g, 1.05 mmol", "bpdo--0.0376 g, 0.2 mmol", "bpdo--0.1140 g, 1.0 mmol"] | ["170 \nC", "160\nC", "150\nC"] | ["3 days", "5d"] | ["H 2 O--5 mL, 277 mmol", "H 2 O--7 mL", "H 2 O--7.5 mL"]
b200200k | Found: C, 55.21; H, 5.07; N, 21.51. Calc. for C 27 H 28 BCuN 9 P; C, 55.54; H, 4.83; N, 21.59%.Compound 10. Compound 10 was prepared similarly to compound 8, by using CuCl (0.099 g, 1.0 mmol), o-tolyl 3 P (0.304 g, 1 mmol) and K[HB(tz) 3 ] (0.255 g, 1.0 mmol) in CH 3 CN– methanol (1 : 2) solution. Re-crystallisation from CHCl 3 – CH 3 CN (1 : 1) gave complex 10ⴢ½CHCl 3 as a micro-crystalline solid in 67% yield. mp 207–208 ⬚C. 1 H NMR (CDCl 3 , 293 K): δ 2.48 (s, 9H, CH 3 ), 6.96–7.35 (mc, 14H, CH ), 7.40 (s, 3H, 3- or 5-CH ), 8.22 (s, 3H, 3- or 5-CH ). 31 P{ 1 H} NMR (CDCl 3 , 293 K): δ ⫺13.9 (sbr); 31 P{ 1 H} NMR (CDCl 3 , 218 K): δ ⫺29.1 (s), ⫺17.3 (sbr). IR (Nujol, cm ⫺1 ): 2427w (BH), 1590w (C᎐ ᎐ C ⫹ C᎐ ᎐ N), 569m, 555m, 516m, 458s (Ar 3 P), 398w, 375w, 351w, 325w, 303w, 279w, 247w. Anal. Found: C, 51.51; H, 4.52; N, 19.33. | [] | [] | ["Compound 10"] | ["CuCl--0.099 g, 1.0 mmol"] | [] | ["o-tolyl 3 P--0.304 g, 1 mmol", "K[HB(tz) 3 ]--0.255 g, 1.0 mmol"] | [] | [] | ["CH 3 CN– methanol--1 : 2", "CHCl 3 – CH 3 CN--1 : 1"]
ic9701221 | This was done by placing an aqueous solution of pyridine near this solution in a desiccator. Anal. Calcd for C 10 H 16 ClCrN 2 O 4 : C, 38.04; H, 5.11; N, 8.87. Found: C, 37.74; H, 5.19; N, 8.73. | [] | [] | ["C 10 H 16 ClCrN 2 O 4"] | [] | [] | [] | [] | [] | []
cg200511q | Synthesis of {[Ni 2 (adip)(bpp)(H 2 O) 2 ] 3 2H 2 O} n (4). The preparation of 4 was similar to that of 2 except that bpp (0.2 mmol, 40 mg) was used instead of bpy. The resulting green crystals of 4 were filtered in 70.3% yield based on H 4 adip. Anal. Calcd for C 25 H 33 N 3 O 14 Ni 2 (M r = 680.84): cal: C, 44.06%; H, 4.26%; N, 6.17%. found: C, 43.89%; H, 4.34%; N, 6.19%. Selected IR data (KBr pellet, cm 1 ): 3391 (s), 3093 (s), 1952 (w), 1618 (vs), 1585 (vs), 1503 (m), 1449 (m), 1397 (vs), 1367 (vs), 1326 (s), 1222 (br, m), 1127 (br, m), 1060 (s), 926 (s), 776 (br, s), 721 (s). | [] | [] | ["{[Ni 2 (adip)(bpp)(H 2 O) 2 ] 3 2H 2 O} n", "C 25 H 33 N 3 O 14 Ni 2"] | [] | [] | ["adip--NaN", "bpp--0.2 mmol, 40 mg"] | [] | [] | []
ic300850g | Preparation of [Pb 3 (NO 3 )(Dpot)] n (3). A quantity of Pb(NO 3 ) 2 (0.33 g, 1.0 mmol)) was placed in a 25 mL round-bottom ﬂask and dissolved in 10 mL of H 2 O. Subsequently, Dpot (0.32 g, 2.0 mmol) was added slowly and under continuous stirring. The ﬁnal pH value of the reaction solution was adjusted with aqueous sodium hydroxide solution to ∼4.5. The resulting reaction mixture was allowed to stir for 1/2 h.Then, it was placed in a 23 mL Teﬂon-lined stainless steel reactor and heated to 160 °C for 85 h. Subsequently, the reactor was allowed to cool to room temperature. At the bottom of the vessel a crystalline material had appeared. The resulting crystalline product (0.14 g, 42%) was collected by ﬁltration, washed with water, and air-dried. Anal. Calcd for 3, [Pb 3 (NO 3 )(C 11 H 13 O 9 N 2 )] (3)(C 11 H 13 O 12 N 3 Pb 3 ), M r 1000.81): Calculated: (%) C 13.2, H 1.3 N 4.1 Found: C 13.5, H 1.2, N 4.3. | [] | ["1/2 h"] | ["[Pb 3 (NO 3 )(Dpot)] n", "3, [Pb 3 (NO 3 )(C 11 H 13 O 9 N 2 )]"] | ["Pb(NO 3 ) 2--0.33 g, 1.0 mmol"] | ["aqueous sodium hydroxide solution--adjust pH to ∼4.5"] | ["Dpot--0.32 g, 2.0 mmol"] | ["160 °C"] | ["85 h"] | ["H 2 O--10 mL"]
acs.cgd.0c00133 | 96 mg (1 mmol) of (NH 4 ) 2 CO 3 (ACS, Reag. Ph Eur., Merck) was dissolved in 5 ml of ethanol. Subsequently 232mg (2mmol) of maleic acid (>99%, Sigma) was added followed by 1 ml of distilled water. Solution was left for crystallization at room temperature. After one day, transparent prismatic crystals were formed.Potassium hydrogen maleate, KHMAL 138 mg (1 mmol) of K 2 CO 3 (p.a., Haenseler) was dissolved in 5 ml of ethanol. Subsequently 232mg (2mmol) of maleic acid (>99%, Sigma) was added followed by 1 ml of distilled water. Solution was left for crystallization at room temperature. After two days, transparent prismatic crystals were formed. | [] | [] | [] | [] | ["K 2 CO 3--138 mg, 1 mmol"] | ["(NH 4 ) 2 CO 3--96 mg, 1 mmol", "maleic acid--232 mg, 2 mmol", "potassium hydrogen maleate--138 mg, 1 mmol"] | [] | ["one day", "two days"] | ["ethanol--5 ml", "distilled water--1 ml"]
cg2016337 | {[Ce(O 2 CCH 2 Me) 3 (H 2 O)]·0.5(4,4 ′-bpy)} n (2). Ce(NO 3 ) 3 ·6H 2 O (0.17 g, 0.4 mmol), [Zr 6 O 4 (OH) 4 (O 2 CCH 2 Me) 12 ] 2 ·6MeCH 2 CO 2 H (0.36 g, 0.1 mmol), N-methyldiethanolamine (0.088 g, 0.7 mmol), and 4,4′bipyridine (0.08 g, 0.5 mmol) were refluxed in 5 mL of MeCN for 1 h, and the resulting solution was filtered and stored in a closed flask. | [] | [] | ["[Ce(O 2 CCH 2 Me) 3 (H 2 O)]·0.5(4,4 ′-bpy)", "Ce(NO 3 ) 3 ·6H 2 O", "[Zr 6 O 4 (OH) 4 (O 2 CCH 2 Me) 12 ] 2 ·6MeCH 2 CO 2 H"] | ["Ce(NO 3 ) 3 ·6H 2 O--0.17 g, 0.4 mmol", "[Zr 6 O 4 (OH) 4 (O 2 CCH 2 Me) 12 ] 2 ·6MeCH 2 CO 2 H--0.36 g, 0.1 mmol"] | [] | ["N-methyldiethanolamine--0.088 g, 0.7 mmol", "4,4′bipyridine--0.08 g, 0.5 mmol"] | ["reflux"] | ["1 h"] | ["MeCN--5 mL"]
s0020-1693(00)00353-4 | 2 .3 . Synthesis of ( AuSPh ) 2 { trans1 , 2 -bis ( diphenylphosphino ) ethylene }(2) A similar procedure to that of 1 was employed. To a THF suspension (20 ml) of (AuCl) 2 (v-trans-dpen) (215 mg, 0.25 mmol) was added (n-Bu) 3 SnSPh (196 mg, 0.49 mmol) and the mixture was reﬂuxed for 2.5 h. After being cooled to room temperature (r.t.), the solvent was distilled at reduced pressure to leave a pale yellow solid.This solid was washed with hexane (25 ml) and then with benzene (70 ml) and the pale yellow residue was extracted with CH 2 Cl 2 (50 ml). The solvent was vacuum-stripped from the extract to leave pale-yellow solid of 2 (yield 194 mg, 79%). Single crystals for X-ray analysis were grown from CH 2 Cl 2 –hexane. 2 was also obtained from the reaction of (AuCl) 2 (v-cis-dpen) with PhSH and KOH in CH 2 Cl 2 –acetone in similar yield.1 H NMR (CDCl 3 , 270MHz): l 7.46–7.65 (m, 24H, PPh, m-SPh), 6.94– 7.08 (m, 6H, o-SPh, p-SPh), 7.29 (t, 2H, J P–H =18.8 Hz, HC). | [] | [] | ["(AuSPh) 2 {trans1,2-bis(diphenylphosphino)ethylene}(2)"] | ["(AuCl) 2 (v-trans-dpen)--215 mg, 0.25 mmol", "(n-Bu) 3 SnSPh--196 mg, 0.49 mmol"] | [] | [] | ["refluxed"] | ["2.5 h"] | ["THF--20 ml", "hexane--25 ml", "benzene--70 ml", "CH 2 Cl 2--50 ml", "CH 2 Cl 2-hexane--NA", "CH 2 Cl 2-acetone--NA"]
b814066a | {Mg 3 (ptc) 2 ·8H 2 O} n ,(5). This was prepared in ca. 54% yield as colorless needles on hydrothermal reaction of 1 mmol of ptcH 3 and 1 mmol of Mg(NO 3 ) 2 ·6H 2 O (or MgCl 2 ·6H 2 O) in 5 ml of water in Teﬂon-lined autoclave which was heated under autogenous pressure to 140 ◦ C for 72 h. Upon cooling to room temperature the ﬁnal product was collected by ﬁltration, washed with water and then MeOH. Anal. calcd for C 16 H 20 N 2 O 20 Mg 3 : C, 30.34; H, 3.18; N, 4.45%. Found: C, 30.36; H, 3.14; N, 4.48%. Main IR features (cm -1 , KBr pellet): 3469 vs for n(O–H); 3101 m for n(C–H); 1629 vs, 1563 s for [n as (O–C–O) + n(C = C+C = N)]; 1452 m for n(C ar – C); 1365 s, 1284 m for n s (O–C–O); 1108 m, 1029 m for d ip (C–H); This journal is © The Royal Society of Chemistry 2009 Dalton Trans., 2009, 1644–1658 ¦ 1655 Published on 26 January 2009. Downloaded by Linkopings universitetsbibliotek on 29/10/2013 15:54:17. View Article Online | [] | [] | ["{Mg 3 (ptc) 2 ·8H 2 O} n", "C 16 H 20 N 2 O 20 Mg 3"] | ["Mg(NO 3 ) 2 ·6H 2 O (or MgCl 2 ·6H 2 O)--1 mmol"] | [] | ["ptcH 3--1 mmol"] | ["140 \nC"] | ["72 h"] | ["water--5 ml"]
j.poly.2012.10.036 | 2.3.4. Complex 4 Yield: 2.09 g; 69%. Anal. Calc. for C 24 H 20 MnN 6 O 10 (607.39): C, 47.46; H, 3.32; N, 13.84. Found: C, 47.29; H, 3.23; N, 13.72%. IR (KBr pellet, cm 1 ): 1526 m as (COO), 1375 m s (COO), 3405 m broad (OH), 1594 m (N@N). | [] | [] | ["C 24 H 20 MnN 6 O 10"] | [] | [] | [] | [] | [] | []
cg101652e | Anal. Calcd (%) for Ca 2 NaC 4 H 8 O 13.5 P 2 : 10.99%C, 1.84%H. Found: 9.83% C, 1.64%H. Yield: 65% (based on metal). IR data/cm 1 : 3530 (sh), 3206 (br), 2913 (sh), 2843 (w), 2758 (w), 2643 (w), 1588 (m), 1446 (sh), 1412 (m), 1358 (w), 1306 (w), 1256 (w), 1185 (sh), 1160 (sh), 1130 (sh), 1120 (m), 1060 (s), 985 (m), 960 (sh), 916 (w), 858 (w), 834 (w). | [] | [] | ["Ca 2 NaC 4 H 8 O 13.5 P 2"] | [] | [] | [] | [] | [] | []
zaac.201100043 | Compound 3: Zn(NO 3 ) 2 (148.7 mg, 0.50 mmol), KNCSe (64.8 mg, 0.45 mmol), and pyridine (40.4 μL, 0.50 mmol) were stirred in water (2 mL) for 3 days. Single crystals suitable for single-crystal X-ray diffraction were prepared by the reaction of Zn(NO 3 ) 2 (148.7 mg, 0.50 mmol), KNCSe (36.0 mg, 0.25 mmol), and pyridine (20.2 μL, 0.25 mmol) in ethanol (2.0 mL) in a closed 3 mL snap cap vial. After three days, colorless well-shaped single crystals were obtained in a mixture with unknown phases. C 12 H 10 N 4 Se 2 Zn (433.54): calcd. C 33.25, H 2.32, N 12.92; found C 33.63, H 2.32, N 13.13 %. | [] | [] | ["C 12 H 10 N 4 Se 2 Zn"] | ["Zn(NO 3 ) 2--148.7 mg, 0.50 mmol"] | [] | ["KNCSe--64.8 mg, 0.45 mmol", "pyridine--40.4 μL, 0.50 mmol"] | [] | ["3 days"] | ["water--2 mL", "ethanol--2.0 mL"]
c0dt01206h | Synthesis of [Zn 2 (ADA) 2 (bpa)] n (3) The same procedure as that for 2 was used for 3 except for using bpa (0.20 mmol 0.037 g) instead of 4,4¢-bipy. Yield: 68% (based upon H 2 ADA). Anal. Calc. (%) for C 40 H 48 N 2 O 8 Zn 2 : C, 58.91; H, 5.93; N, 3.43. Found: C, 58.98; H, 5.83; N, 3.52. IR (KBr, cm -1 )for 3: 3673(w), 3415(m), 3065(w), 2903(s), 2846(s), 1619(s), 1574(s), 1449(s), 1410(s), 1360(m), 1339(m), 1301(m), 1252(m), 1222(w), 1195(w), 1153(m), 1129(w), 1072(m), 1050(w), 1022(w), 840(m), 814(w), 795(w), 717(m), 697(w), 642(w).Synthesis of [Zn 2 (ADA) 2 (bpa)] n (4) A mixture of Zn(NO 3 ) 2 ·6H 2 O (0.20 mmol, 0.059 g), H 2 ADA (0.20 mmol, 0.050 g), bpa (0.20 mmol 0.037 g), H 2 O(10mL), CH 3 OH (2 mL) and several drops of DMF were stirred under air conditions for several hours. After the pH of the solution was adjusted to 7 with a 1 M NaOH solution. The solution was placed in the Teﬂon-lined stainless steel vessel (25 mL), sealed and heated to 160 ◦ C for three days. Slow cooling of the reaction mixture to room temperature gave colorless block crystals. Yield: 56%. (based upon H 2 ADA). Anal. Calc. (%) for C 40 H 48 N 2 O 8 Zn 2 : C, 58.91; H, 5.93; N, 3.43. Found: C, 58.97; H, 5.85; N, 3.51. IR (KBr, cm -1 )for4: 3446(w), 3061(w), 3019(w), 2909(s), 2843(s), 1620(s), 1583(s), 1444(s), 1411(s), 1360(m), 1336(m), 1316(m), 1277(m), 1246(m), 1219(m), 1150(m), 1126(w), 1072(w), 1020(m), 982(w), 839(m), 809(w), 795(w), 717(m), 679(w), 661(w), 640(w). | [] | ["three days"] | ["[Zn 2 (ADA) 2 (bpa)] n", "C 40 H 48 N 2 O 8 Zn 2"] | ["Zn(NO 3 ) 2 \n6H 2 O--0.20 mmol, 0.059 g"] | [] | ["H 2 ADA--0.20 mmol, 0.050 g", "bpa--0.20 mmol, 0.037 g"] | ["160 ◦ C"] | ["several hours"] | ["H 2 O--10mL", "CH 3 OH--2 mL", "DMF--several drops"]
00958972.2013.830288 | 2.4. Preparation of [Zn 2 (μ 3 -HBuPhIDC) 2 (CH 3 OH) 2 ](3) A mixture of Zn(NO 3 ) 2 ⋅6H 2 O (14.9 mg, 0.05 mM), H 3 BuPhIDC (14.5 mg, 0.05 mM) CH 3 OH/H 2 O (5/2, 7 mL), and Et 3 N (0.014 mL, 0.1 mM) was sealed in a 25 mL Teﬂon-lined stainless steel autoclave, heated at 150 °C for ﬁ ve days, and then cooled to room temperature. Colorless block-shaped crystals of 3 were isolated, washed with distilled water, and dried in air (10.32 mg, 54% yield based on Zn). Anal. Calcd for C 32 H 33 N 4 O 10 Zn 2 : C, 50.23; H, 4.31; N, 7.32%. Found: C, 50.09; H, 4.48; N, 7.04%. IR (cm −1 , KBr): 3385 (m), 2963 (m), 2869 (w), 1576 (s), 1464 (s), 1366 (m), 1282 (m), 1128 (m), 1005 (w), 843 (m), 759 (w).2.5. X-ray crystallography Crystal data and experimental details for 1–3 are contained in table 1. Measurements of 1–3 were made on a Bruker Smart APEXII CCD diffractometer with graphite-monochromated Mo-Kα radiation (λ = 0.71073 Å). Single crystals of 1–3 were selected and mounted on a glass ﬁber. All data were collected at room temperature using ω−2θ scan technique and corrected for Lorenz-polarization effects. A correction for secondary extinction was applied. | [] | [] | ["[Zn 2 (? 3 -HBuPhIDC) 2 (CH 3 OH) 2 ](3)", "C 32 H 33 N 4 O 10 Zn 2"] | ["Zn(NO 3 ) 2 ⋅6H 2 O--14.9 mg, 0.05 mM"] | ["Et 3 N--0.014 mL, 0.1 mM"] | ["H 3 BuPhIDC--14.5 mg, 0.05 mM"] | ["150 °C"] | ["five days"] | ["CH 3 OH/H 2 O--7 mL"]
j.poly.2006.09.074 | 2.4.1. Outer sphere complexes: general method [1,2] To a stirred solution of 2 mmol of the corresponding ligand in 20 ml of HCl 2 M at 50 C, 2.5 mmol MCl 2 were added, stirred for 30 min and allowed to stay at room temperature. Firstly, a white precipitate of the corresponding complex was formed, ﬁltered and air dried. Suitable crystals for X-ray were obtained, from the resulting solution, after several days.2.4.1.1. [(H-Ade) 2 C 3 ][ZnCl 4 ] Æ H 2 O(3) [2]. Anal. Calc.for C 13 H 18 Cl 4 N 10 OZn: C, 29.0; H, 3.4; N, 26.0. Found: C, 28.9; H, 3.3; N, 26.0%. Selected IR bands (cm 1 ): 1694vs, 1683vs, 1614s, 1518s, 1441sh, 1416s, 1342m, 1227s, 1062m, 953m, 855m, 820m, 785m, 740w, 726m, 695m, 682m, 643m, 599m, 534m. | [] | ["several days"] | ["[(H-Ade) 2 C 3 ][ZnCl 4 ] Æ H 2 O(3)", "C 13 H 18 Cl 4 N 10 OZn"] | ["MCl 2--2.5 mmol"] | [] | ["corresponding ligand--2 mmol"] | ["50 °C", "room temperature"] | ["30 min"] | ["HCl 2 M--20 ml"]
d0ra06529c | 2.4 Synthesis of {[Co(bipa)]$C 2 H 5 OH} n (3) A mixture of Co(NO 3 ) 2 $6H 2 O (0.0291 g, 0.1 mmol), H 2 bipa (0.028 g, 0.1 mmol), and 8 mL of DMA–H 2 O–C 2 H 5 OH (v/v ¼ 3 : 3:2) were stirred for 0.5 hour in air. And then the solution was transformed into the Teon-lined stainless steel vessel, sealed, and heated to 110  C for 3 days. Subsequently, the vessel was cooled to the room temperature at the degree of 5  Ch 1 .Violet block crystals were collected with the yield of 69.3% (based on H 2 bipa). Elemental analysis (%) calcd for C 17 H 14 CoN 2 O 5 : C, 53.00; H, 3.66, N, 7.27%. Found: C, 53.22; H, 3.59; N, 7.36%. IR (KBr disk, cm 1 ): 1670 (s), 1633 (s), 1500 (m), 1456 (m), 1397 (m), 1306 (w), 1240 (m), 1188 (m), 1016 (m), 904 (w), 739 (w), 626 (w), 530 (w).2.5 Synthesis of {[Ni(bipa) 2 ]$2DMA} n (4) The synthesis step of complex 4 was similar to that of complex 3, only the Co(NO 3 ) 2 $6H 2 O (0.0291 g, 0.1 mmol) was replaced with the Ni(NO 3 ) 2 $6H 2 O (0.029 g, 0.1 mmol). The obtained green block crystals were centrifuged (yield: 54.4% based on H 2 bipa). | [] | [] | ["{[Co(bipa)]$C 2 H 5 OH} n", "{[Ni(bipa) 2 ]$2DMA} n"] | ["Co(NO 3 ) 2 $6H 2 O--0.0291 g, 0.1 mmol", "Ni(NO 3 ) 2 $6H 2 O--0.029 g, 0.1 mmol"] | [] | ["H 2 bipa--0.028 g, 0.1 mmol", "H 2 bipa--0.028 g, 0.1 mmol"] | ["110 \nC", "NaN"] | ["0.5 hour", "3 days"] | ["DMA–H 2 O–C 2 H 5 OH--8 mL", "DMA--NaN"]
24701556.2020.1813762 | Synthesis of [Eu(L)(H 2 O)] n (1) A mixture of Eu 2 O 3 (0.1 mmol, 0.035 g), H 3 L (0.1 mmol, 0.26 g), H 2 O (10 ml) and concentrated nitric acid (3 drops) was placed in a 23-ml Teflon-lined stainless steel reactor under autogenous pressure at 140  C for 72 h and then cooled to room temperature at a rate of 2  C/min. Colorless prism crystals yield in 35% based on H 3 L. Anal. Calcd. (%) for 1 C 15 H 9 EuO 7 : C, 39.72%; H, 1.99%. Found: C, 39.83%; H, 1.93%. IR (KBr pellet, cm 1 ) for 1: 3432(s), 1615(s), CONTACT Jun-Jiang Teng junjiangteng@163.com School of Chemical Engineering, Guangdong University of Petrochemical Technology, Maoming, Guangdong Province 525000, PR China Supplemental data for this article can be accessed at the publisher’s website.ß 2020 Taylor & Francis Group, LLC INORGANIC AND NANO-METAL CHEMISTRY https://doi.org/10.1080/24701556.2020.1813762 1587(s), 1563(w), 1548(s), 1482(m), 1437(m), 1394(m), 1321(w), 1272(m), 1093(w), 1065(w), 1028(w), 921(w), 832(w), 787(w), 762 (w). | [] | [] | ["[Eu(L)(H 2 O)] n", "C 15 H 9 EuO 7"] | ["Eu 2 O 3--0.1 mmol, 0.035 g"] | [] | ["H 3 L--0.1 mmol, 0.26 g"] | ["140 \nC"] | ["72 h"] | ["H 2 O--10 ml", "concentrated nitric acid--3 drops"]
j.synthmet.2015.02.024 | 2.2.2.Synthesis of 2-(4-hydroxy-6-methylpyrimidin-2-ylthio) acetic acid (H 2 hta) Step one: synthesis of 2-mercapto-4-methyl-6-hydroxy-pyrimidine (L2).The synthesis of L2 is similar to that of L1 except that 10.0 g (0.12 mol) of thiourea was used instead of guanidine nitrate.(yield: 80%) 1 H-NMR (400 MHz, DMSO) d: 2.07 (s, 3H, CH 3 ), 5.69 (s, H, ¼CH), 12.29, (s, H, SH).Elemental Analysis (wt%): calcd: C 42.25, H 4.23, N 19.71; found: C 42.23, H 4.24, N 19.72.IR (KBr, cm 1 ): 31 14 (O-H), 3010 (¼C—H), 2930, 2889 (—C—H), 2579 (S—H), 1676, 1634 (C ¼C), 1559 (C¼N), 1383 (—C—H). | [] | [] | ["2-(4-hydroxy-6-methylpyrimidin-2-ylthio) acetic acid (H 2 hta)"] | [] | [] | [] | [] | [] | []
c4ce01959h | Synthesis o f {[C d 9 Ĳbp t) 6 Ĳ1,4-bdc) 6 ĲH 2 O) 2 ]·4H 2 O} (4). The synthesis of 4 was similar to that of 2, but with 1,4-H 2 bdc (16mg,0.1mmol)inplaceofH 2 suc. Pale yellow crystals were obtained in 65% yield based on Hbpt. Anal. calcd for C 108 H 72 N 42 O 30 Cd 9 (fw 3449.69): C, 37.60%; H, 2.10%; N, 17.05%. Found: C, 37.51%; H, 2.13%; N, 17.07%. IR (KBr, cm −1 ): 3439(m), 1602(s), 1557(s), 1489(s), 1385(s), 1150(m), 831(w), 749(w).Synthesis of {[Zn 2 Ĳbpt) ĲH 3 bhc)ĲH 2 O) 6 ]·H 2 O} (5).ZnĲNO 3 ) 2 ·6H 2 O (179 mg, 0.6 mmol), Hbpt (22 mg, 0.1 mmol), H 6 bhc (34 mg, 0.1 mmol) and 10 mL of H 2 Oweresealedina 23 mL Teflon-lined stainless steel autoclave and heated at 120 °C for 3 days. Yellow block crystals were separated by Scheme 1 Structures of multidentate N-d onor and polycarboxylate ligands used in this work. | [] | [] | ["{[Cd 9 Ĳbp t) 6 Ĳ1,4-bdc) 6 ĲH 2 O) 2 ]\b4H 2 O}", "C 108 H 72 N 42 O 30 Cd 9"] | ["Cd--NaN"] | [] | ["1,4-H 2 bdc--16mg,0.1mmol"] | [] | [] | []
j.molstruc.2007.10.030 | The mixture was heated to 65 ° C to obtain a clear solution.Colorless transparent crystals of complex 2 were deposited after 1 day at 37 °C. Yield: 1.58 g, 78%. Analysis: found: C, 32.9; H, 3.6; N, 38.8; Zn, 25.2%. Calculated for C 7 H 9 N 7 Zn: Calc.: C, 32.8; H, 3.5; N, 38.2; Zn, 25.5. IR, KBr (cm 1 ): 3402 vw, 3351 w, 2980 w, 2914 w, 2890 w, 2625 w, 2571 w, 2080 vs, 1618 s, 1557 w, 1503 w, 1458 w, 1433 m, 1345 m, 1288 s, 1204 w, 1066 m, 1031 m, 835 m, 788 w, 664 m, 601 w, 576 w, 497 w, 389 w. | [] | [] | ["complex 2"] | [] | [] | [] | ["37 °C"] | ["1 day"] | []
j.jssc.2019.07.034 | MANUS CRIP T ACCEP TED ACCEPTED MANUSCRIPT 6 room temperature at a rate of 5 °C h 1 . Colorless prism crystals were obtained in 59% 121 yield based on H 2 TAB. Anal. Calc. for C 32 H 26 N 8 O 11 Cd 2 : C, 41.62; H, 2.84; N, 12.13. 122 Found: C, 41.61; H, 2.88; N, 12.14%. IR data (KBr, cm -1 ): 3441 (s, br), 3092 (w), 123 2927 (w), 1624 (s), 1568(m), 1520 (m), 1446 (s), 1393 (s), 1323 (m), 1265 (m), 1176 124 (m), 1087 (m), 1017 (m), 839 (m), 777 (s), 635 (m), 537 (w). 125 2.2.4. Zn 2 (TAB) 2 ·H 2 O (4) 126 A mixture of ZnI 2 (32.0 mg, 0.1 mmol), H 2 TAB (32.4 mg, 0.1 mmol) and LiOH·H 2 O 127 (8.4 mg, 0.2 mmol) was dissolved in 10 mL of H 2 O. The final mixture was placed in a 128 Teflon-lined stainless steel container, heated at 160 °C for 3 days and then cooled to 129 room temperature at a rate of 5 °C h 1 . Colorless block crystals were obtained in 63% 130 yield based on H 2 TAB. Anal. Calc. for C 32 H 22 N 8 O 9 Zn 2 : C, 48.45; H, 2.80; N, 14.12. 131 Found: C, 48.46; H, 2.82; N, 14.11%. IR data (KBr, cm -1 ): 3418 (w), 3087 (m), 2951 132 (w), 1595 (s), 1575 (m), 1507 (m), 1416 (s), 1366 (s), 1299 (w), 1266 (w), 1173 (w), 133 1055 (m), 1013 (w), 950 (w), 899 (w), 848 (m), 781 (s), 709 (w), 643 (m), 625 (m), 134 571 (w). 135 2.3. Single-crystal X-ray diffraction 136 Single crystal X-ray diffraction data for complexes 1 - 4 were recorded on a Bruker 137 Smart Apex II CCD diffractometer using Mo Kα radiation (λ = 0.71073 Å). The 138 diffraction data were integrated by using the SAINT program [56], which was also 139 used for the intensity corrections for the Lorentz and polarization effects. 140 Semi-empirical absorption corrections were applied using the SADABS program [57]. 141 The structures were solved by direct methods using the SHELXS-2016 program [58] 142 | [] | [] | ["Zn 2 (TAB) 2 ·H 2 O", "C 32 H 22 N 8 O 9 Zn 2"] | ["ZnI 2--32.0 mg, 0.1 mmol", "LiOH·H 2 O--8.4 mg, 0.2 mmol"] | [] | ["H 2 TAB--32.4 mg, 0.1 mmol"] | ["160 °C"] | ["3 days"] | ["H 2 O--10 mL"]
acs.inorgchem.8b03210 | {[Zn(mip)(bpb)(H 2 O)]·H 2 O·DMF} n (2). 2 was synthesized similarly to 1, except that 1,3-H 2 bdc (6.4 mg, 0.02 mmol) was replaced with H 2 mip (3.6 mg, 0.02 mmol). Merdoie crystals of 2 were obtained in 65% yield based on bpb. Anal. Calcd for C 30 H 33 N 3 O 7 S 2 Zn: C, 53.21; H, 4.91; N, 6.21. Found: C: 53.01; H: 4.83; N, 6.27.{[Zn(tbip)(bpb)]·H 2 O} n (3). 3 was synthesized similarly to 1, except that 1,3-H 2 bdc (6.4 mg, 0.02 mmol) was replaced with H 2 tbip (4.4 mg, 0.02 mmol). Colorless crystals of 3 were obtained in 56% yield based on bpb. Anal. Calcd for C 30 H 30 N 2 O 5 S 2 Zn: C, 57.37; H, 4.81; N, 4.46. Found: C: 57.31; H: 4.88; N, 4.50. | [] | [] | ["{[Zn(mip)(bpb)(H 2 O)]·H 2 O·DMF} n", "C 30 H 33 N 3 O 7 S 2 Zn"] | [] | [] | ["H 2 mip--3.6 mg, 0.02 mmol"] | [] | [] | []
j.inoche.2013.08.031 | Colorless block crystals of 2 were obtained (0.086 g; yield: 80% based on H 4 btec). Elemental analysis (EA) for 2, C 15 H 17 N 2 O 9 ZnLi (441.63): Calcd. C 40.79, H 3.85, N 6.34. Found. C 41.02, H 3.92, N 6.13. IR (KBr pellet, cm -1 ) for 2: 507(w) 636(w) 808(w) 1090(w) 116(w) 1364(s) 1425(w) 1493(w) 1630(s) 2796(w) 3781(w). [6] J. Tao, Z.-J. Ma, R.-B. Huang, L.-S. Zheng, Synthesis and Characterization of a Tetrazolate-Bridged Coordination Framework Encapsulating D 2h -Symmetric Cyclic (H 2 O) 4 Cluster Arrays, Inorg. Chem. 43 (2004) 6133-6135. [7] (a) H. Yang, F. Wang, Y. Kang, T.-H. Li, J. Zhang, Chiral assembly of dodecahedral cavities into porous metal-organic frameworks, Chem. Commun. 48 (2012) 9424-9426; (b) J.-B. Lin, W. Xue, J.-P. Zhang, X.-M. Chen, An ionic porous coordination framework exhibiting high CO2 affinity and CO 2 /CH 4 selectivity, Chem. Commun. 47 (2011) 926-928; | [] | [] | ["C 15 H 17 N 2 O 9 ZnLi"] | [] | [] | [] | [] | [] | []
ic302821w | Synthesis of Eu(NO 3 )(H 2 L) ( 1). A total of 0.233 g of Eu(NO 3 ) 3 ·6H 2 O (0.5 mmol) and 0.592 g of glyphosate (3.5 mmol) were added to 15 mL of water. The resulting mixture was stirred for 3 min, then transferred to a Teﬂon-lined autoclave (25 mL), and kept at 170 °C for 72 h. After slow cooling to room temperature, colorless needlelike single crystals were collected, washed with distilled water, and dried at room temperature with a yield of 0.213 g (85.1% based on Eu). The initial and ﬁnal pH values for the solution were measured to be 0.92 and 1.21, respectively. Anal. Calcd for C 6 H 10 EuN 3 O 11 P 2 :C, 14.01; H, 1.95; N, 8.17; Eu, 29.38. Found: C, 14.05; H, 1.89; N, 8.10; Eu, 29.45. Typical IR bands/cm −1 (in KBr): 3271 (m), 2948 (w), 1661 (s), 1513 (ms), 1457 (ms), 1354 (ms), 1241 (ms), 1173 (s), 1082 (s), 919 (ms), 810 (w), 606 (ms), 447 (ms). | [] | [] | ["Eu(NO 3 )(H 2 L)"] | ["Eu(NO 3 ) 3 ·6H 2 O--0.233 g, 0.5 mmol"] | [] | ["glyphosate--0.592 g, 3.5 mmol"] | ["170 \nC"] | ["72 h"] | ["water--15 mL"]
ejic.200400005 | Crystals of 3 were manually harvested and air-dried at ambient temperature. C 20 H 22 CoN 4 O 10 PV (619.26) (based on single-crystal data): calcd. C 38.79, H 3.58, N 9.05; found C 38.23, H 3.56, N 8.83. TGA data (mass losses): 30⫺149 °C 4.9% (DTG peak at 119 °C); 215⫺265 °C 4.7% (DTG peak at 250 °C); 265⫺335 °C 18.3% (DTG peak at 301 °C); 335⫺366 °C 10.5% (DTG peak at 343 °C); 366⫺478 °C 8.0% (DTG peaks at 377 and 400 °C); 478⫺655 °C 14.5% (broad DTG peak at 575 °C). Selected FT-IR data (cm ⫺1 ): ν(O⫺H, lattice and coordinated water) ⫽ 3395 vs (very broad); ν(C⫺H, aromatic compounds) ⫽ 3063 s; 3044 s; ν sym (C⫺HinCH 2 ) ⫽ 2962 m and 2953 m; ν asym (C⫺HinCH 2 ) ⫽ 2923 m and 2912 m; ν(C⫺O) ⫽ 1697 m; ν asym (CO 2 ⫺ ) ⫽ 1651 vs and 1610 vs; interactions between ν(C⫺C) and ν(C⫺N) for 4monosubstituted pyridines ⫽ 1578 m and 1491 m; ν(C⫺H, aromatic compounds) ⫽ 1536 m; δ(CH 2 ) ⫽ 1428 m; ν sym (CO 2 ⫺ ) ⫽ 1418 s and 1401 s; δ(O⫺H···O) ⫽ 1358 m and 1336 m; ν(C⫺O) ⫽ 1261 m and 1249 m; δ(C⫺H, 4-monosubstituted pyridines) ⫽ 1221 m and 1205 m; δ(C⫺C⫺N, amines) ⫽ 1128 s and 1117 s; ν(N⫺C) ⫽ 1103 vs and 1095 vs; ν(P⫺O) ⫽ 1062 vs and 1049 s; ν(V⫺O) ⫽ 949 s; γ(O⫺H···O) ⫽ 910 m; γ(⫽C⫺H, 4-monosubstituted pyridines) ⫽ 862 m, 821 vs, 800 s; ν(P⫺C) ⫽ 787 m; γ(C⫺O) ⫽ 733 m; δ(ring, 4-monosubstituted pyridines) ⫽ 635 s. | [] | [] | ["C 20 H 22 CoN 4 O 10 PV"] | [] | [] | [] | [] | [] | []
ic0344970 | [Cu(pgly) 2 ]‚2H 2 O (1). To a methanolic solution (10 mL) of Hpgly‚HCl (4.1 g, 20.0 mmol), Cu(ClO 4 ) 2 ‚6H 2 O (3.74 g, 10.0 mmol) or Cu(CH 3 COO) 2 ‚H 2 O (2.00, 10.0 mmol) in an aqeous solution (5 mL) was added, and the clear solution was left undisturbed to get blue crystals. Yield: 3.5 g, 80%.Anal. Calcd for C 16 H 18 CuN 4 O 4 ‚2H 2 O: C, 44.7; H, 5.2; N, 13.0. Found: C, 44.3; H, 5.2; N, 12.7. Selected IR data (KBr, cm -1 ): ν OH , 3401; ν NH , 3213; ν CdO , 1691; ν as (CO 2 ), 1591; ν s (CO 2 ), 1393. UV-vis (Nujol, nm): 256 (CT) and 686 (d-d transition).[Cu 6 (pgly) 3 (spgly) 3 ](ClO 4 ) 6 ‚9H 2 O (2). [Cu(pgly) 2 ]‚2H 2 O (0.429 g, 1.00 mmol) and Cu(ClO 4 ) 2 ‚6H 2 O (0.374 g, 1.00 mmol) were added as solids in a mixture of MeOH (10 mL) and water (3 mL). The mixture was stirred and filtered to get a dark blue solution, from which the dark blue hexagonal crystals were obtained. Yield: 0.22 g, 63%. Anal. Calcd for C 48 H 48 Cl 6 Cu 6 N 12 O 36 ‚9H 2 O: C, 27.1; H, 3.1; N, 7.9. Found: C, 27.1; H, 3.0; N, 7.7. Selected IR data (KBr, cm -1 ): ν OH , 3425; ν as (CO 2 ), 1610; ν s (CO 2 ), 1439; ν(ClO 4 ), 1141, 1120, 1090. UV-vis (Nujol, nm): 273 (CT) and 590(d-d transition).[Cu(pgly)(H 2 O)](ClO 4 ) (3). To a solution of Hpgly‚HCl (0.203 g, 1.00 mmol) in EtOH (10 cm 3 ), Cu(ClO 4 ) 2 ‚6H 2 O (0.371 g, 1.00 mmol) in H 2 O(5cm 3 ) was added. The mixture was stirred for 30 min and filtered. The filtrate was evaporated to get a blue precipitate, which was separated, washed with EtOH (3 × 5 mL), and dried. Yield: 0.10 g, 30%. Anal. Calcd for C 8 H 11 ClCuN 2 O 7 : C, 27.8; H, 3.2; N, 8.1. Found: C, 28.2; H, 3.2; N, 7.7. Selected IR data (KBr, cm -1 ): ν OH , 3448; ν CdO , 1691; ν as (CO 2 ), 1610; ν s (CO 2 ), 1432; ν(ClO 4 ), 1141, 1120, 1090. UV-vis (Nujol, nm): 253 (CT) and 687(d-d transition).[K(ClO 4 ) 3 {Cu 3 (pala) 3 }](ClO 4 ) (4). Hpala (0.180 g, 1.00 mmol) in EtOH (5 mL) was mixed with Cu(ClO 4 ) 2 ‚6H 2 O Supramolecular Assembly Inorganic Chemistry, Vol. 42, No. 17, 2003 5141 (0.371 g, 1.00 mmol) in CH 3 CN (10 mL), followed by the addition of KOH (0.078 mL, 50% (wt %), 1.00 mmol). The contents was stirred for 10 min, and a dark blue precipitate was filtered and dried in air. The crystals suitable for X-ray analyses were obtained from the undisturbed filtrate. Yield: 0.23 g (60%). Anal. Calcd for C 27 H 33 Cl 4 Cu 3 KN 6 O 22 (M ) 1165.11): C, 27.8; H, 2.9; N, 7.2, Cl, 12.2. Found: C, 27.4; H, 2.8; N, 7.1, Cl, 12.3. IR (KBr, cm -1 ): ν N-H , 3220; ν(ClO 4 ) , 1138, 1117, 1090, and 940; ν as (CO 2 ) 1610; ν s (CO 2 ) 1438. UV-vis (Nujol, nm): 250, 330 (CT) and 590 (d-d transition).[Cu(pala)(H 2 O)] n ‚n(ClO 4 ) (5). To a methanolic solution (10 mL) of Hpala (0.180 g, 1.00 mmol), Cu(ClO 4 ) 2 ‚6H 2 O (0.370 g, 1.00 mmol) in water (3 mL) was added. The resultant dark blue solution was stirred for 1 h and filtered to obtain a blue powder, which was washed with Et 2 O and dried in a vacuum. Yield: 0.24 g (68%). Single crystals suitable for X-ray analysis were obtained from the filtrate.Anal. Calcd for C 9 H 13 ClN 2 O 7 Cu : C, 30.0; H, 3.6; N, 7.8; Cl, 9.9. Found: C, 30.0; H, 3.5; N, 7.7; Cl, 9.7. IR (KBr, cm -1 ): ν OH , 3418; ν N-H , 3241; ν as (CO 2 ) 1593; ν s (CO 2 ) 1409; ν(ClO 4 ), 1138, 1117, 1090, and 940. UV-vis (Nujol, nm): 250, 330 (CT) and 685 (d-d transition).X-ray Crystallography. The diffraction experiments were carried out on a Bruker SMART CCD diffractometer with a Mo KR radiation from a sealed tube. The program SMART 25 was used for collecting frames of data, indexing reflections and determination of lattice parameters; SAINT, 25 for integration of the intensity of reflections and scaling.SADABS 26 was used for absorption correction, and SHELXTL, 27 for space group and structure determination and least-squares refinements on F 2 . For 2,aCl-O bond in each of the three ClO 4 anions is sitting in the 3 axis. Cl(5) and O(15) were also on the crystallographic 3 axis but the occupancy for the anion was fixed at 0.5. The perchlorate anion containing Cl(4) has been found to be crystallographically disordered near the -3 axis. Only the common isotropic thermal parameter was refined for the oxygen atoms. For the ClO 4 anion with Cl(6), a common isotropic thermal parameter was refined for all the atoms with fixed site occupancy at 0.3333. The perchlorate ion containing a Cl(5)-O(15) bond in the crystallographic 3 axis is also crystallographically disordered near the inversion center. A common isotropic thermal parameter was refined for the two oxygen atoms. Nine lattice water molecules were found disordered near the crystallographic inversion center. Despite the crystallographic disorder present in 2 that hampered high quality results, the structure and connectivity of the hexameric cations were proved beyond any doubt. In 4, two perchlorate anions were disordered. In one anion, three oxygen atoms were triply disordered related by rotation along the Cl(3)-O(15) bond. Common thermal parameters were refined for all the disordered O atoms. Two tetrahedral dispositions of oxygen atoms were resolved for the fourth ClO 4 anion containing Cl(4). The relevant crystallographic data and refinement details are shown in Table 6.Acknowledgment. The authors gratefully acknowledge the NUS (Grant No. R-143-000-153-112) for the financial support of this work.Supporting Information Available: Table of X-ray data, CIF format; also .tif and .jpg files. This material is available free of charge via the Internet at http://pubs.acs.org.IC0344970 (25) SMART and SAINT Software Reference manuals, Version 4.0, Siemens Energy & Automation, Inc., Analytical Instrumentation, Madison, WI, 1996.(26) Sheldrick, G. M. SADABS, software for empirical absorption correction, University of Go¨ttingen, 1996.(27) SHELXTL Reference Manual, Version 5.03, Siemens Energy & Automation, Inc., Analytical Instrumentation, Madison, WI, 1996.Table 6. Crystal Data and Structure Refinement 12 4 5 formula C 16 H 22 CuN 4 O 6 C 48 H 66 Cl 6 Cu 6 N 12 O 45 C 27 H 33 Cl 4 Cu 3 KN 6 O 22 C 9 H 13 ClCuN 2 O 7 fw 429.92 2125.07 1165.11 360.20 temp, °C20-50 20 20 λ, Å 0.71073 0.71073 0.71073 0.71073 cryst syst monoclinic trigonal orthorhombic orthorhombic space group P2 1 /c R3h P2 1 2 1 2 1 P2 1 2 1 2 1 a, Å 8.9058(3) 13.7507(7) 20.9192(3) 8.8500(7) b, Å 9.3868(4) 13.7507(7) 27.4692(2) 11.2033(8) c, Å 10.9447(4) 74.763(6) 7.2465(1) 13.754(11) β, ° 91.731(1) 90 90 90 V,Å 3 914.53(6) 12242.5(13) 4164.08(9) 1363.7(2) Z 26 4 4 D calc , g/cm 3 1.561 1.729 1.858 1.754 µ,mm -1 1.236 1.835 1.966 1.829 reflns collcd 4573 18477 21348 7036 unique reflns 1606 3575 7307 2391 R(int) ) 0.0177 R(int) ) 0.0570 R int ) 0.0378 R int ) 0.0747 GOF on F 2 1.041 1.076 1.119 0.916 R1 a , wR2 [I > 2σ(I)] b 0.0233, 0.0685 0.0873, 0.2548 0.0542, 0.1375 0.0475, 0.0958 R1 a , wR2 (all data) b 0.0262, 0.0699 0.1149, 0.2719 0.0637, 0.1453 0.0694, 0.1012 a R1 ) (¦¦Fo¦ - ¦Fc¦¦)/(¦Fo¦); wR2 ) [(w(Fo 2 - Fc 2 )/(wFo 4 ] 1/2 .Wang and Vittal 5142 Inorganic Chemistry, Vol. 42, No. 17, 2003 | [] | [] | ["[Cu(pgly) 2 ]‚2H 2 O"] | ["Cu(ClO 4 ) 2 ‚6H 2 O--3.74 g, 10.0 mmol", "Cu(CH 3 COO) 2 ‚H 2 O--2.00, 10.0 mmol"] | [] | ["Hpgly‚HCl--4.1 g, 20.0 mmol"] | [] | [] | ["methanolic solution--10 mL", "aqeous solution--5 mL"]
b400790p | When single crystals of 1 were used directly for amine uptake, the crystals fractured and became a white powder immediately. | [] | [] | [] | [] | [] | [] | [] | [] | []
c7ra05352e | Found: C, 50.00; H, 4.84; N, 5.41%.[Zn 2 (Bpy)(CTA) 4 ] (2). A mixture of 4,4 0 -bipy (0.2 mmol), CTA (0.8 mmol), 3Zn(OH) 2 $2ZnCO 3 (0.1 mmol), H 2 O (1.5 mL), and CH 3 CN (3 mL) (pH z 5.8) was sealed in a poly(tetrauoroethylene)-lined stainless steel container under autogenous pressure, heated to 100  C for 3 days, and then allowed to cool to room temperature. Colorless block-shaped crystals suitable for X-ray analysis were obtained. Yield: 80% (based on Zn) for 2, anal. calcd for C 26 H 28 N 2 O 8 Zn 2 : C, 49.78; H, 4.49; N, 4.46%.Found: C, 49.44; H, 4.47; N, 4.48%.Crystal structure determination Single-crystal X-ray diﬀraction measurements of 1 and 2 were performed on a Rigaku Pilatus CCD, which was all equipped with Mo Ka radiation (l ¼ 0.71073 ˚ A), using the u-scan technique to collect intensity data sets. Primitive structures were solved using direct methods and reduced using CrystalClear soware. | [] | [] | ["Zn 2 (Bpy)(CTA) 4"] | ["3Zn(OH) 2 $2ZnCO 3--0.1 mmol"] | [] | ["4,4 0 -bipy--0.2 mmol", "CTA--0.8 mmol"] | ["100 \nC"] | ["3 days"] | ["H 2 O--1.5 mL", "CH 3 CN--3 mL"]
s0020-1693(01)00745-9 | 4 .2 . Synthesis of 2 AgClO 4 (0.22 g, 1 mmol) was added to a solution of HSPy (0.22 g, 2 mmol) in MeCN (20 ml). The mixture was stirred for 2 h to give a yellow–red solution, which was ﬁltered. The ﬁltrate was kept in a desiccator with Et 2 O. After 2 days, a large amount of pale yellow prismatic crystals were collected by a ﬁltration to give 2 (0.32 g, 71%). IR (KBr, cm −1 ): 3022, 2989, 2904, 1608, 1570, 1365, 1259, 1132, 1088, 1032, 993, 941, 748, 727.Anal. Calc. for C 20 H 20 Ag 2 Cl 2 N 4 O 8 S 4 : C, 27.93; H, 2.35, 6.52. Found: C, 27.21; H, 2.24; N, 6.78%. | [] | ["2 days"] | ["2 AgClO 4"] | ["AgClO 4--0.22 g, 1 mmol"] | [] | ["HSPy--0.22 g, 2 mmol"] | [] | ["2 h"] | ["MeCN--20 ml"]
ic026065f | light tan precipitate. The solid was collected by filtration, washed with 25 mL of ether, and dried under vacuum to afford 1.2 g (94%) of product. IR: ν CN 2314, 2286, ν SO 1215 cm -1 . Anal. Calcd for C 8.8 H 16.2 F 6 FeN 3.4 O 6 S 2 : C, 21.16; H, 3.27; N, 9.53. Found: C, 21.34; H, 3.06; N, 9.26. Colorless block-shaped crystals of [(tach)Fe(CF 3 SO 3 ) 2 (MeCN)] (3‚0.6MeCN) suitable for X-ray analysis were grown by diffusing ether into a concentrated acetonitrile solution of the product.Na[(tach)Fe(CN) 3 ]‚MeOH (5). Anhydrous NaCN (0.50 g, 0.010 mol) was added to a pale orange solution of 4 (1.4 g, 2.7 mmol) in 120 mL of dimethylformamide (DMF). The solution was stirred at room temperature for 5 days, prompting formation of an orange precipitate. The solid was collected by filtration, washed with successive aliquots of DMF (20 mL) and ether (20 mL), and dried under vacuum. Diffusion of ether into a solution of this solid in 50 mL of methanol gave orange rod-shaped crystals of 5‚2MeOH suitable for X-ray analysis. Upon decanting the mother liquor, the crystals were washed with 30 mL of ether and dried under dinitrogen to yield 0.63 g (73%) of dull orange product. Absorption spectrum (MeOH): λ max ( M ) 280 (931, sh), 346 (178), 446 (147) nm. IR: ν CN 2052, 2014 cm -1 . µ eff (295 K): 1.30 µ B .Mo¨ssbauer spectra (δ, ∆E Q , Γ): 0.175, 0.44, 0.25 mm/s at 295 K and 0.239, 0.46, 0.28 mm/s at 90 K. Anal. Calcd for C 10 H 19 FeN 6 NaO: C, 37.75; H, 6.02; N, 26.42. Found: C, 37.50; H, 6.13; N, 26.23. | [] | [] | ["[(tach)Fe(CF 3 SO 3 ) 2 (MeCN)]", "Na[(tach)Fe(CN) 3 ]"] | ["NaCN--0.50 g, 0.010 mol", "4--1.4 g, 2.7 mmol"] | [] | [] | ["room temperature"] | ["5 days"] | ["dimethylformamide (DMF)--120 mL", "acetonitrile--concentrated", "methanol--50 mL"]
ic060372u | (10,20-Diphenylporphyrin-5,15-diyl)bis(diphenylphosphine oxide) (12). Porphyrin 7 (31 mg, 0.050 mmol), cesium carbonate (34 mg, 0.10 mmol), catalyst 18 (5 mg, 0.005 mmol), and 17 (23 mg, 0.11 mmol) in toluene (11 mL) gave, after 40 h of stirring, column chromatography (toluene/methanol ) 98:2), and recrystallization from toluene/pentane, 41 mg of dark purple crystals (0.048 mmol, 95%).1 H NMR (400 MHz, CDCl 3 ,25°C): δ 9.43, 8.54 (d, 3 J(H,H) ) 5.0 Hz, each 4H, β-H), 8.03-8.00 (m, 4H, o-H 10,20-phenyl), 7.91-7.86 (m, 8H, o-H PPh 2 ), 7.73-7.69 (m, 2H, p-H 10,20phenyl), 7.67-7.62 (m, 4H, m-H 10,20-phenyl), 7.56-7.52 (m, 4H, p-H PPh 2 ), 7.45-7.40 (m, 8H, m-H PPh 2 ), -1.95 (br s, 2H, NH). | [] | [] | ["(10,20-Diphenylporphyrin-5,15-diyl)bis(diphenylphosphine oxide)"] | [] | ["cesium carbonate--34 mg, 0.10 mmol", "catalyst 18--5 mg, 0.005 mmol"] | ["Porphyrin 7--31 mg, 0.050 mmol", "17--23 mg, 0.11 mmol"] | [] | ["40 h"] | ["toluene--11 mL"]
00958972.2013.796370 | 2.2.4. [Cu 2 (μ-I) 2 (μ-(4-NO 2 Ph) 2 dapte)] n (4). This compound was made analogously to 3 except that CuI (19 mg, 0.1 mM) was used instead of CuBr. Dark-red single crystals (66 mg, 72% yield) suitable for X-ray diffraction were obtained after three days by slow evaporation from the ﬁltrate. Anal. Calcd for C 28 H 22 Cu 2 I 2 N 4 O 4 S 2 (%): C, 36.41; H, 2.4; N, 6.07. Found (%): C, 35.82; H, 2.52; N, 6.24. IR (KBr pellet, cm 1 ): 1589 m (υ C=N), 1521 m, 1345 s (υ NO 2 ), 851 m (υ CN). UV–vis: k max (nm) (ɛ, mol 1 Lcm 1 ) (DMSO): 337 (30,200), 291 (52,000). | [] | [] | ["[Cu 2 (μ-I) 2 (μ-(4-NO 2 Ph) 2 dapte)] n"] | ["CuI--19 mg, 0.1 mM"] | [] | [] | [] | ["three days"] | []
acs.inorgchem.8b02126 | The obtained yellow crystals were washed with water and ethanol and dried at 50 °C overnight (yield: 54.5% based on uranium). FTIR (cm −1 ): 3082 [w, ν(CH 2 )], 2975 and 2923 [w, ν(CH 2 ) and ν(CH)], 1731 [vs, ν(COO) C6BPCA ], 1631 [m, ν(CO) CB[6] ], 1573 [w, ν(COO) C6BPCA ], 1470 and 1411 [s, ν(C−N) pyridinium ], 1384 and 1327 [m, ν(NCN) CB[6] ], 1280, 1256, and 1237 [m, ν(C−N) CB[6] ], 1187 [m, ν(C−O)], 1129, 1085, and 1047 [ν(SO 4 )], 966 [m, δ(CH) pyridinium ], 922 [m, ν(UO 2 2+ )], 880, 819, 798, and 760 [s, γ(CH) pyridinium ]. | ["50 \nC"] | ["overnight"] | [] | [] | [] | [] | [] | [] | []
ic050558d | [Cu 2 (L1)(µ-1,3-SCN) 2 (SCN)] n (4). It was prepared analogously to compound 1 by replacing CuCl 2 ‚2H 2 O with Cu(CH 3 COO) 2 ‚H 2 O in the same mole ratio. X-ray-quality black crystals of compound 4 were obtained in ca. 52% yield. Anal. Calcd for C 23 H 14 Cu 2 N 7 S 3 : C, 45.16; H, 2.31; N, 16.03. Found: C, 45.14; H, 2.34; N, 16.05. | [] | [] | ["Cu 2 (L1)(µ-1,3-SCN) 2 (SCN)] n"] | ["Cu(CH 3 COO) 2 ‚H 2 O--not specified"] | [] | ["L1--not specified"] | [] | [] | []
j.poly.2014.11.007 | 2.2.2.1. cis-[ j 2 -SS-(L)PdCl 2 ](1). PdCl 2 (200 mg, 1.127 mmol), L (354 mg, 1.125 mmol). Yield: 500 mg (90 %). M.p. > 250 °C dec. | [] | [] | ["cis-[ j 2 -SS-(L)PdCl 2 ]"] | ["PdCl 2--200 mg, 1.127 mmol"] | [] | ["L--354 mg, 1.125 mmol"] | [] | [] | []
s1600536809030189 | S2. Experimental A mixture of CoCl 2 .6H 2 O (23.8 mg, 0.1 mmol), H 2 bdc (16.6 mg, 0.1 mmol), 4,4′-azpy (18.4 mg, 0.1 mmol) and DMF (N, N-dimethylformamide) (10 ml) was stirred for 15 min at room temperature and then transferred into a Teflon-lined stainless-steel vessel. The mixture was heated at 433 K for two days under autogenous pressure. After cooling the resulting solution to room temperature with the rate of 10 °C/h, purple and layer-shaped crystals were obtained. Analysis calculated for Co 2 N 12 O 13 C 48 H 54 : C 51.25, H 4.80, N 14.93%; found: C 51.16, H 4.65, N 14.92%. | [] | [] | ["Co 2 N 12 O 13 C 48 H 54"] | ["CoCl 2 .6H 2 O--23.8 mg, 0.1 mmol"] | [] | ["H 2 bdc--16.6 mg, 0.1 mmol", "4,4′-azpy--18.4 mg, 0.1 mmol"] | ["433 K"] | ["two days"] | ["DMF (N, N-dimethylformamide)--10 ml"]
c9ce00073a | Synthesis of [Zn(eg) 3 ](oFBPDC) (1). The mixture of Zn(OH) 2 prepared from Zn(NO 3 ) 2 ·6H 2 O (0.040 g, 0.136 mmol), H 2 oFBPDC (0.050 g, 0.128 mmol) was dissolved in 4.0 mL of ethylene glycol (eg) and placed in a 4.5 mL screw cap vial and thoroughly sonicated. Then the vial was heated in the oven at 40 °C for 48 h to obtain a crystalline precipitate. The precipitate was filtered off on the glass frit, washed with eg and dried in air. Yield 0.050 g (60%). TGA profile shows a weight loss of ca. 30% by 280 °C which is attributed to the loss of 3 eg molecules per one Zn atom. Found, %: C 37.62, H 2.61, F 23.96; calculated for C 20 H 18 F 8 O 10 Zn, %: C 37.79, H 2.85, F 23.91. FT-IR, ν/cm −1 : 3445 (s, br), 2953 (s), 2884 (m), 1619 (s), 1560 (s), 1469 (s), 1454 (s), 1370 (s), 1263 (m), 1202 (w), 1082 (s), 1040 (s), 1007 (s), 976 (s), 880 (m), 837 (s), 774 (s), 723 (s), 697 (m), 406 (m). | [] | [] | ["[Zn(eg) 3 ](oFBPDC)", "C 20 H 18 F 8 O 10 Zn"] | ["Zn(NO 3 ) 2 \n6H 2 O--0.040 g, 0.136 mmol"] | [] | ["H 2 oFBPDC--0.050 g, 0.128 mmol"] | ["40 \n°C"] | ["48 h"] | ["ethylene glycol (eg)--4.0 mL"]
c7dt01506b | Conversion of [Fe 3 (μ 3 -S)(CO) 9 ] (3) to [μ 2 -(SPh) 2 Fe 2 (CO) 6 ] (1).A vial was charged with 197 mg (0.372 mmol) of the bare potassium starting material [Fe 3 (μ 3 -S)(CO) 9 ], and dissolved in ∼15 mL THF. Once the solution was homogeneous, 125 mg S 2 Ph 2 (1.5 equiv., 0.562 mmol) was added, followed by 249 mg (0.752 mmol) [Fc]PF 6 at room temperature. The reaction was allowed to proceed for 2 h before solvent was removed by vacuum. The desired product was extracted into pentane, and was purified by column chromatography (silica gel) with hexanes as eluent. The first purple band was identified as [Fe 3 S 2 (CO) 9 ], a common byproduct in the synthesis of [μ 2 -(S) 2 Fe 2 (CO) 6 ](4); the subsequent yellow band that followed was not collected (ferrocene byproduct of the oxidant).The last red band was collected and identified as [μ 2 -(SPh) 2 Fe 2 (CO) 6 ] by TLC and IR. Yield: 20 mg (7%). | [] | [] | ["[Fe 3 (μ 3 -S)(CO) 9 ]", "[μ 2 -(SPh) 2 Fe 2 (CO) 6 ]"] | ["bare potassium starting material [Fe 3 (μ 3 -S)(CO) 9 ]--197 mg (0.372 mmol)", "[Fc]PF 6--249 mg (0.752 mmol)"] | [] | ["S 2 Ph 2--125 mg (1.5 equiv., 0.562 mmol)"] | ["room temperature"] | ["2 h"] | ["THF--∼15 mL", "pentane--not specified", "hexanes--not specified"]
ic200640g | [Zn 3 (TTHA)(dps)(H 2 O)] 3 5H 2 O (3). Zn(NO 3 ) 2 3 6H 2 O (268 mg, 0.9 mmol) and dpds (66 mg, 0.3 mmol) were added to the solution of H 6 TTHA (142 mg, 0.3 mmol in 10 mL of water) which was first adjusted to an acidity of pH ∼ 6 by adding the solution of sodium hydroxide. Then, the suspension was transferred into a Teflon-lined autoclave (20 mL). The autoclave was heated and kept at 150 C for 3 days, and then slowly cooled to 30 C at about 5 Ch 1 . Yellowish, block single crystals were obtained which were filtered, washed with distilled water, and used for the X-ray diffraction determination. Yield: 76% on the basis of H 6 TTHA. Anal. Calcd for Zn 3 C 25 H 32 N 8 SO 18 : C, 31.25; H, 3.36; N, 11.66%. Found: C, 30.96; H, 3.31; N, 11.54%. IR (KBr, cm 1 ): υ OH,C-H = 3854 (w), 3747 (w), 3444 (vs, br), 3094 (m), 2994 (m), and 2934 (m); υ CdO = 1591 (vs), 1566 (vs), and 1540 (s); δ CH = 1489 (s), 1421 (m), 1385 (s), and 1315 (m); υ CC,C-N = 1285 (m), 1255 (s), 1213 (m), 1063 (w), 1025 (w), and 990 (m); δ ArH = 813 (m), 731 (m), and 656 (m); υ CS = 546 (w) and 493 (w). | ["30 \nC"] | [] | ["[Zn 3 (TTHA)(dps)(H 2 O)] 3 5H 2 O"] | ["Zn(NO 3 ) 2 3 6H 2 O--268 mg, 0.9 mmol"] | ["sodium hydroxide solution--pH ∼ 6"] | ["dpds--66 mg, 0.3 mmol", "H 6 TTHA--142 mg, 0.3 mmol"] | ["150 \nC"] | ["3 days"] | ["water--10 mL"]
acs.cgd.9b00233 | (DPMP)[Ce(can) 2 (H 2 O)]·H 2 O·C 3 H 6 O(3). A solution of chloranilic acid (0.10 mmol) and lithium acetate (0.20 mmol) in acetone (5 mL) was layered above a solution of Ce(NO 3 ) 3 ·6H 2 O (21.7 mg, 0.050 mmol) with DPMPBr (163.1 mg, 0.50 mmol) in water (3 mL), with any undissolved solids dissolved in a further 1 to 2 mL of water. The layered solutions were left for 3−7 days to crystallize by diﬀusion, giving dark-purple block crystals. The purple crystals were washed with acetone until the ﬁltrate was colorless (∼3 × 3 mL) and dried in air to yield compound 3 (29.9 mg, 67%). Elemental Analysis: Found C, 43.18; H, 2.64; N, 1.64%; Calculated for C 30 H 18 CeCl 4 NO 9 · 0.28C 3 H 6 O·1.43H 2 O: C, 43.05; H, 2.64; N, 1.63%. FTIR (ATR): 3134 (C−H stretch), 3070 (C−H stretch), 1695 (C O stretch), 1468 (C−H bend), 1371 (C−H bend), 992 (CC bend), 839 (C− C bend) cm −1 . | [] | [] | ["(DPMP)[Ce(can) 2 (H 2 O)]·H 2 O·C 3 H 6 O(3)"] | ["Ce(NO 3 ) 3 ·6H 2 O--21.7 mg, 0.050 mmol"] | [] | ["chloranilic acid--0.10 mmol", "lithium acetate--0.20 mmol", "DPMPBr--163.1 mg, 0.50 mmol"] | [] | ["3−7 days"] | ["acetone--5 mL", "water--3 mL", "water--1 to 2 mL"]
c0cc02498h | 2: A solution of [NiL 2 (H 2 O) 2 ](ClO 4 ) 2 31 (92 mg; 0.18 mmol) in MeCN (10 mL) was layered with a solution of K 3 Mo(NCS) 6 (55 mg; 0.09 mmol) and KNCS (8.7 mg; 0.09 mmol) in MeCN (10 mL), and the solutions allowed to slowly inter-diﬀuse. After two days 2 (80 mg; Y = 79%) is obtained as deep-brown crystals. Analysis calcd. | [] | [] | ["[NiL 2 (H 2 O) 2 ](ClO 4 ) 2", "K 3 Mo(NCS) 6 "] | ["[NiL 2 (H 2 O) 2 ](ClO 4 ) 2--92 mg; 0.18 mmol", "K 3 Mo(NCS) 6--55 mg; 0.09 mmol", "KNCS--8.7 mg; 0.09 mmol"] | [] | [] | [] | ["two days"] | ["MeCN--10 mL"]
j.ica.2009.09.025 | 2.2. Syntheses of complexes 1–5 2.2.1. [Co 2 (dpa) 2 (4,4 0 -bpy) 2 (H 2 O)] n (1) Complex 1 was prepared from the mixture of Co(OAc) 2 2H 2 O (0.085 g, 0.40 mmol), H 2 dpa (0.194 g, 0.80 mmol), 4,4 0 -bpy (0.125 g, 0.80 mmol) in 8 ml H 2 O. The mixture was stirred for 20 min, and pH value was then adjusted to 5 with 1 M NaOH. After transferred to a 23 ml Teﬂon-lined stainless steel bomb, the mixture was kept at 170 °C under autogenously pressure for 4 days. | [] | [] | ["[Co 2 (dpa) 2 (4,4 0 -bpy) 2 (H 2 O)] n"] | ["Co(OAc) 2 ?2H 2 O--0.085 g, 0.40 mmol"] | [] | ["H 2 dpa--0.194 g, 0.80 mmol", "4,4 0 -bpy--0.125 g, 0.80 mmol"] | ["170 \n°C"] | ["4 days"] | ["H 2 O--8 ml"]
j.molstruc.2015.11.020 | 1 HNMR (DMSO-d 6 ,400MHz); d 8.15 (s, 1H), 7.94 (d, 1H), 7.75 (d, 1H), 13 C NMR (DMSO-d 6 ,100MHz), d 145.8, 135.4, 131.9, 128.0, 124.25, 123.8 .2.2.4. Synthesis of [Pb(cnb) 2.(H 2 O) 2 ] n , (4) Pb(NO 3 ) 2 (0.5 g, 1.5 mmol) was dissolved in 10 mL of distilled water. A warm aqueous solution of potassium-2-chloro-5Table 1 Crystal data collection and structure reﬁnement details for complexes 1e3. | [] | [] | ["[Pb(cnb) 2.(H 2 O) 2 ] n"] | ["Pb(NO 3 ) 2--0.5 g, 1.5 mmol"] | [] | [] | [] | [] | ["distilled water--10 mL"]
c2dt31394d | Solvothermal reaction of Mg(NO 3 ) 2 ·4H 2 O, nicotinic acid, and DMF at 150 °C for 5 days gave rise to colorless crystals of compound 2.‡ The phase purity of as-synthesized compound was confirmed by powder X-ray diﬀraction pattern. Elemental analysis gave C 52.35 wt%, H 2.87 wt% and N 10.25 wt%, in good agreement with the calculated values of C 53.68 wt%, H 3.00 wt% and N 10.43 wt% on the basis of the formula of Mg(nt) 2 . | [] | [] | ["Mg(nt) 2"] | ["Mg(NO 3 ) 2 \n4H 2 O--NaN"] | [] | ["nicotinic acid--NaN"] | ["150 \nC"] | ["5 days"] | ["DMF--NaN"]
ejic.201402536 | [Ni 4 (HL 3 ) 2 (OAc) 6 (MeOH) 2 ]·3MeOH (1c): By a procedure similar to that for 1a with Ni(OAc) 2 ·4H 2 O (93 mg, 0.37 mmol), H 2 L 3 (99 mg, 0.38 mmol), and NEt 3 (37 mg, 0.37 mmol) in MeOH (8 mL), pale green crystals of [Ni 4 (HL 3 ) 2 (OAc) 6 (MeOH) 2 ]·3MeOH were obtained (58 mg, 0.05 mmol, 54 %). C 49 H 80 N 2 Ni 4 O 21 (1268.01): calcd. C 46.42, H 6.36, N 2.21; found C 46.54, H 6.19, N 2.32. IR (KBr): ν ˜ = 1587 (s), 1556 (s), 1421 (s), 1338 (m), 1047 (m), 677 (m) cm –1 . | [] | [] | ["[Ni 4 (HL 3 ) 2 (OAc) 6 (MeOH) 2 ]·3MeOH", "C 49 H 80 N 2 Ni 4 O 21"] | ["Ni(OAc) 2 \n4H 2 O--93 mg, 0.37 mmol"] | [] | ["H 2 L 3--99 mg, 0.38 mmol", "NEt 3--37 mg, 0.37 mmol"] | [] | [] | ["MeOH--8 mL"]
j.ica.2009.05.030 | Anal. Calc. for C 32 H 56 Cl 2 N 8 O 18 Zn (1-Zn): C, 39.17; H, 6.16; N, 11.42. Found: C, 38.99; H, 6.03; N, 11.38%. IR (cm 1 ): 3476 w, 3066 w, 2965 w, 2840 m, 2382 w, 1668 w, 1621 m, 1607 w, 1563 w, 1511 w, 1461 w, 1428 m, 1399 w, 1371 w, 1359 w, 1334 w, 1302 w, 1269 w, 1234 w, 1224 w, 1079 s, 1003 s, 968 m, 933 m, 837 m, 796 s, 730 m, 650 m. | [] | [] | ["C 32 H 56 Cl 2 N 8 O 18 Zn (1-Zn)"] | [] | [] | [] | [] | [] | []
00958972.2010.499456 | 2.3. Syntheses of {[Ni(L)(4,4 0 -bpdc)]  3H 2 O} n (1) To a DMF (5 mL) solution of [Ni(L)](ClO 4 ) 2 (137 mg, 0.25 mmol) was added a stoichiometric amount of disodium 4,4 0 -bpdc (70 mg, 0.25 mmol) dissolved in water (5 mL), which was allowed to stand in an open beaker at ambient temperature. After 1 week, pale pink blocks of 1 were obtained. Suitable crystals of 1 were picked under a microscope, while they were wet for X-ray diffraction studies and subsequent spectroscopic measurements. Yield: 90%. Anal. Calcd (%) for C 26 H 44 N 6 O 9 Ni (1)  H 2 O: C, 47.1; H, 7.0; N, 12.7. Found (%): C, 46.9; H, 6.9; N, 12.7. IR (Nujol, cm 1 ): 3380 (OH), 3195 (NH), 1583 ( as COO), 1273 ( s COO). | [] | [] | ["{[Ni(L)(4,4 0 -bpdc)] \n 3H 2 O} n", "C 26 H 44 N 6 O 9 Ni"] | ["[Ni(L)](ClO 4 ) 2--137 mg, 0.25 mmol"] | [] | ["disodium 4,4 0 -bpdc--70 mg, 0.25 mmol"] | [] | ["1 week"] | ["DMF--5 mL", "water--5 mL"]
s10904-013-0001-0 | All other chemicals purchased were of reagent grade or better and used without further puriﬁcation. | [] | [] | [] | [] | [] | [] | [] | [] | []
ic011182g | [Ni(C 8 NH 5 O 4 )(H 2 O) 2 ] n (2). A mixture of NiCl 2 ‚6H 2 O (0.10 g, 0.42 mmol) and 5-aminoisophthalic acid (0.08 g, 0.44 mmol) in H 2 O (18 mL) was heated at 170 °C for 6 days under autogenous pressure. Deep green crystals were isolated after the reaction solution was cooled gradually and then washed with water and ethanol (yields: 66.2%, based on Ni). Anal. Calcd for C 8 H 9 NNiO 6 (%): C, 39.12; H, 4.10; N, 5.70. Found (%): C, 39.05; H, 4.06; N, 5.63. IR (solid KBr pellet ν/cm -1 ): 1618s, 1531s, 1487s, 1446m, 1429m, 1379s, 1329m, 1271m, 1144m, 1105s, 999m, 974s, 935s, 895m, 818m, 806m, 781s, 727s, 687s, 625m, 592m, 461m, 422m.FT-Raman (solid, λ ) 1064 nm, ν/cm -1 ): 1947m, 1847m, 1617s, 1569m, 1482m, 1448s, 1419s, 1369m, 1276m, 1097m, 998s, 967m, 804s, 603m, 563m, 476m, 458m, 433m, 420m, 385m, 254m, 229m, 159s, 132m. | [] | [] | ["[Ni(C 8 NH 5 O 4 )(H 2 O) 2 ] n", "C 8 H 9 NNiO 6"] | ["NiCl 2 ‚6H 2 O--0.10 g, 0.42 mmol"] | [] | ["5-aminoisophthalic acid--0.08 g, 0.44 mmol"] | ["170 °C"] | ["6 days"] | ["H 2 O--18 mL"]
zaac.200500500 | Preparation of complex [Cu(titmb)(SO 4 )]·2.2H 2 O (3) A mixture of CuSO 4 ·5H 2 O (25.0 mg,0.1 mmol), titmb (18.0 mg, 0.05 mmol), and H 2 O (10 mL) was kept in a Teflon liner autoclave at 100 °C for 72 h. After cooling to room temperature, blue crystals were collected. Yield 52 %. Anal. Calcd for C 21 H 28.4 CuN 6 O 6.2 S: C 45.06; H 5.11; N 15.02. Found: C 44.91; H 5.19; N 14.81 %. | [] | [] | ["[Cu(titmb)(SO 4 )]·2.2H 2 O", "C 21 H 28.4 CuN 6 O 6.2 S"] | ["CuSO 4 ·5H 2 O--25.0 mg, 0.1 mmol"] | [] | ["titmb--18.0 mg, 0.05 mmol"] | ["100 °C"] | ["72 h"] | ["H 2 O--10 mL"]
b205486h | Compound 1 was prepared by hydrothermal reaction of Na 2 MoO 4 ·2H 2 O, 4,4A-bipyridine, NiCl 2 , H 3 PO 4 and H 2 O in the mol ratio 3+1.7+1+4+3265 at 140 °C. Blue crystals of 1 were obtained from the solid product in a yield of 23% with respect to NiCl 2 ·6H 2 O.† Crystals of 1 are air-stable and characterization was carried out by IR and X-ray single crystal structure analysis. | [] | [] | ["Compound 1"] | ["NiCl 2--1"] | ["Na 2 MoO 4 ·2H 2 O--3"] | ["4,4A-bipyridine--1.7", "H 3 PO 4--4"] | ["140 °C"] | [] | ["H 2 O--3265"]
zaac.201500131 | After diffusion, deep-brown crystals were isolated and examined by single-crystal X-ray diffraction. The starting material K 4.79 Co 0.79 Sn 9 was obtained according to a reported synthetic procedure.[22] Brightorange crystalline samples of [K([18]crown-6)] 2 [Ge 9 (CH=CH 2 ) 2 ]·en were synthesized from K 4 Ge 9 and bis(trimethylsilyl)acetylene (Me 3 Si-C⬅C-SiMe 3 ) according to the literature. | [] | [] | ["K 4.79 Co 0.79 Sn 9", "[K([18]crown-6)] 2 [Ge 9 (CH=CH 2 ) 2 ]\b7en"] | ["K 4.79 Co 0.79 Sn 9--NA", "K 4 Ge 9--NA"] | [] | ["bis(trimethylsilyl)acetylene (Me 3 Si-C⬅C-SiMe 3 )--NA"] | [] | [] | []
jssc.2000.8679 | Separately, [Bu  N][TCNQ] (0.405 g, 0.906 mmol) was dissolved in 20 mL of acetonitrile and slowly added to the Ag(BF  ) solution. A blue-purple microcrystalline product precipitated immediately, and after 2 min it was collected by "ltration, washed with 10 mL of acetonitrile followed by 20 mL of diethyl ether, and dried in vacuo; yield 0.254 mg, 90%. Anal. Calcd for C  H  N  Ag: C, 46.19; H, 1.29; N, 17.95; Found: C, 45.38; H, 1.32; N, 17.51. Characteristic IR data (Nujol mull, KBr plates, cm\): (C,N), 2199s, 2194sh, 2184s, 2161s; (C"C), 1507s; (C}H), 824s.JSSC=8679=TSK=VVC=BG 160 O'KANE ET AL. (b) Bulk synthesis of Ag(TCNQ) phase II, (2) from Ag metal. | [] | [] | ["[Bu  N][TCNQ]", "Ag(TCNQ) phase II, (2)"] | ["Ag(BF  )--NaN", "Ag metal--NaN"] | [] | [] | [] | [] | ["acetonitrile--20 mL", "diethyl ether--20 mL"]
acs.inorgchem.5b00074 | Synthesis of {[Co 7 (TPA) 6 (μ 3 -OH)4(μ 2 -OH) 2 (H 2 O) 4 ](TPA) 2 (DMF) 3 (H 2 O) 3 } n (3). A mixture of Co(NO 3 ) 2 ·6H 2 O (0.060 g, 0.2 mmol), HTPA (0.040 g, 0.2 mmol), DMF (2.5 mL), and H 2 O (2.5 mL) was added to a 23 mL Teﬂon bomb, and then heated to 120 ° C for 36 h. After cooling to room temperature during a period of 60 h, yellowish block crystals suitable for single-crystal X-ray study were harvested. The yield was 53% (based on HTPA). IR (cm −1 ): 3422 (br), 3018 (br), 1594 (s), 1384(s), 1107 (s), 1016 (s), 867 (m), 815 (s), 790 (m), 747 (m), 707 (m), 620 (m). Anal. Calcd (%) for 3 (C 89 H 105 Co 7 N 27 O 32 ): C, 43.15; H, 4.27; N, 15.26. Found: C 43.59, H 4.38, N 15.08. | [] | ["60 h"] | ["[Co 7 (TPA) 6 (μ 3 -OH)4(μ 2 -OH) 2 (H 2 O) 4 ](TPA) 2 (DMF) 3 (H 2 O) 3"] | ["Co(NO 3 ) 2 ·6H 2 O--0.060 g, 0.2 mmol"] | [] | ["HTPA--0.040 g, 0.2 mmol"] | ["120 \nC"] | ["36 h"] | ["DMF--2.5 mL", "H 2 O--2.5 mL"]
j.solidstatesciences.2010.05.008 | 2.2. Syntheses of complexes 2.2.1. [Cd(N 3 ) 2 (H 2 biim)] n (1) All the complexes were solvothermally synthesized under autogenously pressure. A mixture of Cd(NO 3 ) 2 $4H 2 O (0.6 mmol), H 2 biim (0.3 mmol), CH 3 ONa (0.8 mmol), NaN 3 (1.2 mmol) in 5 mL CH 3 OH and 5 mL H 2 O was sealed in a Teﬂon-lined autoclave and heated to 160  C. After maintained for 72 h, the reaction vessel was cooled to room temperature at a rate of 6.7  C/h, white block crystals were collected and washed with 5 mL CH 3 OH twice. Yield: ca. 25% (based on H 2 biim). Element analysis was satisfactory. FT-IR (KBr pellets, cm 1 ): 3346, 3124, 2079, 1620, 1526, 1400, 1093. | [] | [] | ["[Cd(N 3 ) 2 (H 2 biim)] n", "NaN"] | ["Cd(NO 3 ) 2 $4H 2 O--0.6 mmol"] | [] | ["H 2 biim--0.3 mmol"] | ["160 \nC"] | ["72 h"] | ["CH 3 ONa--0.8 mmol", "NaN 3--1.2 mmol", "CH 3 OH--5 mL", "H 2 O--5 mL"]
ja803783c | Cu 2 (BPDC) 2 (Py)(MeOH) · (DMA) 4 (Py)(H 2 O) 4 , MOF-118. Equimolar amounts of H 2 BPDC (0.027 g, 0.11 mmol) and Cu (NO 3 ) 2 · 2.5H 2 O (0.026 g, 0.11 mmol) in a solvent mixture of DMA/ MeOH/pyridine (1.5:0.5:0.05 mL) were placed in a glass tube (10 mm diameter and 140 mm length). The tube was sealed under vacuum and heated at a constant rate of 1 °C min -1 to 85 °C for 48 h and then cooled at a constant rate of 1.0 °C min -1 to room temperature. The blue block-shaped crystals were washed with 3 × 2 mL of DMF and 2 × 1 mL of cyclohexane (yield: 38 mg, 55% based on H 2 BPDC). Anal. Calcd for C 55 H 74 N 6 O 17 Cu 2 ) Cu 2 (BPDC) 2 (DMA) 4 (MeOH)(H 2 O) 4 (Py) 2 : C, 54.22; H, 6.12; N, 6.90%. | [] | [] | ["Cu 2 (BPDC) 2 (Py)(MeOH) · (DMA) 4 (Py)(H 2 O) 4", "MOF-118"] | ["Cu (NO 3 ) 2 \b2.5H 2 O--0.026 g, 0.11 mmol"] | [] | ["H 2 BPDC--0.027 g, 0.11 mmol"] | ["85 \b0C"] | ["48 h"] | ["DMA/ MeOH/pyridine--1.5:0.5:0.05 mL"]
c1ce05210a | [Cu 6 (AcNTB) 6 ]$6ClO 4 $26H 2 O (1-ClO 4 ). See ref. 8 [Cu 3 (AcNTB) 3 ]$1.5SiF 6 $CH 3 CN$solvents (2-SiF 6 ). A solution of HAcNTB (0.025 mmol, 12 mg) in 5 mL of MeOH was added to a solution of CuSiF 6 $6H 2 O (0.025 mmol, 9 mg) in MeCN/ CHCl 3 or MeOH/CHCl 3 (v/v ¼ 1 : 1). The resulting mixture was left to the air at room temperature. After one week, block green crystals were obtained. The solvent molecules involved in crystallization seemed randomly dependent on the solvent system used. Yield: 60%. Calcd for [Cu 3 (AcNTB) 3 ]$ 1.5SiF 6 $CH 3 CN$9H 2 O: N 15.40; C 48.03; H 4.38. Found: N 15.13; C 48.16; H 4.48%. IR (KBr, cm 1 ): 3454(m), 1632(s), 1496(m), 1475(m), 1453(s), 1383(m), 1282(m), 1219(w), 1044(w), 747(s), 636(w). | [] | [] | ["[Cu 6 (AcNTB) 6 ]$6ClO 4 $26H 2 O (1-ClO 4 )", "[Cu 3 (AcNTB) 3 ]$1.5SiF 6 $CH 3 CN$solvents (2-SiF 6 )"] | ["CuSiF 6 $6H 2 O--0.025 mmol, 9 mg"] | [] | ["HAcNTB--0.025 mmol, 12 mg"] | [] | ["one week"] | ["MeOH--5 mL", "MeCN/ CHCl 3 or MeOH/CHCl 3 (v/v ¼ 1 : 1)--"]
j.poly.2009.03.005 | 2.2. Synthesis of (6-amino-[1,4]diazepan-6-yl)-methanol (3) and (6amino-[1,4]diazepan-6-yl)-ethanol (4) Compound 1 or 2 (6.7 mmol) was dissolved in ethanol (55 ml) in a Parr Ò 500 ml borosilicate glass bottle followed by the addition of water (10 ml) and 10% Pd/C (1.1 g). The mixture was charged in a Parr Ò hydrogenation apparatus (model 3946EGX) and hydrogenated at 60 psi (4.1 bar) at 60 °C for 24 h. After cooling at room temperature, the reaction mixture was ﬁltered through a celite pad and the ﬁltrate was evaporated in vacuum, affording the desired product, which was used without further puriﬁcation.Compound (3). Clear viscous oil, Yield = 96%.1 H NMR (d, dmsoD 6 ) = 3.28 (s, 2H), 2.70 (m, 6H), 2.51 (bs, 2H), 2.43 (d, 2H, J = 13.5 Hz), 2.24 (s, 1H), 0.86 (m, 2H).13 C NMR (d, dmso-D 6 ) = 65.7, 60.7, 55.8, 52.4. ESI + MS: m/z: 145.58, [M] + (M = C 6 H 15 N 3 O, 145.12). | [] | [] | ["(6-amino-[1,4]diazepan-6-yl)-methanol (3)", "(6amino-[1,4]diazepan-6-yl)-ethanol (4)"] | [] | ["10% Pd/C--1.1 g"] | [] | ["60 °C"] | ["24 h"] | ["ethanol--55 ml", "water--10 ml"]
cg9000818 | {[Eu 4 Ba 4 (PDA) 10 (H 2 O) 12 ] 3 27H 2 O} n (3a), {[TbBa 3 (PDA) 4 (H 2 O) 6 ]NO 3 3 2H 2 O} n (5a), and {[DyBa 1.5 (PDA) 3 (H 2 O) 7 ] 3 3H 2 O} n (6a): Those compounds were obtained through the synthetic method similar to that of corresponding 3, 5,and6, except for tuning the amount of Ba(OH) 2 3 H 2 O from 0.5 to 0.7 mmol with yields 65, 80, and 67%, respectively. Elemental ana. (%) Calcd for 3a: C, 23.95; H, 3.10; N, 3.99. Found: C, 23.91; H, 3.27; N, 3.88. Calcd for 5a: C, 23.39; H, 1.96; N, 4.87. Found: C, 23.24; H, 1.81; N, 5.04. Calcd for 6a: C, 24.58; H, 2.65; N, 4.09. Found: C, 24.44; H, 2.91; N, 3.84. | [] | [] | ["[Eu 4 Ba 4 (PDA) 10 (H 2 O) 12 ]\n27H 2 O", "[TbBa 3 (PDA) 4 (H 2 O) 6 ]\nNO 3 3\n2H 2 O", "[DyBa 1.5 (PDA) 3 (H 2 O) 7 ]\n3\n3H 2 O", "Compound 3a", "Compound 5a", "Compound 6a"] | ["Ba(OH) 2 \n3 H 2 O--0.7 mmol"] | [] | ["PDA--not specified"] | [] | [] | []
1521-3749(200208)628:8<1780::aid-zaac1780>3.0.co;2-3 | Die aus der Kette herausragenden Schenkel sind dabei so gegeneinander verdreht, dass weder eine cis- noch eine trans-ständige Gruppierung realisiert wird. Über sekundäre Bindungsabstände bilden die Iodatome Netze aus 18-gliedrigen, fast planaren Ringen, die annähernd die Form eines Rechteckes aufweisen. Ein derartiges Strukturelement wurde bisher noch nicht beschrieben. | [] | [] | [] | [] | [] | [] | [] | [] | []
ch10192 | {[Zn 3 (m 2 -OH 2 ) 2 (SIP) 2 (phen) 3 (H 2 O) 3 ](H 2 O) 5 } n 2 A mixture of ZnO (32.4 mg, 0.4 mmol), NaH 2 SIP (53.6 mg, 0.2 mmol), and phen (39.6 mg, 0.2 mmol) in H 2 O (15 mL) was introduced into a Parr Teflon-lined stainless steel vessel (25 mL). The vessel was sealed and heated to 1608C. The temperature was kept constant for 3 days and then the mixture was cooled naturally to form colourless crystals of 2. The colourless crystalline product was filtered, washed with distilled water, and dried at ambient temperature (yield: 0.038 g, 34% based on Zn).Anal. Calc. for C 52 H 50 N 6 O 24 S 2 Zn 3 (1403.21): C 44.51, H 3.59, N 5.99. Found: C 44.48, H 3.53, N 5.96%. n max (KBr)/cm 1 3436 (s), 3068 (w), 2926 (w), 1605 (v), 1554 (m), 1521 (m), 1430 (s), 1363 (v), 1205 (v), 1144 (w), 1104 (m), 1042 (s), 998 (w), 870 (w), 848 (m), 776 (m), 726 (s), 676 (w), 628 (s), 586 (w), 458 (w).X-Ray Crystallographic Study X-ray diffraction data of compound 1 and 2 were collected on a Bruker Apex II CCD diffractometer equipped with a graphitemonochromated Mo-Ka radiation (l ¼ 0.71073 A ˚ ). Data reduction was performed using SAINT and corrected for Lorentz and polarization effects. Adsorption corrections were applied using the SADABS routine. | [] | [] | ["[Zn 3 (m 2 -OH 2 ) 2 (SIP) 2 (phen) 3 (H 2 O) 3 ]?(H 2 O) 5"] | ["ZnO--32.4 mg, 0.4 mmol"] | [] | ["NaH 2 SIP--53.6 mg, 0.2 mmol", "phen--39.6 mg, 0.2 mmol"] | ["1608C"] | ["3 days"] | ["H 2 O--15 mL"]
j.poly.2012.04.003 | 2.8. [Ag 4 (dppm) 4 (pvba) 2 ](TFA) 2 (6) AgTFA (22 mg, 0.1 mmol) and dppm (38 mg, 0.1 mmol) were stirred in 6 mL THF for an hour and then Hpvba (22 mg, 0.1 mmol) neutralised with equivalent amount of NaOH (aq.) in 4 mL water was added dropwise. The mixture was stirred for another hour. | [] | [] | ["[Ag 4 (dppm) 4 (pvba) 2 ](TFA) 2"] | ["AgTFA--22 mg, 0.1 mmol"] | [] | ["dppm--38 mg, 0.1 mmol", "Hpvba--22 mg, 0.1 mmol"] | [] | ["1 hour", "another hour"] | ["THF--6 mL", "water--4 mL"]
ic060115p | Yield: 18 mg (60%). Anal. Calcd. for C 20 H 23 Br 2 Cu 3 N 2 S 3 W: C, 26.06; H, 2.51; N, 3.04. Found: C, 26.22; H, 2.60; N, 3.18. IR (KBr disk): 1667 (m), 1604 (s), 1532 (m), 1485 (s), 1412 (s), 1381 (s), 1219 (m), 1068 (m), 1026 (m), 810 (m), 428 (m) cm -1 .Crystal Structure Determination. X-ray quality single crystals of 2-6 are obtained directly from the above preparations. All measurements were made on a Rigaku Mercury CCD X-ray diffractometer by using graphite monochromated Mo KR (λ ) 0.71070 Å). Each single crystal was mounted at the top of a glass fiber and cooled at 193 K in a stream of gaseous nitrogen. Cell parameters were refined by using the program CrystalClear (Rigaku and MSc, version 1.3, 2001) on all observed reflections. The collected data were reduced by using the program CrystalClear, and an absorption correction (multiscan) was applied, which resulted in transmission factors ranging from 0.401 to 0.539 for 2, from 0.351 to 0.433 for 3, from 0.308 to 0.810 for 4, from 0.233 to 0.658 for 5, and from 0.104 to 0.291 for 6. The reflection data were also corrected for Lorentz and polarization effects. | [] | [] | ["Cu 3 (bpy) 3 (H 2 O) 2 (WS 4 )"] | ["Cu--NaN"] | ["WS 4--NaN"] | ["bpy--NaN"] | [] | [] | ["H 2 O--NaN"]
j.poly.2004.12.002 | 2.2. Preparation of [WS 4 Ag 2 (Hmimt) 2 ] n (1) AgI (0.0585 g, 0.249 mmol) was added to a suspension of [NH 4 ] 2 [WS 4 ] (0.029 g, 0.0833 mmol) in 30 ml of acetone and the mixture was stirred for ca. 30 min at room temperature. Hmimt (0.045 g, 0.0394 mmol) was added to this solution and the mixture was stirred for another 30 min. The precipitate was centrifuged and ﬁltered oﬀ and the ﬁltrate was evaporated to dryness in vacuo. The residue was washed with distilled water (2 · 2 ml), ethanol (2 · 2 ml) and diethyl ether (2 · 5 ml) and dried in vacuo to give a red powder (yield 0.033 g, 75%). Red crystals of this compound were obtained from the freshly made sample in acetone, by slow evaporation of the solvent. The air-stable crystals are insoluble in all usual organic solvents except dimethylformamide (DMF) and dimethylsulfoxide (DMSO). | [] | [] | ["[WS 4 Ag 2 (Hmimt) 2 ] n", "1"] | ["AgI--0.0585 g, 0.249 mmol", "[NH 4 ] 2 [WS 4 ]--0.029 g, 0.0833 mmol"] | [] | ["Hmimt--0.045 g, 0.0394 mmol"] | [] | [] | ["acetone--30 ml", "distilled water--2 · 2 ml", "ethanol--2 · 2 ml", "diethyl ether--2 · 5 ml"]
ejic.200801155 | Methylation of 2b: A solution of 2b (581 mg, 2.66 mmol) in CH 2 Cl 2 and MeCN (1:2, 12 mL) was cooled to 0 °C. [Me 3 O]BF 4 (392 mg, 2.65 mmol) was added and the solution was stirred at 0 °Cfor 15 min and at room temp. for 24 h. Evaporation of an aliquot indicated formation of a mixture of 2b (9%), 5b (45%), 6 (34%), and 7 (12%), according to 1 H NMR integration. Solvent evaporation and repetitive precipitation from acetone/hexane allowed for fractionation and gave pure batches of 2b and 7, while mixtures of 5b and 6 failed to separate even upon crystallization; analytical data for these compounds were obtained from difference spectra. | [] | [] | [] | [] | ["[Me 3 O]BF 4--392 mg, 2.65 mmol"] | [] | ["0 °C", "room temp."] | ["15 min", "24 h"] | ["CH 2 Cl 2--12 mL", "MeCN--12 mL"]
s0277-5387(01)00602-7 | Single crystals suitable for X-ray diffraction were grown in a test tube. Agar (0.1 g) was suspended in 10 ml of aqueous solution under stirring and heating.When the solution became clear, pyrazine (0.1 mmol) was added. The mixture was poured into a test tube (20 ml) and kept at r.t. overnight. A total of 5 ml of CH 3 OH/HCCl 3 (1:1) solution of Co(acac) 2 (H 2 O) 2 (0.1 mmol) was carefully placed above the agar. Within 4 days, orange prismatic single crystals formed and were collected. | [] | ["4 days"] | ["Agar (pyrazine) 2 Co(acac) 2 (H 2 O) 2"] | ["Co(acac) 2 (H 2 O) 2--0.1 mmol"] | ["Agar--0.1 g"] | ["pyrazine--0.1 mmol"] | [] | ["overnight"] | ["CH 3 OH/HCCl 3 (1:1) solution--5 ml"]
ic501581c | [Sr(L ala *) 2 (H 2 O)]·(H 2 O) 3 (3*). This compound was prepared by the same procedure as for 3 but started with KL ala *.[Sr(L ser ) 2 (H 2 O)] (5). This compound was prepared by the same procedure as for 2, but used Sr(NO 3 ) 2 (0.032 g), KL ser (0.115 g), and 1 mL of a 1:9 water isopropanol solution to produce large colorless needles. Colorless crystals were collected from the walls of the tube and washed with methanol to provide 0.060 g of single crystals. | [] | [] | ["[Sr(L ala *) 2 (H 2 O)]·(H 2 O) 3", "[Sr(L ser ) 2 (H 2 O)]"] | ["Sr(NO 3 ) 2--0.032 g"] | [] | ["KL ala *--not specified", "KL ser--0.115 g"] | [] | [] | ["water isopropanol solution--1 mL", "methanol--not specified"]
hc.21222 | was performed using aluminum sheets (Merck) coated with silica gel 60 F254.Syntheses Synthesis of 4-Formylpiperazinium 4formylpiperazine-1-carbodithioate (L). To a 50-mL methanolic solution of 1-formylpiperazine (5 g, 0.044 mol), a dropwise solution (20 mL) of CS 2 (8.37g, 6.64 mL, 0.11 mol) was added at 0°C. The reaction mixture was further stirred for another 6 h. The resultant white precipitate was ﬁltered, washed thoroughly with diethyl ether, and dried to get a pure product in 80% yield. mp 180–182°C, FT-IR (cm −1 ): 995 ν (C–S), 1451 ν(C–N), 1666 ν(C=O), 2485 ν(NH 2 + ).1 H NMR (300 MHz, CDCl3): δ(ppm) = 7.95 (aldehydic proton, s, 1H), 4.69–4.24, 4.25–3.90 (piperazine protons, m, 8H), 3.44–3.39, 3.30–3.27 (piperazine protons, m, 8H). | [] | [] | ["4-Formylpiperazinium 4formylpiperazine-1-carbodithioate (L)"] | [] | [] | ["1-formylpiperazine--5 g, 0.044 mol"] | ["0°C"] | ["6 h"] | ["methanol--50 mL", "CS 2--8.37g, 6.64 mL, 0.11 mol", "diethyl ether--Thoroughly washed"]
s0108270104017469 | Experimental For the preparation of (I), a mixture of Ni(NO 3 ) 2 6H 2 O (0.2 mmol) with 2,2 0 -H 2 dtdb (0.2 mmol) and pyridine (0.4 mmol) in a 1:1:4 molar ratio dissolved in water (10 ml) was sealed in a stainless-steel reactor with a Te¯on liner and heated at 383 K for 2 d. A number of green prism-shaped crystals of (I) were obtained after cooling the solution to room temperature. The yield of (I) was ca 65%, based on 2,2 0 -dtdb. | [] | [] | ["(I)"] | ["Ni(NO 3 ) 2 ?6H 2 O--0.2 mmol"] | [] | ["2,2 0 -H 2 dtdb--0.2 mmol", "pyridine--0.4 mmol"] | ["383 K"] | ["2 d"] | ["water--10 ml"]
c2dt32727a | Preparation of crystalline [Cd 3 (m-H 2 MOPhIDC) 2 (m-HMOPhIDC) 2 (H 2 O) 2 ] n (3) A mixture of m-H 3 MOPhIDC (52.4 mg, 0.2 mmol), Cd (NO 3 ) 2 ·4H 2 O (61.6 mg, 0.2 mmol), pyridine (0.2 mL), and deionized water (7 mL) was sealed in a 25 mL Teflon-lined bomb and heated at 160 °C for 96 h, and then cooled to room temperature. Colorless strip-shaped crystals of 3 were collected, washed with distilled water and dried in air. Yield: 53% (based on Cd). Anal. calcd for C 24 H 19 N 4 O 11 Cd 1.5 : C, 40.70; H, 2.70; N, 7.91%. Found: C, 40.58; H, 2.82; N, 8.22%. IR (cm −1 , KBr): 3440 s, 2847 w, 1570 s, 1446 w, 1374 w, 1245 w, 1221 w, 837 s, 699 s. | [] | [] | ["[Cd 3 (m-H 2 MOPhIDC) 2 (m-HMOPhIDC) 2 (H 2 O) 2 ] n", "C 24 H 19 N 4 O 11 Cd 1.5"] | ["Cd (NO 3 ) 2 ·4H 2 O--61.6 mg, 0.2 mmol"] | [] | ["m-H 3 MOPhIDC--52.4 mg, 0.2 mmol"] | ["160 \b0C"] | ["96 h"] | ["pyridine--0.2 mL", "deionized water--7 mL"]
s11224-011-9870-4 | [Gd(BDC) 0.5 (BTEC) 0.5 (H 2 O)] (2) The complex was prepared by a procedure similar to that used for 1 except that EuCl 3 6H 2 O was replaced by GdCl 3 6H 2 O (0.20 g, 0.54 mmol). colorless single crystals of 2 were obtained in ca. 85% yield based on Gd(III).Elemental Anal. Calcd. for C 9 H 5 O 7 Gd (M r = 382.38): C, 28.24; H, 1.31%. Found: C, 28.28; H, 1.29%. IR data (KBr pellet, m[cm -1 ]): 3435(s), 1967(w), 1865(w), 1572(s), 1381(s), 1142(w), 1013(s), 936(s), 882(m), 836(m), 817(w), 783(w), 755(m), 591(m), 515(m), 365(m), 316(w).[Tb(BDC) 0.5 (BTEC) 0.5 (H 2 O)] (3) The complex was prepared by a procedure similar to that used for 1 except that EuCl 3 6H 2 O was replaced by TbCl 3 6H 2 O (0.20 g, 0.54 mmol). colorless crystals of 3 were obtained in ca. 78% yield based on Tb(III). Elemental Anal. Calcd. for C 9 H 5 O 7 Tb (M r = 384.06): C, 28.12; H, 1.30%. Found: C, 28.07; H, 1.34%. IR data (KBr pellet, m[cm -1 ]): 3341(s), 1677(s), 1541(s), 1405(s), 1287(s), 1137(m), 1113(w), 1018(w), 928(m), 881(m), 832(m), 779(m), 729(s), 578(m), 526(s), 444(m), 366(m), 325(m). | [] | [] | ["[Gd(BDC) 0.5 (BTEC) 0.5 (H 2 O)]", "[Tb(BDC) 0.5 (BTEC) 0.5 (H 2 O)]"] | ["GdCl 3 \n6H 2 O--0.20 g, 0.54 mmol", "TbCl 3 \n6H 2 O--0.20 g, 0.54 mmol"] | [] | ["BDC--0.5", "BTEC--0.5"] | [] | [] | []
s10904-013-0016-6 | (%) for C 15 H 11 ZnN 2 O 4 : C, 51.67; H, 3.18; N, 8.04. Found (%): C, 51.70; H, 3.19; N, 8.05. IR cm -1 (KBr): 1622s, 1528s, 1410m, 1398m, 1273m, 1177m, 1037m, 957m, 863m, 799m. | [] | [] | ["C 15 H 11 ZnN 2 O 4"] | [] | [] | [] | [] | [] | []
ic402867x | Synthesis of [Cu(en)][(VO 3 ) 2 ] (1). In our experiments, compound 1 was prepared by the hydrothermal method. A mixture of NH 4 VO 3 (0.06 g, 0.5 mmol), CuCl 2 ·2H 2 O (0.085 g, 0.5 mmol), and en (0.1 mL, 1.49 mmol) was dissolved in 12.0 mL of distilled water and stirred brieﬂy for 0.5 h. When the pH value was adjusted to approximately 5.5 by dilute HCl solution, the mixture was transferred to and sealed in a 22 mL Teﬂon-lined stainless steel container, which was heated at 150 °C for 72 h. After being cooled to room temperature unaﬀectedly, green block crystals of 1 were ﬁltered and washed with distilled water (yield about 30% based on Cu). Elemental analyses calculated for 1:C, 7.47; H, 2.51; N, 8.71. Found: C, 7.52; H, 2.49; N, 8.68. IR (KBr pellet, cm −1 ): 3315 (m), 1574 (m), 1043 (s), 945 (s), 865(s), 777 (s), 640 (s). | [] | [] | ["[Cu(en)][(VO3)2]", "Cu(en)][(VO3)2"] | ["NH4VO3--0.06 g, 0.5 mmol", "CuCl2?2H2O--0.085 g, 0.5 mmol"] | [] | ["en--0.1 mL, 1.49 mmol"] | ["150 °C"] | ["72 h"] | ["distilled water--12.0 mL"]
chem.201800149 | Synthesis of B Boronic acid (A) (16.8 g, 43.9 mmol), Na 2 CO 3 (12.7 g, 120 mmol), and [Pd(PPh 3 ) 4 ] (0.69 g, 0.60 mmol) were weighed into a Schlenk flask and dried under vacuum. Degassed DME (220 mL), degassed water (55 mL), and 1,4-dibromobenzene (4.72 g, 20.0 mmol) were added to the flask which was then sealed and heated at 100 8C for 48 h. The solution was cooled to room temperature to deposit a yellow solid that was filtered off and washed with water and cold hexane. The yellow product B was then dried under vacuum. Yield: 6.10 g (40 %); m.p. > 250 8C; 1 H NMR (CDCl 3 , 400 MHz): d =7.82 (d, J= 6.7 Hz, 4H, o-H), 7.61 (s, 1 H), 7.25–7.51 (m, 12H ), 7.22 (s, 1 H), 7.13 (d, J = 6.1 Hz, 4H, o-H), 2.92 (septet, 4H, CH), 1.19 (d, J= 6.3 Hz, 12H, CH 3 ), 0.99 ppm (d, J= 6.3 Hz, 12H, CH 3 ); elemental analysis calcd (%) for C 56 H 56 N 2 : C 88.84, H 7.46, N 3.70; found: C 88.21, H 7.62, N 3.94; EI-MS: m/z (%): 757.56 [M + H] + , 678.42 [MPh] + , 602.38 [M2Ph] + . | [] | [] | ["B Boronic acid (A)"] | ["[Pd(PPh 3 ) 4 ]--0.69 g, 0.60 mmol"] | [] | ["1,4-dibromobenzene--4.72 g, 20.0 mmol"] | ["100 \b8C"] | ["48 h"] | ["DME--220 mL", "water--55 mL"]
c5ce00807g | Synthesis of ĳCoĲsdi) 2 ĲNO 3 ) 2 ] (3). Complex 3 was obtained by following a similar procedure to that of 2, but CoĲNO 3 ) 2 ·6H 2 O (29 mg, 0.1 mmol) was used instead of ZnĲNO 3 ) 2 ·6H 2 O. Single crystals of 3 as pink blocks appeared in 3 days by slow evaporation at room temperature. 82% yield (based on sdi). Anal. calcd. (%): C, 24.88; H, 2.09; N, 24.18. Found (%): C, 24.81; H, 2.06; N, 24.27. IR (KBr, cm −1 ): 3406(m), 3110(m), 2351(w), 1655(m), 1540(m), 1455(s), 1379(s), 1335(s), 1210(m), 1164(s), 1065(s), 922(m), 835(w), 751(m), 628(s), 575(m).Synthesis of ĳCuĲsdi) 2 ĲNO 3 ) 2 ]·2COĲCH 3 ) 2 (4). The preparation of 4 was similar to that of 2 except that CuĲNO 3 ) 2 ·3H 2 O (12 mg, 0.05 mmol) was used instead of ZnĲNO 3 ) 2 ·6H 2 O, and the solvent was replaced with acetone. Blue crystals were obtained in 3 days. 70% yield (based on sdi). Anal. calcd. | [] | [] | ["Co(sdi) 2 (NO 3 ) 2", "Cu(sdi) 2 (NO 3 ) 2 ·2CO(CH 3 ) 2"] | ["Co(NO 3 ) 2 ·6H 2 O--29 mg, 0.1 mmol", "Cu(NO 3 ) 2 ·3H 2 O--12 mg, 0.05 mmol"] | [] | [] | [] | ["3 days", "3 days"] | ["Zn(NO 3 ) 2 ·6H 2 O--NaN", "acetone--NaN"]
c1ce05369h | Preparation of [Co(BIPA)(titmb)]$H 2 O (1). A mixture containing Co(NO 3 ) 2 $6H 2 O (58 mg, 0.2 mmol), H 2 BIPA (24.5 mg, 0.1 mmol), titmb (36.0 mg, 0.1 mmol) and LiOH$H 2 O (8.4 mg, 0.2 mmol) in 15 ml deionized water was sealed in a 25 ml Teﬂon lined stainless steel container and heated at 120  C for 3 days.Purple pillar crystals of 1 were collected by ﬁltration and washed with water and ethanol several times with a yield of 62%. Anal.calcd for C 29 H 29 BrN 6 O 5 Co: C 51.19; H 4.30; N 12.35; Found: C 51.14; H 4.36; N 12.41%. IR(KBr pellet, cm 1 ): 3465(br), 3058 (w), 2921(w), 1609(s), 1532(s), 1521(m), 1443(w), 1431(m), 1378(s), 1281(w), 1245(m), 1131(w), 1101(m), 1087(m), 1032(m), 951(w), 855(w), 819(m), 769(w), 744(w), 682(w), 545(w). | [] | [] | ["[Co(BIPA)(titmb)]$H 2 O", "C 29 H 29 BrN 6 O 5 Co"] | ["Co(NO 3 ) 2 $6H 2 O--58 mg, 0.2 mmol"] | ["LiOH$H 2 O--8.4 mg, 0.2 mmol"] | ["H 2 BIPA--24.5 mg, 0.1 mmol", "titmb--36.0 mg, 0.1 mmol"] | ["120 \nC"] | ["3 days"] | ["deionized water--15 ml"]
j.poly.2018.05.050 | cm -1 ): 3307w, 2352w, 1664s, 1620s, 1540s, 1432s, 1390s, 1333s, 1314s, 1148m, 1069m, 989w, 893w, 824m, 747s, 658m, 549m (Fig. S1). 2.2.2 Synthesis of [Zn(4-bmbpd)(4,4′-OBA)]·H 2 O (2). Complex 2 was obtained in the same manner as 1 except that 4,4′- H 2 OBA (0.026 g, 0.1 mmol) was used instead of 1,4-H 2 BDC. Colorless block crystals of 2 were obtained (yield: 6% based on Zn). IR (KBr, cm -1 ): 3457w, 3262w, 2357w, 1643s, 1599s, 1548s, 1422s, 1390s, 1320m, 1226s, 1163m, 1055w, 872m, 783m, 663m (Fig. S1). 2.2.3 Synthesis of [Zn 3 (4-bmbpd) 1.5 (2,2′-BDC) 3 ] (3) Complex 3 was obtained by a similar procedure as for 1, except that 2,2′- H 2 BDC (0.024 g, 0.1 mmol) was used in place of 1,4-H 2 BDC, leading to the formation of colorless block crystals of 3 (yield: 7% based on Zn). IR (KBr, cm -1 ): 3413w, 2357m, 1643s, 1609s, 1539s, 1407s, 1295m, 1087w, 834w, 752w, 670w (Fig. S1). 2.2.4 Synthesis of [Zn(4-bmbpd)(1,3,5-HBTC)]·2H 2 O (4) Complex 4 was synthesized with same procedure as for 1, using 1,3,5- H 3 BTC (0.021 g, 0.1 mmol) in place of 1,4-H 2 BDC. Colorless block crystals of 4 were formed (yield: 8% based on Zn). IR (KBr, cm -1 ): 3358w, 2358w, 1689s, 1651s, 1620s, 1536s, 1428s, 1326s, 1257m, 1072m, 1027m, 798w, 758w, 633w (Fig. S1). 2.3 X-ray crystallography The crystal structures of 1-4 were collected on a Bruker SMART APEX II diffractometer. The crystal structures were solved by direct methods using the SHELXS program of the SHELXTL crystallographic software package and refined on F 2 by full-matrix least-squares methods [28]. All non-hydrogen atoms were refined with anisotropic thermal parameters. The hydrogen atoms of the organic ligands were generated theoretically and treated isotropically. The crystal data and structure refinement results for the title complexes are summarized in Table 1. Selected bond distances and bond angles are provided in Tables S1–S4. Table 1 Crystallographic data for complexes 1−4. Complex 1 2 3 4 Formula C 64 H 48 N 8 O 16 Zn 3 C 34 H 28 N 4 O 8 Zn C 72 H 51 N 6 O 15 Zn 3 C 29 H 26 N 4 O 10 Zn | [] | [] | ["{[Zn 4 (? 3 -OH) 2 (BTC) 2 (BBI4PY) 2 ]\n10H 2 O} n", "C 54 H 52 N 12 O 24 Zn 4"] | ["Zn(OAc) 2 \n2H 2 O--7 mg, 0.04 mmol"] | [] | ["BBI4PY--6.24 mg, 0.025 mmol", "H 3 BTC --4.2 mg, 0.02 mmol"] | ["120 \nC"] | ["48 h"] | ["DMF/H 2 O--3 mL"]
s1293-2558(00)01094-3 | 2 .1 .5 . Synthesis of [ Ni (2 -pyrazinecarboxylate ) 2 2( HgCl 2 )] · 0 .77 H 2 O (6) The procedure is similar to the one described for the preparation of compound 5, except compound 3 was used instead of 2. Yield of light blue crystals was 98 % (based on 3). IR (KBr, cm −1 ) — 1659.6(s), 1648.8(s), 1614.3(s), 1556.5(s), 1531.9(s), 1471.3(m), 1424.5(s), 1391.6(s), 1354.9(s), 1290.7(m), 1263.1(w), 1177.9(s), 1161.7(s), 1964.5(s), 1047.5(s), 864.0(s), 788.4(s), 736.8(s), 715.9(s), 661.0(w), 539.7(w), 490.2(m), 475.9(s), 453.2(m). C 10 H 10 N 4 O 6 Cl 4 Hg 2 Ni — C, 13.58; H, 1.13; N, 6.34 %. Found — C, 13.72; H, 1.21; N, 6.27 %. | [] | [] | ["[ Ni (2 -pyrazinecarboxylate ) 2 2( HgCl 2 )] · 0 .77 H 2 O", "C 10 H 10 N 4 O 6 Cl 4 Hg 2 Ni"] | ["HgCl 2--NaN", "Ni--NaN"] | [] | ["2 -pyrazinecarboxylate--NaN"] | [] | [] | []
ic4013284 | Syn thesis of [(H 3 O)(phz) 3 ][MnCr(Cl 2 An) 3 (H 2 O)] (1). Single crystals of this compound were obtained by carefully layering, at room temperature, a solution of A (14 mg, 0.01 mmol) in acetone (2 mL) on top of a solution of phenazine (54 mg, 0.3 mmol) in tetrahydrofuran (THF; 2 mL) and a solution of MnCl 2 ·4H 2 O (28 mg, 0.14 mmol) in water (2.5 mL). The solution was allowed to stand for about 3 months to obtain dark-purple/brown hexagonal prismatic crystals (together with a purple powder). Crystals suitable for X-ray diﬀraction were ﬁltered and air-dried. Elem anal. Calcd for C 54 H 29 N 6 O 14 Cl 6 CrMn: C, 49.68; H, 2.24; N, 6.44. Found: C, 49.31; H, 2.12; N, 6.30. | [] | [] | ["[(H 3 O)(phz) 3 ][MnCr(Cl 2 An) 3 (H 2 O)]", "C 54 H 29 N 6 O 14 Cl 6 CrMn"] | ["MnCl 2 ·4H 2 O--28 mg, 0.14 mmol"] | [] | ["A--14 mg, 0.01 mmol", "phenazine--54 mg, 0.3 mmol"] | [] | ["3 months"] | ["acetone--2 mL", "tetrahydrofuran (THF)--2 mL", "water--2.5 mL"]
s0108270103013106 | Experimental The title compound was obtained by adding 6-amino-3,4-dihydro-3methyl-2-methoxy-5-nitroso-4-oxopyrimidine (3.5 mmol) to a solution of potassium (S)-aspartate (3.5 mmol) in methanol (40 ml). The mixture was stirred at 315 K for 2 d and a pink solid was removed by ®ltration. The ®ltrate was evaporated to dryness, the residue was dissolved in water and the pH of the resulting solution was adjusted to 2.15 by dropwise addition of aqueous HCl. After two weeks at room temperature, red crystals of the product were collected by ®ltration and washed with ethanol. Analysis found: C 31.3, H 4.9, N 20.3%; C 18 H 30.76 KN 10 O 16.88 requires: C 31.0, H 4.5, N 20.1%. Crystals suitable for single-crystal X-ray diffraction were selected directly from the prepared sample. | [] | [] | ["C 18 H 30.76 KN 10 O 16.88"] | [] | [] | ["6-amino-3,4-dihydro-3methyl-2-methoxy-5-nitroso-4-oxopyrimidine--3.5 mmol", "potassium (S)-aspartate--3.5 mmol"] | ["315 K", "room temperature"] | ["2 d", "two weeks"] | ["methanol--40 ml", "water--unknown"]
1521-3749(200206)628:5<939::aid-zaac939>3.0.co;2-0 | 1 H NMR (dmso-d 6 , δ in ppm): 4.98 (s, 2H, C(1)H 2 ), 7.15 (dd, 2H, H-5), 7.32 (d, 2H, H-3), 7.66 (td, 2H, H-4), 8.49 (d, 2H, H-6).13 C NMR (dmso-d 6 , δ in ppm): 30.0 C(1), 120.4 C(5), 122.4 C(3), 137.1 C(4), 149.7 C(6), 156.9 C(2).[HgBr 2 (bpytm)] (6). A solution of bpytm (0.184 g, 0.79 mmol) in 5 mL of a 2:3 mixture of ethyl acetate and acetonitrile was added dropwise to a solution of HgBr 2 (0.283 g, 0.79 mmol) in 5 mL of a 3:2 mixture of the same solvents. The white suspension so obtained was refluxed for 5 hours. After stirring for 2 days, the solid was filtered out and dried in vacuo. Yield 76 %. mp 124 °C. Found: C 22.1; H 1.7; N 4.7; S 10.6 %. C 11 H 10 N 2 S 2 Br 2 Hg requires C 22.2; H 1.7; N 4.7; S 10.8 %.The main signals in the FAB spectrum are at m/e (ion, intensity): 234 ([bpytm], 5.1 %), 235 ([Hbpytm], 45.1 %), 360 ([HgBr 2 ], 4.6 %), 514 ([HgBrbpytm-H], 0.2 %). IR (Raman) data (cm ⫺1 ): 1612m, 1589sh, 1579s, 1556m, 1455s (1589m, 1578m, 1557m), ν(ring); 1210m, 1201m, ω(CH, CH 2 ); 1144s, 1121s,b (1146w, 1130m, 1119m), δ(C-H); 1010m (1009m, 989s), ν(ring); 766s, 717m, γ(C-H); 641w (642m, 620m), δ(ring); 209s (209s), ν(HgBr); 227m, ν(Hg-N). | [] | ["2 days"] | ["[HgBr 2 (bpytm)]"] | ["HgBr 2--0.283 g, 0.79 mmol"] | [] | ["bpytm--0.184 g, 0.79 mmol"] | ["reflux"] | ["5 hours"] | ["ethyl acetate--5 mL", "acetonitrile--5 mL"]
j.poly.2012.10.047 | Elemental Anal. Calc. for C 32 H 23 CdN 6 O 7.5 : C, 53.09; H, 3.20; N, 11.61. Found: C, 53.25; H, 3.10; N, 11.81%. IR (cm 1 ): 3455(w), 3240(w), 1678 (s), 1654(m), 1543(s), 1540(s), 1482(s), 1427(w), 1382(w), 1297(m), 1232(m), 1131(w), 1046(m), 841(s), 746(s), 695(m), 635(s), 520(s). | [] | [] | ["C 32 H 23 CdN 6 O 7.5"] | [] | [] | [] | [] | [] | []
ic9020178 | Os III (salen)(PPh 3 )Cl. H 2 salen (0.335 g, 1.25 mmol), triethylamine (0.5 g, 5 mmol), and Os(PPh 3 ) 3 Cl 2 (1.05 g, 1.0 mmol) were refluxed in 50 mL of ethanol for 3 h. After it was cooled to room temperature, the solution was filtered and the filtrate was concentrated to about 5 mL. Addition of diethyl ether (50 mL) produced a dark brown precipitate which was collected by filtration and washed with water and then diethyl ether. Yield: 0.55 g (58%). Anal. Calcd for C 34 H 29 N 2 O 2 PClOs: C, 54.14; H, 3.88; N, 3.71. Found: C, 54.02; H, 4.21; N, 3.62. | [] | [] | ["Os III (salen)(PPh 3 )Cl", "C 34 H 29 N 2 O 2 PClOs"] | ["Os(PPh 3 ) 3 Cl 2--1.05 g, 1.0 mmol"] | [] | ["H 2 salen--0.335 g, 1.25 mmol", "triethylamine--0.5 g, 5 mmol"] | ["reflux"] | ["3 h"] | ["ethanol--50 mL", "diethyl ether--50 mL"]
c4dt02725f | 3h DMF and MeCN were dried over CaH 2 and distilled under vacuum. All other reagents were obtained from commercial sources and used as received.Elemental analyses for C, H and N were performed on a CarloErba CHNO-S microanalyzer. FT-IR spectra were recorded on a Varian 1000 FT-IR spectrometer with KBr disks (4000–400 cm −1 ). UV-Vis spectra were measured on a Varian 50 UV-Visible spectrophotometer. Electrospray ion mass spectra (ESI-MS) were recorded on an Agilent 1200/6200 mass spectrometer using MeCN as the mobile phase.Preparation of [Tp*WS 3 Cu 3 (μ 3 -DMF)(CN) 3 Cu(Py)] (2). Compound 1 (138 mg, 0.1 mmol) was dissolved in DMF/MeCN/Py (4 mL/1 mL/1 mL) and to the resulting solution was added CuCN (27 mg, 0.3 mmol). The mixture was stirred for 2 h and filtered. Slow diﬀusion of Et 2 O into the dark-red solution provided dark-red block crystals of 2, which were collected by filtration, washed with Et 2 O and dried in vacuo. Yield: 80 mg (75% based on W). Anal. calcd for C 26 H 34 BCu 4 N 11 OS 3 W: C 29.41, H 3.22, N 14.51. Found: C 29.02, H 3.33, N 14.21. IR (KBr): 3420 (br, s), 2965 (w), 2918 (w), 2564 (s), 2129 (m), 1645 (s), 1547 (m), 1436 (w), 1413 (m), 1384 (m), 1349 (m), 1219 (m), 1071 (m), 1035 (m), 860 (w), 822 (w), 796 (w), 650 (w), 416 (w) cm −1 . UV-vis (DMF, λ max (nm (ε M −1 cm −1 ))): 309 (29 200). | [] | [] | ["[Tp*WS 3 Cu 3 (μ 3 -DMF)(CN) 3 Cu(Py)]", "C 26 H 34 BCu 4 N 11 OS 3 W"] | ["CuCN--27 mg, 0.3 mmol"] | [] | [] | [] | ["2 h"] | ["DMF/MeCN/Py--4 mL/1 mL/1 mL"]
chem.201404573 | {(H 3 O)[Gd(NA) 2 ]·H 2 O} n (1·Gd): H 2 NA (0.029 g, 0.20 mmol) and K 2 CO 3 (0.014 g, 0.10 mmol) were mixed in H 2 O (3 mL) and stirred until a clear solution was obtained, to which Gd(NO 3 ) 3 ·6H 2 O (0.150 g, 0.33 mmol) was added. The mixture was sealed in a 5 mL vial and heated at 808C for 3 days, then cooled to room temperature at a rate of 1 8Ch 1 . Yellow crystals were obtained in 37 % yield (based on Gd). Elemental analysis calcd (%) for C 12 H 11 N 2 O 8 Gd: C 30.77, H 2.37, N 5.98; found: C 31.05, H 2.43, N 6.04. | [] | [] | ["{(H 3 O)[Gd(NA) 2 ]·H 2 O} n", "C 12 H 11 N 2 O 8 Gd"] | ["Gd(NO 3 ) 3 ·6H 2 O--0.150 g, 0.33 mmol"] | ["K 2 CO 3--0.014 g, 0.10 mmol"] | ["H 2 NA--0.029 g, 0.20 mmol"] | ["808C"] | ["3 days"] | ["H 2 O--3 mL"]
c8ce01971a | Synthesis of [{Cu II 2 (en) 4 }{Cr(OH) 6 Mo 6 O 18 }] 2 ·[{Cu II (en) 2 }{Cr(OH) 6 Mo 6 O 18 }] 2 ·47H 2 O (2) Compound 2 was prepared similarly to compound 1, but (NH 4 ) 3 [CrMo 6 H 6 O 24 ]·8H 2 O (0.24 g, 0.2 mmol) was used instead of (NH 4 ) 3 [AlMo 6 H 6 O 24 ]·8H 2 O. The pH value of the solution was about 5.9. Purple block crystals were filtered and washed with distilled water (35% yield based on Mo). Anal. Calcd for C 24 H 214 Cr 4 Cu 6 Mo 24 N 24 O 143 (6020): C 4.79, H 3.58, N 5.58, Cr 3.46, Cu 6.33, Mo 38.25%. Found: C 4.88, H 3.46, N 5.69, Cr 3.58, Cu 6.19, Mo 38.10%. Synthesis of [{Cu II 5/2 (en) 3 (  2 -OH) 2 }{Al(OH) 6 Mo 6 O 18 }]·H 2 O (3) Compound 3 was prepared similarly to compound 1, but the beaker was covered by plastic wrap and the filtrate was kept for two weeks at ambient conditions, and then purple block crystals of 3 were isolated in about 35% yield (based on Mo). Anal. Calcd for C 6 H 34 AlCu 2.5 Mo 6 N 6 O 27 (1384): C 5.21, H 2.48, N 6.07, Al 1.95, Cu 11.48, Mo 41.60%. Found: C 5.33, H 2.55, N 6.17, Al 1.78, Cu 11.63, Mo 41.44%. | [] | ["two weeks"] | ["{Cu II 2 (en) 4 }{Cr(OH) 6 Mo 6 O 18 }] 2 ·[{Cu II (en) 2 }{Cr(OH) 6 Mo 6 O 18 }] 2 ·47H 2 O", "[{Cu II 5/2 (en) 3 (  2 -OH) 2 }{Al(OH) 6 Mo 6 O 18 }]·H 2 O"] | ["(NH 4 ) 3 [CrMo 6 H 6 O 24 ]·8H 2 O--0.24 g, 0.2 mmol"] | [] | ["en--not specified"] | [] | [] | []
ic010590h | Metal Complexes. [Cu(pypd) 2 (H 2 O) 2 ](ClO 4 ) 2 ‚pypyd (1) and [Cu(pypyd) 2 (H 2 O) 2 ](ClO 4 ) 2 . CAUTION! Although we did not obserVe any explosiVe behaVior with either of the perchlorate compounds described below, all metal perchlorates must be regarded as potentially explosiVe and appropriate safety measures must be taken (see, for example, J. | [] | [] | ["[Cu(pypd) 2 (H 2 O) 2 ](ClO 4 ) 2 ‚pypyd"] | [] | [] | [] | [] | [] | []
00958972.2014.928288 | 2.2. Synthesis of {[Zn(bbi)(pydca)] ·2H 2 O} n (1) A mixture of Zn(NO 3 ) 2 ·6H 2 O (0.1 mM, 29.8 mg), bbi (0.1 mM, 31.9 mg), H 2 pydca (0.1 mM, 16.7 mg), NaOH (0.04 g, 1.0 mM), and H 2 O (10 mL) was stirred for 1 h in air, and then sealed in a 25 mL Teﬂon-lined stainless vessel and heated to 140 °C for 72 h under autogenous pressure. The reaction system was cooled to room temperature at 5 °C h −1 .Colorless crystals of 1 (24.6 mg, 42% yield based on Zn(NO 3 ) 2 ·6H 2 O) were obtained.Zinc(II) coordination polymers 1993 | [] | [] | ["{[Zn(bbi)(pydca)] \b7 2H 2 O} n", "Zinc(II) coordination polymers 1993"] | ["Zn(NO 3 ) 2 \b76H 2 O--29.8 mg, 0.1 mM"] | ["NaOH--0.04 g, 1.0 mM"] | ["bbi--31.9 mg, 0.1 mM", "H 2 pydca--16.7 mg, 0.1 mM"] | ["140 \b0C"] | ["72 h"] | ["H 2 O--10 mL"]
s0108270102013872 | Experimental To a solution of AgNO 3 (1.0 mmol) in MeCN/H 2 O [10 ml; 1:1 (v/v)], a solution of 2-Clnpy (1.0 mmol) in MeOH (5 ml) was added slowly with stirring over 15 min at 333 K. The mixture was left to crystallize at room temperature and colourless polyhedral crystals of (I) were deposited within 2 d (75% yield). | [] | ["2 d"] | ["(I)"] | ["AgNO 3--1.0 mmol"] | [] | ["2-Clnpy--1.0 mmol"] | [] | [] | ["MeCN/H 2 O--10 ml; 1:1 (v/v)", "MeOH--5 ml"]
c2dt31286g | Compound 2 In a scintillation vial, 1 ml en solution of cadmium cyclohexanebutyrate (32 mg, 0.07 mmol) was added dropwise to a 2 ml en solution of K 3 As 7 (54 mg, 0.08 mmol) at room temperature and stirred for 30 min. Crypt (105 mg, 0.28 mmol) was added to this solution and stirred for another 1 h at room temperature. The red suspension was ﬁltered through a syringe ﬁlter and the resulting red solution layered with toluene to allow for crystallization.After 7 days plate-like red colored crystals were formed at the bottom of the test tube.Compounds 3 and 4 In a scintillation vial, 1 ml en solution of Hg(C 6 H 5 ) 2 (18 mg, 0.05 mmol) was added dropwise to a 2 ml en solution of K 3 As 7 (33 mg, 0.05 mmol) at room temperature and stirred for 30 min. | [] | ["7 days"] | ["Compound 2", "Compound 3", "Compound 4"] | ["cadmium cyclohexanebutyrate--32 mg, 0.07 mmol", "Hg(C 6 H 5 ) 2--18 mg, 0.05 mmol"] | ["Crypt--105 mg, 0.28 mmol"] | ["K 3 As 7--54 mg, 0.08 mmol"] | ["room temperature"] | ["30 min", "1 h"] | ["en solution--1 ml"]
b606523f | for C 58 H 70 Cu 2 N 4 O 8 .1.7C 4 H 8 O: C, 64.86; H, 7.03; N, 4.67%. FTIR (KBr): 2958, 1563, 1479, 1415, 774, 490 cm −1 . UV-Vis (solid state): 354, 427, 606, 856 nm.[(Cu 2 (L 2 ) 2 ) 3 (hmt) 2 ] n A solution of [Cu 2 (L 2 ) 2 ] (78 mg, 0.1 mmol) in THF (3 ml) was layered upon a solution of hexamethylenetetramine (9.3 mg, 0.67 equiv) in THF (3 ml). A very small quantity of green single crystals formed within 1 week and one of these was used directly for the X-ray crystallographic study. | [] | [] | ["C 58 H 70 Cu 2 N 4 O 8 .1.7C 4 H 8 O"] | ["[Cu 2 (L 2 ) 2 ]--78 mg, 0.1 mmol"] | [] | ["hexamethylenetetramine--9.3 mg, 0.67 equiv"] | [] | ["1 week"] | ["THF--3 ml"]
j.poly.2004.09.025 | 2.2.4.{ [Cd(bte) 2 (H 2 O) 2 ](H 2 O) 2 (ClO 4 ) 2 } n (4) A methanolic solution (10 ml) of bte (0.098 g, 0.6 mmol) was added slowly to an aqueous solution (10 ml) of Cd(ClO 4 ) 2 Æ 6H 2 O (0.126 g, 0.3 mmol) with stirring. The mixture was stirred at room temperature and the resultant solution was ﬁltered. After the ﬁltrate was allowed to stand for three days, colorless single crystals of 4 were obtained. Yield: 0.113 g, 53%. Anal. | [] | [] | ["[Cd(bte) 2 (H 2 O) 2 ](H 2 O) 2 (ClO 4 ) 2"] | ["Cd(ClO 4 ) 2 Æ 6H 2 O--0.126 g, 0.3 mmol"] | [] | ["bte--0.098 g, 0.6 mmol"] | [] | ["three days"] | ["methanol--10 ml", "water--10 ml"]
s0277-5387(02)01264-0 | 2.3. Mn { N(SiMe 3 ) 2 (prz) 2 (1b) This compound was prepared on a 2 mmol scale as pale yellow crystals by a procedure similar to that employed for 1a. Yield: 0.49 g, 0.91 mmol, 46%. M.p.90 /91 8C; IR (Nujol, cm 1 ): 2930, 2840, 1602, 1450, 1376, 1260, 1220, 1160, 1130, 980, 830, 755, 695, 675, 620, and 355. m  /5.85(2)m B . | [] | [] | ["Mn { N(SiMe 3 ) 2 (prz) 2 ", "1b"] | [] | [] | [] | [] | [] | []
b812670d | catena-[Diaqua-bis(l 3 -benzene-1,3-dicarboxylato-jO:jO¢:jO¢¢)(l 2 -1,2-bis(1,2,4-triazol-4-yl)ethane-jN1:jN1¢)dizinc(II)] dihydrate, 2 • {[Zn 2 (l 3 -ip) 2 (l 2 -btre)(H 2 O) 2 ]·2H 2 O} (3). Amixtureof Zn(NO 3 ) 2 ·4H 2 O (131 mg, 0.50 mmol), H 2 ip (83mg, 0.50 mmol), triethylamine (140 mL, 1.50 mmol), btre (82 mg, 0.50 mmol) and water (15 mL) was stirred for 30 min. at room temperature, then the mixture is transferred to a Teﬂon-lined stainless-steel autoclave and heated at 180 ◦ C for 3 d, then it was cooled to room temperature at a rate of 2.8 ◦ Ch -1 . A colorless crystalline product, which was suitable for X-ray single crystal analysis was ﬁltered off, washed with distilled water and dried in air (Yield 120 mg, 69% based on Zn). Elemental analysis C 22 H 24 Zn 2 N 6 O 12 (695.26) calcd. C 38.01, H 3.48, N 12.09; found: C 38.02, H 3.75, N 12.32%; IR (KBr) 3566 and 3497(w, n(O-H)), 3122(w), 1609(s, n asym CO 2 ), 1562(s, n asym CO 2 ), 1479(m), 1429(s, n sym CO 2 ), 1371(s, n sym CO 2 ), 1273(w), 1195(m, d(OH ◊◊◊O)), 1174(w), 1078(m), 1018(m), 981(w), 900(m, g(OH ◊◊◊O)), 824(m), 800(w), 752(s), 720(s), 686(m), 640(s), 576(m), 463(w), 434(w), 408(w) cm -1 . | [] | [] | ["[Zn 2 (l 3 -ip) 2 (l 2 -btre)(H 2 O) 2 ]·2H 2 O"] | ["Zn(NO 3 ) 2 ·4H 2 O--131 mg, 0.50 mmol"] | ["triethylamine--140 mL, 1.50 mmol"] | ["H 2 ip--83 mg, 0.50 mmol", "btre--82 mg, 0.50 mmol"] | ["180 ◦ C"] | ["3 d"] | ["water--15 mL"]
10610278.2013.836193 | 2.2.2. [Mn( m 2 -HNIDC)(4,4 0 -bipy)] n (2) AmixtureofMnCl 2 · 2H 2 O (0.0081 g, 0.05 mmol), H 3 NIDC (0.0142 g, 0.05 mmol), 4,4 0 -bipy (0.0078 g, 0.05 mmol), CH 3 CN/H 2 O (4/3, 7 ml) and Et 3 N (0.014 ml, 0.1 mmol) was sealed in a 25-ml Teﬂon-lined stainless steel autoclave, heated at 1608C for 72 h and then allowed Zn(NO 3 ) 2 ·6H 2 O CH 3 OH/H 2 O Et 3 N CH 3 OH/H 2 OEt 3 N 155˚C 132h [Zn (µ 3 -HNIDC)(CH 3 OH)] n MnCl 2 ·2H 2 O + 4,4'-bipy 160˚C 72 h [Mn(µ 2 -HNIDC)(4,4'-bipy)] n MnCl 2 ·2H 2 O + phen CH 3 OH/H 2 O Et 3 N 155˚C 96 h [Mn 2 (µ 2 -HNIDC) 2 (phen) 2 ] n 3D polymer 1 2D polymer 2 1D p ol y mer 3 COOHHOOC NNH Scheme 1. (Colour online) The syntheses of polymers 1–3. | [] | [] | ["[Mn(m2-HNIDC)(4,4'-bipy)]n", "MnCl2·2H2O"] | ["MnCl2·2H2O--0.0081 g, 0.05 mmol"] | ["Et3N--0.014 ml, 0.1 mmol"] | ["H3NIDC--0.0142 g, 0.05 mmol", "4,4'-bipy--0.0078 g, 0.05 mmol"] | ["1608C"] | ["72 h"] | ["CH3CN/H2O--7 ml"]
j.ica.2013.07.053 | Colorless block crystals of 1 were obtained. Yield: 17.5 mg, 47% (Based on Cd). Anal. Calc. for C 26 H 22 Cd 2 N 4 O 8 : C, 41.83; H, 2.97; N, 7.51. Found: C, 41.78; H, 2.79; N, 7.64%. IR (cm 1 ): 3131 m, 1608 m, 1541 s, 1412 m, 1352 s, 1243 m, 1096 m, 771 s, 731 s, 653 s. | [] | [] | ["C 26 H 22 Cd 2 N 4 O 8"] | ["Cd--NaN"] | [] | [] | [] | [] | []
j.ica.2012.04.043 | 2.2.3. {[Co(pbmb)(1,4-bdc)]1.5H 2 O} n (2) The procedure is similar to that of 1, except that Co(NO 3 ) 2 6H 2 O was used instead of Zn(NO 3 ) 2 6H 2 O. The dark purple crystals were obtained with a yield of 65% (based on Co). Anal. Calc. for C 54 H 48 Co 2 N 8 O 11 : C, 58.81; H, 4.38; N, 10.16. Found: C, 58.80; H, 4.39; N, 10.14%. IR (KBr, cm 1 ): 2930 (w), 1609 (w), 1601 (s), 1450 (w), 1138 (w), 1391 (m), 1122 (w), 1134 (w), 752 (m). | [] | [] | ["{[Co(pbmb)(1,4-bdc)]1.5H 2 O} n", "C 54 H 48 Co 2 N 8 O 11"] | ["Co(NO 3 ) 2 ?6H 2 O--not provided"] | [] | ["pbmb--not provided", "1,4-bdc--not provided"] | [] | [] | []
s11243-011-9526-7 | Preparation of [Ag 2 (H 2 L) 2 ](BF 4 ) 2 2H 2 O(1) A solution of AgBF 4 (1.9 mg, 0.01 mmol) in acetonitrile (2 mL) was added to a solution of H 2 L (3.5 mg, 0.01 mmol) in ethanol (2 mL). The resulting solution was allowed to evaporate for several days to afford colorless crystals in 15% (0.8 mg) yield.C 44 H 60 N 8 Ag 2 B 2 F 8 2H 2 O (1,124.33) Found C 47.0, H 5.6, N 10.3; Calcd. C 47.0, H 5.7, N 10.0. IR (KBr): m = 3,321 s, 2,919 s, 1,573 m, 1,522w, 1,438 m, 1,417 m, 1,383 m, 1,290 m, 1,184 s, 1,083 s (BF 4 ), 1,040 s (BF 4 ), 918 m, 694 m cm -1 .Preparation of [Ag(H 2 L)(NO 3 )] n (2) A solution of AgNO 3 (1.7 mg, 0.01 mmol) in methanol (2 mL) was added to a solution of H 2 L (3.5 mg, 0.01 mmol) in ethanol (2 mL). The resulting solution was allowed to evaporate for 1 week to afford colorless crystals in 20% (1.1 mg) yield.Fig. 6 Ball-and-stick diagram of the [Ag n (H 2 L’) n ] n? unit of complex 4 with atom labels, showing the coordination environment around the Ag atoms and the transconformation of the l 2 -bridging ligand. Only N-bound H atoms are shown. The dashed lines denote the relative weak forces such as H-bonds or p–p stacking interactions. Selected distances (A ˚ ) and angles (°): Ag1– N1 = 2.108(2), Ag1– N2 = 2.118(3), N1–Ag1– N2 = 168.43(11). Key: N— dotted ball,C—empty ball,H— smaller empty ball, Ag—cross hatched ball,F—hatched ball Transition Met Chem (2011) 36:731–737 735 123 | [] | [] | ["[Ag 2 (H 2 L) 2 ](BF 4 ) 2 2H 2 O", "[Ag(H 2 L)(NO 3 )] n", "C 44 H 60 N 8 Ag 2 B 2 F 8 2H 2 O"] | ["AgBF 4--1.9 mg, 0.01 mmol", "AgNO 3--1.7 mg, 0.01 mmol"] | [] | ["H 2 L--3.5 mg, 0.01 mmol"] | [] | ["several days", "1 week"] | ["acetonitrile--2 mL", "ethanol--2 mL", "methanol--2 mL"]
j.poly.2011.09.005 | 2.2. Syntheses 2.2.1. Synthesis of [Zn 4 L( l 2 -OH) 2 ]2(NO 3 )6(CH 3 OH)H 2 O(1) An aqueous solution (5 mL) of Zn(NO 3 ) 2 6H 2 O (0.12 g, 0.4 mmol) was added to methanol solution (15 mL) of L (0.077 g, 0.1 mmol) and stirred for 30 min, then ﬁltered. Colorless crystals of 1 were obtained by evaporation of the solution for a week at room temperature (yield: 65%). Anal. Calc. for C 50 H 86 N 10 O 19 Zn 4 : C, 43.11; H, 6.22; N, 10.06. Found: C, 43.08; H, 6.26; N, 10.10%. IR (cm 1 ): 3296 (ms), 3027 (ms), 2918 (ms), 2852 (w), 1748 (w), 1605 (s), 1484 (vs), 1453 (vs), 1402 (vs), 1303 (s), 1378 (ms), 1219 (ms), 1162 (w), 1106 (w), 1038 (ms), 1012 (w), 876 (ms), 821 (ms), 780 (w), 747 (w), 719 (w). | [] | ["a week"] | ["[Zn 4 L( ? 2 -OH) 2 ]?2(NO 3 )?6(CH 3 OH)?H 2 O", "C 50 H 86 N 10 O 19 Zn 4"] | ["Zn(NO 3 ) 2 ?6H 2 O--0.12 g, 0.4 mmol"] | [] | ["L--0.077 g, 0.1 mmol"] | [] | ["30 min"] | ["aqueous solution--5 mL", "methanol solution--15 mL"]
j.molstruc.2009.02.016 | 2.2.2. {[Co(ip)(2,4 0 -bpy) 2 ]H 2 O} n (2) Complex 2 was isolated as violet block crystals following the procedure of complex 1 using Co(OAc) 2 4H 2 O in place of Cu(NO 3 ) 2 6H 2 O. Yield: 45%. Elemental anal. calcd for C 28 H 22 CoN 4 O 5 (2): C, 60.77; H, 4.01; N, 10.12; Found: C, 59.01.; H, 4.31; N, 10.19%. IR (KBr, cm 1 ): m = 3420 vs, 1610 m, 1550 s, 1457 m, 1390 vs, 1213 m. | [] | [] | ["{[Co(ip)(2,4 0 -bpy) 2 ]H 2 O} n", "C 28 H 22 CoN 4 O 5"] | ["Co(OAc) 2 4H 2 O--NaN"] | [] | ["ip--NaN", "2,4 0 -bpy--NaN"] | [] | [] | []
s0036023620010192 | The yield (on a dry matter basis) was 68% (0.35 g).For C 18 H 26 MnO 8 anal. calcd. (%): H, 6.16; C, 50.83.Found (%): H, 5.63; C, 49.22.IR spectrum (ν, cm –1 ): 3070 w, 2948 w, 2826 w, 1676 s, 1601 m, 1582 m, 1324 s, 1288 s, 1101 w, 1026 w, 927 s, 805 s, 703 s, 665 s, 431 w, 410 w. | [] | [] | ["C 18 H 26 MnO 8"] | [] | [] | [] | [] | [] | []
c4ce00273c | The residue was purified by column chromatography (SiO 2 , CH 2 Cl 2 /MeOH 95/5) yielding complex 5 (255 mg, 0.43 mmol, 60%) as a red solid. λ max (CHCl 3 )/nm (ε/mol −1 Lcm −1 ): 299 (12 200), 404 (9200), 488 (37 600). δ H (300 MHz, CDCl 3 ) 1.97 (s, 6H), 5.40 (s, 1H), 6.25 (dd, J =1.5and4.4Hz,2H), 6.56–6.60 (m, 4H), 6.65–6.66 (m, 2H), 6.82 (dd, J =1.2and4.4Hz,2H), 7.48 (br, 4H), 7.53–7.54 (m, 2H), 8.79 (br, 4H). δ C (125 MHz, CDCl 3 ) 27.1, 98.0, 118.8, 119.0, 125.3, 132.2, 132.9, 134.9, 135.2, 142.6, 146.0, 149.2, 151.0, 155.1, 188.3. HRMS (ESI), m/z: [M + H] + calcd. for C 33 H 28 CoN 6 O 2 : 599.160, found 599.162. | [] | [] | ["complex 5"] | [] | [] | [] | [] | [] | []
c4ra00745j | Experimental General procedures All chemicals were commercially available and used without further purication.Synthesis of {[Eu(aip)(H 2 O) 5 ]$0.5(bdc)$3H 2 O} n (1) 8 mL of an ethanolic solution of EuCl 3 $6H 2 O (0.0367 g, 0.10 mmol) was carefully layered on a 10 mL aqueous solution of H 2 aip (0.0145 g, 0.08 mmol), H 2 bdc (0.0133 g, 0.08 mmol) and NaOH (0.0128 g, 0.32 mmol) in a long test tube, which was sealed with plastic wrap. The solution was le to stand for 6 weeks at room temperature, and gray crystals of 1 (yield: 56%, based on Eu 3+ ) were obtained. Elemental analysis calcd (%) C 12 H 23 NO 14 Eu: C, 25.84; H, 4.13; N, 2.51. Found (%): C, 25.69; H, 4.02; N, 2.43. IR (KBr, cm 1 ): 3351s, 1543s, 1479w, 1453w, 1399s, 750m. | [] | [] | ["{[Eu(aip)(H 2 O) 5 ]$0.5(bdc)$3H 2 O} n (1)"] | ["EuCl 3 $6H 2 O--0.0367 g, 0.10 mmol"] | [] | ["H 2 aip--0.0145 g, 0.08 mmol", "H 2 bdc--0.0133 g, 0.08 mmol", "NaOH--0.0128 g, 0.32 mmol"] | [] | ["6 weeks"] | ["ethanolic solution--8 mL", "aqueous solution--10 mL"]
ic020322z | Yield: 93%. Anal. Calcd for C 34 H 38 F 6 N 6 O 8 PdS 2 : C, 43.29; H, 4.06; N, 8.91. Found: C, 43.42; H, 4.19; N, 8.78. IR (Nujol): 3324, 3086, 1674, 1160, 1030 cm -1 .1 H NMR (acetone): poorly resolved.Mp: 288 °C.[Pd(dppm)(µ-NC 5 H 4 -3-NHCO-2-NC 5 H 3 -6-CONH-3-C 5 H 4 N)] x (CF 3 SO 3 ) 2x , 10a. This was prepared in a similar way as for 9a except that N,N′-bis(pyridin-3-yl)-pyridine-2,6-dicarboxamide was used. Yield: 95%. Anal. Calcd for C 44 H 35 F 6 N 5 O 8 P 2 PdS 2 : C, 47.69; H, 3.18; N, 6.32. Found: C, 47.20; H, 3.01; N, 6.32. IR (Nujol): 3292, 3083, 1692, 1162, 1029 cm -1 . | [] | [] | ["[Pd(dppm)(µ-NC 5 H 4 -3-NHCO-2-NC 5 H 3 -6-CONH-3-C 5 H 4 N)] x (CF 3 SO 3 ) 2x", "N,N′-bis(pyridin-3-yl)-pyridine-2,6-dicarboxamide"] | [] | [] | [] | [] | [] | []
s205698901500626x | S2. Experimental The ligand H 2 L was synthesized from terephthaloyl chloride and β-alanine according to a similar method reported by Yuan et al. (2002). 13.6 mg (0.2 mmol) imidazole was dissolved in 10 ml water and then the ligand (30.8 mg, 0.1 mmol) was added in the solution. After H 2 L dissolved completely, The cupric acetate monohydrate (20.0 mg 0.1 mmol) was added in the solution. The resulting blue solution was filtered and the filtrate was left at room temperature. Blue block crystals of (I) were obtained (36.4 mg, yield ca 65%) after several weeks by slow evaporation of the solvent. | [] | ["several weeks"] | [] | ["cupric acetate monohydrate--20.0 mg, 0.1 mmol"] | [] | ["H 2 L--30.8 mg, 0.1 mmol", "imidazole--13.6 mg, 0.2 mmol"] | [] | [] | ["water--10 ml"]
c1dt10224a | Water (0.158 g, 8.77 mmol) was added to the resulting solution, which then began to deposit crystals. The mixture was reheated to dissolve the solid, and ethanol (10 ml) was added. Upon standing and cooling, the resulting solution deposited black crystals, which were collected and washed with ethanol. Yield 0.70 g (71.6%).Anal. Calcd for C 40 H 42 ClCu 2 I 9 N 8 O: C, 24.57; H, 2.17; N, 5.73.Found: C, 25.9; H, 2.3; N, 6.2%. | [] | [] | ["NaN"] | ["NaN--NaN"] | [] | ["NaN--NaN"] | [] | [] | ["water--0.158 g, 8.77 mmol", "ethanol--10 ml"]
d0dt02450c | Synthesis of [Zn-THPP] (4) Compound [Zn-THPP] (4) was obtained in a similar manner to [Mn-THPP] (3), using Zn(NO 3 ) 2 ·6H 2 O in place of Mn (NO 3 ) 2 ·4H 2 O. Yield: 4.28 mg, 36% based on Zn. Anal. calcd (%) for C 44 H 32 ZnN 8 O 4 : C 65.82, H 3.99, N 13.96; found: C 62.02, H 3.87, N 12.60. IR (KBr disc, cm −1 ): 3442 (br), 3032 (w), 2921 (w), 2860 (w), 2802 (w), 1643 (s), 1595 (s), 1562 (m), 1521 (w), 1484 (s), 1440 (w), 1369 (s), 1339 (m), 1271 (w), 1201 (s), 1072 (s), 1037 (m), 995 (vs), 856 (w), 808 (s), 790 (s), 762 (s), 632 (w). | [] | [] | ["[Zn-THPP] (4)", "C 44 H 32 ZnN 8 O 4"] | ["Zn(NO 3 ) 2 \n6H 2 O--NaN"] | [] | ["THPP--NaN"] | [] | [] | []
chem.201100394 | Synthesis of [FeACHTUNGTRENNUNG(bbtr) 3 ]ACHTUNGTRENNUNG(BF 4 ) 2 ACHTUNGTRENNUNG(1·BF 4 ): Ligand bbtr (0.2 mmol, 38.4 mg) dissolved in MeCN (2.5 mL) was added to a solution of FeACHTUNGTRENNUNG(BF 4 ) 2 ·6H 2 O (0.0667 mmol, 22.5 mg) in a mixture of MeCN (2.5 mL) and water (0.03 mL). The resulting solutio n was filtered and then was left in a closed flask. After 24 h colourless crystals of 1 were filtered off and dried in a nitrogen atmosphere. Yield: 20.0 mg (37.2%); IR (KBr): n˜ = 3163(m), 3145(m), 3095(m), 2976(w), 2946(m), 2878(w), 1653ACHTUNGTRENNUNG(w, br), 1510(w), 1491(w), 1469(m), 1460(m), 1441(m), 1366(m), 1284(m), 1231(m), 1124(s), 1091(s), 1067ACHTUNGTRENNUNG(s, sh), 1052(s), 1036(s), 973(m), 939(w), 870(w), 799(s), 792ACHTUNGTRENNUNG(s, sh), 750ACHTUNGTRENNUNG(w, sh), 704(w), 661(w), 648(w), 533(w), 520(m), 436(w) cm 1 ; elemental analysis (%) calcd for FeC 24 H 36 N 18 B 2 F 8 : C 35.8, H 4.5, N 31.3; found: C 35.9, H 4.6, N 31.5. | [] | [] | ["[Fe(bbtr) 3 ](BF 4 ) 2 (1·BF 4 )", "FeC 24 H 36 N 18 B 2 F 8"] | ["Fe(BF 4 ) 2 \b6H 2 O--0.0667 mmol, 22.5 mg"] | [] | ["bbtr--0.2 mmol, 38.4 mg"] | [] | ["24 h"] | ["MeCN--2.5 mL", "water--0.03 mL"]
ic0340884 | Synthesis of {[Ag 2 L 1 2 ](CF 3 SO 3 ) 2 } (2a). To a suspension of AgCF 3 SO 3 (81 mg, 0.315 mmol) in 10 mL of CH 2 Cl 2 was added ligand L 1 (151 mg, 0.446 mmol) in 15 mL of CH 2 Cl 2 using standard cannula transfer techniques. A white precipitate appeared rapidly.The mixture was stirred at room temperature for a further 24 h.The white precipitate (170 mg) was collected by filtration, washed with CH 2 Cl 2 , and dried under vacuum. Yield: 90%.Anal. Calcd for C 46 H 36 N 8 F 6 S 2 O 6 Ag 2 (1189.7 g‚mol -1 ): C, 46.40; H, 3.05; N, 9.41. Found: C, 46.26; H, 3.24; N, 9.25.1 H NMR (CD 3 CN, 400.13 MHz): δ 8.20 (s, 4H, H 1 ), 7.75 (dd, 4H, H 3 ), 7.42 (m, 4H, H 4 ), 7.40 (m, 6H, H 10 and H 11 ), 7.30 (m, 4H, H 6 ), 7.23 (td, 4H, H 5 ), 6.77 (s, 2H, H 14 ), 5.47 (s, 8H, H 8 ).13 C NMR (CD 3 CN, 100.62 MHz): δ 145.8 (C 1 ), 143.2 (C 2 ), 137.8 (C 9 ), 134.0 (C 7 ), 130.5 (C 11 ), 128.4 (C 10 ), 126.5 (C 14 ), 124.8 (C 5 ), 124.1 (C 4 ), 120.3 (C 3 ), 112.0 (C 6 ), 49.4 (C 8 ).19 F NMR (CD 3 CN, 376.47 MHz, reference δ(CFCl 3 /CDCl 3 ) ) 0 ppm): δ -77.6 (s, CF 3 SO 3 ). IR (KBr disk, cm -1 ): ν(C-F) 1280. ES-MS: m/z calcd for C 44 H 36 N 8 [M + 2L 1 ] + 785.21, found 785.12. Single crystals were grown from an acetonitrile solution of the complex by slow diffusion of ether.Synthesis of {[Ag 2 L 1 2 ](NO 3 ) 2 } (2b). This compound was prepared in a manner similar to that of 2a but using AgNO 3 instead of AgCF 3 SO 3 . Yield: 80%.Anal. Calcd for C 46 H 36 N 10 O 6 Ag 2 (1016.56 g‚mol -1 ): C, 51.99; H, 3.57; N, 13.98. Found: C, 52.30; H, 3.80; N, 13.30.1 H NMR (d 6 -DMSO, 400.13 MHz): δ 8.62 (s, 4H, H 1 ), 7.78 (dd, 4H, H 3 ), 7.54 (dd, 4H, H 6 ), 7.39 (s, 2H, H 14 ), 7.40-7.30 (dd, 2H, H 11 ), 7.30 (m, 4H, H 10 ), 7.27 (m, 4H, H 4 ), 7.25 (td, 4H, H 5 ), 5.56 (s, 8H, H 8 ).13 C NMR (CD 3 CN, 100.62 MHz): δ 145.3 (C 1 ), 142.4 (C 2 ), 137.2 (C 9 ), 133.1 (C 7 ), 129.6 (C 11 ), 127.5 (C 10 ), 127.1 (C 14 ), 123.5 (C 5 ), 122.8 (C 4 ), 119.5 (C 3 ), 111.5 (C 6 ), 48.0 (C 8 ). IR (KBr disk, cm -1 ): ν(N-O) 1384.Synthesis of {[AgL 1 2 ](BF 4 )} n (3). This compound was prepared in a manner similar to that of 2a but using AgBF 4 instead of AgCF 3 SO 3 . Yield: quantitative.Anal. Calcd for C 44 H 36 AgBF 4 N 8 (870.21 g‚mol -1 ): C, 60.64; H, 4.16; N, 12.86. Found: C, 60.03; H, 4.26; N, 12.99.1 H NMR (CD 3 CN, 400.13 MHz): δ 8.15 (s, 4H, H 1 ), 7.72 (dd, 4H, H 3 ), 7.39 (dd, 2H, H 11 ), 7.30 (m, 8H, H 6 and H 10 ), 7.29 (m, 4H, H 4 ), 7.21 (td, 4H, H 5 ), 6.97 (s, 2H, H 14 ) 5.43 (s, 8H, H 8 ).13 C NMR (CD 3 CN, 100.62 MHz): δ 145.5 (C 1 ), 143.7 (C 2 ), 138.0 (C 9 ), 134.2 (C 7 ), 130.4 (C 11 ), 128.3 (C 10 ), 126.9 (C 14 ), 124.5 (C 5 ), 123.7 (C 4 ), 120.4 (C 9 ), 111.8 (C 6 ), 49.3 (C 8 ).19 F NMR (CD 3 CN, 376.47 MHz): δ -150.0 (s, BF 4 ). IR (KBr disk, cm -1 ): ν(B-F) 1060.ES-MS: m/z calcd for C 44 H 36 N 8 [M + 2L 1 ] + 785.21, found 785.12.Single crystals were grown from an acetonitrile solution of the complex by slow diffusion of ether.Anion Exchange: From 2a to 2b. To a colorless solution of 2a (72 mg, 60.5 µmol) in 20 mL of CH 3 CN was added tetrabutylammonium nitrate (185 mg, 0.6 mmol). A white precipitate immediately appeared. The mixture was stirred at room temperature for a further 30 min. The white solid was then collected by membrane filtration. Yield: quantitative. Analytical and spectroscopic data are identical to those obtained for 2b by direct synthesis.Anion Exchange: From 3 to 2b. 3 (119 mg, 0.129 mmol) was dissolved in 20 mL of CH 3 CN by heating the mixture at 40 °C for a few minutes. The solution was then cooled at room temperature, and tetrabutylammonium nitrate (394 mg, 1.29 mmol) was added to the solution. A white precipitate rapidly appeared. The mixture was stirred at room temperature for a further 2 h. The white solid Raehm et al.5658 Inorganic Chemistry, Vol. 42, No. 18, 2003 was then filtered on a membrane to afford a white solid. Yield: quantitative. Analytical and spectroscopic data are identical to those obtained for 2b by direct synthesis.X-ray Crystal Structure Determination for 2a and 3. Suitable crystals of 2a or 3 were obtained using slow diffusion techniques from acetonitrile/ether solution. The selected crystal of complex 2a or 3 was mounted on the top of a glass rod at room temperature.Accurate cell dimensions and orientation matrix were obtained by least-squares refinements of 25 accurately centered reflections on a Nonius CAD4 diffractometer equipped with graphite-monochromated Mo KR radiation. Complete crystallographic data and collection parameters for 2a and 3 are listed in Table 1. The data were corrected for Lorentz and polarization effects. Computations were performed by using the PC version of CRYSTALS.23 The structures of these compounds were refined by full-matrix leastsquares with anisotropic thermal parameters for all non-hydrogen atoms. Hydrogen atoms were introduced in calculated positions in the last refinements and were allocated an overall refinable isotropic thermal parameter. Fractional parameters, anisotropic thermal parameters, and all bond lengths and angles are given in the Supporting Information for complexes 2a and 3.Acknowledgment. We thank CNRS and the Universite´ Pierre et Marie Curie (Paris) for supporting this work.Supporting Information Available: X-ray crystallographic files in CIF format for the structure determinations of 2a and 3. This materialisavailablefreeofchargeviatheInternetathttp://pubs.acs.org.IC0340884 (23) Watkin, D. J.; Prout, C. K.; Carruthers, R. J.; Betteridge, P. W.CRYSTALS; Oxford, 1996; Issue 10.Templation of Metallomacrocycles and a 3D Network Inorganic Chemistry, Vol. 42, No. 18, 2003 5659 | [] | [] | ["{[Ag 2 L 1 2 ](CF 3 SO 3 ) 2 } (2a)", "{[Ag 2 L 1 2 ](NO 3 ) 2 } (2b)", "{[AgL 1 2 ](BF 4 )} n (3)"] | ["AgCF 3 SO 3--81 mg, 0.315 mmol", "AgNO 3--0.1138 g, 0.67 mmol", "AgBF 4--NaN"] | [] | ["L 1--151 mg, 0.446 mmol"] | ["room temperature", "40 °C"] | ["24 h", "30 min", "2 h"] | ["CH 2 Cl 2--10 mL", "CH 3 CN--20 mL"]
c9ra07737e | 2.4 Synthesis of [Co(Htatb)(bimbp)]$DMF (2) Complex 2 was prepared as for 1 by using bimbp ligand (0.1 mmol, 0.029 g) instead of 1,3-bimyb. Red crystals of 2 were obtained and washed with DMF and dried in the air (yield: 56% based on Co). Elemental analysis. Calcd for C 45 H 34 N 8 O 7 Co: C, 63.01; H, 3.99; N, 13.06%. Found: C, 63.17; H, 3.87; N, 13.27%.IR data (KBr cm 1 ): 3429 (s), 2107 (m), 1714 (s), 1648 (s), 1521 (m), 1454 (s), 1402 (s), 1154 (m), 1018 (w), 872 (m), 765 (m), 669 (m). | [] | [] | ["[Co(Htatb)(bimbp)]$DMF", "C 45 H 34 N 8 O 7 Co"] | [] | [] | ["bimbp--0.1 mmol, 0.029 g"] | [] | [] | ["DMF--washed with DMF"]
j.ica.2015.10.021 | 2.2. Preparations 2.2.1. [Cd 3 (1,10-phen) 3 (HL) 3 ]4.5H 2 O(1) Cd(NO 3 ) 2 4H 2 O (0.2 mmol, 43.9 mg), H 3 L (0.1 mmol, 31.6 mg), 1,10-phen (0.15 mmol, 29.7 mg), DMF (3 mL) and H 2 O (3 mL) were mixed and stirred for 3 h at room temperature. Then, the ﬁnal mixture was sealed in a Pyrex ﬂask and heated at 100 °C for 12 h. The reactor was subsequently cooled down to room temperature. | [] | [] | ["[Cd 3 (1,10-phen) 3 (HL) 3 ]?4.5H 2 O", "Cd(NO 3 ) 2 ?4H 2 O"] | ["Cd(NO 3 ) 2 ?4H 2 O--0.2 mmol, 43.9 mg"] | [] | ["H 3 L--0.1 mmol, 31.6 mg", "1,10-phen--0.15 mmol, 29.7 mg"] | ["room temperature"] | ["3 h"] | ["DMF--3 mL", "H 2 O--3 mL"]
b405128a | Synthesis of 9,10-bis(4’-pyridylethynyl)anthracene (2) from 9,10dibromoanthracene Triethyamine (40 mL) was added to a Schlenk ﬂask containing a degassed mixture of 4-ethynylpyridine (0.40 g, 3.88 mmol) 9,10-dibromoanthracene (0.49 g, 1.46 mmol), and CuI (0.011 g, 0.057 mmol). In a nitrogen-ﬁlled glove-box, tri-tert-butylphosphine (0.023 g, 0.114 mmol) was added to Pd(PhCN) 2 Cl 2 (0.022 g, 0.057 mmol) in dry, degassed toluene (1 mL). This solution was removed from the glove-box and added to the reaction mixture which was then stirred at room temperature for 24 h, after which the solvent was removed in vacuo. The residue was dissolved in hexane/ethyl acetate and eluted through a column of alumina (4 cm). Yield: 0.39 g (70%). | [] | [] | ["9,10-bis(4’-pyridylethynyl)anthracene (2)"] | ["CuI --0.011 g, 0.057 mmol", "Pd(PhCN) 2 Cl 2 --0.022 g, 0.057 mmol"] | [] | ["4-ethynylpyridine--0.40 g, 3.88 mmol", "9,10-dibromoanthracene--0.49 g, 1.46 mmol", "tri-tert-butylphosphine--0.023 g, 0.114 mmol"] | ["room temperature"] | ["24 h"] | ["toluene--1 mL", "hexane/ethyl acetate--N/A"]
j.inoche.2006.11.001 | With bromide anions, Zn(II) ions produce a mononuclear [Zn(Hdpa)(Br) 2 ] unit, and intermole cular N–H Br and C–HBr hydrogen bond interactions generate a 1 38.3 mg (0.2 mmol) of ZnSO 4 7H 2 O were dissolved in 4 mL H 2 O and carefully layered by 4 mL CH 3 OH solution of 2,2 0 -dipyridylamine ligand (68.5 mg, 0.4 mmol). 45.0 mg (0.2 mmol) of ZnBr 2 were dissolved in 4 mL H 2 O and carefully layered by 4 mL CH 3 OH solution of 2,2 0 -dipyridylamine ligand (68.5 mg, 0.4 mmol). Zn(NO 3 ) 2 6H 2 O (29.8 mg, 0.1 mmol) and ammonium benzoate (27.8 mg, 0.2 mmol) were dissolved in 4 mL H 2 O and carefully layered by 4 mL CH 3 OH solution of 2,2 0 -dipyridylamine (68.5 mg, 0.4 mmol) ligand. Suitable crystals of compounds 1, 2 and 3 for X-ray analysis were obtained in a few days. The yields were 15.5 mg (21.0%) for compound 1, 16.1 mg (20.3%) for compound 2, and 10.6 mg (11.1%) for compound 3. Anal. Calcd. for C 10 H 13 N 3 O 6 SZn (368.66), 1:C, 32.58; H, 3.56; N, 11.41. Found: C, 32.34; H, 4.1; N, 11.24%. Anal. Calcd. | [] | [] | ["[Zn(Hdpa)(Br)2]", "C10H13N3O6SZn"] | ["ZnSO4 7H2O--138.3 mg, 0.2 mmol", "ZnBr2--45.0 mg, 0.2 mmol", "Zn(NO3)2 6H2O--29.8 mg, 0.1 mmol"] | ["ammonium benzoate--27.8 mg, 0.2 mmol"] | ["2,2 0 -dipyridylamine--68.5 mg, 0.4 mmol"] | [] | [] | ["H2O--4 mL", "CH3OH--4 mL"]
c5ra17301a | 4 1045(w), 1015(w), 846(m), 755(w), 713(w). 2.3 Synthesis of [Pb(pytza) 2 ] n (2) A similar procedure to compound 1 was adopted to prepare compound 2 except that Hpytz was replaced by Hpytza (0.0205g, 0.1mmol). Light orange block crystals of 2 were obtained. For 1, yield: 47% based on Pb 2+ . Anal. Calcd. for C 16 H 12 N 10 O 4 Pb: C, 31.22; H, 1.97; N, 22.76%. Found: C, 31.23; H, 2.02; N, 22.66%. IR (KBr, cm -1 ): 1668(m), 1624(s), 1590(m), 1565(w), 1455(w), 1425(w), 1385(s), 1265(w), 1050(w), 727(m), 683(m). 2.4 X-Ray crystallography Single crystal X-ray crystal data were collected on a Rigaku SCX mini CCD diffractometer equipped with graphite-monochromated Mo-Kα radiation (λ = 0.71073 Å). The intensity data were collected by the ω scan technique and were reduced using the Crystal-Clear program[11], and an absorption correction (multi-scan) was applied. The reflection data were also corrected for Lorentz and polarization effects. The structures were solved by direct methods and refined on F 2 by full matrix least squares using SHELXTL[12]. All the non-hydrogen atoms were located from the Fourier maps and were refined anisotropically. All H atoms were refined isotropically, with the isotropic vibration parameters related to the non-H atom to which they were bonded. Crystallographic data are summarized in Table 1. Selected bond lengths and angles are listed in Table 2. Compounds 1-2 are deposited with CCDC number 1413198-1413199 . Table 1-2 here 3. Results and discussions 3.1 Synthesis consideration and general characterization of compounds 1 and 2 In this paper, two structure-relevant ligands, 5-(4-pyridyl)tetrazole and 5-(4-pyridyl)tetrazole-2-acetic acid with different flexibility were selected to be Page 5 of 26 RSC Advances RSC Advances Accepted Manuscript Published on 29 September 2015. Downloaded by ECOLE POLYTECHNIC FED DE LAUSANNE on 29/09/2015 20:55:53. View Article Online DOI: 10.1039/C5RA17301A | [] | [] | ["[Pb(pytza) 2 ] n", "C 16 H 12 N 10 O 4 Pb"] | ["Pb--NaN"] | [] | ["Hpytza--0.0205g, 0.1mmol"] | [] | [] | []
j.inoche.2006.07.009 | A mixture of LnCl 3 Æ 6H 2 O, H 2 -BDOA, NaOH, and H 2 O was heated at 160°C for several days. Crystals were obtained after being washed with water and dried in air.The absence of strong IR bands around 1700 cm 1 indicates that all carboxylic groups are deprotonated [9]. | [] | [] | ["NaN"] | ["LnCl 3 Æ 6H 2 O--NaN"] | [] | ["H 2 -BDOA--NaN", "NaOH--NaN"] | ["160°C"] | ["several days"] | ["H 2 O--NaN"]
s10870-013-0484-0 | Colorless single crystals of (1) were obtained (yield: 56 %, based on 4-cpa) upon cooling the solution to room temperature at 5 °C/h. Anal. For C 42 H 44 N 4 Cl 2 O 8 Cd (%): Calcd. C 54.0, H 4.8, N 6.1; Found C 54.1, H 4.6, N 6.3. FTIR (KBr, cm -1 ): 3,423(vs), 3,040(m), 2,923(m), 1,613(vs), 1,552(m), 1,509(w), 1,474(w), 1,404(vs), 1,380(vs), 1,289(m), 1,258(m), 1,236(m), 1,164(w), 1,043(s), 1,018(w), 985(w), 929(m), 877(w), 858(w), 835(s), 778(vs), 738(m), 708(s), 685(w). | [] | [] | ["(1)"] | [] | [] | [] | [] | [] | []
ejic.200600039 | Preparation of La(H 2 L 1 )(H 2 O) 2 ·H 2 O (1): A mixture of LaCl 3 ·6H 2 O (176.7 mg, 0.5 mmol), H 5 L 1 (131.6 mg, 0.5 mmol), and 2-hydroxypyridine (95.1 mg, 1.0 mmol) in 10 mL of distilled water was sealed into an autoclave equipped with a Teflon liner (25 mL) and then heated at 120 °C for 4 days. The initial pH value of the resultant solution was 3.0. Colorless plate-shaped crystals of 1 were collected. Yield: 11.3 mg (5%, based on La). Based on the X-ray powder diffraction study, the majority of impurity was powder of compound 2. Efforts to prepare a single-phase product of compound 1 were unsuccessful. | [] | [] | ["La(H 2 L 1 )(H 2 O) 2 ·H 2 O", "Compound 2"] | ["LaCl 3 ·6H 2 O--176.7 mg, 0.5 mmol"] | [] | ["H 5 L 1--131.6 mg, 0.5 mmol", "2-hydroxypyridine--95.1 mg, 1.0 mmol"] | ["120 \nC"] | ["4 days"] | ["distilled water--10 mL"]
j.poly.2018.12.030 | 2.2.2 Synthesis of 8, 9 A mixture of LnCl 3 ·6H 2 O (0.10 mmol) (Ln =Yb (8), Er (9)), HL (13.0 mg, 0.05 mmol) and CH 3 CN/H 2 O (6.0 mL v/v: 5/1) were sealed in a 25 mL Teflon-lined stainless steel container and heated to 120 °C for 72 h, and then a gradual cooling procedure to room temperature at a rate of 5 °C/h.[YbL 2 (H 2 O) 4 ] n ·nCl (8) Light yellow block crystals were obtained in ~60.0% yield based on L . Anal.Calcd. for C 26 H 24 YbClN 10 O 8 : C, 37.19; H, 2.88; N, 18.35%. Found: C, 37.12; H, 2.85; N, 18.38%. IR (KBr, cm -1 ):3396(m), 1753 (m), 1571 (s), 1502 (m), 1405 (s), 1320 (m), 1068 (m), 844 (w), 800 (w), 665 (w), 643 (w), 489 (w). 7 [ErL 2 (H 2 O) 4 ] n ·nCl (9) Light red block crystals were obtained in ~57.0% yield based on L . Anal.Calcd. for C 26 H 24 ErClN 10 O 8 : C, 38.68; H, 2.99; N, 17.35%. Found: C, 38.62; H, 2.93; N, 17.38%. IR (KBr, cm -1 ):3396(m), 1723 (m), 1571 (s), 1532 (m), 1405 (s), 1320 (m), 1068 (m), 1004 (w), 830 (w), 800 (w), 764 (w), 633 (w). | [] | [] | ["[YbL 2 (H 2 O) 4 ] n ·nCl", "[ErL 2 (H 2 O) 4 ] n ·nCl", "C 26 H 24 YbClN 10 O 8", "C 26 H 24 ErClN 10 O 8"] | ["LnCl 3 ·6H 2 O--0.10 mmol"] | [] | ["HL--13.0 mg, 0.05 mmol"] | ["120 \nC"] | ["72 h"] | ["CH 3 CN/H 2 O--6.0 mL v/v: 5/1"]
b919381m | Synthesis of [Cd(bpt)(fum)(H 2 O)] n $nH 2 O (10). The synthetic procedure for 10 is similar to that for 5 except that Cu(NO 3 ) 2 $8H 2 O was replaced by Cd(OAc) 2 $2H 2 O (0.2 mmol, 0.053 g), affording yellow block crystals. Yield: 63% (0.063 g, based on bpt). Anal. calcd (%) for C 16 H 14 CdN 4 O 6 S: C 38.22, H 2.81, N 11.14. Found: C 38.14, H 2.95, N 11.19. IR (KBr, cm 1 ) for 10: 3454 (w), 3240 (w), 1583 (s), 1467 (w), 1399 (s), 1206 (m), 1098 (w), 1061 (w), 990 (m), 966 (m), 803 (m), 689 (s).Crystallographic data collection and reﬁnement Single-crystal diffraction data 1–10 were collected on a Bruker SMART APEXII CCD diffractometer with graphite-monochromated Mo-Ka radiation (l ¼ 0.71073  A) at room temperature. The data integration and reduction were processed with SAINT software. The structures were solved by the direct method with SHELXTL and embarked on a full-matrix least-squares reﬁnement on F 2 using SHELXL-97 program. | [] | [] | ["[Cd(bpt)(fum)(H 2 O)] n $nH 2 O", "C 16 H 14 CdN 4 O 6 S"] | ["Cd(OAc) 2 $2H 2 O--0.2 mmol, 0.053 g"] | [] | ["bpt--not available"] | [] | [] | []
zaac.201100519 | Preparation of [Cd(dpb)(bbdc)(H 2 O)(DMF)] n (2):A mixture of CdCl 2 ·2.5H 2 O (0.014 g, 0.065 mmol), H 2 bbdc (0.0124 g, 0.05 mmol) and dpb (0.013 g, 0.05 mmol) was dissolved in distilled water (5 mL) and DMF (3 mL). The mixture was heated to 150 °C for 4 h and kept under autogenous pressure at 150 °C for 3 days. After cooling to room temperature at a rate 2 K·h –1 , yellow block-shaped crystals of 2 were filtered out and washed with distilled water. Yield about 50% based on Cd. Anal. C 35 H 31 N 2 O 8 Cd: calcd. C 58.38; H 4.34; N 3.89%; found: C 58.29; H 4.45; N 3.78%. IR (KBr): ν ˜ = 3415 (vs), 3060 (w), 2917 (w), 1941 (m), 1673 (vs), 1581 (vs), 1523 (vs), 1386 (vs), 1238 (vs), 1199 (m), 1047 (s), 838 (s), 767 (s), 684 (s) cm –1 . | [] | [] | ["[Cd(dpb)(bbdc)(H 2 O)(DMF)] n", "C 35 H 31 N 2 O 8 Cd"] | ["CdCl 2 ·2.5H 2 O--0.014 g, 0.065 mmol"] | [] | ["H 2 bbdc--0.0124 g, 0.05 mmol", "dpb--0.013 g, 0.05 mmol"] | ["150 \nC"] | ["4 h", "3 days"] | ["distilled water--5 mL", "DMF--3 mL"]
j.ica.2013.02.011 | 4.2. Synthetic Procedures [ n Bu 4 N][AuCl 2 (CN) 2 ].[ n Bu 4 N][AuCl 2 (CN) 2 ] was synthesized using a modiﬁcation of a literature procedure.[25] A 10 mL aqueous solution of [ n Bu 4 N]NO 3 (91 mg; 0.30 mmol) was added to a 10 mL colourless aqueous solution of K[AuCl 2 (CN) 2 ] (75 mg; 0.21 mmol), resulting in a white precipitate of [ n Bu 4 N][AuCl 2 (CN) 2 ]. The white powder was collected by vacuum ﬁltration and air dried overnight (96 mg, 81% yield). IR (cm −1 ): 2962 (vs), 2931 (m), 2873 (s), 1485 (s), 1463 (w), 1382 (m), 1153 (w), 1107 (w), 1029 (w), 880 (m), 800 (w), 741 (m). Raman (cm −1 ; 514 nm): 2185 (s; ν CN ), 1450 (w), 1324 (w), 1152 (vw), 1132 (vw), 1051 (w), 910 (w), 446 (m; ν AuC ), 340 (vs; ν AuCl ), 257 (w), 134 (m; δ ClAuC ).[28] Anal. Calcd. for C 18 H 36 N 3 AuCl 2 : C 38.44%, H 6.45%, N: 7.47%; Found: C 38.77%, H 6.48%, N 7.55%. X-ray quality crystals of [ n Bu 4 N][AuCl 2 (CN) 2 ] were obtained by slow evaporation of an EtOAc solution. | [] | ["overnight"] | ["[ n Bu 4 N][AuCl 2 (CN) 2 ]", "C 18 H 36 N 3 AuCl 2"] | ["K[AuCl 2 (CN) 2 ]--75 mg; 0.21 mmol"] | [] | ["[ n Bu 4 N]NO 3--91 mg; 0.30 mmol"] | [] | [] | ["water--10 mL", "EtOAc--not specified"]
ic7011759 | The dried sample was analyzed as 1a. Anal. Calcd for C 28 H 32 N 4 O 12 Co 4 : C, 39.46; H, 3.78; N, 6.57: Co, 27.65. Found: C, 39.68; H, 4.08; N, 6.31; Co, 27.21 (gravimetric). IR data (KBr pellet, ν max / cm -1 ) for 1a: 3400(w, br), 3109(w), 3073(w), 2925(w), 1607(m), 1538(vs), 1483(s), 1449(s), 1410(vs), 1385(vs), 1339(w), 1211(m), 1153(m), 1071(m), 1045(w), 1019(w), 763(s), 696(s), 634(s), 583(s), and 454(w). | [] | [] | ["C 28 H 32 N 4 O 12 Co 4"] | [] | [] | [] | [] | [] | []
c0ce00762e | Synthesis of [CdCl 2 (TAZ)] n $n(H 2 O) (4) To a mixture of CdCl 2 $2.5H 2 O (0.120 g, 0.52 mmol) and HTAZ (0.061 g, 0.88 mmol) was added 4 ml DMF, the resulting mixture was thoroughly stirred in air at ambient temperature for about half an hour to give a heterogeneous mixture with some white suspension. Then eight drops of aqueous nitric acid (v/v ¼1, about 0.4 ml) were added, and the above solution turned clear gradually. To adjust the pH value of the resulting solution, aqueous sodium hydroxide solution (1 M) was added dropwise until white precipitate appeared and did not dissolve within one minute. Then six drops of aqueous nitric solution was further added to neutralize the surplus sodium hydroxide to give a clear solution. The resulting solution was ﬁltered and the ﬁltrate was left undisturbed to evaporate. After about two weeks, a large amount of colorless prismatic crystals were obtained in good quality with yield of 67% based on Cd. Anal. calc. for C 2 H 5 CdCl 2 N 3 O (270.40): C, 8.88; H, 1.86; N, 15.54%. Found: C, 8.80; H, 1.65; N, 15.68%. IR data (KBr pellet): 3434 (m), 3134 (w), 1655 (s), 1497 (s), 1437 (w), 1376 (m), 1282 (m), 1249 (w), 1197 (w), 1145 (s), 1107 (m), 1060 (m), 1014 (w), 986 (m), 670 (m), 663(s). | [] | [] | ["[CdCl 2 (TAZ)] n $n(H 2 O)", "C 2 H 5 CdCl 2 N 3 O"] | ["CdCl 2 $2.5H 2 O--0.120 g, 0.52 mmol"] | [] | ["HTAZ--0.061 g, 0.88 mmol"] | [] | ["about two weeks"] | ["DMF--4 ml"]
s10904-013-9952-4 | The crystals of 2 suitable for X-ray single-crystal diffraction analysis are picked out from the solid mixture in 61 % yield based on Fe(NO 3 ) 2 . Anal. Calcd. for FeC 32 H 20 N 4 O 5 (%): C, 64.45; H, 3.38; N, 9.39. Found (%): C, 64.47; H, 3.40; N, 9.43. IR (KBr, cm -1 ): 3448s, 3063s, 1609s, 1547s, 1492s, 1442w, 1399s, 1358s, 1233w, 1139m, 1073s, 961w, 865s, 824s, 753s, 674m, 516w, 553w, 470w.2.2.3 Synthesis of [Cu(dppz)(2,4 0 -bpdc)(H 2 O)] n (3) The preparation of 3 was similar to that of 1 except that Cu(NO 3 ) 2 was used instead of Pb(NO 3 ) 2 . The blue block crystals of 3 suitable for X-ray single-crystal diffraction analysis are picked out from the solid mixture of crystals and powder in 33 % yield based on Cu(NO 3 ) 2 . Anal. Calcd. for CuC 32 H 20 N 4 O 5 (%): C, 63.63; H, 3.34; N, 9.27. Found (%): C, 63.59; H, 3.41; N, 9.23. IR (KBr, cm -1 ): 3434s, 3060s, 1610s, 1579s, 1497s, 1422m, 1387s, 1358s, 1233w, 1135m, 1076s, 821m, 766s, 732s, 652w, 618w, 526w, 458w. | [] | ["61 % yield"] | ["FeC 32 H 20 N 4 O 5"] | ["Fe(NO 3 ) 2--NaN"] | [] | [] | [] | [] | []
acs.inorgchem.5b02889 | Complex [CoCl( 1 ) 2 ]PF 6 (5). A solution of ligand 1 (0.500 g, 1.06 mmol) in CH 2 Cl 2 (20 mL) was added to a mixture of anhydrous CoCl 2 (0.069 g, 0.53 mmol) and KPF 6 (0.097 g, 0.53 mmol) in CH 2 Cl 2 (10 mL). The solution turned to brown and was stirred for 12 h. The solution was ﬁltered through a Celite pad to ensure removal of any unreacted starting material, and the solvent was removed under reduced pressure. The resulting red/brown solid was washed with diethyl ether and pentane and recrystallized from a mixture of CH 2 Cl 2 /pentane, aﬀording red crystals of complex 5 (0.590 g, 94%). | [] | [] | ["CoCl( 1 ) 2 ]PF 6"] | ["anhydrous CoCl 2--0.069 g, 0.53 mmol"] | ["KPF 6--0.097 g, 0.53 mmol"] | ["ligand 1--0.500 g, 1.06 mmol"] | [] | ["12 h"] | ["CH 2 Cl 2--20 mL", "CH 2 Cl 2--10 mL"]
c8ce00213d | Synthesis of [Ca 2 Cl(HBINDI)(DMA) 3 ]·DMA (3) The mixture of CaCl 2 (0.022 g, 0.2 mmol), H 4 BINDI (0.06 g, 0.1 mmol) were dissolved in DMA (3 mL). | [] | [] | ["[Ca 2 Cl(HBINDI)(DMA) 3 ]·DMA", "NaN"] | ["CaCl 2 --0.022 g, 0.2 mmol"] | [] | ["H 4 BINDI --0.06 g, 0.1 mmol"] | [] | [] | ["DMA--3 mL"]
acsami.7b17306 | Synthesis of [Cu 4 L(SiW 12 O 40 )]·6H 2 O·2DMF (1). A mixture of CuCl 2 ·2H 2 O (14 mg, 0.08 mmol), L (23 mg, 0.01 mmol), H 4 SiW 12 O 40 ·xH 2 O (40 mg, 0.014 mmol), DMF (4 mL), and ethanol (4 mL) was placed in a Teﬂon reactor (15 mL) and heated at 160 °C for 3 days. Crystals of 1 were achieved in a yield of 45% based on L.Anal. Calcd for C 146 H 154 N 26 O 56 Cu 4 SiW 12 (M r = 5657.39): C, 30.99; H, 2.74; N, 6.43. Found: C, 30.61; H, 2.63; N, 6.12. IR (KBr pellet, cm −1 ): 2959 (m), 2873 (m), 1585 (w), 1467 (m), 1381 (w), 1287 (m), 1181 (w), 1093 (w), 1011 (w), 968 (s), 920 (s), 881 (m), 803 (s), 696 (s), 525 (m). | [] | [] | ["[Cu 4 L(SiW 12 O 40 )]·6H 2 O·2DMF"] | ["CuCl 2 \n2H 2 O--14 mg, 0.08 mmol"] | [] | ["L--23 mg, 0.01 mmol"] | ["160 \nC"] | ["3 days"] | ["DMF--4 mL", "ethanol--4 mL"]
10426507.2019.1618301 | Synthesis of compound 1 A mixture of H 2 L (214 mg, 1 mmol), Zn(NO 3 ) 2  6H 2 O (297 mg, 1 mmol), 4,4 0 -bipy (156 mg, 1 mmol), ethanol (10 mL) and H 2 O (10 mL) was adjusted to pH ca. 6.0 with 0.1 M NaOH solution and transferred into a Teflon reactor (30 mL), which was heated to 140  C for 2 days, followed by slow cooling (10  C  h 1 ) to room temperature. Colorless block crystals of compound 1 were collected in a yield of 65%. IR (KBr, /cm 1 ): 1602, 1379, 1322, 1168, 1137, 1046, Figure 3. Schematic representation of (a) the L 2ligand-based three-connected node, (b) the 4,4 0 -bipy linker, (c) the four-connected Zn1 node, (d) the 2 D network structure, and (e) the packing diagram of layered structure of compound 1. | [] | [] | ["compound 1"] | ["Zn(NO 3 ) 2 \n6H 2 O--297 mg, 1 mmol"] | [] | ["H 2 L--214 mg, 1 mmol", "4,4 0 -bipy--156 mg, 1 mmol"] | ["140 \nC"] | ["2 days"] | ["ethanol--10 mL", "H 2 O--10 mL"]
ic901720a | Synthesis of [Ln(L 1 ) 3 (HOCH 2 CH 2 OH)] n (Ln = Nd (1),Sm(2), Gd(3),Tb(4),Dy(5),Er(6)). A mixture of Ln(NO 3 ) 3 3 6H 2 O (0.1 mmol) and L 1 (0.1 mmol) was stirred for 0.5 h in distilled water (20 mL) and HOCH 2 CH 2 OH (5 mL). The pH value was adjusted to about 7 with dilute aqueous NaOH. Upon slow evaporation of the filtrate at room temperature for 2 weeks, well-shaped crystals suitable for X-ray single crystal diffraction were obtained. Yield (%): 56 for 1, 62 for 2, 59 for 3, 65 for 4,66 for 5, 54 for 6, based on lanthanide salts. Elemental analysis calcd (%) for 1 (C 17 H 15 O 11 Nd, 539.53): C 37.85, H 2.80; found: C 37.47, H 2.55. For 2 (C 17 H 15 O 11 Sm, 545.65): C 37.42, H 2.77; found: C 37.26, H 2.84. For 3 (C 17 H 15 O 11 Gd, 552.54): C 36.95, H 2.74; found: C 36.69, H 3.01. For 4 (C 17 H 15 O 11 Tb, 554.22): C 36.84, H 2.73; found: C 37.19, H 2.49. For 5 (C 17 H 15 O 11 Dy, 557.79): C 36.61, H 2.71; found: C 36.25, H 2.49. For 6 (C 17 H 15 O 11 Er, 562.55): C 36.30, H 2.69; found: C 36.02, H 2.82. | [] | ["2 weeks"] | ["[Nd(L 1 ) 3 (HOCH 2 CH 2 OH)] n", "[Sm(L 1 ) 3 (HOCH 2 CH 2 OH)] n", "[Gd(L 1 ) 3 (HOCH 2 CH 2 OH)] n", "[Tb(L 1 ) 3 (HOCH 2 CH 2 OH)] n", "[Dy(L 1 ) 3 (HOCH 2 CH 2 OH)] n", "[Er(L 1 ) 3 (HOCH 2 CH 2 OH)] n", "C 17 H 15 O 11 Nd", "C 17 H 15 O 11 Sm", "C 17 H 15 O 11 Gd", "C 17 H 15 O 11 Tb", "C 17 H 15 O 11 Dy", "C 17 H 15 O 11 Er"] | ["Ln(NO 3 ) 3 3 6H 2 O--0.1 mmol"] | [] | ["L 1--0.1 mmol"] | [] | ["0.5 h"] | ["distilled water--20 mL", "HOCH 2 CH 2 OH--5 mL"]
c9ra01496a | Synthese of Cu 3 (O-cpia) 2 (bpy) 2 (2). The product was the same as that for complex 1 except that 1,4-bis(1,2,4-triazol-1-yl)butane was replaced by 4,4 0 -bipyridine (yield 88%, based on O–H 3 cpia).Anal. calc. for C 50 H 30 N 4 O 14 Cu 3 : C, 54.45; H, 2.72; N, 5.08%.Found (%): C, 54.42; H, 2.74; N, 5.07%. IR (KBr pellet: cm 1 ): 3439 (s), 3083 (w), 1611 (vs), 1588 (vs), 1412 (s), 1369 (s), 1212 (m), 814 (m), 775 (w), 723 (w). | [] | [] | ["Cu 3 (O-cpia) 2 (bpy) 2", "C 50 H 30 N 4 O 14 Cu 3"] | [] | [] | [] | [] | [] | []
b814774d | Syntheses of [Ln(H 2 O)(phen) 2 (4,4¢-abs) 3 ]·3H 2 O(Ln= Gd 5a, Tb 5b and Ho 5c). A mixture of the 4-aminoazobenzene-4¢-sulfonic monosodium salt (0.09 g, 3 mmol), Ln(NO 3 ) 3 ·6H 2 O (0.045 g, 1 mmol), 1,10-phenanthroline (0.04 g, 2 mmol) and H 2 O(8mL) was stirred for 20 min in air. During the course of stirring, the pH of the mixture was adjusted to about 3.0 by adding a dilute aqueous NaOH solution, then transferred to a Teﬂon-lined autoclave (20 mL) and kept at 130 ◦ C for 3 days. After slow cooling to room temperature within 1 day, orange crystals of 5a–5c were ﬁltered off, washed with cool distilled water and dried in air to give a yield of ca. 0.051 g (36%), 0.060 g, (42%), and 0.067 g (47%) (based on Ln). Elemental analysis (%). Calc. for C 60 H 54 GdN 13 O 13 S 3 :C, 50.81; H, 3.84; N, 12.84; S, 6.78; Gd, 11.09. Found: C, 50.56; H, 3.79; N, 12.62; S, 6.96; Gd, 10.83. Calc. for C 60 H 54 TbN 13 O 13 S 3 :C, 50.74; H, 3.83; N, 12.82; S, 6.77; Tb, 11.19. Found: C, 50.20; H, 3.84; N, 12.59; S, 6.82; Tb, 11.03. Calc. for C 60 H 54 HoN 13 O 13 S 3 :C, 50.53; H, 3.82; N, 12.77; S, 6.74; Ho, 11.56. Found: C, 50.42; H, 3.34; N, 12.53; S, 8.24; Ho, 11.18. IR (KBr, cm -1 )spectra for the isostructural compounds are nearly identical as indicated by characteristic bands at 1676w, 1627m, 1600s, 1521w, 1507w, 1419m, 1389w, 1325w, 1303w, 1261m, 1234m, 1160s, 1138s, 1118s, 1105s, 1045m, 1029s, 1006s, 864w, 839s, 761w, 726s, 713s, 626s, 579m, 554w, 539w, 496w. | [] | [] | ["[Gd(H 2 O)(phen) 2 (4,4¢-abs) 3 ]·3H 2 O", "[Tb(H 2 O)(phen) 2 (4,4¢-abs) 3 ]·3H 2 O", "[Ho(H 2 O)(phen) 2 (4,4¢-abs) 3 ]·3H 2 O", "C 60 H 54 GdN 13 O 13 S 3", "C 60 H 54 TbN 13 O 13 S 3", "C 60 H 54 HoN 13 O 13 S 3"] | ["Ln(NO 3 ) 3 ·6H 2 O--0.045 g, 1 mmol"] | [] | ["4-aminoazobenzene-4¢-sulfonic monosodium salt--0.09 g, 3 mmol", "1,10-phenanthroline--0.04 g, 2 mmol"] | ["130 °C"] | ["3 days"] | ["H 2 O--8 mL"]
j.poly.2019.114330 | 10 in air. Yield 0.0124 g (78 %). Anal. Calc. for C 30 H 28 CdN 14 O 6 (%): C 45.44, H 3.56, N 24.73 %. Found: C 45.3, H 3.55, N 24.5. IR data (cm –1 ): 3561 (m), 3100 (w), 3070 (w), 3036 (w), 2951 (m), 1615 (w), 1594 (w), 1496 (w), 1461 (m), 1436 (m), 1385 (s), 1330 (w), 1310 (w), 1293 (w), 1273 (m), 1225 (m), 1183 (m), 1169 (w), 1145 (w), 1116 (w), 1037 (m), 1026 (w), 1004 (w), 988 (w), 942 (w), 743 (s), 432 (w). Synthesis of [Cd 2 (L 3 ) 2 (NO 3 ) 4 (H 2 O) 4 ] (2) Cadmium(II) nitrate tetrahydrate Cd(NO 3 ) 2 ∙4H 2 O (0.015 g, 0.05 mmol) was dissolved in 1 ml of acetonitrile. L 3 (0.042 g, 0.15 mmol) was dissolved in 4.5 ml of acetonitrile. The ligand solution was added dropwise to the cadmium nitrate solution under stirring. The vial with the reaction solution was left at room temperature for slow evaporation. In six days plate crystals were formed, they were washed with acetonitrile (35.5 ml) and dried in air. Yield 0.0276 g (85 %). Anal. Calc. for C 30 H 36 Cd 2 N 16 O 16 ·3.5CH 3 CN2.5H 2 O (%): C 34.4, H 4.0, N 21.17. Found: C 34.6, H 3.9, N 20.75. IR data (cm –1 ): 3461 (s), 3097 (w), 3071 (w), 2950 (w), 1637 (m), 1592 (w), 1494 (w), 1452 (w), 1400 (w), 1385 (s), 1331 (s), 1330 (w), 1310 (w), 1279 (w), 1244 (w), 1228 (w), 1203 (m), 1183 (w), 1139 (w), 1117 (m), 1081 (w), 1037 (m), 998 (w), 943 (w), 858 (w), 820 (m), 780 (m), 753 (s), 743 (s), 664 (w), 575 (w), 539 (w) 503 (w), 432 (m), 409 (w). Synthesis of [Cd 2 (L 3 ) 2 (NO 3 ) 4 (H 2 O) 2 ] (3) When Cd 2+ :L 3 ratio was less than 3, hexagonal plates were formed as an impurity to 1 (when the synthesis was carried out in acetone) or to 2 (when acetonitrile was used as a solution). Their crystal structure and chemical composition were established by a single-crystal X-ray diffraction method. Synthesis of [Ag(L 4 )(NO 3 )] ∞ (4) Silver nitrate AgNO 3 (0.0085 g, 0.05 mmol) was dissolved in 1 ml of acetonitrile. L 4 (0.015 g, 0.05 mmol) was dissolved in 2 ml of acetonitrile. The ligand solution was added dropwise to the silver nitrate solution under stirring. The vial with the reaction solution was closed with a screw cap and left at room temperature in the dark. In two weeks plate crystals were formed, they were washed with acetonitrile (33 ml) and dried in air. Yield 0.0034 g (15 %). Synthesis of [Ag(L 4 )(NO 3 )] ∞ (5) Silver nitrate AgNO 3 (0.0085 g, 0.05 mmol) was dissolved in 6 ml of acetone. L 4 (0.029 g, 0.10 mmol) was dissolved in 4 ml of acetone. The ligand solution was added dropwise to the silver nitrate solution under stirring. Then 5 ml of N,N-dimethylformamide was added dropwise to the vial with the solution under stirring. The vial was closed with a screw cap and left at room temperature in the dark. In two weeks plate rhombohedral crystals were formed, they were filtered, washed with acetone (314 ml) and dried in air. Yield 0.0095 (40 %). Anal. calc. for C 16 H 16 AgN 7 O 3 (%): C 41.58, H 3.49, N 21.21. Found: C 41.6, H 3.2, N 21.3 %. IR data (cm –1 ): 3468 (w), 3091 (w), 3068 (w), 3034 (w), 2953 (w), 1614 (w), 1593 (w), 1496 (w), 1457 (m), 1448 (w), 1411 (w), 1385 (s), 1286 (s), 1215 (s), 1185 (m), 1164 (w), 1061 (s), 1032 (m), 935 (m), 820 (m), 759 (w), 743 (s), 671 (w), 543 (w), 489 (w) 429 (s). | [] | [] | ["[Cd 2 (L 3 ) 2 (NO 3 ) 4 (H 2 O) 4 ]", "[Cd 2 (L 3 ) 2 (NO 3 ) 4 (H 2 O) 2 ]", "[Ag(L 4 )(NO 3 )] ∞", "[Ag(L 4 )(NO 3 )] ∞"] | ["Cd(NO 3 ) 2 ∙4H 2 O--0.015 g, 0.05 mmol", "Cd(NO 3 ) 2--0.042 g, 0.15 mmol", "AgNO 3--0.0085 g, 0.05 mmol", "AgNO 3--0.0085 g, 0.05 mmol"] | [] | ["L 3--0.042 g, 0.15 mmol", "L 3--0.015 g, 0.05 mmol", "L 4--0.015 g, 0.05 mmol", "L 4--0.029 g, 0.10 mmol"] | ["room temperature", "room temperature", "room temperature", "room temperature"] | ["6 days", "6 days", "2 weeks", "2 weeks"] | ["acetonitrile--1 ml", "acetonitrile--4.5 ml", "acetonitrile--1 ml", "acetonitrile--2 ml", "acetone--6 ml", "acetone--4 ml", "N,N-dimethylformamide--5 ml"]
j.ica.2011.03.008 | 2.5. Synthesis of [Zn(Hoxonato)] n 3nH 2 O(1 Zn 3H 2 O) An aqueous solution (30 mL) of oxonic acid potassium salt (1 mmol, 0.195 g) was heated at 80 °C under stirring. After 30 min, Zn(ClO 4 ) 2 6H 2 O (1 mmol, 0.373 g) was added and the suspension was kept at 80 °C under stirring for 4 h. The suspension was ﬁltered and the white solid obtained was washed with water and ethanol, then dried with diethyl ether. Yield: 68%. Anal. Calc. | [] | [] | ["[Zn(Hoxonato)] n ?3nH 2 O", "1 Zn ?3H 2 O"] | ["Zn(ClO 4 ) 2 ?6H 2 O--1 mmol, 0.373 g"] | [] | ["oxonic acid potassium salt--1 mmol, 0.195 g"] | ["80 \nC"] | ["4 h"] | ["aqueous solution--30 mL"]
ejic.200600825 | [Ba 3 (η 3 -mdeaH 2 ) 2 (µ-η 3 :η 1 -mdeaH 2 ) 2 (η 1 -TFA) 2 (η 2 -TFA) 2 (µ 3 η 2 :η 2 :η 1 -TFA) 2 ] 1⬁ (2): MeN(CH 2 CH 2 OH) 2 (0.5 mL, excess) was added to a solution of [Y(TFA) 3 (H 2 O) 3 ] (0.88 g, 1.83 mmol) and [Ba(TFA) 2 ] (0.67 g, 1.84 mmol) in thf (20 mL) and the medium was stirred overnight. Colourless needles (0.81 g, 84% based on Ba) were obtained at room temp. by concentration (3 mL). Anal: found (calcd.) for C 32 H 52 Ba 3 F 18 N 4 O 20 (1566.76): calcd. C 24.50, H 3.31, N 3.57; found C 24.39, H 3.27, N 3.56. IR (nujol): ν ˜ = 3313 cm –1 br [ν(OH)], 1670 s [ν as (CO 2 )], 1461 s [ν s (CO 2 )], 1194 s, 1130 s [ν(C– F)], 836 s, 787 s, 763 m, 714 s, 598 m, 512 m, 404 m.1 H NMR (300 MHz, CDCl 3 ,25°C): δ = 5.30 (br., 8 H, OH), 3.85, 3.75 (t, J = 6.0 Hz, 16 H, OCH 2 ), 2.82, 2.53 (br., 16 H, NCH 2 ), 1.86 ppm (s, 12 H, NMe). Compounds 1 and 2 are soluble in thf but insoluble in toluene, n-hexane and diethyl ether. Unlike 2, which is moderately soluble in chloroform and dichloromethane, 1 is completely insoluble in these solvents.Crystallography: Suitable crystals of 1 were obtained by layering its thf solution with Et 2 O whereas a concentrated thf solution of 2 gave crystals at room temp. suitable for X-ray crystallography. Xray single-crystal diffraction data were collected with a Nonius Kappa CCD diffractometer (λ = 0.71073 Å) using the COLLECT software (Nonius BV, 1997–2000) and processed with the DENZO reduction software.[27] The structure of 1 was solved and refined on F 2 using SHELXTL [28] whereas 2 was solved with the SIR97 program [29] and refined with CRYSTALS.[30] All non-hydrogen atoms were refined with anisotropic thermal parameters. The hydrogen atoms were included in the final refinement in calculated positions with isotropic thermal parameters. Crystal data for C 35 H 62 CuF 15 N 5 O 22 Y 3 (1): M w = 1520.17, T = 163(2) K, triclinic, P1 ¯ , a = 12.646(2), b = 15.100(3), c = 15.793(3) Å, α = 104.134(1)°, β = 90.185(1)°, γ = 96.564(1)°, V = 2903.68(9) Å 3 , Z =2,µ(Mo-K α ) = 3.451 mm –1 , reflections collected 24438, independent reflections 13214 [R(int) = 0.043], data/restraints/parameters 13214/0/766, R [F 2 ⬎ 2σ(F 2 )] = 0.055, wR (F 2 ) = 0.150, R (all data) = 0.078, wR (all data) = 0.168, GOF = 1.17, residual electron density: –0.996 and 1.424 eÅ –3 .C 32 H 52 Ba 3 F 18 N 4 O 20 (2): M w = 1566.76, T = 150(2) K, monoclinic, C2/c, a = 17.008(5), b = 18.376(5), c = 17.659(5) Å, β = 92.436(5), V = 5514(3) Å 3 , Z =4,µ(Mo-K α ) = 2.25 mm –1 , reflections collected 8528, independent reflections 8324 [R(int) = 0.069], data/restraints/ parameters 5887/6/348, R [F 2 ⬎2σ(F 2 )] = 0.056, wR(F 2 ) = 0.060, R Eur. J. Inorg. Chem. 2007, 602–608 © 2007 Wiley-VCH Verlag GmbH & Co. KGaA, Weinheim www.eurjic.org 607 (all) = 0.087, wR (all data) = 0.076, GOF 1.08, residual electron density: –1.01 and 1.57 eÅ –3 .CCDC-244549 (for 1) and -296883 (for 2) contain the supplementary crystallographic data for this paper. These data can be obtained free of charge from The Cambridge Crystallographic Data Centre via www.ccdc.cam.ac.uk/data_request/cif.Acknowledgments The authors are grateful to the Region Rhone Alpes for financial support (Project Superflex) and a postdoctoral fellowship to S. M.[1] a) T. Araki, I. Hirabayaski, J. Shibata, Y. Ikuhara, Supercond.Sci. Technol. 2002, 15, 913–916; b) T. Araki, I. Hirabayashi, Supercond. Sci. Technol. 2003, 16,R71–R94; c) T. Araki, I.Hirabayashi, T. Niwa, Supercond. Sci. Technol. 2004, 17, 135– 139.[2] L. G. Hubert-Pfalzgraf, Inorg. Chem. Commun. 2003, 6, 102– 120.[3] S. Wang, Polyhedron 1998, 17, 831–843.[4] L. Chen, S. R. Breeze, R. J. Rousseau, S. Wang, L. K. Thompson, Inorg. Chem. 1995, 34, 454–465.[5] a) S. Wang, K. D. L. Smith, Z. Pang, M. J. Wagner, J. Chem.Soc., Chem. Commun. 1992, 1594–1596; b) S. Wang, Z. Pang, K. D. L. Smith, M. J. Wagner, J. Chem. Soc., Dalton Trans.1994, 955–964.[6] S. Wang, Z. Pang, K. D. L. Smith, Inorg. Chem. 1993, 32, 4992–4993.[7] S. Wang, Z. Pang, K. D. L. Smith, Y.-S. Hua, C. Deslippe, M. J.Wagner, Inorg. Chem. 1995, 34, 908–917.[8] S. Wang, Z. Pang, K. D. L. Smith, M. J. Wagner, J. Chem. Soc., Dalton Trans. 1994, 955–964.[9] S. R. Breeze, S. Wang, Inorg. Chem. 1994, 33, 5113–5121.[10] S. R. Breeze, S. Wang, L. K. Thompson, Inorg. Chim. Acta 1996, 250, 163–171.[11] S. Wang, S. J. Trepanier, M. J. Wagner, Inorg. Chem. 1993, 32, 833–840.[12] J. Zhang, L. G. Hubert-Pfalzgraf, D. Luneau, Inorg. Chem.Commun. 2004, 7, 979–984.[13] J. Zhang, L. G. Hubert-Pfalzgraf, D. Luneau, Polyhedron 2005, 24, 1185–1195.[14] J. Zhang, S. Morlens, L. G. Hubert-Pfalzgraf, D. Luneau, Eur.J. Inorg. Chem. 2005, 3928–3935. S. Mishra et al.FULL PAPER [15] a) C. Benelli, A. Caneschi, D. Gatteschi, O. Guillou, L. Pardi, Inorg. Chem. 1990, 29, 1750–1755; b) S. Wang, Inorg. Chem.1991, 30, 2252–2253; c) S. Wang, Z. Pang, M. J. Wagner, Inorg.Chem. 1992, 31, 5381–5388; d) W. Bidell, J. Doring, H. W.Bosch, H. U. Hund, E. Plappert, H. Berke, Inorg. Chem. 1993, 32, 502–507; e) Y. Cui, J.-T. Chen, J.-S. Huang, Inorg. Chim.Acta 1999, 293, 129–139; f) H. Guillon, L. G. Hubert-Pfalzgraf, J. Vaissermann, Eur. J. Inorg. Chem. 2000, 1243–1252; g) A. C. Rizzi, R. Calvo, R. Baggio, M. T. Garland, O. Pena, M.Perec, Inorg. Chem. 2002, 41, 5609–5614; h) G. Novitchi, S.Shova, A. Caneschi, J.-P. Costes, M. Gdaniec, N. Stanica, Dalton Trans. 2004, 1194–1200.[16] a) N. N. Sauer, E. Garcia, K. V. Salazar, R. R. Ryan, J. A. Martin, J. Am. Chem. Soc. 1990, 112, 1524–1528; b) W. Bidell, V.Shklover, H. Berke, Inorg. Chem. 1992, 31, 5561–5571; c) W.Bidell, H. W. Bosch, D. Veghini, H. U. Hund, J. Doring, H.Berke, Helv. Chim. Acta 1993, 76, 596–606; d) F. Labrize, L. G.Hubert-Pfalzgraf, J. Vaissermann, C. B. Knobler, Polyhedron 1996, 15, 577–589; e) S. R. Breeze, S. Wang, J. E. Greedan, N. P. Raju, J. Chem. Soc., Dalton Trans. 1998, 2327–2333.[17] a) P. Miele, J. D. Foulon, N. Hovnanian, L. Cot, J. Chem. Soc., Chem. Commun. 1993,29–31; b) B. Borup, W. E. Streib, K. G.Caulton, Chem. Ber. 1996, 129, 1003–1005; c) P. Miele, G. Foulon, N. Hovnanian, Inorg. Chim. Acta 1997, 255, 289–294; d) W. J. Evans, D. G. Giarikos, M. A. Greci, J. W. Ziller, Eur. J.Inorg. Chem. 2002, 453–456.[18] a) F. Labrize, L. G. Hubert-Pfalzgraf, J.-C. Daran, S. Halut, J.Chem. Soc., Chem. Commun. 1993, 1556–1558; b) F. Labrize, L. G. Hubert-Pfalzgraf, J.-C. Daran, S. Halut, P. Tobaly, Polyhedron 1996, 15, 2707–2718; c) H. Guillon, L. G. Hubert-Pfalzgraf, J. Vaissermann, Eur. J. Inorg. Chem. 2000, 1243–1252.[19] J. D. Foulon, P. Miele, N. Hovnanian, Z. Kristallogr. 1994, 209, 282–284.[20] a) C. K. Schauer, O. P. Anderson, J. Chem. Soc., Dalton Trans.1989, 185–191; b) Y. Inomata, D. Okamura, K. Morita, Y. Yukawa, F. S. Howell, J. Mol. Struct. 2003, 659,23–34; c) G. B.Deacon, P. C. Junk, S. G. Leary, Z. Anorg. Allg. Chem. 2004, 630, 1541–1543.[21] a) D. S. Rawat, P. J. Benites, C. D. Incarvito, A. L. Rheingold, J. M. Zaleski, Inorg. Chem. 2001, 40, 1846–1857; b) J. Fawcett, S. H. Laurie, C. Simpson, M. C. R. Symons, F. A. Taiwo, I.Hawkins, Inorg. Chim. Acta 2001, 312, 245–248; c) G. A.van Albada, A. Mohamadou, I. Mutikainen, U. Turpeinen, J.www.eurjic.org © 2007 Wiley-VCH Verlag GmbH & Co. KGaA, Weinheim Eur. J. Inorg. Chem. 2007, 602–608608 Reedijk, Eur. J. Inorg. Chem. 2004, 3733–3742; d) J. Moncol, P. Segla, D. Miklos, M. Mazur, M. Melnik, T. Glowiak, M.Valko, M. Koman, Polyhedron 2006, 25, 1561–1566.[22] M. K. Thompson, A. J. Lough, A. J. P. White, D. J. Williams, I. A. Kahwa, Inorg. Chem. 2003, 42, 4828–4841.[23] a) M. Kavana, D. R. Powell, J. N. Burstyn, Inorg. Chim. Acta 2000, 297, 351–361; b) B. Murphy, G. Roberts, S. Tyagi, B. J.Hathaway, J. Mol. Struct. 2004, 698,25–36; c) Y. Akhriff, J.Server-Carrio, J. Garcia-Lozano, J. V. Folgado, A. Sancho, E.Escriva, P. Vitoria, L. Soto, Cryst. Growth Des. 2006, 6, 1124– 1133.[24] W. A. Wojtczak, P. Atanassova, M. J. Hampden-Smith, E.Duesler, Inorg. Chem. 1996, 35, 6995–7000.[25] a) F. Li, Y. Jin, C. Song, Y. Lin, F. Pei, F. Wang, N. Hu, Appl.Organomet. Chem. 1996, 10, 761–771; b) L. Brammer, M. D.Burgard, M. D. Eddleston, C. S. Rodger, N. P. Rath, H. Adams, Cryst. Eng. Commun. 2002, 4, 239–248; c) E. V. Dikarev, K. W. Andreini, M. A. Petrukhina, Inorg. Chem. 2004, 43, 3219–3224.[26] a) J. A. Samuels, J. W. Zwanziger, E. B. Lobkovsky, K. G. Caulton, Inorg. Chem. 1992, 31, 4046–4047; b) D. C. Bradley, M.Hasan, M. B. Hursthouse, M. Motevalli, O. F. Z. Khan, R. G.Pritchard, J. O. Williams, J. Chem. Soc., Chem. Commun. 1992, 575–576; c) D. C. Bradley, H. Chudzynska, M. E. Hammond, M. B. Hursthouse, M. Motevalli, W. U. Ruowen, Polyhedron 1992, 11, 375–379; d) H. Vincent, F. Labrize, L. G. HubertPfalzgraf, Polyhedron 1994, 13, 3323–3327.[27] a) B. V. Nonius, Collect Software, 1997–2000; b) Z. Otwinowski, W. Minor, Processing of X-ray Diffraction Data Collected in Oscillation Mode,inMethods in Enzymology, 276: Macromolecular Crystallography, part A (Eds.: C. W. Carter Jr., R. M.Sweet), Academic Press, 1997,p.307–326.[28] G. M. Sheldrick, Program for the refinement of crystal structures, University of Göttingen, Germany (Bruker AXS, Madison, Wisconsin, USA), 1997.[29] A. Altomare, M. C. Burla, G. Camalli, G. Cascarano, C. Giacovazzo, M. A. Guagliardi, G. Polidori, R. Rizzi, J. Appl. Crystallogr. 1999, 32, 115–119.[30] P. W. Betteridge, J. R. Carruthers, R. I. Cooper, K. Prout, D. J.Watkin, J. Appl. Crystallogr. 2003, 36, 1487.Received: September 6, 2006 Published Online: December 4, 2006 | [] | [] | ["[Ba 3 (η 3 -mdeaH 2 ) 2 (µ-η 3 :η 1 -mdeaH 2 ) 2 (η 1 -TFA) 2 (η 2 -TFA) 2 (µ 3 η 2 :η 2 :η 1 -TFA) 2 ] n", "C 35 H 62 CuF 15 N 5 O 22 Y 3", "C 32 H 52 Ba 3 F 18 N 4 O 20"] | ["Ba(NO 3 ) 2--0.0212 g, 0.1 mmol", "Y(TFA) 3 (H 2 O) 3--0.88 g, 1.83 mmol", "Ba(TFA) 2--0.67 g, 1.84 mmol"] | [] | ["MeN(CH 2 CH 2 OH) 2--0.5 mL, excess"] | ["room temp."] | [] | ["thf--20 mL"]
c6nj00197a | 4 Co(NO 3 ) 2 ·6H 2 O (0.058 g，0.2 mmol)，TO (0.034 g，0.4 mmol)， HDNBA (0.084g， 0.4 mmol) and distilled water (5 mL) was placed in a 10 mL microwave tube. The mixture was heated at 105 o C by microwave under autogenous pressure for 20 min and then cooled naturally to room temperature. The pink needle-shaped crystals suitable for single-crystal X-ray diffraction were obtained by filtration (yield: 79 %, based on Co 2+ ). The complex can also be synthesized by a conventional hydrothermal reaction at 160 o C for 3 days to obtain the same product in yield of 40 %. Anal. Calcd.: C, 31.46; H, 2.35; N, 20.38 %; O, 37.24%. Found: C, 31.74; H, 2.20; N, 20.56 %; O, 37.17 %. IR (KBr): 3487 s, 3238 s, 2362 w, 1704 m, 1618 s, 1596 s, 1433 m, 1359 w, 1347 m, 1282 s, 1276 s, 878 w, 763 m, 730 w, 649 w. Synthesis of Cu(TZA)(DNBA) (2) Cu(NO 3 ) 2 ·3H 2 O (0.097 g, 0.4 mmol)，HTZA (0.256 g, 0.2 mmol)，HDNBA (0.042 g, 0.2mmol) and a mixed solvent (4 mL, H 2 O/EtOH = 1:1) was placed in a 10 mL microwave tube. The mixture was heated at 95 o C by microwave under autogenous pressure for 15 min and then cooled naturally to room temperature. The blue block-shaped crystals suitable for single-crystal X-ray diffraction were obtained by filtration (yield: 82 %, based on Cu 2+ ). The complex can also be synthesized by a conventional hydrothermal reaction at 150 o C for 3 days to obtain the same product in yield of 36 %. Anal. Calcd.: C, 29.90; H, 1.51 ; N, 20.92 %; O, 31.86 %. Found: C, 29.78; H, 1.58; N, 20.89 %; O, 31.70 %. IR (KBr): 3420 s, 3011 w, 2849 w, 2449 w, 1636 s, 1470 w, 1399 m, 1279 m, 1165 m, 1095 w, 893 w, 877 w, 780 w, 631 w. X-ray crystallographic study Single crystal X-ray experiments from 1 and 2 were performed on a Bruker Smart Apex CCD diffractometer equipped with graphite monochromatized Mo Kα radiation (λ = 0.71073 Å) using ω-φ scan modes. Lorentz polarization and absorption corrections were applied. The structure was solved by direct methods using SHELXS-97 and refined by means of full-matrix least-squares procedures on F 2 with SHELXL-97 program. | [] | [] | ["Cu(TZA)(DNBA) (2)"] | ["Cu(NO 3 ) 2 \n3H 2 O--0.097 g, 0.4 mmol"] | [] | ["HTZA--0.256 g, 0.2 mmol", "HDNBA--0.042 g, 0.2 mmol"] | [] | [] | ["mixed solvent (H 2 O/EtOH = 1:1)--4 mL"]
cg050286p | Found: C, 47.57; H, 4.93; N, 2.14. IR (KBr pellet, cm -1 ): 2957m, 2926w, 2866w, 2298w, 2267w, 1695w, 1522w, 1473w, 1444m, 1416w, 1376m, 1296w, 1229m, 1144m, 1087Vs, 927w, 900w, 788m, 769m, 736m, 624s, 600w, 575w. | [] | [] | [] | [] | [] | [] | [] | [] | []
chem.200701502 | [Ca([15]crown-5)ACHTUNGTRENNUNG(NO 3 ) 2 ]:CaACHTUNGTRENNUNG(NO 3 ) 2 ·4H 2 O (0.69 g, 3.0 mmol) was dissolved in hot methanol (20 mL) and [15]crown-5 (0.66 g, 3.0 mmol) in methanol (15 mL) added. The solution was briefly refluxed, cooled and concentrated to 10 mL. Cooling overnight in a refrigerator gave white crystals. Yield: 0.80 g (69%) Elemental analysis calcd (%) for C 10 H 20 CaN 2 O 11 (384.5): C 31.3, H 5.2, N 7.3; found: C 31.4, H 5.2, N 7.2; 1 H NMR (300 MHz, CDCl 3 ,258C): d= 3.7 ppm (s, CH 2 ); IR (Nujol): n˜ = 1570 (m), 1350 (br), 1251 (m), 1084 (vs), 1034 (vs), 949 (s), 919 (sh), 868 (m), 823 (m), 526 (w) cm 1 .[Sr([15]crown-5)ACHTUNGTRENNUNG(NO 3 ) 2 ACHTUNGTRENNUNG(H 2 O)]: This was made by using SrACHTUNGTRENNUNG(NO 3 ) 2 following the method used for the above calcium complex. Yield: 65%. Elemental analysis calcd (%) for C 10 H 22 N 2 O 12 Sr (449.9): C 26.7, H 4.9, N 6.2; found: C 26.8, H 4.8, N 6.0; 1 H NMR (300 MHz, CDCl 3 ,258C): d =3.7 (s, 20H; CH 2 ), 1.8 ppm (s, 2 H; H 2 O); IR (Nujol): n˜ = 3430 (br), 1646 (w), 1350 (m), 1127 (w), 1114 (w), 1082 (s), 1037 (s), 949 (s), 933 (sh), 868 (m), 824 (m), 730 (sh), 516 (w) cm 1 . | [] | [] | ["Ca([15]crown-5)(NO 3 ) 2 ", "Sr([15]crown-5)(NO 3 ) 2 (H 2 O)"] | ["Ca(NO 3 ) 2 ·4H 2 O--0.69 g, 3.0 mmol", "Sr(NO 3 ) 2 --not available"] | [] | ["[15]crown-5--0.66 g, 3.0 mmol"] | [] | [] | ["methanol--20 mL"]
j.ica.2004.09.027 | 2.3. Synthesis of [Pd(l-H 2 EDTA)] 2 Æ 2NaNO 3 Æ 7.5H 2 O (2) Method 1. 5 ml of the yellow ﬁltrate from the synthesis of 1 was evaporated at 60 C to a smaller volume (2– 2.5 ml). Yellow bipyramides crystallized overnight in a refrigerator at 5 C. At room temperature a mixture of 1 and 2 was obtained. | [] | [] | ["[Pd(l-H 2 EDTA)] 2 Æ 2NaNO 3 Æ 7.5H 2 O"] | [] | [] | [] | [] | [] | []
zaac.202000276 | Synthesis of Y 2 (H 2 dhtp)(dhtp)(dmf) 2 (CPO-30): A solid mixture of yttrium nitrate hexahydrate (0.257 g, 0.67 mmol) and 2,5-dihydroxyterephthalic acid (0.133 g, 0.67 mmol) was combined with N,N-dimethylformamide (12 mL) and water (1 mL) in a Teflon lined stainless steel autoclave and heated to 160 °C for 72 h. The reaction yielded an orange plate-like crystalline substance that was isolated by filtration. | [] | [] | ["Y 2 (H 2 dhtp)(dhtp)(dmf) 2 (CPO-30)"] | ["yttrium nitrate hexahydrate--0.257 g, 0.67 mmol"] | [] | ["2,5-dihydroxyterephthalic acid--0.133 g, 0.67 mmol"] | ["160 °C"] | ["72 h"] | ["N,N-dimethylformamide--12 mL", "water--1 mL"]
d0dt02033h | Synthesis of [ZnCl(μ-stdb) 0.5 (μ-bima)] n (1). A mixture containing ZnCl 2 (13.6 mg, 0.10 mmol), bima (16.9 mg, 0.05 mmol) and H 2 stdb (13.4 mg, 0.05 mmol) in 4 mL of CH 3 CN and 4 mL of water was placed in a Parr Teflon-lined stainless steel vessel (15 mL) and heated at 150 °C for 4 days under autogenous pressure. A large quantity of brown crystals that are suitable for X-ray diffraction was obtained after slowly cooling down the vessel to room temperature. The crystals were isolated, washed with water and ethanol, and dried under vacuum to give 1 (yield: 22%). Anal. Calcd for C 30 H 23 ClN 4 O 2 Zn: C 62.95, H 4.05, N 9.79; found C 62.76, H 4.11, N 9.72. IR (KBr, cm −1 ): 3103(w), 1608(s), 1522(m), 1492(m), 1445(m), 1401(m), 1373(m), 1329(s), 1267(m), 1230(m), 1183(s), 1121(m), 1093(s), 1018(w), 949(m), 856(m), 817(m), 800(m), 764(m), 739(m), 722(m), 652(m), 636(m), 617(m), 571(m), 408(w). | [] | [] | ["[ZnCl(μ-stdb) 0.5 (μ-bima)] n", "C 30 H 23 ClN 4 O 2 Zn"] | ["ZnCl 2--13.6 mg, 0.10 mmol"] | [] | ["bima--16.9 mg, 0.05 mmol", "H 2 stdb--13.4 mg, 0.05 mmol"] | ["150 °C"] | ["4 days"] | ["CH 3 CN--4 mL", "water--4 mL"]
ja075408b | r-[Cu 2 (bpz)] (1-Cu). A mixture of Cu 2 O (0.143 g, 1.0 mmol), aqueous ammonia (28%, 30 mL), MeOH (30 mL), toluene (2.0 mL), and H 2 bpz (0.19 g, 1.0 mmol) was transferred into a 100-mL Teflonlined autoclave and heated at 120 °C for 2 days. The resultant white precipitate was filtered, washed by MeOH, and dried at reduced pressure. Finally, toluene guest was removed by heating the white powder at 200 °C under vacuum (yield 240 mg, 75%). Heating the mixture at 150 °C for 10 days gave a few colorless single crystals with maximum dimension of ca. 0.1 mm. These single crystals were then heated at 200 °C under vacuum to remove the toluene and used for single-crystal X-ray diffraction studies. | ["200 \n°C"] | [] | ["Cu 2 (bpz)"] | ["Cu 2 O--0.143 g, 1.0 mmol"] | [] | ["H 2 bpz--0.19 g, 1.0 mmol"] | ["120 \n°C", "150 \n°C"] | ["2 days", "10 days"] | ["aqueous ammonia--30 mL", "MeOH--30 mL", "toluene--2.0 mL"]
j.poly.2014.08.053 | 2.2.4. Synthesis of [Ni(H 2 O) 2 (bimb)(SUC)] (4) The green block-shaped single crystals of 4 were obtained by adopting a similar synthetic procedure as used for 2, only using Ni(OAc) 2 4H 2 O (0.25 g, 1.0 mmol) instead of CoCl 2 . | [] | [] | ["[Ni(H 2 O) 2 (bimb)(SUC)]", "NaN"] | ["Ni(OAc) 2 ?4H 2 O--0.25 g, 1.0 mmol"] | [] | [] | [] | [] | []
j.molstruc.2005.03.030 | 2.2.4. [Cu(HL 0 )] 2 (ClO 4 ) 2 $2H 2 O(4) This complex was obtained as deep-red crystals in a similar procedure as for 3 by the reaction of [Cu(CH 3 CN) 4 ]ClO 4 and L. Yield: 67%. Anal. for C 36 H 30 Cl 2 N 6 O 18 Cu 2 (H 2 O removed in vacuum): Calcd. C 41.87, H 2.93, N 8.14; Found C 41.65, H 2.72, N 8.60. IR (KBr): 3417brs, 1680m, 1595m, 1473w, 1439m, 1379w, 1325m, 1284w, 1254w, 1217w, 1088vs, 933w, 839w, 791w, 756m, 677m, 627m. | [] | [] | ["[Cu(HL 0 )] 2 (ClO 4 ) 2 $2H 2 O"] | ["[Cu(CH 3 CN) 4 ]ClO 4--NaN"] | [] | ["L--NaN"] | [] | [] | []
s10876-019-01540-9 | Eu 1/3 [{Eu(H 2 O) 2 phen 2 }{Re 4 Te 4 (CN) 12 }]2phen7.5H 2 O(5). The compound 5 was synthesized using similar technique as for compound 4. EuCl 3 6H 2 O (10 mg, 0.027 mmol) was used instead of SmCl 3 6H 2 O. Yield: 3.0 mg (19.9%). EDS found Eu:Re:Te = 1.4:4.0:4.2. Anal. calcd. for C 60 Eu 1,33H 51 N 20 O 9,5 Re 4 Te 4 (%): C, 27.08; H, 1.93; N, 10.53.Found: C, 27.32; H, 1.74; N, 10.53. FT-IR (m max ,cm -1 ): m(CN) 2137, m(OH) 3335, 3216, 1647; phen: 1591, 1518, 1420, 1340, 1220, 1142, 1102, 852, 776, 729. | [] | [] | ["Eu 1/3 [{Eu(H 2 O) 2 phen 2 }{Re 4 Te 4 (CN) 12 }]2phen7.5H 2 O"] | ["EuCl 3 \n6H 2 O--10 mg, 0.027 mmol"] | [] | ["phen--2"] | [] | [] | []
j.poly.2013.10.036 | 2.2. Syntheses of EMIm 2 [Zn 3 (BDC) 3 Cl 2 ](I) and BMIm 2 [Zn 3 (BDC) 3 Cl 2 ] (II) Single crystals of EMIm 2 [Zn 3 (BDC) 3 Cl 2 ](I) and BMIm 2 [Zn 3 (BDC) 3 Cl 2 ](II) were synthesized from the reactions between Zn(NO 3 ) 2 6H 2 O (0.7437 g, 2.5 mmol) and H 2 BDC (0.0856 g, 0.5 mmol) in EMIm-Cl (1.0000 g, 6.8 mmol) for I and in BMIm-Cl (1.0000 g, 5.7 mmol) for II. The reactions were performed at 180 °C for 10 days, using a 7.00 mL Teﬂon autoclave. Optical microscopy showed each sample contained colorless crystals with well-deﬁned faces. It may be noted that the mole ratio of Zn(NO 3 ) 26H 2 O:H 2 BDC was varied from 3:1 to 6:1, but only the ratio of 5:1, as described above, afforded crystals of the product. The other ratios resulted in a viscous brown solution without any solid products. The X-ray powder diffraction data conﬁrmed the purity of the bulk crystalline products. Anal. Calc. for Zn 3 C 36 H 34 N 4 O 12 Cl 2 (I): C, 44.01; H, 3.46; N, 5.70. Found: C, 43.88; H, 3.47; N, 5.82%. | [] | [] | ["EMIm 2 [Zn 3 (BDC) 3 Cl 2 ](I)", "BMIm 2 [Zn 3 (BDC) 3 Cl 2 ](II)", "Zn 3 C 36 H 34 N 4 O 12 Cl 2"] | ["Zn(NO 3 ) 2 \n6H 2 O--0.7437 g, 2.5 mmol"] | [] | ["H 2 BDC--0.0856 g, 0.5 mmol"] | ["180 °C"] | ["10 days"] | ["EMIm-Cl--1.0000 g, 6.8 mmol", "BMIm-Cl--1.0000 g, 5.7 mmol"]
j.poly.2015.07.056 | 2.2.2. Synthesis of {[Zn 8 (L) 6 ( l 3 -OH) 4 (H 2 O) 6 ](DMF)(H 2 O) 2.5 } n (1) A mixture containing the ligand H 2 L (0.04 g, 0.15 mmol) and Zn(OAc) 2 2H 2 O (0.08 g, 0.36 mmol) in 2 mL of DMF and 2 mL of H 2 O was sealed in a Teﬂon lined steel autoclave, heated under autogenous pressure to 100 °C for two days and then allowed to cool to room temperature at a rate of 1 °C per minute.Block-shaped colorless crystals of 1 were collected in 65% yield.The crystals were washed with water, followed by acetone and air-dried. Anal. Calc. for C 93 H 94 N 7 O 37.5 Zn 8 : C, 45.91; H, 3.85; N, 4.03. Found: C, 45.84; H, 3.94; N, 4.14%. IR (KBr, cm 1 ): 3391(m, br), 2929(w), 1658(s), 1578(s), 1495(m), 1423(m), 1375(s), 1247(w), 1108(m), 1001(w), 778(s), 724(s) (Fig. S5). | [] | [] | ["{[Zn 8 (L) 6 ( ? 3 -OH) 4 (H 2 O) 6 ]\n(DMF)\n(H 2 O) 2.5 } n", "C 93 H 94 N 7 O 37.5 Zn 8"] | ["Zn(OAc) 2 \n2H 2 O--0.08 g, 0.36 mmol"] | [] | ["H 2 L--0.04 g, 0.15 mmol"] | ["100 \nC"] | ["two days"] | ["DMF--2 mL", "H 2 O--2 mL"]
cg060814c | Synthesis of [Hg(bib)Br 2 ]‚0.5THF (2). A methanol solution (10 mL) of bib (31.7 mg, 0.1 mmol) was added dropwise to HgBr 2 (36.1 mg, 0.1 mmol) in THF (10 mL) and stirred for ca. 15 min at room temperature. After filtration, the filtrate was allowed to stand for two weeks upon slow evaporation of the solvent to give colorless crystals in ca. 65% yield. Anal. Calc. for C 16 H 17 N 4 O 0.5 Br 3 Hg: C, 26.93; H, 2.40; N, 7.55%. Found: C, 26.96; H, 2.48; N, 7.36%. IR (KBr, cm -1 ): 3117m, 1577m, 1517s, 1243m, 1105s, 838w, 740s, 648m.Synthesis of [Hg(bib)I 2 ] (3). The title complex was prepared by the same procedure used in preparation of 2 using bib (31.7 mg, 0.1 mmol) and HgI 2 (45.5 mg, 0.1 mmol). Yield: ca. 57%. Anal. Calc. for C 14 H 13 N 4 BrI 2 Hg: C, 21.79; H, 1.70; N, 7.26%. Found: C, 22.01; H, 1.56; N, 7.15%. IR(KBr, cm -1 ): 3111m, 1576m, 1518s, 1239m, 1109s, 839m, 752s, 649m. | [] | [] | ["[Hg(bib)Br 2 ]‚0.5THF", "C 16 H 17 N 4 O 0.5 Br 3 Hg"] | ["HgBr 2--36.1 mg, 0.1 mmol", "HgI 2--45.5 mg, 0.1 mmol"] | [] | ["bib--31.7 mg, 0.1 mmol"] | ["room temperature"] | ["ca. 15 min", "two weeks"] | ["THF--10 mL"]
c004554c | Yield: 0.13 g (36% based on W). Anal. Calcd (%) for C 40 H 64 Ag 4 N 16 O 40 SiW 12 : H 1.58 C 11.79 N 5.50 Si 0.69 Ag 10.59 W 54.14. Found: H 1.78 C 11.82 N 5.48 Si 0.66 Ag 10.59 W 54.14. IR spectrum (KBr pellets, n/cm 1 : 3338 (w), 2820 (w), 16145 (w), 1417 (m), 1302 (w), 1016 (m), 978 (s), 1079 (s), 924 (s), 879 (m), 791 (s), 540 (s). | [] | [] | ["C 40 H 64 Ag 4 N 16 O 40 SiW 12"] | [] | [] | [] | [] | [] | []
j.ica.2004.09.047 | • C); 1455s, 1433s, 1393s, 1312s (NO 3 ); 552w, 512s, 496s, 479s, 451s, 420s, 354w, 332w, 299s, 242w, 204w, 148m, 131m, 120m, 92mbr. ESI MS (+): 534 [100] [Ag(dppb)] + ; 960 [90] [Ag(dppb) 2 ] + ; 1130 [40] [Ag 2 (NO 3 )(dppb) 2 ] + .Anal. Calc. for C 28 H 28 AgNO 3 P 2 : C, 56.39; H; 4.73; N, 2.35. Found: C, 56.76; H, 4.72; N, 2.41%. K m (CH 2 Cl 2 , 10 3 M): 15 X 1 mol 2 cm 1 . | [] | [] | ["NaN"] | ["NaN--NaN"] | [] | [] | [] | [] | ["CH 2 Cl 2--10 cm 3"]
ch16372 | Synthesis of Complexes 1–4 Synthesis of Complex Nd(salen) 2 (NO 3 ) 2 Cl (1) A solution of H 2 salen (0.080 g, 0.3 mmol) in CH 2 Cl 2 (7.5 mL) was added to a solution of NdCl 3 6H 2 O (0.018 g, 0.05 mmol) and Nd(NO 3 ) 3 6H 2 O (0.044 g, 0.1 mmol) in MeOH (7.5 mL). After stirring for 5 h, the solution changed to bright yellow. Crystals suitable for X-ray determination were obtained by slow diffusion of diethyl ether into this solution at room temperature for three weeks. Yield: 0.078 g (54.9 %).Anal. Calc. for C 32 H 32 ClN 6 NdO 10 (840.33): C 45.74, H 3.84, N 10.00. Found: C 45.71, H 3.88, N 9.98 %. n max (KBr)/cm 1 2934 (w), 2853 (w), 1641 (vs), 1610 (vs), 1532 (vs), 1385 (s), 1350 (m), 1270 (vs), 1241 (w), 1198 (vs), 1162 (vs), 1121 (m), 1032 (s), 1017 (s), 949 (w), 921 (w), 891 (m), 874 (s), 817 (w), O2 O4 O5 O1 I O2 I O4 I O5 I O1 Cl O2 O4 O5 O5 I O4 I O1 Cl O2 I O1 I (a) (b) Fig. 2. (a) The crystal structure of 1. All hydrogen atoms and dissociative molecules have been omitted for clarity. (b) Perspective view of the coordination polyhedron for the Nd 3þ ions in 1. | [] | ["three weeks"] | ["Nd(salen) 2 (NO 3 ) 2 Cl", "C 32 H 32 ClN 6 NdO 10"] | ["NdCl 3 \t6H 2 O--0.018 g, 0.05 mmol", "Nd(NO 3 ) 3 \t6H 2 O--0.044 g, 0.1 mmol"] | [] | ["H 2 salen--0.080 g, 0.3 mmol"] | [] | ["5 h"] | ["CH 2 Cl 2--7.5 mL", "MeOH--7.5 mL"]
s10876-013-0649-1 | IR (cm -1 ): 1642 m, 1458 s, 1384 w, 1050 m, 947 m.[PbI 2 (bpp)] 3 The yellow needle crystals of 3 was obtained by a simple hydro(solvo)thermal selfassembly of Pb(CH 3 COO) 2 3H 2 O (190 mg, 0.5 mmol), KI (660 mg, 4 mmol) and bpp (200 mg, 1 mmol) in a 15 mL H 2 O–C 2 H 5 OH mixed solution (volume ratio: 2:1) (pH 7 acidiﬁed by dilute HCl) at 170 °C for 3 days. Yield: ca. 20 % based on Pb(II). Anal. Calcd C 13 H 14 N 2 PbI 2 3: C, 23.68; H, 2.14; N, 4.25. Found: C, 22.67; H, 2.08; N, 4.16 %. IR (cm -1 ): 1613 s, 1426 w, 1217 m, 1069 w, 998 m, 811 s. | [] | [] | ["[PbI 2 (bpp)] n", "C 13 H 14 N 2 PbI 2 3"] | ["Pb(CH 3 COO) 2 3H 2 O--190 mg, 0.5 mmol", "KI--660 mg, 4 mmol"] | [] | ["bpp--200 mg, 1 mmol"] | ["170 \n°C"] | ["3 days"] | ["H 2 O–C 2 H 5 OH mixed solution (volume ratio: 2:1)--15 mL"]
ic3001416 | 2.8. Synthesis of [Pd(BPZ)]·H 2 O (7). H 2 BPZ (0.067 g, 0.5 mmol) was dissolved in 15 mL of DMF. Then, Pd(CH 3 COO) 2 ·H 2 O (0.121 g, 0.5 mmol) was added. The mixture was stirred in a high-pressure glass tube at 120 °C for 24 h. A dark-green precipitate formed and was ﬁltered oﬀ, washed with 20 mL of dichloromethane, and dried in vacuo. Yield: 75%. 7 is insoluble in alcohols, DMSO, acetone, CH 3 CN, chlorinated solvents, and water. Elem anal. Calcd for C 6 H 6 PdN 4 O (fw = 256.6 g/mol): C, 28.09; H, 2.36; N, 21.84. Found: C, 29.13; H, 2.39; N, 21.54. IR (cm −1 ): 3400−3200(br) [ν(O−H)]; 3123(w) [ν(C− H aromatic )]; 1640(sb), 1624(br) [ν(O−H)]; 1510(s) [ν(CC+C N)]; 1388(s), 1330(m), 1277(m), 1169(s), 1054(s), 915(s), 825(s br), 752(s). | [] | [] | ["[Pd(BPZ)]·H 2 O", "C 6 H 6 PdN 4 O"] | ["Pd(CH 3 COO) 2 ·H 2 O--0.121 g, 0.5 mmol"] | [] | ["H 2 BPZ--0.067 g, 0.5 mmol"] | ["120 \nC"] | ["24 h"] | ["DMF--15 mL", "dichloromethane--20 mL"]
j.ica.2010.03.050 | 2.3. Synthesis of 4 To a solution of p-hydroxybenzoic acid (1 mmol, 0.138 g) in methanol (15 mL) copper(II) acetate monohydrate (0.5 mmol, 0.100 g) was added and stirred for 10 min. To this reaction mixture 4,4 0 -bipyridyl-N,N 0 -dioxide (0.5 mmol, 0.095 g) was added with constant stirring at room temperature. A small amount (5 mL) of dimethylformamide was then added to dissolve the precipitate that appeared after addition of 4,4 0 -bipyridyl-N,N 0 -dioxide. Diffraction quality crystals were collected after 12 days. Yield of the pure crystalline complex was found to be 40%. IR (KBr, cm 1 ): 3116 (bm), 1614 (s), 1598 (s), 1574 (s), 1475 (m), 1372 (s), 1225 (s), 1029 (m), 838 (m), 785 (m). UV–Vis k max (methanol): 703 nm; e = 117 M 1 cm 1 .2.4. Synthesis of 5 To a solution of nicotinic acid N-oxide (1 mmol, 0.139 g) in methanol (15 mL) methanolic solution of copper(II) acetate monohydrate (0.5 mmol, 0.100 g) (10 mL) was added. After stirring this reaction mixture for about 30 min precipitation appeared. The precipitate was dissolved by adding 5–10 mL of water to it. The reaction mixture was then allowed to stir for another 30 min and then kept for crystallization. Crystals of 5 were obtained after about 7 days. Yield of the crystalline complexes were found to be >80%.IR (KBr, cm 1 ): 3403 (bm), 3081 (m), 1657 (m), 1591 (s), 1557 (s), 1477 (w), 1387 (s), 1219 (m), 731 (m). UV–Vis k max (methanol): 705 nm; e = 249 M 1 cm 1 . | [] | ["12 days", "7 days"] | ["4", "5"] | ["copper(II) acetate monohydrate--0.5 mmol, 0.100 g", "copper(II) acetate monohydrate--0.5 mmol, 0.100 g"] | [] | ["p-hydroxybenzoic acid--1 mmol, 0.138 g", "4,4 0 -bipyridyl-N,N 0 -dioxide--0.5 mmol, 0.095 g", "nicotinic acid N-oxide--1 mmol, 0.139 g"] | ["room temperature", "room temperature"] | ["10 min", "30 min"] | ["methanol--15 mL", "methanol--15 mL", "methanol--15 mL", "methanolic solution--10 mL", "water--5-10 mL"]
zaac.201500583 | Synthesis of [La(pztza) 2 (H 2 O) 6 ]·3H 2 O·pztza (1): Hpztza (0.0412 mg, 0.2 mmol) was dissolved in distilled water (5 mL) and the pH of the solution was adjusted to 6 with KOH (0.2 mol L –1 ). Solid La(NO 3 ) 3 ·6H 2 O (0.043 g, 0.1 mmol), La(SO 4 ) 3 ·6H 2 O, LaCl 3 ·6H 2 O, or La(OAc) 3 ·6H 2 O was added to this solution. The mixture was heated to 80 °C with stirring for 2 h and then cooled to room temperature or sealed in a 25 mL Teflon-lined stainless steel container and heated to 120 °C for 2 d. Slow evaporation gave colorless crystals of complex 1.Yield: 57% based on La. C 21 H 33 La N 18 O 15 : calcd. C 27.52; H 3.63; N 27.51%; found: C 27.55; H 3.53; N 27.44%. IR (KBr): ν ˜ = 3415 (s), 1645 (s), 1630 (s), 1606 (s), 1579 (s), 1473 (s), 1386 (s), 1351 (s), 1263 (w), 1078 (m), 1008 (m), 938 (w) cm –1 . | [] | [] | ["[La(pztza) 2 (H 2 O) 6 ]·3H 2 O·pztza"] | ["La(NO 3 ) 3 ·6H 2 O--0.043 g, 0.1 mmol", "La(SO 4 ) 3 ·6H 2 O--NaN", "LaCl 3 ·6H 2 O--NaN", "La(OAc) 3 ·6H 2 O--NaN"] | ["KOH--0.2 mol L -1"] | ["Hpztza--0.0412 mg, 0.2 mmol"] | ["80 \nC", "120 \nC"] | ["2 h", "2 d"] | ["distilled water--5 mL"]
d0ce01275k | The rod shaped crystals were collected in 60.75%, about 61% (74.43 mg), yield. FT-IR (KBr): 3441, 3076, 1634, 1528, 1187, 1104, 1039, 904, 740, 663 cm −1 . Anal. calcd. (%) for C 88 H 66 CoN 6 O 12 S 2 : C, 69.42; H, 4.37; N, 5.52; S, 4.21. Found: C, 68.56; H, 4.45; N, 5.45; S, 4.11. | [] | [] | ["C 88 H 66 CoN 6 O 12 S 2"] | [] | [] | [] | [] | [] | []
b606510b | Pentaerythrite-tris(para-tolylsulfonate) (6). The compound was prepared in analogy to 4 starting from 3. Chromatography on silica with ethyl acetate–hexane (1 : 1) yielded a white solid. (43%). Mp. 103–105 1C. (Found C, 51.99; H, 5.00; O, 26.58; S, 16.26%, C 26 H 30 O 10 S 3 (M 598.7) requires C, 52.16; H, 5.05; O, 26.72; S, 16.07%). IR (KBr, cm 1 ): 3542 (m), 2980 (w), 1598 (m), 1358 (s), 1192 (s), 1174 (s), 1096 (m), 1064 (m), 1020 (m), 990 (s), 968 (s), 864 (s), 848 (s), 834 (s), 810 (s), 670 (s), 628 (m), 556 (s).1 H-NMR (300 MHz, CDCl 3 ): d = 2.02 (t, J = 6.2 Hz, 1 H), 2.47 (s, 9 H), 3.52 (d, J = 6.2 Hz, 2 H), 3.92 (s, 6 H), 7.37 (d, J = 8.6 Hz, 6 H), 7.72 (d, J = 8.6 Hz, 6 H).13 C-NMR (75 MHz, CDCl 3 ): d = 21.6, 44.7, 59.3, 66.6, 128.0, 130.2, 131.9, 145.6. FAB-MS: m/z 599.2 (66.78%).Pentaerythrite-(tert-butyl-dimethylsilylether)-tris(para-toylsulfonate) (7). Asolutionof6 (3.80 g, 6.3 mmol) imidazole (0.48 g, 7.0 mmol) and tert-butyl-dimethylchlorosilane (1.05 g, 7.0 mmol) in DMF (5 ml) was stirred under N 2 for 24 h at rt. | [] | [] | ["Pentaerythrite-tris(para-tolylsulfonate)"] | [] | [] | [] | [] | [] | []
acs.inorgchem.6b02933 | [Cd 2 (μ-Cl)(μ-L m *) 2 ](ClO 4 ) 3 , 13. Compound 13 was prepared similarly to compound 1 starting from Cd(ClO 4 ) 2 ·6H 2 O (0.133 g, 0.316 mmol) and CdCl 2 (0.019 g, 0.10 mmol) in 3 mL of THF and 1 mL of MeOH and L m * (0.203 g, 0.421 mmol) in 10 mL of THF. The reaction aﬀorded 0.214 g (67%) of a white solid. Single crystals grown by the vapor diﬀusion of Et 2 O into acetonitrile solutions of 13 were highly disordered. Growing single crystals with the same crystallization method, but changing acetonitrile to acetone, resulted in crystals of 13; similarly, if methanol is used, crystals of 13·3.8CH 3 OH were isolated.1 H NMR (300 MHz, acetonitrile-d 3 ): δ 7.58 (s, 4H, CH(pz) 2 ), 7.49 (t, J = 9.0 Hz, 2H, 5-H C 6 H 4 ), 6.78 (d, J = 9.0 Hz, 4H, 4,6-H C 6 H 4 ), 6.32/6.12 (s/s, 4H/4H, 4-H pz), 5.07 (s, 1H, 2-H C 6 H 4 ), 2.54/2.44 (s/s, 12H/12H, 5-H CH 3 ) 1.98/1.67 (s/s, 12H/12H, 3-H CH 3 ). | [] | [] | ["[Cd 2 (μ-Cl)(μ-L m *) 2 ](ClO 4 ) 3", "13"] | ["Cd(ClO 4 ) 2 \n6H 2 O--0.133 g, 0.316 mmol", "CdCl 2--0.019 g, 0.10 mmol"] | [] | ["L m *--0.203 g, 0.421 mmol"] | [] | [] | ["THF--3 mL", "MeOH--1 mL"]
00958970802376257 | 2.2.3. An aqueous solution of NaOH (4 M) to give a solution of pH 4.5. The solution was kept in a 60  C water bath for 48 h and light pink crystals precipitated. The product was collected, washed with water three times and air-dried to give light pink crystals of [Mn(H 2 O) 2 ] n [Mn 2 (Hcit) 2 (H 2 O) 4 ] n  4nH 2 O(3) in 60% yield based on manganese (1.45 g). C 12 H 30 O 24 Mn 3 (723.18): Calcd. C, 19.9; H, 4.2. Found: C, 20.1; H, 4.1.IR(KBr): 3368b, 1575vs, 1446m, 11403s, 1270m, 1127m, 846w, 721m, 639m, 548w. The crystal structure was identified by X-ray diffraction and was found to be identical with a known compound [16]. | [] | [] | ["[Mn(H 2 O) 2 ] n [Mn 2 (Hcit) 2 (H 2 O) 4 ] n  4nH 2 O", "C 12 H 30 O 24 Mn 3"] | [] | [] | [] | ["60 \nC"] | ["48 h"] | ["NaOH (4 M) aqueous solution--NaN"]
c7dt01506b | Synthesis of [K(benzo-15-crown-5) 2 ] 2 [((Fe 2 S 2 )(CO) 6 ) 2 Fe] (5) and [K(benzo-15-crown-5) 2 ] 2 [((Fe 2 S)(CO) 6 ) 2 (μ-S) 2 ] (6) from (4).These two clusters were isolated as the primary products in the reduction of [μ 2 -(S) 2 Fe 2 (CO) 6 ](4). The starting material for this reaction was synthesized from the reported procedure. | [] | [] | ["[K(benzo-15-crown-5) 2 ] 2 [((Fe 2 S 2 )(CO) 6 ) 2 Fe] (5)"] | [] | [] | [] | [] | [] | []
j.poly.2007.12.012 | 119 Sn NMR (CD 3 OD): d = 14.3 ppm.Complex [SnBr(CH 2 CH 2 CN) 3 ](2) was prepared in a similar manner to [Sn(CH 2 CH 2 CN) 3 I] except for the use 1 mmol of Br 2 instead of I 2 . Mass collected 0.527 g, 73%.Anal. Calc. for C 9 H 12 N 3 BrSn: C, 29.96; H, 3.35; N, 11.65; Sn, 32.90. Found: C, 29.79; H, 3.08; N, 11.51; Sn, 32.60%. IR (KBr, cm 1 ): 2960 w, 2928 m, 2260 vs (m CN ), 2244 vs (m CN ), 1428 vs, 1414 vs, 1382 w, 1310 vw, 1303 vw, 1282 vw, 1268 vw, 1155 vs, 1142 sh, 1015 m, 1003 s, 905 sh, 892 s, 882 s, 870 m, 678 vs, 655 vs, 632 m, 616 w, 508 vw, 460 m, 446 s, 372 mw. | [] | [] | ["[SnBr(CH 2 CH 2 CN) 3 ](2)", "C 9 H 12 N 3 BrSn"] | [] | [] | [] | [] | [] | []
b711469a | Analytical data for 2. Yield 0.037g. Found: C, 41.8; H, 3.5; N, 5.9%. GdC 32 H 27 N 4 O 19 requires: C, 41.3; H, 2.9, N, 6.0%.n max /cm 21 : 3420 w, br, 3068 m, br, 1729 m, 1642 s, 1609 s, 1570 m, 1460 m, 1440 m, 1424 m, 1398 m, 1323 m, 1268 s, 1249 s, 1201 m, 1147 m, 1020 m, 980 m, 924 w, 902 w, 831 w, 810 w, 767 m, 731 s, 707 m, 691 s. | [] | [] | ["GdC 32 H 27 N 4 O 19"] | [] | [] | [] | [] | [] | []
cg1008208 | Synthesis of [Mn(bdc)(BIDPE)(H 2 O)] n (6). Compound 6 was prepared in a manner similar to that used for compound 1 by using MnCl 2 3 4H 2 O (19.7 mg, 0.1 mmol), H 2 bdc (16.6 mg, 0.1 mmol), and BIDPE (30.2 mg, 0.1 mmol) in 10 mL of DMF and H 2 O (1:4, v/v).Colorless crystals were obtained (yield: 56% based on BIDPE).Anal. Calcd for C 26 H 20 N 4 O 6 Mn: C, 57.89; H 3.74; N, 10.39. Found: C, 57.93; H, 3.81; N, 10.41. IR (KBr, cm -1 ): 3421(w), 3133(w), 1669(s), 1568(w), 1518(s), 1380(m),1304(m), 1240(s),1173(m), 1119(m), 1060(s), 1011(w), 960(w), 927(w), 838(s), 731(s), 654(s), 527 (s). | [] | [] | ["[Mn(bdc)(BIDPE)(H 2 O)] n", "C 26 H 20 N 4 O 6 Mn"] | ["MnCl 2 3 4H 2 O--19.7 mg, 0.1 mmol"] | [] | ["H 2 bdc--16.6 mg, 0.1 mmol", "BIDPE--30.2 mg, 0.1 mmol"] | [] | [] | ["DMF and H 2 O--10 mL"]
ic8007238 | Synthesis of [Pt(PyAcr)(dppf)] n (OTf) n (2b) and [Pt(dppf) (PyAcrH) 2 ](OTf) 2 (3). To an aliquot of [Pt(dppf)(MeCN) 2 ] 2+ was added PyAcrH (0.0112 g, 0.075 mmol), and the mixture was stirred for 5 h. The mixture was then ﬁltered and the ﬁltrate concentrated to ca. 3 mL. Et 2 O was added to afford a yellow precipitate that contained a mixture of 2b and 3. This mixture was redissolved in MeOH, and a solution of NH 4 PF 6 in MeOH was added. It was then concentrated under vacuum to about of half of its volume and left to stand. The resulting solid deposit was collected by ﬁltration and then redissolved in CH 2 Cl 2 and the solution ﬁltered. The ﬁltrate was evaporated to obtain 2b at 27% yield (0.02 g). Compound 3 was a byproduct, and its pure form could not be obtained. It could be crystallized out in impure form from slow evaporation of a CHCl 3 solution of a mixture of 2b and 3. Analysis data for 2b. | [] | [] | ["[Pt(PyAcr)(dppf)] n (OTf) n", "[Pt(dppf)(PyAcrH) 2 ](OTf) 2"] | ["[Pt(dppf)(MeCN) 2 ] 2+--aliquot"] | [] | ["PyAcrH--0.0112 g, 0.075 mmol", "dppf--not specified"] | [] | ["5 h"] | ["MeCN--not specified", "Et 2 O--not specified", "MeOH--not specified", "NH 4 PF 6--not specified", "CH 2 Cl 2--not specified", "CHCl 3--not specified"]
b901418g | {[Zn(pda)(dpe)]·H 2 O} n (2). Yield: 30% (based on Zn). Anal.Calc. for C 22 H 20 N 2 O 5 Zn: C, 57.72; H, 4.40; N, 6.12. Found: C, 57.32; H, 4.21; N, 6.07%. IR (cm -1 ): 3435 (br), 2995 (w), 1600 (w), 1550 (s), 1441 (s), 1395 (s), 1292 (m), 1098 (w), 949 (w), 825 (m), 741 (s), 615 (m), 577 (m), 475 (m). | [] | [] | ["{[Zn(pda)(dpe)]·H 2 O} n", "C 22 H 20 N 2 O 5 Zn"] | [] | [] | [] | [] | [] | []
chem.201201820 | [11c] CuCl 2 ·2H 2 O was obtained from Wako. All solvents have been used as received and without any further purification.ACHTUNGTRENNUNG[Cu 2 ACHTUNGTRENNUNG(dmcapz) 2 OH 2 ] n ·1.5nACHTUNGTRENNUNG(DMF)·0.1 nACHTUNGTRENNUNG(H 2 dmcapz) (1): A solution of H 2 dmcapz (110 mg, 1.0 mmol) in DMF (10 mL) was added to a solution of CuCl 2 ·2H 2 O (170 mg, 1.0 mmol) in MeOH (10 mL). The mixture was stirred at 90 8 C for 24 h and a sky blue solid was collected by filtration. | [] | [] | ["Cu 2 (dmcapz) 2 (OH) 2 ) n ·1.5n(DMF)·0.1(H 2 dmcapz)"] | ["CuCl 2 ·2H 2 O--170 mg, 1.0 mmol"] | [] | ["H 2 dmcapz--110 mg, 1.0 mmol"] | ["90 8 C"] | ["24 h"] | ["DMF--10 mL", "MeOH--10 mL"]
cg9000076 | Synthesis of [Co 2 (H 2 O) 4 (btx) 3 ][SiMo 12 O 40 ]· 4H 2 O (7). The preparation of 7 was similar to that of 4 except that Co(NO 3 ) 2 · 6H 2 O was used instead of ZnSO 4 · 7H 2 O. Red blocklike crystals 7 were obtained with 90% yield based on Mo. Anal. Calcd for C 36 H 52 N 18 Co 2 SiMo 12 O 48 :C, 15.43; H, 1.87; N, 8.99. Found: C, 15.70; H, 1.78; N, 9.23. IR (solid KBr pellet, cm -1 )of7: 3358 (m), 3123 (m), 1619 (m), 1520 (s), 1441 (s), 1347 (m), 1280 (s), 1213 (w), 1139 (s), 962 (s), 902 (s), 800 (s), 671 (s), 638 (m), 532 (m), 502 (w).X-ray Crystallographic Study. Single-crystal X-ray diffraction data collections of complexes 1-7 were performed by using a R-AXIS RAPID II diffractometer at 293 K with Mo KR radiation (λ ) 0.71073 Å). The structures were solved by direct methods and reﬁned on F 2 by full-matrix least-squares methods using the SHELXTL package. | [] | [] | ["[Co 2 (H 2 O) 4 (btx) 3 ][SiMo 12 O 40 ]· 4H 2 O", "C 36 H 52 N 18 Co 2 SiMo 12 O 48"] | ["Co(NO 3 ) 2 \n6H 2 O--NaN"] | [] | ["btx--NaN"] | [] | [] | []
b804897e | [Mn 4 O 2 (heed) 2 (H 2 O) 2 (Cl) 4 ](2) MnCl 2 ·4H 2 O (0.4 g, 2 mmol) and heedH 2 (0.29 g, 2 mmol) were dissolved in 25 cm 3 of EtOH and stirred for 1 h. X-Ray quality crystals of 2 were obtained in good yield (35%) after slow evaporation of the mother liquor. Elemental analysis (%) calculated for C 12 H 32 N 4 O 8 Cl 4 Mn 4 : C 19.96, H 4.47, N 7.76. Found: C 19.70, H 4.70, N 7.35. | [] | [] | ["[Mn 4 O 2 (heed) 2 (H 2 O) 2 (Cl) 4 ]", "C 12 H 32 N 4 O 8 Cl 4 Mn 4"] | ["MnCl 2 \b4H 2 O--0.4 g, 2 mmol"] | [] | ["heedH 2--0.29 g, 2 mmol"] | [] | ["1 h"] | ["EtOH--25 cm3"]
c9nj02520k | Subsequently,sodiumhydroxide(0.08g,2.0mmol)wasaddedto the reaction mixture under continuous stirring and the resulting clear, brownish solution was refluxed for an additional 2 h.Subsequently, the reaction flask was placed at 4 1Candallowed to evaporate slowly. One week later, a brown crystalline material precipitated at the bottom of the flask. The product was isolated by filtration and dried in vacuo. Yield: 0.19 g (45%). Anal. calcd for 4, [VO 2 (L 3 )Na(H 2 O) 2 VO 2 (L 3 )Na(H 2 O) 3 ] 2 H 2 O(4). (C 68 H 66 N 4 Na 4 O 27 V 4 , M r 1667.01): C, 48.99; H, 3.99; N, 3.36. Found: C, 49.01; H, 3.96; N, 3.38. | ["4 \t1C"] | ["one week"] | ["[VO 2 (L 3 )Na(H 2 O) 2 VO 2 (L 3 )Na(H 2 O) 3 ] 2 ? H 2 O", "4"] | [] | ["sodium hydroxide--0.08g, 2.0mmol"] | [] | ["reflux"] | ["2 h"] | []
s0277-5387(01)00915-9 | Anal. Found: C, 42.1; H, 5.8; N, 24.6. Calc. for C 8 H 13 N 4 Cu: C, 42.0; H, 5.7; N, 24.5%. IR (cm −1 ): 3358vs (w NH ), 2110vs (w CN ), 1602s (w CN ), 1538s, 1404w, 1316s, 1290m, 1245w, 1232m, 1189m, 1133w, 1117w, 1063m, 1026m, 941w, 908w, 801w(br), 541w, 493w(br), 449w.2 .3 . Preparation of [ Cu 2 ( CN ) 2 ( PPh 3 ) 4 ( hppH )] (2) A mixture of hppH (1.00 g, 7.18 mmol), PPh 3 (1.88 g, 7.18 mmol) and CuCN (0.64 g, 7.18 mmol) was weighed into a Schlenk in the glovebox. THF (80 ml) was added via cannula and the resultant slurry was heated at reﬂux for 4 h. Removal of the volatile materials in vacuo and recrystallisation from hot (ca. 60 °C) MeCN afforded pure 2 as colourless crystals. Yield 0.63 g (26% based on PPh 3 ). | [] | [] | ["C 8 H 13 N 4 Cu"] | ["CuCN--0.64 g, 7.18 mmol"] | [] | ["hppH--1.00 g, 7.18 mmol", "PPh 3--1.88 g, 7.18 mmol"] | ["reflux"] | ["4 h"] | ["THF--80 ml", "MeCN--hot (ca. 60 °C)"]
j.poly.2020.114678 | N,O-Binuclear monohydrate copper(II) acetato complex with 1-[(dimethylamino) methyl]-2-naphthol (6). A mixture of 0.4 g (2 mmol) of 1-[(dimethylamino)methyl]-2-naphthol 2 and 0.4 g (2 mmol) of copper(II) acetate monohydrate in 5 mL ethanol was stirred at 60 °C for 3 h. The resulting solution was evaporated on rotary evaporator. The precipitate was washed with water, dried and recrystallized from a mixture of CHCl 3 - EtOH (1:1). It was obtained 0. 55 | [] | [] | ["N,O-Binuclear monohydrate copper(II) acetato complex with 1-[(dimethylamino) methyl]-2-naphthol"] | ["copper(II) acetate monohydrate--0.4 g, 2 mmol"] | [] | ["1-[(dimethylamino)methyl]-2-naphthol 2--0.4 g, 2 mmol"] | ["60 \nC"] | ["3 h"] | ["ethanol--5 mL", "CHCl 3 - EtOH--1:1"]
j.inoche.2010.03.048 | Complex 1 was synthesized hydrothermally with a mixture of Zn (Ac) 2 ·6H 2 O (0.0291 g, 0.1 mmol), H 4 MDIP (0.0177 g, 0.05 mmol), NaOH (0.08 g, 0.2 mmol) and 8 mL water sealed in a 15-mL Teﬂonlined reactor and heated at 120 °C for 3 days [8]. | [] | [] | ["Complex 1"] | ["Zn (Ac) 2 \n6H 2 O--0.0291 g, 0.1 mmol"] | [] | ["H 4 MDIP--0.0177 g, 0.05 mmol"] | ["120 °C"] | ["3 days"] | ["water--8 mL"]
00958972.2015.1032272 | The mixture was stirred for 4 h, then 4,4′-bipy (0.312 g, 2 mmol) in acetonitrile- ethanol (1 : 1, 10 mL) was introduced. The mixture was reﬂuxed for 1 h, then cooled to room temperature and ﬁltered. Green crystals of 1 were obtained by vapor diffusion of diethyl ether into solution of the complex in acetonitrile–ethanol. Yield: 0.26 g, 63%. Anal. Calcd for C 34 H 34 Cu 2 Cl 2 N 6 O 13 : C, 43.78; H, 3.67; N, 9.01. Found: C, 44.58; H, 3.37; N, 8.73. IR (KBr, ν/cm −1 ): 1638(ν C=N ), 1101(m  ClO4 ), 639 (d  ClO4 ). | [] | [] | ["NaN"] | ["NaN--NaN"] | [] | ["4,4′-bipy--0.312 g, 2 mmol"] | ["reflux", "room temperature"] | ["4 h", "1 h"] | ["acetonitrile-ethanol--10 mL"]
j.poly.2013.08.045 | 5 2.2. Syntheses of the complexes 2.2.1. Synthesis of [{Cu(L)I} 2 ] n (1) To a 20 mL acetonitrile solution of copper (I) iodide (0.5 mmol, 0.095 g), pyridine-4amidoxime (0.5 mmol, 0.069 g) was added and stirred gently at 50 °C for an hour. A greenishyellow coloured solid precipitated. The reaction mixture was filtered and the filtrate left undisturbed at room temperature for slow evaporation. Plate shaped greenish-yellow crystals of 1 were collected after 15 days. Yield: 40%, 0.065 g. Anal. Calc. for C 12 H 14 Cu 2 I 2 N 6 O 2 : C, 22.00; H, 2.15; N, 12.83%. Found: C, 22.03; H, 2.18; N, 12.80%. 2.2.2. Synthesis of [{Ag (L)] n ·nClO 4 (2) Pyridine-4-amidoxime (0.5 mmol, 0.069 g) was added to a stirred acetonitrile solution (20 mL) of silver(I) perchlorate (0.5 mmol, 0.101 g). The reaction mixture was stirred for half an hour. The solution turned a pale yellow colour and was filtered. The filtrate was kept in the dark for slow evaporation. Colorless rod shaped single crystals of 2 were obtained after 25 days. Yield: 60%, 0.102 g. Anal. Calcd. for C 6 H 7 AgClN 3 O 5 : C, 20.92; H, 2.05; N, 12.20%. Found: C, 20.87; H, 2.01; N, 12.23%. 2.2.3. Synthesis of [{Ag(L)(CF 3 COO)} 2 ] n (3) Complex 3 was synthesized according to the same procedure as that adopted for 2, except silver(I) trifluoroacetate (0.5 mmol, 0.110 g) was used instead of silver(I) perchlorate. Block shaped colourless crystals of 3 were obtained by slow evaporation of solvent after 15 days. | [] | ["15 days"] | ["{Cu(L)I} 2"] | ["copper (I) iodide--0.5 mmol, 0.095 g"] | [] | ["pyridine-4amidoxime--0.5 mmol, 0.069 g"] | ["50 \nC"] | ["1 hour"] | ["acetonitrile--20 mL"]
00958972.2015.1080824 | 2.2.3. Synthesis of [Mn 2 (TTHQ) 2 (H 2 O) 6 ]·2H 2 O (2).NH 3 ·H 2 O (18%) was added to a solution of 5-tetrazolylazo-8-hydroxyquinoline (48.4 mg, 0.2 mmol) in 10 mL of ethanol to adjust pH to 6. Then, MnCl 2 ·4H 2 O (39.6 mg, 0.2 mmol) in 10 mL of water was added slowly to the above solution and stirred for 1.5 h. The resulting mixture was ﬁltered and block red crystals of 2 were obtai ned by slow evaporation of the ﬁltrate after several days and washed with 95% ethanol, yield: 58% (based on Mn 2+ ). IR (KBr, cm −1 ): 3079m, 1573m, 1505m, 1469m, 1395m, 1328s, 1249s, 1205m, 1101m, 791w, 719w. Elemental analysis: Anal. Calcd for 2 (%) C 20 H 30 Mn 2 N 14 O 12 , Mr = 768.46: C, 31.23; H, 3.90; N, 25.51. Found (%): C, 31.08; H, 3.79; N, 25.44. | [] | ["several days"] | ["[Mn 2 (TTHQ) 2 (H 2 O) 6 ]·2H 2 O", "C 20 H 30 Mn 2 N 14 O 12"] | ["MnCl 2 ·4H 2 O--39.6 mg, 0.2 mmol"] | ["NH 3 ·H 2 O--18%"] | ["5-tetrazolylazo-8-hydroxyquinoline--48.4 mg, 0.2 mmol"] | [] | ["1.5 h"] | ["ethanol--10 mL", "water--10 mL"]
acs.inorgchem.8b02696 | Materials. All reagents purchased commercially (reagent grade or better). Uranyl nitrate (UO 2 (NO 3 ) 2 ·6H 2 O, 99.5%), zinc uranyl acetate (ZnUO 2 (OAc) 4 ·7H 2 O, 99.8%), and N-donor ligands were obtained from Sinopharm Chemical Reagent. Tri(4-carboxyphenyl)phenylsilane was synthesized by using a modiﬁed literature procedure. | [] | [] | [] | ["uranyl nitrate (UO 2 (NO 3 ) 2 ·6H 2 O--99.5%", "zinc uranyl acetate (ZnUO 2 (OAc) 4 ·7H 2 O--99.8%"] | [] | ["N-donor ligands--Sinopharm Chemical Reagent", "Tri(4-carboxyphenyl)phenylsilane--synthesized"] | [] | [] | []
ejic.201201483 | Complex 4a: Suitable crystals for X-ray analysis were obtained by slow cooling and slow evaporation of the solvent.[36,37] Hctz (111 mg, 1.17 mmol) was dissolved in hot acetonitrile (17 mL), and Cu(NO 3 ) 2 ·3H 2 O (47 mg, 0.19 mmol) was dissolved in water (2 mL) and then added to the hot solution of Hctz. The combined solutions were transferred to a test tube, which was covered with a perforated paraffin-coated plastic film and allowed to cool slowly in a Dewar vessel filled with hot water (ca. 70 °C) over 24 h. Light blue block crystals formed and were stable at 20 °C, yield 30 mg (49%), m.p. (dec.) at 230 °C to a grey solid, explosion at 290 °C.C 16 H 10 Cu 3 N 32 O 2 ·2C 2 H 3 N (955.29): calcd. C 25.15, H 1.69, N 49.86; found C 24.43, H 1.82, N 49.87. IR (KBr disc): ν ˜ = 3343 (m), 2935 (w), 2283 (w) 2265 (s), 1638 (s), 1617 (m) 1528 (w), 1434 (m), 1419 (w), 1396 (m) 1371 (s), 1245 (m), 1234 (m) 1181 (w), 1098 (w), 1047 (w), 734 (m) 713 (w), 610 (m), 551 (w) 487 (w) cm –1 .Thermogravimetric and differential thermal analysis (DTA/TG): two stages over the temperature range 24–235 °C; first mass loss of 8.5% at 36 °C [two molecules of CH 3 CN (calcd. 7.88%)], second mass loss of 16.7 % at 150 °C [three molecules of acetonitrile and two molecules of water (calcd. 15.28 %)].Complex 7: Suitable crystals for X-ray analysis were obtained from the diffusion of reactant solutions.[36,37] Tris(pyrazol-1-yl)methane (14 mg, 0.065 mmol) was dissolved in chloroform (3 mL) in a test tube. Cu(NO 3 ) 2 ·3H 2 O (16 mg, 0.065 mmol) and Hctz (6.2 mg, 0.065 mmol) were dissolved in acetone (3 mL). This solution was layered carefully over the chloroform solution with a syringe. The test tube was covered with a perforated paraffin-coated plastic film and left to stand at room temperature undisturbed for 3 d, yield 19 mg blue crystals (67.1%), m.p. (dec.) to a grey solid at 230 °C, explosion at 267 °C. C 24 H 20 Cu 2 N 23 O 3 ·NO 3 (867.72): calcd. C 33.22, H 2.32, N 38.74; found C 33.60, H 2.72, N 38.67. IR (KBr disc): ν ˜ = 3532 (w), 3123 (m), 3006 (m), 2258 (m), 1699 (m), 1631 (w), 1517 (m), 1411 (s), 1368 (s), 1299 (s), 1286 (m), 1257 (w), 1224 (w), 1111 (w), 1092 (m), 1076 (m), 1050 (m), 1004 (w), 969 (w), 916 (w), 818 (m), 803 (m), 792 (s), 776 (s), 607 (m), 553 (m) cm –1 .Crystal Structure Determinations: Crystals were fixed in glass capillaries, which were sealed by melting. Data collections were performed by using a Bruker-Nonius kappa-CCD diffractometer equipped with graphite monochromatized Mo-K α radiation (λ = 0.71073 Å). The crystal structures were solved by direct methods and refined by using the SHELX97 program suite.[38] A semi-empirical absorption correction by the multiscan method was applied to the data sets.[39,41,42] Data collections were performed at –150 °C (123 K). Hydrogen atoms were refined in idealized positions as riding on their attached carbon atoms with isotropic displacement factors fixed to 1.2 times those of the respective C atoms. The crystallographic data for 1–7 are summarized in the Supporting Information. Graphical representations were made using the program DIAMOND.[40] CCDC-913601 (for 1), -913602 (for 2), -913603 (for 3), -913605 (for 4a), -913604 (for 4b), -913606 (for 5), -913607 (for 6) and -913608 (for 7) contain the supplementary crystallographic data for this paper. These data can be obtained free of charge from The Cambridge Crystallographic Data Centre via www.ccdc.cam.ac.uk/data_ request/cif.Magnetic Measurements: The magnetic susceptibility measurements were performed with a Quantum Design PPMS vibrating sample magnetometer (VSM) in the temperature range 1.9–300 K under an applied magnetic field of 20 kOe for 1, 4a and 7 and Eur. J. Inorg. Chem. 2013, 3167–3177 © 2013 Wiley-VCH Verlag GmbH & Co. KGaA, Weinheim3176 under 10 kOe for 6. Samples of weights between 1.5 and 10 mg were used.Supporting Information (see footnote on the first page of this article): Tables with crystallographic parameters and details of the structure analyses, important structural parameters of the ctz ions in the structures of 1–7, powder XRD patterns for 2, 6, 4a and 7, details of the development of the magnetic models and figures for the detailed structural comparison of the different coordination polymers.Acknowledgments Financial support of this work by the Deutsche Forschungsgemeinschaft (DFG) within the Collaborative Research Centre SFB 813 is gratefully acknowledged. The authors thank J. Daniels and A.Pelka for recording single-crystal XRD data sets, N. Wagner for the magnetic measurements and C. Landvogt for powder XRD data sets.[1] R. J. Herr, Bioorg. Med. Chem. 2002, 10, 3379–3393.[2] M. J. Crawford, T. M. Klapötke, F. A. Martin, C. M. Sabaté, M. Rusan, Chem. Eur. J. 2011, 17, 1683–1695.[3] C. G. Miller, G. K. Williams, US7667045, 2005.[4] T. M. Klapötke, S. M. Sproll, J. Polym. Sci., Part A 2010, 48, 122–127.[5] R. P. Singh, R. D. Verma, D. T. Meshri, J. M. Shreeve, Angew.Chem. 2006, 118, 3664–3682; Angew. Chem. Int. Ed. 2006, 45, 3584–3601.[6] G. Aromi, L. A. Barrios, O. Roubeau, P. Gamez, Coord. Chem.Rev. 2011, 255, 485–546.[7] N. Fischer, T. M. Klapötke, S. Rappenglück, J. Stierstorfer, ChemPlusChem 2012, 77, 877–888.[8] E. Oliveri-Mandala, T. Passalaqua, Gazz. Chim. Ital. 1912, 41, 430–35.[9] F. Himo, Z. P. Demko, L. Noodleman, K. B. Sharpless, J. Am.Chem. Soc. 2002, 124, 12210–12216; A. Hantzsch, A. Vagt, Justus Liebigs, Ann. Chem. 1901, 314, 339–369; Hong Zhao, Zhi-Rong Qu, Heng-Yun Ye, Ren-Gen Xiong, Chem. Soc. Rev.2008, 37, 84–100.[10] E. J. Graeber, B. Morosin, Acta Crystallogr., Sect. C 1983, 39, 567–570.[11] K. Yamaguchi, A. Ohsawa, T. Kaihoh, T. Itoh, Acta Crystallogr., Sect. C 1990, 46, 1161–1162.[12] P. Hans, H. Arp, A. Decken, J. Passmore, D. J. Wood, Inorg.Chem. 2000, 39, 1840–1848.[13] P. L. Franke, W. L. Groeneveld, Trans. Met. Chem. 1980, 5, 240–244.[14] W. Ouellette, S. Jones, J. Zubieta, CrystEngComm 2011, 13, 4457–4485.[15] T. C. Wehmann, A. I. Popov, J. Phys. Chem. 1966, 70, 3688– 3693.[16] R. N. Butler, Comprehensive Heterocyclic Chemistry II, Pergamon, New York, 1996, vol. 4, p. 621–678.[17] M. Inoue, M. Kubo, J. Coord. Chem. 1977, 6, 157–161.[18] J. G. Haasnoot, Coord. Chem. Rev. 2000, 200–202, 131–185.[19] J. Goslar, P. B. Sczaniecki, Trans. Met. Chem. 1988, 13, 81–86.[20] P. J. Eulgem, A. Klein, N. Maggiarosa, D. Naumann, R. W. H.Pohl, Chem. Eur. J. 2008, 14, 3727–3736.[21] A. H. Bent, Chem. Rev. 1961, 61, 275–311.[22] D. A. Dixon, P. A. Charlier, P. G. Gassman, J. Am. Chem. Soc.1980, 102, 3957–3959.[23] M. O’Keeffe, S. Andersson, Acta Crystallogr., Sect. A 1977, 33, 914–923.[24] A. Ray, D. Maiti, W. S. Sheldrick, H. Mayer-Figge, S. Mondal, M. Mukherjee, S. Gao, M. Ali, Inorg. Chim. Acta 2005, 358, 3471–3477. www.eurjic.org FULL PAPER [25] B. Bleaney, K. D. Bowers, Proc. R. Soc. London Ser. A 1952, 214, 451–465.[26] A. Rodríguez-Diéguez, A. J. Mota, J. Cano, J. Ruiz, D. Choquesillo-Lazarte, E. Colacio, Dalton Trans. 2009, 6335–6344.[27] A. Aznar, S. Ferrer, J. Borrás, F. Lloret, M. Liu-González, H.Rodríguez-Prieto, S. García-Granda, Eur. J. Inorg. Chem. 2006, 5115–5125.[28] G. A. Baker, G. S. J. Rushbrooke, H. E. Gillbert, Phys. Rev.1964, 135, A1272–A1277; D. D. Swank, Phys. Rev. B 1979, 20, 2154–2162.[29] J. S. Smart, Am. J. Phys. 1955, 23, 356–370; S. G. Yang, T. Li, B. L. Xu, Y. W. Du, J. Phys. Condens. Matter 2003, 15, 5629– 5635.[30] W. P. Wolf, Rep . Prog. Phys. 1961, 24, 212–218.[31] O. Kahn, Molecular Magnetism, 1993, VCH, New York.[32] Y. Garcia, P. J. van Koningsbruggen, G. Bravic, D. Chasseau, O. Kahn, Eur. J. Inorg. Chem. 2003, 356–362.[33] Y. Garcia, P. J. van Koningsbruggen, G. Bravic, P. Guionneau, D. Chasseau, G. L. Cascarano, J. Moscovici, K. Lambert, A.Michalowicz, O. Kahn, Inorg. Chem. 1997, 36, 6357–6365.[34] K. Drabent, Z. Ciunik, A. Ozarowski, Inorg. Chem. 2008, 47, 3358–3365.Eur. J. Inorg. Chem. 2013, 3167–3177 © 2013 Wiley-VCH Verlag GmbH & Co. KGaA, Weinheim3177 [35] D. L. Reger, T. C Grattan, K. J. Brown, C. A. Little, J. J. S.Lamba, A. L. Rheingold, R. D. Sommer, J. Organomet. Chem.2000, 607, 120–129.[36] P. G. Jones, Chem. Brit. 1981, 17, 222–225.[37] A. Clegg, A. J. Blake, R. O. Gould, P. Main, Crystal Structure Analysis: Principles and Practice, Oxford University Press, Oxford, UK, 2001, p. 27–34.[38] G. M. Sheldrick, SHELX97, Programs for Crystal Structure Analysis, University of Göttingen, Germany, 1998.[39] SCALEPACK: Z. Otwinowski, W. Minor, in: Methods in Enzymology, vol. 276: Macromolecular Crystallography A (Eds.: C. W. Carter Jr., R. M. Sweets), Academic Press, 1997, p. 307.[40] DIAMOND, Program for Crystal Structure Visualizations, Crystal Impact Comp., Bonn, Germany, 2005.[41] N. W. Alcock, in: Crystallographic Computing (Eds. F. R.Ahmed, S. R. Hall, C. P. Huber), Munksgaard, Copenhagen, Denmark, 1970, p. 271–278.[42] C. W. Dwiggins Jr., Acta Crystallogr., Sect. A 1975, 31, 146– 148.Received: December 10, 2012 Published Online: May 15, 2013 | [] | [] | ["{[Cu(Hctz)]·(C 2 H 3 N) 0.5 (H 2 O) 2.5 } n", "C 16 H 10 Cu 3 N 32 O 2 ·2C 2 H 3 N", "{[Cu(Hctz)(H 2 TZMB)]·(C 2 H 5 OH) 0.5 (H 2 O) 2.5 } n", "C 24 H 20 Cu 2 N 23 O 3 ·NO 3"] | ["Cu(NO 3 ) 2 ·3H 2 O--47 mg, 0.19 mmol", "Zn(NO 3 ) 2 ·6H 2 O--0.008 mmol, 2.4 mg", "Cu(NO 3 ) 2 ·3H 2 O--16 mg, 0.065 mmol"] | [] | ["Hctz--111 mg, 1.17 mmol", "H 2 TZMB--0.008 mmol, 2.6 mg", "H 2 TZMB--6.2 mg, 0.065 mmol"] | ["70 \n°C", "80 \n°C"] | ["24 h", "3 d"] | ["acetonitrile--17 mL", "CH 3 OH/H 2 O (v/v = 1/ 4) mixed solution--1 mL", "acetone--3 mL"]
j.jssc.2008.01.043 | The reaction mixture was stirred until it was homogeneous, and then sealed in a 18 mL Teﬂon-lined stainless steel autoclave and heated at 80 1C for 3 d, followed by slow cooling down to room temperature. The light blue pillarlike single crystals were isolated by ﬁltration, washed with anhydrous ethanol and dried in air. The ICP and elemental analysis results of 1 were consistent with the theoretical values based on the crystal data. Found for 1: Co, 26.59; P, 13.95; C, 27.31; H, 2.90; N, 6.45 wt%. Calcd.: Co, 27.03; P, 14.21; C, 27.55; H, 2.77; N, 6.42 wt%. The IR spectrum of 1 exhibited typical peaks corresponding to the pyridine molecules (n C–H , n C–N , n C–C , 3060–3430, 1610–1450 cm 1 ), while the bands at 1040, 995, 636 and 573 cm 1 are associated with the phosphite oxoanion. A single P–H stretching band at 2390 cm 1 indicates the presence of a crystallographically independent phophite group in the structure. | [] | [] | ["NaN"] | [] | [] | [] | ["80 1C"] | ["3 d"] | []
174751916x14738569571337 | Synthesis of [Pb(D-pala)(NO 3 )] n (2) A similar synthetic procedure to that of 1 was used, in which the starting amino acid was replaced with D-Hpala·HCl (90.0 mg, 0.5 mmol). Colourless needle crystals were obtained in 62% yield (based on Pb II ). Anal. calcd for C 9 H 11 N 3 O 5 Pb: C, 24.11; H, 2.47; N, 9.37; found: C, 24.06; H, 2.51; N, 9.33%. IR (KBr, cm –1 ): ν OH , 3440; ν NH , 3248; ν C=O , 1730; ν as (COO – ), 1600; ν s (COO – ), 1363; ν(NO 3 – ), 1393, 1300. | [] | [] | ["[Pb(D-pala)(NO 3 )] n", "C 9 H 11 N 3 O 5 Pb"] | [] | [] | ["D-Hpala·HCl--90.0 mg, 0.5 mmol"] | [] | [] | []
c3dt53388c | Reversible anion exchange reactions. Two parallel wellground powders of 2 (240.0 mg) were suspended in water (20 mL), then NaNO 2 (2.0 g) and NaNO 3 (2.0 g) were added, respectively. The mixtures were stirred for one day at room temperature, then filtered, washed with water several times, and dried in air to give exchanged colorless powders 2A and 2B. Anal. Calcd for [Cd(H 3 L) 2 ](NO 2 ) 2 ·2H 2 O(2A): C, 45.44; H, 3.56; N, 24.73%. Found: C, 45.14; H, 3.87; N, 24.45%. Anal. | [] | [] | ["[Cd(H 3 L) 2 ](NO 2 ) 2 ·2H 2 O(2A)"] | [] | ["NaNO 2--2.0 g", "NaNO 3--2.0 g"] | ["H 3 L--240.0 mg"] | ["room temperature"] | ["one day"] | ["water--20 mL"]
cplu.201900141 | K 1.5 [Cu(bpca)(H 9.5 L)]·10H 2 O (3). 14.8 mg of CuCO 3 (0.12 mmol) was dissolved in 1 mL aqueous solution of K 2 H 10 L·2.5H 2 O (32 mg, 0.04 mmol). When the evolution of CO 2 ceased, 9 mL of water was added. Finally, 2 mL of a solution of tptz (37.5 mg, 0.12 mmol) in methanol was slowly added with stirring (pH = 3.10). After 4 weeks, blue crystals (28 mg, 59%) were obtained upon liquid diffusion of acetonitrile into this solution at room temperature, collected by filtration and air-dried. Found: N, 4.0; C, 17.5; H, 3.5%. Calc. for C 42 H 58 N 9 O 40 P 6 Cu 3 K: N, 3.5; C, 18.2; H 3.7%. ν max /cm –1 3420 (O–H), 3092 and 2934 (C–H), 1717 (C=O), 1638, 1603 and 1364 cm –1 (C=C, C=N), 1190–937 (O–P–O, PO–C); δ max /cm –1 507 (O–P–O); ρ max /cm –1 760, 702, 652 and 631 cm –1 (C–H, O-H). X-ray diffraction analysis of several crystals taken from different batches of compound 3 agreed to crystal structures corresponding to the formula K 1.5 (H 2 O) 2 [Cu(bpca)](H 9.5 L)∙8H 2 O. Label (3) will be used to indicate both hydrated forms. A further discussion of infrared spectrum and thermal analysis is included in supporting information (Figures S10 – S15). | [] | [] | ["K 1.5 [Cu(bpca)(H 9.5 L)]·10H 2 O", "K 1.5 (H 2 O) 2 [Cu(bpca)](H 9.5 L)∙8H 2 O"] | ["CuCO 3--14.8 mg, 0.12 mmol", "K 2 H 10 L·2.5H 2 O--32 mg, 0.04 mmol"] | [] | ["tptz--37.5 mg, 0.12 mmol"] | [] | ["4 weeks"] | ["aqueous solution--1 mL", "water--9 mL", "methanol--2 mL", "acetonitrile--liquid diffusion"]
j.jssc.2018.05.031 | 2.2.4. Synthesis of {[Cu(DITP)]·DMF} n (4) A mixture of HDIPT (0.1 mmol), CuI (0.1 mmol), and DMF (6 ml) was sealed in a 10 ml Teﬂon-lined stainless-steel autoclave and HNO 3 (1 mol/L) was used to adjust the pH value at about 2–3. The mixture was heated at 120 °C for 3 days under autogenous pressure and slow cooling at 5 °C h -1 to room temperature. Brown block-shaped crystals of 4 were obtained. Yield 70% (based on the Cu). Elemental analysis Scheme 1. Strategies for designing extended rigid tripodal ligands. | [] | [] | ["{[Cu(DITP)]·DMF} n"] | ["CuI--0.1 mmol"] | [] | ["HDIPT--0.1 mmol"] | ["120 \nC"] | ["3 days"] | ["DMF--6 ml"]
j.ica.2006.07.016 | 2.1.1. AgX (=ClO 4 ):dpex:L (2:1:2) (ÆnS) complexes 2.1.1.1. Synthesis of AgClO 4 :dppm:bpy (2:1:2) (1 ). A solution containing AgClO 4 (0.414 g, 2.0 mmol), dppm (0.384 g, 1.0 mmol ) and bpy (0.312 g, 2.0 mmol) in 10 mL of CH 3 CN was stirred for 12 h at room temperature. The solution was then evaporated under vacuum and the colorless residue washed with diethyl ether and shown to be compound 1 (1.089 g, yield: 98%); m.p. 229–232 C (dec), 272–273 C. Anal. Calc. for C 45 H 38 Ag 2 Cl 2 N 4 O 8 P 2 :C, 48.63; H, 3.45; N, 5.04. Found: C, 48.80; H, 3.51; N, 5.13%. IR (nujol, cm 1 ): 1589s, 1567m, 1537sh m(C ... | [] | [] | ["AgClO 4 :dppm:bpy", "C 45 H 38 Ag 2 Cl 2 N 4 O 8 P 2"] | ["AgClO 4--0.414 g, 2.0 mmol"] | [] | ["dppm--0.384 g, 1.0 mmol", "bpy--0.312 g, 2.0 mmol"] | ["room temperature"] | ["12 h"] | ["CH 3 CN--10 mL"]
acs.inorgchem.0c00982 | [Ag(camphSO 3 )(PTA)] (1). This was prepared as described above using (1S)-(+)-camphor-10-sulfonic acid (0.125 g, 0.54 mmol), Ag 2 CO 3 (0.069 g, 0.25 mmol), and PTA (0.066 g, 0.42 mmol). A 0.170 g (81%) portion of a colorless solid was obtained.1 H NMR (D 2 O): δ 0.80 (s, 3 H, Me), 1.00 (s, 3 H, Me), 1.42 (ddd, 2 J H−H = 12.9 Hz, 3 J H−H = 9.4 Hz, 3 J H−H = 3.9 Hz, 1 H, camph-H5), 1.60 (ddd, 2 J H−H = 14.0 Hz, 3 J H−H = 9.4 Hz, 3 J H−H = 4.7 Hz, 1 H, camph-H6), 1.95 (d, 2 J H−H = 18.9 Hz, 1 H, camph-H3), 1.96−2.05 (m, 1 H, camph-H5′), 2.12 (t, 3 J H−H = 4.6 Hz, 1 H, camph-H4), 2.32−2.43 (m, 2 H, camph-H3′ and H6′), 2.83 (d, 2 J H−H = 15.0 Hz, 1 H, camphCH 2 ), 3.24 (d, 2 J H−H = 14.9 Hz, 1 H, camph-CH 2 ), 4.24 (s, 6 H, PTA), 4.58 (AB-quart., 2 J H−H = 12.9 Hz, 6 H, PTA). | [] | [] | ["[Ag(camphSO 3 )(PTA)]"] | ["Ag 2 CO 3--0.069 g, 0.25 mmol"] | [] | ["(1S)-(+)-camphor-10-sulfonic acid--0.125 g, 0.54 mmol", "PTA--0.066 g, 0.42 mmol"] | [] | [] | []
s0022-4596(03)00349-9 | 2.1. Synthesis [{Cu(phen)} 2 (V V O 2 ) 2 V IV O 2 (H 2 O)(PO 4 ) 2 ] (1).A mixture of V 2 O 5 (0.09 g), Cu(OAc) 2  H 2 O (0.10 g), phen (0.16 g), H 3 PO 4 (0.20 g, 85%) and H 2 O (10 mL) in the molar ratio of 1:1:1.8:3.5:1112 was stirred in air for 20 min and transferred into 23 mL Teﬂon-lined stainless steel reactor and heated at 160  C for 108 h. Black crystals of 1 (35%) and minor blue crystals [{Cu (phen)}(VO 2 )(PO 4 )] 16a (4%) were recovered after ﬁltration off, washing and dried in air. Anal: Calc. For 1 C 24 H 18 Cu 2 N 4 O 15 P 2 V 3 : C, 30.53; H, 1.92; N, 5.93.Found: C, 30.37; H, 1.99; N, 5.86. IR (KBr, cm 1 ): 3605 (w), 3438 (m), 3052 (w), 2924 (w), 1628 (w), 1583 (m), 1426 (s), 1342 (w), 1222 (w), 1056 (s), 1025 (s), 996 (s), 956 (s), 852 (s), 722 (m), 519 (w), 480 (w). | [] | [] | ["{Cu(phen)} 2 (V V O 2 ) 2 V IV O 2 (H 2 O)(PO 4 ) 2", "C 24 H 18 Cu 2 N 4 O 15 P 2 V 3"] | ["V 2 O 5--0.09 g", "Cu(OAc) 2 ? H 2 O--0.10 g"] | [] | ["phen--0.16 g"] | ["160 \n C"] | ["108 h"] | ["H 2 O--10 mL"]
b103384k | 10 mmol) and an aqueous solution (50 cm 3 ) of hydroxylamine hydrochloride (1.04 g, 15 mmol) were mixed and together with an aqueous solution (10 cm 3 ) of NaOH (0.60 g, 15 mmol) were reﬂuxed for 5 hours and then evaporated to dryness. The residue was stirred with an aqueous NaHCO 3 solution (5%, 100 cm 3 ), and the aqueous extract separated from any insoluble material was neutralized with dilute hydrochloric acid to give a colorless precipitate. This was ﬁltered oﬀ, thoroughly washed with water and dried in vacuo. The yield was 1.31 g (72%). Anal.Found: C, 52.15; H, 3.96; N, 7.67. Calcd for C 8 H 7 NO 4 : C, 53.04; H, 3.90; N, 7.73%. IR [ν/cm ⫺1 ] as KBr disk: 3217, 1660, 1611, 1450, 1317, 1249, 1228, 1189, 957, 761, 681.[Cu 2 (HL) 2 ]ⴢ0.5H 2 O (1). A solution of H 3 L (18 mg, 0.1 mmol) in dimethylformamide (DMF) (3 cm 3 ) was layered with a solution of copper() perchlorate hexahydrate (37 mg, 0.1 mmol) in water (2 cm 3 ) and allowed to stand at ambient temperature. | [] | [] | ["[Cu 2 (HL) 2 ]ⴢ0.5H 2 O", "C 8 H 7 NO 4"] | ["copper() perchlorate hexahydrate--37 mg, 0.1 mmol"] | [] | ["H 3 L--18 mg, 0.1 mmol"] | [] | [] | ["dimethylformamide (DMF)--3 cm 3", "water--2 cm 3"]
s11243-017-0144-x | Synthesis of [Mn(H 0.5 L2) 2 (H 1.5 btc) 2 ] n (2) CP 2 was prepared by hydrothermal reaction of MnSO 4H 2 O (0.2 mmol, 33.8 mg), H 3 btc (0.2 mmol, 42.0 mg), L2 (0.1 mmol, 36.6 mg), NaOH (0.2 mmol, 8.0 mg), and H 2 O (10 mL). The above mixture was sealed in a 25-mL Teﬂon reactor and heated at 140 °C for 72 h, then cooled to room temperature at a rate of 5 °C/h to form yellow crystals of CP 2. Yield: 35.2% (based on MnSO 4 H 2 O). Anal. Calcd for C 74 H 54 MnN 8 O 12 (Fw = 1302.19): C 68.3, H 4.2, N 8.6%. Found: C 68.2, H 4.1, N 8.7%. IR (KBr, cm -1 ): 3138 w, 3097 w, 1672 s, 1617 w, 1501 s, 1462 w, 1442 m, 1187 w, 813 w, 740 m.X-ray crystallography X-ray diffraction data for both CPs were collected on a Bruker SMART CCD area detector with graphitemonochromated Mo-Ka radiation (k = 0.71073 A ˚ )at 296 K for CP 1, and 293 K for CP 2 . The structures were solved using direct methods and reﬁned on F 2 by fullmatrix least-squares procedures with the SHELXTL program package [21]. All non-hydrogen atoms were located in difference Fourier maps and reﬁned with anisotropic displacement parameters. Except for the hydrogen atoms of the carboxyl groups, which were obtained from successive Fourier syntheses, the other hydrogen atoms of the organic ligands were determined by theoretical calculations. | [] | [] | ["[Mn(H 0.5 L2) 2 (H 1.5 btc) 2 ] n", "C 74 H 54 MnN 8 O 12"] | ["MnSO 4H 2 O--0.2 mmol, 33.8 mg"] | ["NaOH--0.2 mmol, 8.0 mg"] | ["H 3 btc--0.2 mmol, 42.0 mg", "L2--0.1 mmol, 36.6 mg"] | ["140 \nC"] | ["72 h"] | ["H 2 O--10 mL"]
cg9007119 | {[Cd(H 2 dap)(H 2 O) 2 (tp)] 3 0.5tp 3 H 2 O} n (6). A mixture containing Cd(NO 3 ) 2 3 6H 2 O (3.0 mg, 0.01 mmol), Hdap (1.5 mg, 0.01 mmol), and H 2 tp (2.55 mg, 0.015 mmol) was dissolved in water (10 mL), and the initial pH value was adjusted to ca. 6 by triethylamine. Then the mixture was transferred into a parr Teflon-lined stainless steel vessel (23 mL) under autogenous pressure, which was heated to 100 C for 48 h, and cooled to room temperature at a rate of 2 C 3 h -1 . The colorless block-shaped single crystals suitable for X-ray analysis were obtained directly. Yield: 36% on the basis of Cd II salt. Anal. | [] | [] | ["[Cd(H 2 dap)(H 2 O) 2 (tp)] 3 0.5tp 3 H 2 O} n"] | ["Cd(NO 3 ) 2 ? 6H 2 O--3.0 mg, 0.01 mmol"] | [] | ["Hdap--1.5 mg, 0.01 mmol", "H 2 tp--2.55 mg, 0.015 mmol"] | ["100 \nC"] | ["48 h"] | ["water--10 mL"]
cm980326v | Dark green plate crystals began to form in one week. One of these crystals was used for X-ray crystallography. Physical measurements were conducted on a polycrystalline powder that wassynthesized as follows: An aqueous solution (100 mL) of H 2 CA (6 × 10 -4 mol) was added to a 6 × 10 -4 mol amount of iron(II) sulfate heptahydrate and a 6 × 10 -4 mol amount of phenazine dissolvedin an ethanol-water (1:1)mixture (20 mL) under a nitrogen atmosphere. Upon stirring of the mixture, the dark green powder appeared immediately. Anal. Calcd for FeCl 2 O 6 N 2 C 18 H 12 : C, 45.13; H, 2.52; N, 5.85. Found: C, 44.98; H, 2.56; N, 5.86. IR (KBr pellet): 3283 s, 3077 s, 1676 w, 1619 w, 1522 vs, 1510 vs, 1437 w, 1375 m, 1292 w, 1217 w, 1150 w, 1125 w, 1002 w, 978 w, 849 s, 758 s, 700 w, 603 w, 592 w, 577 w cm -1 . The identity of the magnetic and X-ray batches has been confirmed by their XRD patterns. | [] | [] | ["FeCl 2 O 6 N 2 C 18 H 12"] | ["iron(II) sulfate heptahydrate--6 × 10 -4 mol"] | [] | ["H 2 CA--6 × 10 -4 mol", "phenazine--6 × 10 -4 mol"] | [] | [] | ["ethanol-water (1:1) mixture--20 mL"]
j.poly.2014.08.008 | 2.2. Synthesis of the samples FMDCo and FMDFe crystals were prepared under solvothermal conditions at 130 °C, by a similar method that was used for the synthesis of [FMD][Mg(HCOO) 3 ] and [FMD][Mn(HCOO) 3 ] compounds [17–19]. In the experiment, a mixture of MCl 2 (8.4 mmol), formamide (50 mL) and cyclobutane-1,1 0 -dicarboxylic acid (4.2 mmol) was heated in a Teﬂon-lined microwave autoclave for 24 h. High temperature and pressure lead to hydrolysis of formamide into formamidinium and formate ions. The reaction mixture was slowly cooled overnight and dark-pink (Co) or pale-grey (Fe) crystals grown in the reaction vessel were collected, washed with ethanol (3  5 mL) and dried at room temperature. The yield was about 85% (Co) and 70% (Fe) based on the starting metal salts. A good match of the powder XRD patterns of the obtained crystals with the calculated ones based on the single-crystal structures (see Fig. S1) conﬁrmed the phase purity of the bulk samples. Anal. | [] | ["overnight"] | ["FMDCo", "FMDFe"] | ["MCl 2--8.4 mmol"] | [] | ["cyclobutane-1,1 0 -dicarboxylic acid--4.2 mmol"] | ["130 \nC"] | ["24 h"] | ["formamide--50 mL"]
00958972.2010.514685 | 2.2. Preparation of [Zn(Hmal)(im)(H 2 O)] n .2nH 2 O (1) R,S-malic acid (0.67 g, 5 mmol) and imidazole (0.34 g, 5 mmol) were added to a stirred solution of Zn(NO 3 ) 2  6H 2 O (1.49 g, 5 mmol) in water (18 mL). The pH of the solution was adjusted to 6.3 with dilute ammonium hydroxide and the mixture heated in a water bath at 60  C for 1 week. The resulting colorless solution was kept for slow evaporation at room temperature. Compound 1 was crystallized after several days. The solid was filtered, washed with water, and air dried to yield white crystals. Yield: 0.99 g (62%). | ["room temperature"] | ["several days"] | ["[Zn(Hmal)(im)(H 2 O)] n .2nH 2 O", "R,S-malic acid", "imidazole"] | ["Zn(NO 3 ) 2 \n6H 2 O--1.49 g, 5 mmol"] | [] | ["R,S-malic acid--0.67 g, 5 mmol", "imidazole--0.34 g, 5 mmol"] | ["60 \nC"] | ["1 week"] | ["water--18 mL"]
b917483d | Synthesis of F-MOF-1 to 5 [Cu(hfbba)(phen) 2 ]$2(H 2 hfbba)(H 2 O)(HCO 2 ) (F-MOF-1).Hydrothermal reaction of Cu(NO 3 ) 2 $3H 2 O (0.029 g, 0.12 mmol) with 1,10-phenanthroline (0.024 g, 0.12 mmol) and excess H 2 hfbba (0.196 g, 0.50 mmol) in a 23 mL acid-digestion bomb using de-ionized water (7 mL) at 120  C for 3 d produced blue coloured crystals of F-MOF-1 in 40% yield (0.0116 mg based on Cu). Crystals were collected by ﬁltration and dried in air (10 min).FT-IR (KBr 4000–400 cm 1 ): 3655 (s), 3093 (w), 1942 (w), 1701 (s), 1598 (s), 1554 (s), 1395 (s), 1326 (w), 1250 (m), 1211 (w), 1177 (w), 1019 (w), 1291 (w), 929 (w), 843 (m), 778 (m), 744 (m), 723 (m). | [] | [] | ["F-MOF-1", "[Cu(hfbba)(phen) 2 ]$2(H 2 hfbba)(H 2 O)(HCO 2 )"] | ["Cu(NO 3 ) 2 $3H 2 O--0.029 g, 0.12 mmol"] | [] | ["1,10-phenanthroline--0.024 g, 0.12 mmol", "H 2 hfbba--0.196 g, 0.50 mmol"] | ["120 \nC"] | ["3 d"] | ["de-ionized water--7 mL"]
cm502009y | 10 (sh), 1313 (s), 1244 (m), 1097 (sh), 1088 (w), 1035 (w), 954 (m), 911 (m), 881 (w), 851 (w), 809 (vw), 724 (w). VO(bpy) 2 {Bi(edta)} 2 ·5H 2 O (3). Solid 2,2'-bipyridine (0.16 g, 1 mmol) was added to 25 mL of aqueous suspension of 1 (0.61 g, 0.5 mmol). The mixture was stirred and heated until all the reagents dissolved completely. The resulting green reaction mixture was evaporated at 40 o C to dryness. Yield: 0.709 g (~ 97 %). Anal. Calcd (%) for C 40 H 50 N 8 O 22 Bi 2 V: C, 32.82; H 3.44; N 7.66. Found (%): C, 33.03; H 3.34; N 7.82. FTIR (selected bands, cm -1 ): 3371 (m vbr), 2970 (w br), 1575 (vs), 1444 (m), 1363 (s), 1314 (s), 1244 (m), 1092 (w), 1028 (w), 973 (w), 915 (m), 854 (w), 768 (m), 732 (w), 710 (sh). {[VO(H 2 O) 3 {Bi(cdta)} 2 ]·7.7H 2 O} n (4). This compound was prepared in a manner analogous to 1 with the substitution of Bi(Hcdta)⋅5H 2 O (1.285 g, 2 mmol) for Bi(Hedta)·2H 2 O. | [] | [] | ["VO(bpy) 2 {Bi(edta)} 2 ·5H 2 O", "{[VO(H 2 O) 3 {Bi(cdta)} 2 ]·7.7H 2 O} n"] | ["Bi(edta) 2--0.61 g, 0.5 mmol", "Bi(Hcdta)⋅5H 2 O--1.285 g, 2 mmol"] | [] | ["2,2'-bipyridine--0.16 g, 1 mmol"] | [] | [] | ["aqueous suspension--25 mL"]
a708615f | An aqueous solution (10 cm 3 ) of Na 2 CO 3 (0.11 g, 1.0 mmol) or Na 2 B 4 O 7 ?10H 2 O (0.38 g, 1.0 mmol) was then added dropwise with stirring at room temperature. After stirring for 10 min more, the solution was ﬁltered and the ﬁltrate was allowed to stand at room temperature for several days. Well shaped dark blue single crystals were obtained by slow evaporation. Yield: 48% (Found: C, 15.8; H, 4.1; N, 12.4. Calc. for C 6 H 19 BrCu 2 N 4 O 6 : C, 16.0; H, 4.3; N, 12.4%). IR (KBr pellet)/cm 21 : 3416s (br), 3310s, 3240m, 3158m, 2980w, 2938m, 2860w, 1658s, 1595m, 1447m, 1349m, 1324s, 1032m, 547s, 449m.Published on 01 January 1998. Downloaded on 30/10/2014 14:59:03. View Article Online / Journal Homepage / Table of Contents for this issue | [] | [] | ["C 6 H 19 BrCu 2 N 4 O 6"] | ["Na 2 CO 3--0.11 g, 1.0 mmol", "Na 2 B 4 O 7 ?10H 2 O--0.38 g, 1.0 mmol"] | [] | [] | ["room temperature"] | ["several days"] | ["aqueous solution--10 cm 3"]
c5ce00181a | Synthesis of Cu 2 ĲH 2 L)Ĳttp) 2 Ĵ2C 2 H 5 OHĴ2H 2 O (9). A mixture of CuCO 3 (0.013 g, 0.01 mmol), H 6 L (0.033 g, 0.033 mmol), ttp (0.032 g, 0.01 mmol), ethanol (7 mL), and water (1 mL) was placed in a Teflon-lined reactor (15 mL) and heated at 140 °C for 3 days. After gradually cooling to room temperature at a rate of 10 °Ch −1 , blue crystals of 9 were obtained in 42% yield based on CuĲ II). Anal. calcd for C 102 H 88 Cu 2 N 6 O 22 (M r = 1876.91): C, 65.27; H, 4.72; N, 4.48. Found: C, 65.58; H, 4.78; N, 4.41. IR (cm −1 ): 3650(w), 3445(m), 3069(w), 2972(w), 2873(w), 1684(w), 1602(s), 1562(s), 1479(m), 1430(m), 1381(s), 1307(m), 1273(m), 1227(s), 1169(m), 1114(m), 1096(w), 1072(w), 1051(w), 1009(m), 988(m), 928(w), 896(w), 819(w), 798(m), 774(m), 728(w), 687(m), 654(w), 499(w), 413(w).X-ray crystallography Crystallographic diffraction data for compounds 1–9 were recorded on an Oxford Diffraction Gemini R CCD with graphitemonochromated Mo Kα radiation (λ = 0.71073 Å) at 293 K. All thestructuresweresolvedbythedirectmethodofSHELXS-97 and refined by full-matrix least-squares techniques using the SHELXL-97 program within WINGX. | [] | [] | ["Cu 2 ĲH 2 L)Ĳttp) 2 Ĵ2C 2 H 5 OHĴ2H 2 O", "C 102 H 88 Cu 2 N 6 O 22"] | ["CuCO 3--0.013 g, 0.01 mmol"] | [] | ["H 6 L--0.033 g, 0.033 mmol", "ttp--0.032 g, 0.01 mmol"] | ["140 °C"] | ["3 days"] | ["ethanol--7 mL", "water--1 mL"]
s10870-011-0127-2 | Synthesis of [Ca(atza) 2 (H 2 O) 4 ](2) [Ca(atza) 2 (H 2 O) 4 ](2) was prepared in a similar manner to 1, except that Ca(NO 3 ) 2 4H 2 O (0.0236 g, 0.1 mmol) was used instead of Mg(NO 3 ) 2 6H 2 O. Yield: 19.0 mg (48% based on Ca). Anal. calcd. for C 6 H 16 CaN 10 O 8 : C, 18.18, H, 4.07, N 35.34%; found: C, 18.26, H, 4.01, N 35.76%. IR (KBr, cm -1 ): 3368 (s), 3285 (s), 1645 (s), 1616 (m), 1587 (s), 1555 (w), 1490 (m), 1445 (m), 1387 (s), 1325 (w). | [] | [] | ["[Ca(atza) 2 (H 2 O) 4 ](2)", "C 6 H 16 CaN 10 O 8"] | ["Ca(NO 3 ) 2 \n4H 2 O--0.0236 g, 0.1 mmol"] | [] | [] | [] | [] | []
s0022-2860(03)00344-2 | 3.2. Synthesis of compounds Ph 2 Tl(S 2 COMe). To a suspension of Ph 2 TlBr (0.439 g, 0.001 mol in 50 ml methylene chloride) was added a solution of NaS 2 COMe (0.130 g, 0.001 mol in 50 ml ethanol). After 2 h of stirring the solution was ﬁltered and concentrated under vacuum (ca. 10 ml) and petroleum ether (50 ml, b.p. 40 –60 8C) was added to precipitate a white powder identiﬁed as Ph 2 Tl(S 2 COMe) (yield: 51%, m.p. ¼ 150 8C dec.).C 14 H 13 OS 2 Tl requires C, 36.10%, H, 2.81%, S, 13.77%; found C, 36.04%, H, 2.80%, S, 14.13%.Similarly prepared were the following. | [] | [] | ["Ph 2 Tl(S 2 COMe)", "C 14 H 13 OS 2 Tl"] | ["Ph 2 TlBr--0.439 g, 0.001 mol"] | [] | ["NaS 2 COMe--0.130 g, 0.001 mol"] | [] | ["2 h"] | ["methylene chloride--50 ml", "ethanol--50 ml", "petroleum ether--50 ml, b.p. 40-60 \nC"]
c7ra12874f | Synthesis procedures Preparation of {[Zn(EtOip)(bpy)]$2H 2 O} n (1). A mixture of H 2 EtOip (21 mg, 0.1 mmol), bpy (15.6 mg, 0.1 mmol), Zn(NO 3 ) 2 $6H 2 O (30 mg, 0.1 mmol) dissolved in DMF (1.0 mL) and H 2 O (4.0 mL) were placed in a 15 mL Teon-lined stainless steel autoclave and heated at 120  C for two days. Aer the mixture was cooled to ambient temperature at a rate of 5  Ch 1 , pink block crystals of 1 were obtained with a yield of 46% (based on Zn). Anal. calcd for C 20 H 20 N 2 O 7 Zn: C, 51.57%; H, 4.33%; N, 6.02%. Found: C, 51.63%; H, 4.41%; N, 6.06%. IR (KBr, cm 1 ): 3474(vs), 2932(w), 2868(w), 1620(s), 1589(w), 1506(w), 1409(s), 1347(w), 1261(w), 1227(w), 1122(m), 1068(w), 1028(w), 929(w), 844(w), 779(w), 731(m). | [] | [] | ["{[Zn(EtOip)(bpy)]$2H 2 O} n", "C 20 H 20 N 2 O 7 Zn"] | ["Zn(NO 3 ) 2 $6H 2 O--30 mg, 0.1 mmol"] | [] | ["H 2 EtOip--21 mg, 0.1 mmol", "bpy--15.6 mg, 0.1 mmol"] | ["120  C"] | ["two days"] | ["DMF--1.0 mL", "H 2 O--4.0 mL"]
15533174.2014.988247 | Synthesis of Complex A hydrothermal reaction of 3,4-PBC (1 mmol, 0.199 g), Zn (NO 3 ) 2 ¢6H 2 O (0.5 mmol, 0.149 g) in mixed H 2 O (10 mL)/ ethylene glycol (5 mL) solution was performed at 160  C for 72 h, and then the mixture was cooled to room temperature.Colorless crystals of title complex were obtained (yield: 53% based on Zn). Anal. Calcd. (%) for C 36 H 25 Zn 2 N 3 O 7 :C, 58.24; H, 3.39;N, 5.66. Found (%): C, 58.26; H, 3.40; N, 5.65. IR cm ¡1 (KBr): 3653 br, 1617s, 1526s, 1455m, 1336m, 1279m, 1160m, 1079m, 937m, 877m, 769m.X-Ray Crystallography Single crystal X-ray diffraction analyses of complex 1 carried out on a Bruker SMART APEX II CCD diffractometer equipped with a graphite monochromated Mo-Ka radiation (λ D 0.71073 A  ) by using a v-scan mode. Empirical Address correspondence to Xiuling Feng, College of Chemistry and Chemical Engineering, Huaihua University, Huaihua, Hunan 418008, P. R. China. E-mail: xiulingfeng2001@sina.com Color versions of one or more of the ﬁgures in the article can be found online at www.tandfonline.com/lsrt. | [] | [] | ["Complex A", "C 36 H 25 Zn 2 N 3 O 7"] | ["Zn (NO 3 ) 2 ¢6H 2 O--0.5 mmol, 0.149 g"] | [] | ["3,4-PBC--1 mmol, 0.199 g"] | ["160  C"] | ["72 h"] | ["H 2 O--10 mL", "ethylene glycol--5 mL"]
ejic.201201342 | Taken together, the results of the crystallisation of the salts M[1] (M = Na, K, Rb, Cs) from propan-2-ol/n-pent | [] | [] | [] | [] | [] | [] | [] | [] | []
j.poly.2020.114918 | Pale-yellow crystals of 2 ([Mn(L1 0 ) 2 ]), suitable for X-ray singlecrystal diffraction analysis, were obtained (Yield of 56.1% based on HL1 0 ligand). Anal. calc. for C 48 H 28 MnN 6 O 4 : C, 71.31; H, 3.47; N, 10.40%. Found: C, 70.67; H, 3.37; N, 10.26%. IR (KBr, cm 1 ): 2228 s, 1592 s, 1576 s, 1550 s, 1485 m, 1405 m, 1389 s, 1336 m, 1202 m, 1132w, 1100w, 1036 m, 876 m, 790 s, 743 m, 694 m. | [] | [] | ["[Mn(L1 0 ) 2 ]", "C 48 H 28 MnN 6 O 4"] | [] | [] | ["HL1 0 ligand--56.1%"] | [] | [] | []
zaac.201400297 | Synthesis of [Pb 2 (ipt) 2 (NiL) 2 ] (3): Single crystals of the title complex 3 were grown in the MeOH solution. A mixture of the NiL (0.05 mmol), isophthalic acid (0.01 g), PbCl 2 (0.1 mmol), H 2 O (10 mL), and CH 3 OH (4 mL) were added in the 20 ml Teflon-lined reactor, and the pH value of the solution was adjusted to about 6–7 with triethylamine, then heated at 150 °C for 72 h and dark brown red crystals were obtained C 54 H 40 N 8 Ni 2 O 12 Pb 2 : calcd. C 42.50; H 2.62; N 7.35 %; found: C 42.49; H 2.66; N 7.36 %. IR (KBr, main bands): ν ˜ = 1601 s, 1527 s, 1364 s, 743 m, 714 m cm –1 Physical Measurements: Analyses of C, H, and N were determined with a Perkin-Elmer 240 Elemental analyzer. IR spectra were recorded as KBr discs with a Shimadzu IR-408 infrared spectrophotometer in the 4000–600cm –1 range. XRPD spectra for the power were recorded with a Model D/MAX-2550V, Rigaku, Japan. Test the fluorescence properties with the RF-5301PC fluorescence. Thermogravimetric analysis was taken with NETZSCH STA 409 PG/PC instrument. | [] | [] | ["[Pb 2 (ipt) 2 (NiL) 2 ]", "C 54 H 40 N 8 Ni 2 O 12 Pb 2"] | ["PbCl 2--0.1 mmol"] | [] | ["NiL--0.05 mmol", "isophthalic acid--0.01 g"] | ["150 °C"] | ["72 h"] | ["H 2 O--10 mL", "CH 3 OH--4 mL"]
c8dt03832e | Synthesis of 1a–1d Ln-CPs 1a–1d were synthesized using a similar procedure.Typically, in a 150 mL beaker, 0.100 g (0.396 mmol) HL and 20 mL H 2 O were mixed and adjusted to pH = 6 with 0.1 M NaOH solution. The ligand solution was mixed with 20 mL THF solution which contained 0.119 mmol Ln(CF 3 SO 3 ) 3 . Then, 0.587 mmol 4,4 ′-bipyridine which was dissolved in 20 mL EtOH was added. The resulting mixture was transferred to a glass bottle and sealed. After reaction at 60 °C for 3 days it was cooled down to room temperature in 6 h in the oven. Crystals suitable for the X-ray single crystal test were obtained by filtration, and this was followed by washing with 5 mL MeOH three times and air drying. | [] | ["6 h"] | ["Ln-CPs 1a", "Ln-CPs 1b", "Ln-CPs 1c", "Ln-CPs 1d"] | ["Ln(CF 3 SO 3 ) 3--0.119 mmol"] | [] | ["HL--0.100 g, 0.396 mmol", "4,4'-bipyridine--0.587 mmol"] | ["60 °C"] | ["3 days"] | ["H 2 O--20 mL", "THF--20 mL", "EtOH--20 mL", "MeOH--5 mL"]
c3ce41054d | receptors, 14a,b the stoichiometry for this three component complexation reaction has been maintained in a ratio of 2:2:1 = L 1 : L C :K 2 CO 3 . 13.82 mg (0.1 mmol) of K 2 CO 3 was added into a 10 ml DMSO solution of a L 1 and L C mixture containing 128 mg (0.2 mmol) of L 1 and 52.82 mg (0.2 mmol) of L C . The resulting solution was stirred vigorously for about an hour at 60  C. The solution was then allowed to cool at room temperature and filtered. Slow evaporation of the filtrate at room temperature yielded good quality colourless crystals suitable for single crystal X-ray crystallography analysis. Isolated yield: 45% based on L 1 after ~15 days.m.p. 176  C; 1 H NMR (DMSO-d 6 , 400 MHz) d (ppm), 2.47– 2.51 (t, 12H, NCH 2 ), 3.14 (t, 12H, NHCH 2 ), 3.50 (s, 48H, crown-ether –CH 2 ), 7.53 (d, 12H, ArCH), 7.80 (d, 12H, ArCH), 7.94 (s, 6H, urea–NH a ), 10.88 (s, 6H, urea–NH b ); 13 C NMR (100 MHz, DMSO-d 6 ): d (ppm) 37.18 (6C, –NCH 2 ), 53.39 (6C, –NHCH 2 ), 69.51 (24C, crown-ether –CH 2 ), 116.73 (12C, Ar CC–NH), 124.5 (12C, Ar CC–NO 2 ), 139.8 (6C Ar C–NH), 147.88 (6C Ar C–NO 2 ), 154.9 (6C, –C＝O), 172.04 (CO 3 2 ); FT-IR (u cm 1 ): 851 (d OCO; CO 3 2 ), 1107 (u C–O), 1237 (C–N), 1327 (NO 2 sym.), 1523 (NO 2 asym.), 1705 (–C＝O), 3326 (N–H).Results and discussion Single crystal X-ray structural analysis Solvated ligand [L 1 DMSO]. Single crystals of L 1 suitable for X-ray diffraction analysis were obtained from dimethylsulfoxide (DMSO) solution as [L 1 DMSO], which crystallizes in the monoclinic space group P2 1 /c with Z =4. | [] | [] | ["L 1"] | [] | ["K 2 CO 3--13.82 mg, 0.1 mmol"] | ["L 1--128 mg, 0.2 mmol", "L C--52.82 mg, 0.2 mmol"] | ["60 \nC"] | ["~15 days"] | ["DMSO--10 ml"]
s0022-328x(00)00699-9 | 4 .4 . Preparation of Hg [ C 6 H 4 ( CHO ) 2] 2 (3) Compound 2 (1.00 g, 2.90 mmol) was added to a solution of NaI (4.35 g, 29 mmol) in acetone (100 ml) previously dried over 4 A , molecular sieves. A white ﬂocculant solid formed immediately, and the reaction mixture was stirred for a further 25 min. The solution was then ﬁltered through a Celite pad and the volume of the ﬁltrate reduced to ca. 1 ml. Water (10 ml) was added dropwise to give pure 3 as a white crystalline solid, which was recovered by ﬁltration (622 mg, 52%).m/z 412.0385; C 14 H 10 HgO 2 requires 412.0387. Anal.Found: C, 40.93; H, 2.45. Calc. for C 14 H 10 HgO 2 :C, 40.32; H, 1.92%. IR (cm −1 ): 3116, 1772, 1693, 1680, 1659, 1651, 1631, 1581, 1556, 1453, 1294, 1261, 1193, 1117, 839, 790, 751, 6661, 426.1 H-NMR (CDCl 3 ; d): 7.50 (t, apparent, 1H, C 6 H 4 , 3 J HH =7.6); 7.71 (t, apparent, 1H, C 6 H 4 , 3 J HH =7.2); 7.81 (d, apparent,1H, C 6 H 4 , 3 J HH =7.2); 7.93 (d, apparent, 1H, C 6 H 4 , 3 J HH =7.2); 10.27 (s, 1H, CHO).13 C-NMR (C 6 D 6 ; d): 127.97 (s, C 6 H 4 ); 134.29 (s, C 6 H 4 ); 135.14 (s, C 6 H 4 ); 139.10 (s, C 6 H 4 ); 143.97 (s, C 6 H 4 quaternary); 168.47 (s, C 6 H 4 quaternary); 195.48 (s, CHO).4 .5 . Preparation of Hg [ C 6 H 4 ( CHCH 2 ) 2] 2 (4) A solution of Ph 3 P(CH 3 )Br (4.086 g, 11 mmol) and n-butyllithium (1.6 mol l −1 in hexane) (7.15 ml, 11 mmol) in THF (20 ml) was stirred at room temperature for 2 h. To this solution was added dropwise, a solution of 3 (0.94 g, 2 mmol) in THF (20 ml). A precipitate formed immediately which dissolved over4htoleave a yellow orange solution. This solution was left to stand at room temperature for 14 h. Saturated NH 4 HCO 3 (10 ml) was added and the resulting orange solution extracted three times with dichloromethane (30 ml). The combined extracts were then dried with CaCl 2 and the solvent removed under reduced pressure. The solid product was recrystallised from 80% ethanol and ﬁnal puriﬁcation was effected by chromatography on a short silica column using dichloromethane as eluent. Removal of solvent afforded pure 4 as an off-white crystalline solid (0.672 g, 72% yield). M.p. 76–78°C. m/z 408.07950, C 8 H 7 Hg requires 408.08018. Anal. Found: C, 47.14; H, 3.49. Calc. for C 8 H 7 Hg: C, 47.23; H, 3.47%. IR(cm −1 ): 1620, 1412, 978, 907, 774, 737.1 HNMR (CDCl 3 ; d): 5.38 (dd, 1H, CHCH 2 , 3 J HH =11, 2 J HH =1); 5.83 (dd, 1H, CHCH 2 , 3 J HH =17, 2 J HH = 1); 7.13 (dd, 1H, CHCH 2 , 3 J HH =17, 3 J HH =11); 7.27– 7.64 (m, 4H, C 6 H 4 ).13 C-NMR (CDCl 3 ; d): 114.68 (s, CHCH 2 ); 140.72 (s, CHCH 2 ); 170.69 (s, quaternary, C 6 H 4 ); 145.59 (s, quarternary, C 6 H 4 ); 137.4 (s, C 6 H 4 ); 128.05 (s, C 6 H 4 ); 127.66 (s, C 6 H 4 ); 126.6 (s, C 6 H 4 ).4 .6 . X-ray crystal structure determinations for complexes, 2 and 4 X-ray data collection for 2 and 4 was on a Siemens SMART diffractometer with a CCD area detector, using graphite monochromated Mo–K a radiation (l= 0.71073 A , ). Data were integrated and Lorentz and polarisation correction applied using SAINT [11] software. Semi-empirical absorption corrections were applied based on equivalent reﬂections using SADABS [12].The structures were solved by Patterson and Fourier methods and reﬁned by full-matrix least-squares on F 2 using programs SHELXS [13] and SHELXL [14]. All nonhydrogen atoms were reﬁned anisotropically and hydrogen atoms were included in calculated positions and reﬁned with a riding model with thermal parameter 20% greater than U iso of the carrier atom. Crystal data and reﬁnement details are given in Table 1.5. Supplementary material Crystallographic data (excluding structure factors) for the structures reported here have been deposited with the Cambridge Crystallographic Data Centre, CCDC Nos. 147452 and 147453 for 2 and 4, respectively. Copies of this information may be obtained free of charge from The Director, CCDC, 12 Union Road, Cambridge CB2 1EZ, UK (Fax: + 44-1223-336033; e-mail: deposit@ccdc.cam.ac.uk or www: http:// www.ccdc.cam.ac.uk). C.E.F. Rickard et al./ Journal of Organometallic Chemistry 619 (2001) 293 – 298 298 Acknowledgements We thank the Marsden Fund, administered by the Royal Society of New Zealand, for supporting this work and for granting a PhD Scholarship to F.T. We also thank the University of Auckland Research Committee for partial support of this work through grantsin-aid and through the award of a Doctoral Scholarship to S.D.W.References [1] (a) W.R. Roper, L.J. Wright, J. Organomet. Chem. 142 (1977) C1. (b) C.E.F. Rickard, W.R. Roper, G.E. Taylor, J.M. Waters, L.J. Wright, J. Organomet. Chem. 389 (1990) 375. (c) M.M.P. Ng, W.R. Roper, L.J. Wright, Organometallics 13 (1994) 2563. (d) G.R. Clark, M.M.P. Ng, W.R. Roper, L.J.Wright, J. Organomet. Chem. 491 (1995) 219. (e) K. Hu¨bler, U.Hu¨bler, W.R. Roper, L.J. Wright, J. Organomet. Chem. 526 (1996) 199. (f) A.M. Clark, C.E.F. Rickard, W.R. Roper, L.J.Wright, J. Organomet. Chem. 545 (1997) 619.[2] A.M. Clark, C.E.F. Rickard, W.R. Roper, L.J. Wright, J.Organomet. Chem. 598 (2000) 262.[3] G.R. Clark, C.E.L. Headford, W.R. Roper, L.J. Wright, V.P.D. Yap, Inorg. Chim. Acta 220 (1994) 261.[4] C.E.F. Rickard, W.R. Roper, S.D. Woodgate, L.J. Wright, J.Organomet. Chem. 607 (2000) 27.[5] T. Ukai, Y. Yamamoto, M. Yotsuzuka, J. Pharm. Soc. Jpn. 75 (1955) 493.[6] N. Meyer, D. Seebach, Chem. Ber 113 (1980) 1304.[7] G. Piancatelli, A. Scettri, M. D’Auria, Synthesis (1982) 245.[8] P. Kocovsky´, V. Dunn, J.M. Grech, J. Srogl, W.L. Mitchell, Tetrahedron Lett. 31 (1996) 5585.[9] G. Drefahl, D. Lorenz, J. Prakt. Chem. 24 (1964) 106.[10] S.M. Maddock, C.E.F. Rickard, W.R. Roper, L.J. Wright, Organometallics 15 (1996) 1793.[11] SAINT , Area detector integration software, Siemens Analytical Instruments Inc., Madison, Wisconsin, USA, 1995.[12] G.M. Sheldrick, SADABS , Program for semi-empirical absorption correction, University of Go¨ ttingen, Go¨ ttingen, Germany, 1977.[13] G.M. Sheldrick, SHELXS-97 , Program for crystal structure determination, University of Go¨ttingen, Go¨ttingen, Germany, 1977.[14] G.M. Sheldrick, SADABS , Program for crystal structure reﬁnement, University of Go¨ttingen, Go¨ttingen, Germany, 1977.. | [] | [] | ["Hg [ C 6 H 4 ( CHO ) 2] 2", "Hg [ C 6 H 4 ( CHCH 2 ) 2] 2"] | ["NaI--4.35 g, 29 mmol"] | [] | ["acetone--100 ml", "Ph 3 P(CH 3 )Br--4.086 g, 11 mmol"] | ["room temperature"] | ["25 min", "2 h", "14 h"] | ["aqueous solution--8 mL", "THF--20 ml"]
j.ica.2008.02.037 | >260 °C. Anal. Calc. for C 47 H 36 O 4 P 2 AgF 3 SN 2 requires: C, 59.32; H, 3.81; N, 2.94; S, 3.37. Found: C, 59.43;H, 3.88; N, 2.94; S, 3.41%. d H (400 MHz, CDCl 3 ) 6.68–7.42 (28H, m, Ph), 7.57 (4H, m, bpy), 8.71 (4H, m, bpy). d P (162 MHz, CDCl 3 ) 10.2 (d, J AgP = 462.2 Hz). d P (162 MHz, 233 K, CDCl 3 ) 10.4 (2d, J 109 AgP ¼ 431 Hz; J 107 AgP ¼ 374:3 Hz). | [] | [] | ["C 47 H 36 O 4 P 2 AgF 3 SN 2"] | ["AgF--not available"] | [] | [] | [] | [] | []
b913977j | {[Gd 2 (pimda) 2 (m 4 -C 2 O 4 )$4H 2 O]$2H 2 O} n (2): 2 was synthesized by a method similar to that of 1, except that H 2 pyda was replaced by H 3 pimda acid, cerium nitrate was replaced by gadolinium nitrate, and ammonium sulfate was replaced by ammonium oxalate. Yield: 0.0345 g (38%). Elemental analysis (%): calcd for C 9 H 14 N 2 O 9 Gd: C 23.94, H 3.12, N 6.20; found: C 24.04, H 3.19, N 6.16. IR (KBr pellet, cm 1 ): 3443vs, 3356s, 2203s, 1639s, 1597s, 1448s, 1394s, 1318m, 924s, 797m, 663m, 592s, 438m. | [] | [] | ["{[Gd 2 (pimda) 2 (m 4 -C 2 O 4 )$4H 2 O]$2H 2 O} n", "C 9 H 14 N 2 O 9 Gd"] | ["gadolinium nitrate--not specified"] | [] | ["H 3 pimda acid--not specified"] | [] | [] | []
s2053229614020853 | For the synthesis of (I), a mixture of 2-(2-methyl-1Hbenzimidazol-1-yl)acetonitrile (0.0274 g, 0.16 mmol), Cd(ClO 4 ) 2 6H 2 O (0.0336 g, 0.08 mmol) and pyridine (0.0312 g, 0.2 mmol) was dissolved in deionized water and stirred for 30 min in air. The mixture was sealed in a 25 ml Teﬂon-lined stainless steel vessel, heated at 453 K for 3 d under autogenous pressure and then cooled to room temperature. Highly pure and well-shaped colourless block-shaped crystals of (I) were collected in 67% yield. During the reaction under solvoresearch papers Acta Cryst. (2014). C70, 992–997 Li et al. | [] | [] | [] | ["Cd(ClO 4 ) 2 \n6H 2 O--0.0336 g, 0.08 mmol"] | [] | ["2-(2-methyl-1Hbenzimidazol-1-yl)acetonitrile--0.0274 g, 0.16 mmol", "pyridine--0.0312 g, 0.2 mmol"] | ["453 K"] | ["3 d"] | ["deionized water--as solvent"]
j.inoche.2014.08.034 | Colorlesscrystalsofcompound3 were obtained by heating a mixture of Mg(NO 3 ) 2 ·6H 2 O (0.192 g), 4,4-Hpyb (0.187 g), and dmf (1.0 ml) at 180 °C for 4 days (15.3% yield based on magnesium). The phase purity of as-synthesized compound was conﬁrmed by powder X-ray diffraction. | [] | [] | ["compound3"] | ["Mg(NO 3 ) 2 ·6H 2 O--0.192 g"] | [] | ["4,4-Hpyb--0.187 g", "dmf--1.0 ml"] | ["180 \nC"] | ["4 days"] | []
cg900416v | Synthesis of [ZnL(H 2 O) 2 ] n (3). A similar reaction of ZnSO 4 3 2H 2 O (1.0 mmol, 0.2785 g) with H 2 L (1.0 mmol, 0.1982 g) and Na 2 CO 3 (1.0 mmol, 0.1062 g) in 15 mL of distilled water gave [ZnL(H 2 O) 2 ] n (3) as colorless crystals (32% yield). IR (KBr, cm -1 ): 3404, 3060, 1644, 1591, 1480, 1425, 1392, 1340, 1182, 1087, 953, 924, 864, 738. Anal. Calc. for C 8 H 9 ZnNO 7 : C, 32.37; H, 3.04; N, 4.72.Found: C, 32.35; H, 3.02; N, 4.68%.Synthesis of [CdL(H 2 O) 2 ] n (4). A similar reaction of 3CdSO 4 3 8H 2 O (0.33 mmol, 0.2563 g) with H 2 L (1.0 mmol, 0.1982 g) and Na 2 CO 3 (1.0 mmol, 0.1062 g) in 15 mL of distilled water gave [CdL(H 2 O) 2 ] n (4) as colorless crystals (65% yield). IR (KBr cm -1 ): 3385, 3080, 1626, 1575, 1390, 1342, 1132, 1054, 926, and 779. Anal. | [] | [] | ["[ZnL(H 2 O) 2 ] n", "C 8 H 9 ZnNO 7", "[CdL(H 2 O) 2 ] n"] | ["ZnSO 4 3 2H 2 O--1.0 mmol, 0.2785 g", "3CdSO 4 3 8H 2 O--0.33 mmol, 0.2563 g"] | ["Na 2 CO 3--1.0 mmol, 0.1062 g"] | ["H 2 L--1.0 mmol, 0.1982 g"] | [] | [] | ["distilled water--15 mL"]
zaac.201100456 | 2.2 Synthesis of [Ag(μ 4 -4-ABS)] n (1) and Preparation of its Single Crystals In CH 3 CN (20 mL) 4-aminobenzenesulfonic acid (0.173 g, 1 mmol) was mixed and stirred with a solution of KOH (0.057 g, 1 mmol) in H 2 O (3 mL) to form a clear solution. Addition of AgNO 3 (0.170 g, 1 mmol) in CH 3 CN (5 mL) produced a clear solution. The resulting solution was stirred and subsequently allowed to stand in darkness at room temperature to evaporate for several days to obtain suitable crystals. The suitable yellow crystals for single-crystal X-ray analyses were washed with acetone and air dried, d.p. = 250 °C, Yield 0.235 g (84% based on final product). C 6 H 6 AgNO 3 S: calcd. C 25.71; H 2.14; N 5.00%; found C 24.38; H 2.44; N 5.18 %.IR (selected bands): ν ˜ = 420 w, 510 w, 563 vs, 680 vs, 820 s, 837 w, 941 s, 996 vs, 1027 s, 1121 vs, 1152 vs, 1181 vs, 1249 s, 1433 w, 1494 s, 1597 vs, 3195 s, 3330 s, 3422 s cm –1 . | [] | ["several days"] | ["[Ag(μ 4 -4-ABS)] n", "C 6 H 6 AgNO 3 S"] | ["AgNO 3--0.170 g, 1 mmol"] | ["KOH--0.057 g, 1 mmol"] | ["4-aminobenzenesulfonic acid--0.173 g, 1 mmol"] | [] | [] | ["CH 3 CN--20 mL", "H 2 O--3 mL"]
a708202i | [SnEt 2 (tspa)]. SnEt 2 O (0.65 g, 3.4 mmol), H 2 tspa (0.63 g, 3.4 mmol), ethanol (60 cm 3 ), 4 d stirring, beige solid. Yield: 89%. M.p. >300 8C (Found: C, 36.3; H, 3.9; S, 16.7. Calc. for C 11 H 14 O 2 S 2 Sn: C, 36.6; H, 3.9; S, 17.3%). IR and Raman (R) (cm 21 ): ν asym (CO 2 ) 1520vs; ν sym (CO 2 ) 1370vs (IR), 1367m (R); ν asym (Sn]C) 525m (IR), 533w (R); ν sym (Sn]C) 505m (IR), 503m (R); ν(Sn]S) 347m (IR), 348w (R). Mass spectrum [m-nitrobenzyl alcohol–bis(2-hydroxyethyl) disulﬁde]: m/z 363 ([M 1 H] 1 , 2.6%). Mössbauer: δ 1.44, ∆E Q 3.13, Γ 0.97 mm s 21 , A 2/1 0.98. Λ M 0.6 S cm 2 mol 21 . | [] | [] | ["SnEt 2 (tspa)"] | ["SnEt 2 O--0.65 g, 3.4 mmol"] | [] | ["H 2 tspa--0.63 g, 3.4 mmol"] | [] | ["4 d"] | ["ethanol--60 cm 3"]
cg301628q | Yield: 0.212 g (87.61%).(c) To a suspension of the ligand H 3 L (0.1 g, 0.26 mmol) in MeOH (20 mL) was added 0.065 M aqueous NaOH (4 mL).The resulting yellow solution was added dropwise to a solution of Cu(BF 4 ) 2 ·xH 2 O (0.061 g, 0.26 mmol) in MeOH (5 mL). | [] | [] | [] | ["Cu(BF 4 ) 2 ·xH 2 O--0.061 g, 0.26 mmol"] | ["NaOH--4 mL"] | ["H 3 L--0.1 g, 0.26 mmol"] | [] | [] | ["MeOH--20 mL"]
c1ce05718a | Preparation of 2 A solution of AgSbF 6 (14.1 mg, 0.04 mmol) in benzene (8 mL) was layered onto a solution of L1 (10.0 mg, 0.02 mmol) in CH 2 Cl 2 (8 mL). The solutions were left for about two weeks at room temperature, and colourless crystals were obtained. Yield, 58% (based on L1). IR (KBr, cm 1 ): 2265 (ms), 1607 (vs), 1548 (m), 1499 (s), 1381 (m), 1249 (s), 1170 (s), 1002 (s), 823 (s), 753 (s), 660 (vs), 553 (s). | [] | ["two weeks"] | ["2"] | ["AgSbF 6--14.1 mg, 0.04 mmol"] | [] | ["L1--10.0 mg, 0.02 mmol"] | ["room temperature"] | [] | ["benzene--8 mL", "CH 2 Cl 2--8 mL"]
cg700664u | Preparation of {[Zn(bpmp)(ip)]· H 2 O} (4). A similar procedure to that for 1 was used, with Zn(NO 3 ) 2 · 6H 2 O (55 mg, 0.185 mmol) as the metal source. Colorless crystals of 4 (56 mg, 59% yield based on Zn) were obtained. Anal. calcd for C 24 H 26 N 4 O 5 Zn : C, 55.88; H, 5.08; N, 10.86%. Found: C, 55.71; H, 5.02; N, 11.17%. IR (cm -1 ): 3508 w Table 1. Crystal and Structure Reﬁnement Data for 1–4 compound 1234 empirical formula C 24 CoH 24 N 4 O 4 C 24 H 24 CdN 4 O 4 C 24 H 28 N 4 NiO 6 C 24 H 26 N 4 O 5 Zn formula weight 491.40 544.87 527.21 515.86 collection T (K) 293(2) 293(2) 293(2) 173(2) λ (Å) 0.71073 0.71073 0.71073 0.71073 crystal system monoclinic monoclinic monoclinic monoclinic space group P2 1 /c P2 1 /c P2 1 /c C2/c a (Å) 9.617(2) 9.663(2) 9.3093(18) 15.982(5) b (Å) 10.046(2) 10.332(3) 25.642(5) 15.038(4) c (Å) 23.158(5) 23.208(6) 10.235(2) 20.859(6) β (deg) 98.590(4) 100.398(4) 98.818(3) 109.946(4) V (Å 3 ) 2212.4(9) 2279.0(10) 2414.3(8) 4713(2) Z 4448 D calcd (g cm -3 ) 1.475 1.588 1.450 1.454 µ (mm -1 ) 0.815 0.997 0.851 1.085 min/max T 0.911 0.901 0.905 0.873 hkl ranges -12 e h e 12 -12 e h e 12 -12 e h e 12 -20 e h e 20 -13 e k e 13 -13 e k e 13 -32 e k e 32 -19 e k e 20 -30 e l e 29 -30 e l e 30 -13 e l e 13 -26 e l e 27 total reﬂections 23688 24638 26947 27734 unique reﬂections 5036 5305 5545 5692 R (int) 0.0207 0.0528 0.0452 0.0246 parameters/restraints 298/0 298/0 331/6 313/3 R 1 (all data) 0.0311 0.0633 0.0623 0.0331 R 1 [I > 2σ(I)] 0.0270 0.0395 0.0389 0.0267 wR 2 (all data) 0.0738 0.0839 0.0927 0.0657 wR 2 [I > 2σ(I)] 0.0715 0.0764 0.0838 0.0631 max/min residual (e /Å 3 ) 0.289/-0.272 0.485/-0.406 0.318/-0.284 0.324/-0.332 G.O.F. 1.037 1.017 1.011 1.051 Figure 1. Coordination environment of 1 with thermal ellipsoids at 50% probability and partial atom numbering scheme. Hydrogen atoms have been omitted for clarity. | [] | [] | ["{[Zn(bpmp)(ip)]· H 2 O}", "C 24 H 26 N 4 O 5 Zn"] | ["Zn(NO 3 ) 2 \b6H 2 O--55 mg, 0.185 mmol"] | [] | ["bpmp--18.1 mg, 0.1 mmol", "ip--not available"] | [] | [] | ["DMF--4 mL", "H 2 O--4 mL"]
00958972.2013.867027 | Synthesis of 2,6-bis(4′-pyridyl)-4-(3′-pyridyl)pyridine, L1: 4-acetyl-pyridine (11.9 g, 98 mmol) was added to an ethanol (250 mL) solution of 3-pyridinecarboxaldehyde (5.20 g, 49 mmol). This solution was stirred until complete dissolution. Then, KOH pellets (7.44 g, 133 mmol) and aqueous NH 3 (28%, 140 ml) were successively added. The color of the solution turned yellow and gradually black. The reaction mixture was stirred for 12 hours at ambient temperature. During the stirring, a precipitate was formed. The precipitate was ﬁltered off and washed with water. Greenish white solid was obtained (7.62 g, 50% yield). | [] | [] | ["2,6-bis(4′-pyridyl)-4-(3′-pyridyl)pyridine, L1"] | [] | ["KOH pellets--7.44 g, 133 mmol"] | ["4-acetyl-pyridine--11.9 g, 98 mmol", "3-pyridinecarboxaldehyde--5.20 g, 49 mmol"] | [] | ["12 hours"] | ["ethanol--250 mL", "aqueous NH 3 (28%)--140 ml"]
c7ce01919j | A mixture of MIPA (4.9 mg, 0.025 mmol), 4,4′-bpy (1.95 mg, 0.0125 mmol) and aqueous Cu(NO 3 ) 2 ·3H 2 O solution (0.05 mL, 1 mol/L) were dissolved in 2 mL of DMF/H 2 O/CH 3 OH (1:6:8, v/v/v), placed in a 5 mL glass tube, and heated in an oven to 120 °C for 12 h. After slowly cooling to room temperature over 24 h, the green plate-like X-ray-quality crystals were obtained. The crystals were collected by filtration, washed several times with CH 3 OH and dried in air. Anal. Calcd for C 56 H 41 Cu 5 N 4 O 22 : C, 46.72%; H, 2.85%; N, 3.89%. Found: C, 46.61%, H, 2.89%, N, 3.95%. IR spectrum of 1 (KBr, cm −1 ): 3,448 (vs), 1,618 (s), 1,388 (s), 1,265 (m), 810 (w), 680 (w), 636 (w). Synthesis of {[Cu(H 2 O) 2 (MIPA)(4,4′-bpy) 0.5 ]·H 2 O} n (2). The direct synthesis of complex 2 was similar to that described for complex 1 , except the reaction temperature is changed from 95 °C for 16 h to 120 °C for 12 h. Moreover, 2 can be synthesized and maintained at ambient conditions for one week. Light blue crystals were harvested and dried in air. Anal. Calcd for C 14 H 14 CuNO 7 : C, 45.22%; H, 3.77%; N, 3.77%. Found: C, 45.16%, H, 3.89%, N, 3.82%. IR spectrum of 2 (KBr, cm −1 ): 3,430 (vs), 1,610 (s), 1,380 (s), 1,267 (m), 823 (w), 691 (w), 642 (w). Synthesis of {[Cu 2 (H 2 O) 2 (MIPA) 2 (4,4′-bpy)( µ 2 H 2 O)]·3H 2 O} n (3). | [] | ["24 h", "one week"] | ["{[Cu(H 2 O) 2 (MIPA)(4,4′-bpy) 0.5 ]·H 2 O} n", "{[Cu 2 (H 2 O) 2 (MIPA) 2 (4,4′-bpy)( µ 2 H 2 O)]·3H 2 O} n"] | ["Cu(NO 3 ) 2 ·3H 2 O--0.05 mL, 1 mol/L"] | [] | ["MIPA--4.9 mg, 0.025 mmol", "4,4′-bpy--1.95 mg, 0.0125 mmol"] | ["120 \n°C", "120 \n°C"] | ["12 h", "12 h"] | ["DMF/H 2 O/CH 3 OH--2 mL (1:6:8, v/v/v)"]
s0022-4596(03)00166-x | ZnCl 2 is necessary for this reaction though zinc is not incorporated into the structure of compound 1. The black crystals were manually selected for structural determination and further characterization. The elemental analyses found: C, 30.05; H, 1.98; N, 5.90; As, 15.73; V, 21.23%; Calc. for C 24 H 18 As 2 N 4 O 15 V 4 :C, 30.15; H, 1.90; N, 5.86; As, 15.67; V, 21.31%. IR spectrum (cm 1 ): 3430, 1627, 1518, 1423, 1139, 1106, 1051, 981, 927, 912, 869, 773, 724, 678, 647, 517. | [] | [] | ["ZnCl 2"] | ["ZnCl 2--NaN"] | [] | [] | [] | [] | []
c0ce00715c | Preparation of {[Zn(OMeip)(bpmp)]$8H 2 O} n (5) Zinc perchlorate hexahydrate (138 mg, 0.371 mmol), bpmp (99 mg, 0.369 mmol) and 5-methoxyisophthalic acid (73 mg, 0.372 mmol) were placed into 10 mL distilled H 2 O in a 23 mL Teﬂon-lined Parr acid digestion bomb. The bomb was sealed and heated in an oven at 120  C for 72 h, whereupon it was cooled slowly to 25  C. Straw-colored blocks of 5 were obtained along with an amorphous white solid. Bulk analysis was not possible because of the difﬁculty of manual separation. IR (cm 1 ): 3392 (w), 3054 (w), 2943 (w), 2815 (w), 1979 (w), 1614 (s), 1575 (s), 1551 (w), 1509 (w), 1457 (s), 1431 (s), 1386 (s), 1351 (s), 1320 (s), 1283 (s), 1259 (s), 1223 (w), 1161 (w), 1128 (w), 1094 (w), 1069 (w), 1050 (w), 1004 (s), 945 (w), 920 (w), 906 (w), 879 (w), 841 (w), 804 (w), 790 (w), 761 (w), 743 (w), 715 (s), 663 (w). | [] | [] | ["{[Zn(OMeip)(bpmp)]$8H 2 O} n"] | ["Zinc perchlorate hexahydrate--138 mg, 0.371 mmol"] | [] | ["bpmp--99 mg, 0.369 mmol", "5-methoxyisophthalic acid--73 mg, 0.372 mmol"] | ["120 \nC"] | ["72 h"] | ["distilled H 2 O--10 mL"]
b111661b | Complex 4. Ligand L 0 (0.11 g, 0.5 mmol) and AgBF 4 (0.10 g, 0.51 mmol) were dissolved in ethanol (25 ml), and after stirring for 0.5 h the yellow precipitate was isolated by ﬁltration and dried in vacuo (0.16 g, 0.4 mmol, yield 80%). (Note the product could not be dissolved in common organic solvents). Found: C, 35.1; H, 2.3; N, 13.7. Calcd for AgBC 12 F 4 H 10 N 4 : C, 35.6; H, 2.5; N, 13.8%.1 H NMR [300 MHz, (CD 3 ) 2 SO]: d 7.70 (t, 2H, J 5.4 Hz, py), 8.03 (d, 2H, J 6.3 Hz, py), 8.11 (t, 2H, J 7.8 Hz, py), 8.70 (d, 2H, J 4.8 Hz, py), 8.95 (s, 2H, CH =N). IR(KBr): 3448.4(w), 3053.5(w), 1631.8(m), 1585.4(s), 1566.4(m), 1475.5(m), 1433.0(s), 1304.4(m), 1055.5(s), 955.0(m), 774.3(s), 700.7(m), 503.5(m).Crystals suitable for X-ray diﬀraction were obtained by layering a solution of AgBF 4 in methanol over a solution of L 0 in DMF and keeping in the dark for one week. | [] | ["one week"] | ["AgBC 12 F 4 H 10 N 4 "] | ["AgBF 4--0.10 g, 0.51 mmol"] | [] | ["L 0--0.11 g, 0.5 mmol"] | [] | ["0.5 h"] | ["ethanol--25 ml", "methanol--unknown", "DMF--unknown"]
acs.organomet.6b00031 | 3-((1S,2S)-2-Amino-1,2-diphenylethyl)-1-methyl-1H-imidazol-3-ium Hexaﬂuorophosphate, (S,S)-9. A round-bottom ﬂask was charged with a magnetic stirring bar, the sulfamidate (4S,5R)1,2,3-oxathiazolidine-3-carboxylic acid, 4,5-diphenyl-, 1,1-dimethylethyl ester, 2,2-dioxide (1.0 g, 2.66 mmol), N-methylimidazole (2.2 mL, 27.6 mmol), and 2 mL of toluene, and then the solution was reﬂuxed for 1.5 h. The reaction mixture turned from cloudy to clear and then to cloudy during the reﬂux. After cooling to room temperature, 20 mL of diethyl ether was added, and the mixture was stirred for another 20 min. A white precipitate of the Boc-protected (S,S)-9 formed and was collected via ﬁltration. Five milliliters of concentrated HCl (37 wt % in H 2 O) was used to dissolve this white powder, and the mixture was stirred for another hour. The acidic solution was then neutralized with sodium carbonate, and then to it was added 0.5 g of potassium hexaﬂuorophosphate. The mixture stirred for 18 h to allow salt metathesis. The white precipitate that formed was ﬁltered, and the ﬁltrate was extracted with 50 mL of CH 2 Cl 2 three times, and the extracts were combined with the precipitate. Evaporation of all volatiles under vacuum gave a white solid, which was then dissolved in a minimum amount of CH 2 Cl 2 . Insoluble compounds were ﬁltered oﬀ, and then the product was reprecipitated by the addition of excess hexanes; this mixture was stirred for 2 h and then ﬁltered and dried in vacuo. Yield: 1.02 g (90%). | [] | [] | ["3-((1S,2S)-2-Amino-1,2-diphenylethyl)-1-methyl-1H-imidazol-3-ium Hexaﬂuorophosphate", "(S,S)-9"] | [] | ["N-methylimidazole--2.2 mL, 27.6 mmol", "sodium carbonate--NaN", "potassium hexaﬂuorophosphate--0.5 g"] | ["(4S,5R)1,2,3-oxathiazolidine-3-carboxylic acid, 4,5-diphenyl-, 1,1-dimethylethyl ester, 2,2-dioxide--1.0 g, 2.66 mmol"] | ["reﬂux", "room temperature"] | ["1.5 h", "20 min", "another hour", "18 h", "2 h"] | ["toluene--2 mL", "diethyl ether--20 mL", "concentrated HCl (37 wt % in H 2 O)--5 mL", "CH 2 Cl 2--50 mL", "hexanes--excess"]
c1ce05573a | Found: C, 49.10, H, 3.79, Cd, 14.58, N, 8.78%. IR (KBr pellet): 3549(s), 3413(s), 3133(s), 2361(w), 1636(m), 1615(s), 1555(m), 1489(m), 1400(s), 1292(m), 1221(m), 1156(s), 1131(s), 1102(s), 1068(m), 1014(m), 837(m), 781(w), 746(m), 724(w), 688(w), 618 (m), 581(w), 522(w), 485(w), 463(w).Synthesis of [Zn(sdba)(Htpim)] (2). A mixture of Zn(OAc) 2 $2H 2 O (66 mg, 0.3 mmol), H 2 sdba (46 mg, 0.15 mmol), Htpim$H 2 O (95 mg, 0.3 mmol), Et 3 N (0.3 mL) and distilled water (9 mL) was placed in an 18 mL Teﬂon-lined stainless steel vessel and stirred for about 15 min in air. The vessel was sealed and heated at 150  C for 72 h under autogenous pressure, and then cooled to room temperature naturally. Yellow block crystals of 2 were obtained (yield: 48% based on Zn). Elemental analysis (%) calcd for C 32 H 21 N 5 O 6 SZn: C, 57.45, H, 3.16, N, 10.47, Zn, 9.77%. Found: C, 57.21, H, 3.38, N, 10.35, Zn 9.91%.IR (KBr pellet): 3551(s), 3475(s), 3413(s), 3132(s), 2452(w), 2033 (w), 1637(s), 1616(s), 1562(m), 1514(w), 1485(w), 1399(s), 1347 (m), 1325(m), 1298(m), 1211(m), 1158(s), 1129(s), 1101(s), 1025 (m), 988(w), 964(w), 872(w), 840(m), 777(w), 739(m), 721(w), 694 (w), 621(m), 521(w), 481(w). | [] | [] | ["[Zn(sdba)(Htpim)]", "C 32 H 21 N 5 O 6 SZn"] | ["Zn(OAc) 2 $2H 2 O--66 mg, 0.3 mmol"] | ["Et 3 N--0.3 mL"] | ["H 2 sdba--46 mg, 0.15 mmol", "Htpim$H 2 O--95 mg, 0.3 mmol"] | ["150  C"] | ["72 h"] | ["distilled water--9 mL"]
ja002634b | CH 2 (N 2 O 2 K) 2 (3). To a solution of KOH (5.61 g, 0.1 mol) in methanol (150 mL) was added acetone (5.8 g, 0.1 mol) with stirring.The solution was allowed to react with nitric oxide for1datroom temperature. The off-white precipitate formed was filtered, washed with methanol (50 mL), and dried at room temperature. The 1 H NMR spectrum of the crude product (7.2 g), measured immediately after dissolution in D 2 O, indicated that it contained CH 2 (N 2 O 2 K) 2 and CH(N 2 O 2 K) 3 in an ∼8:1 ratio. The product was dissolved in water (100 mL) and allowed to evaporate slowly at room temperature in a fume hood. The solution turned yellow-brown on standing with the formation of bubbles. The off-white residue that remained after complete evaporation was dissolved in water (100 mL) and treated with methanol (50 mL). The cloudy solution was allowed to stand at room temperature for2dinaclosed container. The colorless crystals that formed were filtered and dried at reduced pressure at room temperature. Yield: 5.3 g (56%) based on the amount of KOH used and assuming that 1 equiv of CH 3 COOK is formed during the formation of each equiv of the two products. Anal. Calcd for CH 2 N 4 O 4 K 2 : C, 5.66; H, 0.95; N, 26.40. | [] | [] | ["CH 2 (N 2 O 2 K) 2 "] | [] | [] | ["KOH--5.61 g, 0.1 mol", "acetone--5.8 g, 0.1 mol", "nitric oxide--not specified"] | ["room temperature"] | ["1 day", "2 days"] | ["methanol--150 mL", "water--100 mL", "methanol--50 mL"]
s0022-328x(00)93431-4 | 383 (70%) of trivinyltin ferrocenoate, m-p. 152°C (Found C, 47.0; H, 4.3, CYH~~- O*FeSn calcd.: C, 47.6; H, 4.2%). MoLwt.: calcd. 428.5, found 605. Triphenyltin ferrocenoate. A solution of 0.671 g (2.66 mmol) of sodium ferrocenoate in 30 ml of benzene was refluxed with 0.448 g (2.66 mmol) of triphenyltin chloride for 2 hours. The white solid (NaCl) which separated was filtered off, and the solvent removed, leaving a rubber-solid which, after agita- tion with n-hexane for ten hours gave 0.450 g (29%) of triphenyltin ferroceno- ate as a powder, m.p. 123°C (Found C, 60.6; H, 4.1, CZ9H2.,02FeSn calcd.: C, 60.1; H, 4.2%). MoLwt.: calcd. 578.7, found 750. Triphenyltin triphenylgermanecarboxylate_ To 0.53 g (1.52 mmol) of tri- phenylgermanecarboxylic acid prepared as previously reported [ 9,101 was added 10.85 ml of 0.14 M sodium hydroxide (1.52 mmol) with gentle heating to effect solution. The water was removed under reduced pressure. To the white solid formed was added a solution of 0.61 g triphenyltin chloride (1.58 mmol) in 30 ml of benzene. The mixture was refluxed for 2 hours, filtered, and the benzene removed under reduced pressure. The white solid formed was recrystallized from benzene and petroleum ether. A total of 0.57 g (54%) oft& phenyltin triphenylgermane/carboxylate, m-p. 185°C was isolated (Found C, 64.8; H, 4.2, C3,H3002GeSn calcd.: C, 63.7; H, 4.3%). Molwt.: calcd. 697.9, found 782. The infrared spectrum was characteristic of an ester and particu- larly shows characteristic absorptions of phenyl bonded to tin at 1070 cm-’ and of phenyl bonded f;o germanium at 1085 cm-’ [11,12]. Infrared spectra were recorded on a Perkin-Elmer Model 457 spectrometer, calibrated with a polystyrene fihn in the range 4000-250 cm-‘, in Nujol, in CHCI, and CCL, with KBr or CsI optics. Molecular weights were determined with a Mechrolab 302B vapor phase osmometer at 37” C in benzene solution. Intensity data Recrystallization by sIowly evaporating the solvent from a benzene solution of trivinyltin ferrocenoate gave, after a week, well-formed crystals suitable for X-ray studies. A well formed prismatic fragment of approximate dimensions 0.10 X 0.10 X 0.18 mm was mounted on a glass fibre with epoxy adhesive_ Pre- liminary precession and Weissenberg photography established that the crystals were monoclinic, belonging to space group P2Ja. All subsequent X-ray experi- mental work was performed on a Philips PW 1100 four-circle automated dif- fractometer using MO-R, radiation. The unit cell parameters were obtained by a least-squares refinement of 25 carefully determined angular settings_ Crystal data are- summarized in Table 2. Intensities were measured by the 28 - w scan method in the range 28 < 50” with a scan rate of 2” min-‘. Two standard reflec- tions, monitored before every 100 m easurements, were constant within count- ing statistics. All data were corrected for Lorentz and polarization. No absorp- tion correction was applied. The asymmetric unit comprises one binuclear molecule. The positions of the two heavy atoms were determined from a three-dimensional Patterson map, and the whole structure was then obtained by successive Fourier syntheses phased on least-squares refined positional and isotropic thermal parameters. | [] | ["ten hours"] | ["trivinyltin ferrocenoate", "triphenyltin ferrocenoate", "triphenyltin triphenylgermanecarboxylate"] | ["benzyl chloride--0.448 g, 2.66 mmol", "sodium ferrocenoate--0.671 g, 2.66 mmol", "triphenyltin chloride--0.61 g, 1.58 mmol"] | [] | ["trivinyltin ferrocenoate--0.450 g", "triphenylgermanecarboxylic acid--0.53 g, 1.52 mmol"] | ["refluxed"] | ["2 hours"] | ["benzene--30 ml", "methanol--25 mL"]
s1387-7003(01)00362-8 | 2.2. Synthesis of fMo 2 ½l-O 2 CC 6 H 4 -4-P ðOÞPh 2  4  4EtOH g n ð3Þ and Mo 2 ½l-O 2 CC 6 H 4 -4-P ðSÞPh 2  4 ðMeOH Þ 2 ð4Þ The reaction between K 4 Mo 2 Cl 8 with 4-Ph 2 PðOÞ C 6 H 4 CO 2 H 1 was carried out in 60 ml of reﬂuxing ethanol with the use of a procedure similar to that described in Section 2.1. The product 3 was obtained as insoluble red crystals. Yield 85%. This compound is insoluble in common solvents such as methanol, ethanol, dichloromethane and DMSO. | [] | [] | ["fMo 2 ½l-O 2 CC 6 H 4 -4-P ðOÞPh 2  4  4EtOH g n ð3Þ", "Mo 2 ½l-O 2 CC 6 H 4 -4-P ðSÞPh 2  4 ðMeOH Þ 2 ð4Þ"] | ["K 4 Mo 2 Cl 8--not specified"] | [] | ["4-Ph 2 PðOÞ C 6 H 4 CO 2 H--1"] | [] | [] | ["ethanol--60 ml"]
acs.cgd.6b00903 | 6 mixture was increased to 4.5 by using 0.5 mol·L −1 potassium hydrate. The mixture 1 was stirred at ambient condition for twenty minutes. After that the mixture was 2 transferred into a 15 mL Teflon−lined stainless steel vessel. The reactor was heated to 3 160 o C for 4 days and cooled to ambient temperature naturally. Finally, colorless 4 block−shaped crystals of Eu−2 were collected with 47% (29.5 mg) yield based on 5 H 4 dcppa. Elemental analysis calcd for [C 16.5 H 10 Eu 1.5 O 12 (628.19)]: C, 31.55, H, 6 1.60%; found: C, 31.51, H, 1.59%. IR (KBr, pellet cm –1 ): 3321 (br), 1637 (s), 1559 (s), 7 1455 (w), 1385 (s), 1262 (m), 1221 (m), 1157 (w), 1111 (m), 1030 (w), 987 (s), 859 8 (m), 798 (s), 718 (s), 670 (w), 625 (w), 506 (w), 427 (w). 9 Synthesis of {[Eu 2 K 2 (dcppa) 2 (H 2 O) 6 ]·5H 2 O} n (Eu−3). A mixture of 10 Eu(NO 3 ) 3 ·6H 2 O (44.6 mg, 0.1 mmol), H 4 dcppa (34.6 mg, 0.1 mmol), and K 2 C 2 O 4 11 (18.4 mg, 0.1 mmol) was dissolved in distilled water (6 mL). 0.5 mol·L −1 potassium 12 hydrate was added to adjust pH value of reaction system to 4.9. The mixture was 13 transferred into a 15 mL Teflon−lined stainless steel vessel after stirring for half−hour 14 in air. The reactor was heated to 160 o C for 5 days, and cooled to ambient temperature 15 naturally. Colorless block−shaped crystals of Eu−3 were collected with 51% yield 16 (64.5 mg) based on H 4 dcppa. Elemental analysis calcd for [C 32 H 34 Eu 2 K 2 O 29 17 (1264.72)]: C, 30.39, H, 2.71%; found: C, 30.34 H, 2.69%. IR (KBr pellet, cm –1 ): 18 3428 (br), 1619 (s), 1552 (s), 1385 (s), 1272 (m), 1220 (m), 1157 (w), 1079 (w), 1001 19 (m), 898 (w), 845 (w), 795 (m), 718 (m), 664 (w), 600 (w), 568 (w), 512 (w), 429 (w). 20 Synthesis of {[Tb 2 K 2 (dcppa) 2 (H 2 O) 6 ]·5H 2 O} n (Tb−4). Tb −4 was synthesized by 21 a method similar to that of Eu−3, except that Eu(NO 3 ) 3 ·6H 2 O was replaced by 22 Tb(NO 3 ) 3 ·6H 2 O accordingly. Colorless block −shaped crystals were obtained with 23 48% yield (61.4 mg) based on H 4 dcppa. Elemental analysis calcd for 24 [C 32 H 34 Tb 2 K 2 O 29 (1278.64))]: C, 30.06, H, 2.68%; found: C, 30.00 H, 2.66%. IR 25 (KBr, pellet cm –1 ): 3412 (br), 1629 (m), 1534 (s), 1378 (s), 1260 (m), 1217 (m), 1166 26 (w), 1079 (w), 992 (m), 898 (w), 843 (w), 798 (m), 712 (m), 664 (w), 600 (w), 569 27 (w), 513 (w), 427 (w). 28 Synthesis of {[Gd 2 K 2 (dcppa) 2 (H 2 O) 6 ]·4H 2 O} n (Gd−5). Gd−5 was synthesized by 29 a method similar to that of Eu−3, except that Eu(NO 3 ) 3 ·6H 2 O was replaced by 30 Gd(NO 3 ) 3 ·6H 2 O accordingly. Colorless block−shaped crystals were obtained with 31 42% yield (52.8 mg) based on H 4 dcppa. Elemental analysis calcd for 32 [C 32 H 32 Gd 2 K 2 O 28 (1257.28)]: C, 30.57, H, 2.57%; found: C, 30.51 H, 2.55%. IR (KBr 33 pellet, cm –1 ): 3437 (br), 1614 (s), 1550 (s), 1 385 (s), 1260 (m), 1212 (m), 1157 (w), 34 Page 6 of 34 ACS Paragon Plus Environment Crystal Growth & Design 1 2 3 4 5 6 7 8 9 10 11 12 13 14 15 16 17 18 19 20 21 22 23 24 25 26 27 28 29 30 31 32 33 34 35 36 37 38 39 40 41 42 43 44 45 46 47 48 49 50 51 52 53 54 55 56 57 58 59 60 | [] | [] | ["[Eu 2 K 2 (dcppa) 2 (H 2 O) 6 ]·5H 2 O", "[Tb 2 K 2 (dcppa) 2 (H 2 O) 6 ]·5H 2 O", "[Gd 2 K 2 (dcppa) 2 (H 2 O) 6 ]·4H 2 O"] | ["Eu(NO 3 ) 3 ·6H 2 O--44.6 mg, 0.1 mmol", "Tb(NO 3 ) 3 ·6H 2 O--NA", "Gd(NO 3 ) 3 ·6H 2 O--NA"] | ["potassium hydrate--0.5 mol·L −1"] | ["H 4 dcppa--34.6 mg, 0.1 mmol"] | ["160 o C"] | ["4 days", "5 days", "NA"] | ["distilled water--6 mL"]
j.inoche.2007.07.001 | Reaction of a mixture of Zn(OAc) 2 Æ 2H 2 O, NaN 3 ,4cyanobenzoic acid, H 2 C 2 O 4 and water in a mole ratio 1:2:1:2:2000 in a 15 ml Teﬂon-lined stainless container at 150 °C for 48 h generated colorless plate-like crystals of 1 in 36% yield. Hydrothermal treatment of a mixture of CdCl 2 Æ 2.5H 2 O, NaN 3 , 4-cyanobenzoic acid and water in a mole ratio 1:1.33:0.67:1300 in a 15 ml Teﬂon-lined stainless container at 150 °C for 48 h resulted in colorless crystals of 2 in 52% yield. Infrared spectroscopic studies of KBr pellets showed the characteristic bands of the dicarboxylate: m as (C@O) at 1538(s) cm 1 and m s (C@O) at 1424 cm 1 , D = 113 cm 1 for 1 and m as (C@O) at 1512(s) cm 1 and m s (C@O) at 1424(s) cm 1 , D =88cm 1 for 2. The D values are in agreement with chelate coordination modes of carboxylates [17] . The broad bands at 3425 cm 1 in 1 and 3494 cm 1 in 2 indicate the presence of water molecules, and the phenyl and tetrazolyl bands in the range of 1580–1628 cm 1 appear. | [] | [] | ["NaN", "NaN"] | ["Zn(OAc) 2 Æ 2H 2 O--NaN", "CdCl 2 Æ 2.5H 2 O--NaN"] | ["NaN--NaN"] | ["4cyanobenzoic acid--NaN", "H 2 C 2 O 4--NaN"] | ["150 °C"] | ["48 h"] | ["water--NaN"]
ejic.201100052 | Recrystallization of 6 from methanol afforded the colorless crystals of [Zn(C 13 H 12 NO 2 ) 2 (CH 4 O) 2 ](7). C 28 H 32 N 2 O 6 Zn (557.95): calcd.C 60.27, H 5.78, N 5.02; found C 59.99, H 5.43, N 5.11. IR (ATR): ν ˜ = 2700–3400 (br), 1637 (m), 1549 (vs), 1445 (s), 1195 (m), 1034 (s), 498 (m), 466 (m) cm –1 .Cadmium(II) Complexes 8 and 9: An ethanolic solution (10 mL) of diformyl (0.43 g, 2.0 mmol) and cadmium(II) acetate dihydrate (0.27 g, 1 mmol) along with a few drops of triethylamine was heated at reflux for 1 h and then left at room temperature for a few hours, whereupon the colorless crystals of [Cd(C 13 H 12 NO 2 ) 2 ] n (8) were obtained; yield 0.314 g, 58 %. C 26 H 24 CdN 2 O 4 (540.89): calcd.C 57.73, H 4.47, N 5.18; found C 57.44, H 4.89, N 5.32. IR (ATR): ν ˜ = 2818 (w), 2774 (w), 1638 (m), 1559 (vs), 1456 (s), 1204 (s), 498 (m), 472 (m) cm –1 . | [] | [] | ["[Zn(C 13 H 12 NO 2 ) 2 (CH 4 O) 2 ](7)", "[Cd(C 13 H 12 NO 2 ) 2 ] n (8)"] | ["zinc--NaN", "cadmium(II) acetate dihydrate--0.27 g, 1 mmol"] | [] | ["C 13 H 12 NO 2--NaN"] | [] | [] | ["methanol--NaN", "ethanolic solution--10 mL"]
zaac.201400266 | Synthesis of {[Cu(mebpy)(bpp)(dmso)](ClO 4 ) 2 ·dmso} n (2) Caution! Perchlorate salts with organic solvents are potentially explosive. A small amount of material only should be prepared and it should be handled with care. | [] | [] | ["{[Cu(mebpy)(bpp)(dmso)](ClO 4 ) 2 ·dmso} n"] | [] | [] | [] | [] | [] | []
acs.inorgchem.7b02927 | [Ag( Ts L) 2 ](OTf) (2b). A mixture of 0.250 g (0.679 mmol) of Ts L and 0.0872 g (0.339 mmol) of AgOTf gave 0.251 g (77%) of 2b as a colorless solid. Mp: 150−151 °C (dec). Anal. Calcd (found) for C 35 H 32 N 12 AgF 3 O 7 S 3 : C, 42.30 (41.99); H, 3.25 (3.31); N, 16.91 (16.54). IR (ATR, cm −1 ) tosyl, 1365 (ν as ,SO 2 ), 902 (ν S−N ); triﬂate (s to vs), 1290 (ν as ,SO 3 ), 1260 (ν s ,CF 3 ), 1220 (ν s ,CF 3 ), 1174 (ν as , CF 3 ), 1131 (ν as ,CF 3 ), 1022 (ν s ,SO 3 ), 638 (δ s ,SO 3 ). | [] | [] | ["[Ag( Ts L) 2 ](OTf) (2b)", "C 35 H 32 N 12 AgF 3 O 7 S 3"] | ["AgOTf--0.0872 g (0.339 mmol)"] | [] | ["Ts L--0.250 g (0.679 mmol)"] | [] | [] | []
b617604f | The resulting brown solution was stirred for 15 min and then a stream of air was bubbled through it over 30 min. The mixture was 2142 ¦ Dalton Trans., 2007, 2135–2144 This journal is © The Royal Society of Chemistry 2007 Published on 23 April 2007. Downloaded by University of California - Santa Cruz on 25/10/2014 05:41:40. View Article Online then ﬁltered through a Celite R  pad and the ﬁltrate evaporated to dryness. The crude solid was dissolved in CHCl 3 andthenretained in a small Florisil R  column. The complex was eluted with acetone. | [] | [] | ["NaN"] | [] | [] | [] | [] | ["15 min", "30 min"] | ["CHCl 3--NaN", "acetone--NaN"]
j.poly.2015.11.020 | 2.8. Synthesis of [Cd 2 (bib)(bdc) 2 ] n (7) The synthetic procedure of 7 was similar to that for 1, except that Cd(NO 3 ) 2 4H 2 O (0.2 mmol) and H 2 bdc (0.2 mmol) were used instead of Co(SO 4 )7H 2 O and H 2 ndc. The colorless crystals 7 were obtained in 41% yield. Anal. Calc. for C 28 H 26 Cd 2 N 4 O 8 (7): C, 43.60; H, 3.40; N, 7.27. Found: C, 43.57; H, 3.36; N, 7.24%. IR(cm 1 , KBr): 3164w, 1604w, 1540s, 1504m, 1443w, 1395s, 1302w, 1279m, 1121m, 1082w, 1037w, 998w, 874w, 851m, 746s, 709s, 665m. | [] | [] | ["[Cd 2 (bib)(bdc) 2 ] n", "C 28 H 26 Cd 2 N 4 O 8"] | ["Cd(NO 3 ) 2 \n4H 2 O--0.2 mmol"] | [] | ["H 2 bdc--0.2 mmol"] | [] | [] | []
j.jorganchem.2017.06.013 | (1.409 g, 3.0 mmol) dissolved in dry THF (30 mL) followed by an aqueous solution of sodium acetate (1.27 g, 15 mmol in 30 mL). The resulting heterogeneous mixture was reﬂuxed overnight (22 h; the original burgundy red color changed to orange yellow) and then cooled to room temperature and treated with saturated aqueous K 2 CO 3 solution under vigorous stirring for 30 min. The organic layer was separated, washed twice with brine and dried over MgSO 4 . The solvent was removed under vacuum, and the residue was puriﬁed by column chromatography (silica gel, hexaneeether 1:1). Evaporation of the major yellow orange band (a small forerun was discarded) yielded the propanoate ester 3b as an amber oil, which solidiﬁed upon standing at 4  C. Yield: 1.142 g (81%).1 H NMR (CDCl 3 ): d 1.25 (t, 3 J HH ¼ 7.1 Hz, 3 H, OCH 2 Me), 2.38e2.50 (m, 4 H, CH 2 CH 2 ), 3.95, 4.00 (2  vt, J 0 ¼ 1.8 Hz, 2 H) and 4.04 (vq, J 0 ¼ 1.9 Hz, 2 H) (3  CH of fc); 4.12 (q, 3 J HH ¼ 7.1 Hz, 2 H, OCH 2 ), 4.32 (vt, J 0 ¼ 1.9 Hz, 2 H, fc); 7.27e7.40 (m, 10 H, PPh 2 ). | [] | ["30 min"] | ["NaN"] | [] | [] | [] | ["reflux"] | ["overnight"] | ["THF--30 mL"]
cg4016977 | N, 8.28%. IR (KBr, cm −1 ): 3423 (s), 1595 (s), 1542 (s), 1396 (s), 1060(w), 832 (m), 763 (m), 537 (w).Preparation of [Cd 3 (L) 2 (1,3-bdc) 2 ] n ·nH 2 O(8).The same synthetic method as that for 7 was used, except for the introduction of H 2 (1,3-bdc) (16.6 mg, 0.1 mmol) into the reaction system. | [] | [] | ["[Cd 3 (L) 2 (1,3-bdc) 2 ] n ·nH 2 O"] | [] | [] | ["H 2 (1,3-bdc)--16.6 mg, 0.1 mmol"] | [] | [] | []
s10870-018-0719-1 | Synthesis of [Co 2 (L) 2 (ip) 2 ·(H 2 O) 4 ] (1) A mixture of Co(NO 3 ) 2 ·6H 2 O (0.0087g, 0.03mmol), H 2 ip (0.0050g, 0.03mmol), and L (0.0100g, 0.03mmol) in a ratio of 1:1:1 in distilled water (10mL) was placed in a 25mL Teflon-lined stainless steel container, heated to 160°C for 3days, and then cooled to room temperature. Subsequently, purple block-shaped crystals were obtained in 80% yield based on Co. Anal. Calcd for C 28 H 24 CoN 4 O 8 (605.46): C, 55.54; H, 4.33; N, 9.25%; found: C, 55.56; H, 4.37; N, 9.31%. | [] | [] | ["[Co 2 (L) 2 (ip) 2 ·(H 2 O) 4 ]", "C 28 H 24 CoN 4 O 8"] | ["Co(NO 3 ) 2 ·6H 2 O--0.0087 g, 0.03 mmol"] | [] | ["H 2 ip--0.0050 g, 0.03 mmol", "L--0.0100 g, 0.03 mmol"] | ["160 °C"] | ["3 days"] | ["distilled water--10 mL"]
ic000223q | The previous filtrate afforded dark green microcrystals, which were recrystallized in diethyl ether under an open atmosphere. Analytical and X-ray diffraction data showed that this solid corresponds to [Co(SC 6 H 4 COOMe) 3 ](7). Anal. Calcd for C 24 H 21 O 6 S 3 Co: C, 51.43; H, 3.75; S, 17.14. Found: C, 51.07; H, 3.67; S, 17.41.(NEt 4 ) 2 [Zn{Ph 2 C(S)COO} 2 ] (8). To 5 mL of a 0.16 M solution (0.8 mmol) of Ph 2 C(SH)COOH in diethyl ether was added 5 mL of a 0.32 M solution of NaMeO (1.6 mmol) in methanol. To this solution was added dropwise 14 mL of a 0.03 M solution (0.4 mmol) of (Et 4 N) 2 [ZnCl 4 ] in acetonitrile. After 30 min of stirring, the solvent was removed, and the residue was extracted with the minimum amount of acetonitrile. To the filtrate from the acetonitrile suspension was added diethyl ether until separation of microcrystals, yield 0.16 g, 48%. Anal. | [] | [] | ["[Co(SC 6 H 4 COOMe) 3 ](7)", "[Zn{Ph 2 C(S)COO} 2 ](8)"] | ["Co--NaN", "Zn--NaN"] | ["NaMeO--0.32 M solution (1.6 mmol)", "(Et 4 N) 2 [ZnCl 4 ]--0.03 M solution (0.4 mmol)"] | ["SC 6 H 4 COOMe--NaN", "Ph 2 C(S)COO--NaN"] | [] | [] | ["diethyl ether--NaN", "methanol--NaN", "acetonitrile--NaN"]
ejic.200500788 | C 10 H 13 CuN 3 O 6 P 2 : calcd. C 30.25, H 3.28, N 10.59; found C 30.34, H 3.43, N 10.62. IR (KBr): ν ˜ = 3121–2900 (m, br) cm –1 , 1622 (w), 1597 (w), 1529 (w), 1494 (w), 1473 (m), 1456 (m), 1434 (m), 1419 (m), 1378 (w), 1341 (w), 1320 (w), 1281 (w), 1256 (m), 1238 (s), 1193 (s), 1128 (s), 1095 (m), 1059 (m), 1035 (m), 988 (w), 961 (w), 944 (w), 918 (s), 834 (w), 784 (w), 767 (m), 757 (m), 721 (w), 653 (w), 584 (s), 560 (m), 512 (w), 499 (w), 474 (w), 447 (w), 414 (w).Synthesis of [Cd{(C 7 H 5 N 2 )CH 2 N(CH 2 PO 3 H) 2 }] (5): A mixture of bibmpH 4 (0.15 mmol, 0.0495 g) and CdSO 4 ·2.7H 2 O (0.15 mmol, 0.0380 g) in 8 mL of H 2 O, adjusted to pH 3.0–4.0 with 1  NaOH, was kept in a Teflon-lined autoclave at 140 °C for 24 h. After slow cooling to room temperature, gray-blue block-shaped crystals were obtained as a monophasic material (according to the powder Xray diffraction pattern). Yield: 37 mg (55%). Anal. found (calcd.) for C 10 H 13 CdN 3 O 6 P 2 : calcd. C 26.93, H 2.92, N 9.43; found C 26.82, H 2.85, N 9.28. IR (KBr): ν ˜ = 3102 (m) cm –1 , 2939 (w), 2868 (w), 1619 (w), 1598 (w), 1521 (w), 1490 (w), 1469 (m), 1456 (m), 1432 (m), 1386 (w), 1377 (w), 1344 (w), 1325 (w), 1311 (w), 1286 (w), 1266 (w), 1238 (m), 1206 (m), 1176 (s), 1129 (s), 1097 (m), 1072 (s), 1038 (m), 979 (w), 967 (w), 955 (w), 942 (w), 913 (s), 853 (w), 830 (w), 765 (w), 754 (m), 684 (w), 649 (w), 576 (s), 502 (w), 487 (w), 460 (w), 442 (w), 410 (w).X-ray Crystallographic Studies: Single crystals of dimensions 0.1×0.04 ×0.04 mm 3 for 1, 0.1×0.05 ×0.05 mm 3 for 2, 0.15×0.15 ×0.15 mm 3 for 3, 0.04×0.02 ×0.02 mm 3 for 4,and 0.1×0.05 ×0.05 mm 3 for 5 were used for structural determinations on a Bruker SMART APEX CCD diffractometer using graphitemonochromatized Mo-K α radiation (λ = 0.71073 Å) at room temperature. Further details can be found in Table 2. A hemisphere of Metal Phosphonates with One-Dimensional Chain Structures FULL PAPER data were collected in the θ range 2.62–26.00° for 1, 2.43–26.00° for 2, 2.43–25.99° for 3, 2.40–25.99° for 4, and 2.45–26.00° for 5 using a narrow-frame method with scan widths of 0.30° in ω and an exposure time of 5 s per frame. Numbers of observed and unique [I ⬎ 2σ(I)] reflections are 13496 and 2700 (R int = 0.0835) for 1, 13174 and 2634 (R int = 0.0585) for 2, 13176 and 2618 (R int = 0.073) for 3, 12675 and 2605 (R int = 0.0517) for 4, and 14077 and 2754 (R int = 0.056) for 5, respectively. The data were integrated using the Siemens SAINT program, [24] with the intensities corrected for Lorentz factors, polarization, air absorption, and absorption due to variation in the path length through the detector faceplate. Multi-scan absorption corrections were applied. The structures were solved by direct methods and refined on F 2 by full-matrix least-squares using SHELXTL.[25] All the non-hydrogen atoms were located from the Fourier maps, and were refined anisotropically. All H atoms were refined isotropically, with the isotropic vibration parameters related to the non-H atom to which they are bonded.CCDC-283019 to -283023 (for 1–5, respectively) contain the supplementary crystallographic data for this paper. These data can be obtained free of charge from The Cambridge Crystallographic Data Center via www.ccdc.cam.ac.uk/data_request/cif.Acknowledgments We thank the NNSF of China (No. 20325103), the Ministry of Education of China and the NSF of Jiangsu province (No.BK2002078) for financial supports, Mr. Yong-Jiang Liu for crystal data collections, Dr. You Song and Mr. Tian-Wei Wang for magnetic measurements.[1] a) C. Maillet, P. Janvier, M. Pipelier, T. Praveen, Y. Andres, B.Bujoli, Chem. Mater. 2001, 13, 2879; b) A. Hu, H. L. Ngo, W.Lin, Angew. Chem. Int. Ed. 2003, 42, 6000; c) P. Ayyappan, O. R. Evans, Y. Cui, K. A. Wheeler, W. Lin, Inorg. Chem. 2002, 41, 4978; d) E. M. Bauer, C. Bellitto, M. Colapietro, G. Portalone, G. Righini, Inorg. Chem. 2003, 42, 6345; e) D. Kong, Y.Li, J. H. Ross Jr, A. Clearfield, Chem. Commun. 2003, 1720; f) P. Yin, S. Gao, Z.-M. Wang, C.-H. Yan, L.-M. Zheng, X.-Q.Xin, Inorg. Chem. 2005, 44, 2761; g) S. Maheswaran, G. Chastanet, S. J. Teat, T. Mallah, R. Sessoli, W. Wernsdorfer, R. E. P.Winpenny, Angew. Chem. Int. Ed. 2005, 44, 5044; h) S. Langley, M. Helliwell, J. Raftery, E. L. Tolis, R. E. P. Winpenny, Chem.Commun. 2004, 142; i) G. Nonglaton, I. O. Benitez, I. Guisle, M. Pipelier, J. Leger, D. Dubreuil, C. Tellier, D. R. Talham, B.Bujoli, J. Am. Chem. Soc. 2004, 126, 1497.[2] a) B. Moulton, M. J. Zaworotko, Chem. Rev. 2001, 101, 1629; b) M. Eddaoudi, D. B. Moler, H. Li, B. Chen, T. M. Reineke, M. O’Keeffe, O. M. Yaghi, Acc. Chem. Res. 2001, 34, 319.[3] a) S. Drumel, P. Janvier, D. Deniaud, B. Bujoli, J. Chem. Soc., Chem. Commun. 1995, 1051; b) F. Fredoueil, D. Massiot, P.Janvier, F. Gingl, M. Bujoli-Doeuff, M. Evain, A. Clearfield, B. Bujoli, Inorg. Chem. 1999, 38, 1831; c) S. Drumel, P. Janvier, M. Bujoli-Doeuff, B. Bujoli, Inorg. Chem. 1996, 35, 5786; d) N. Zakowsky, P. S. Wheatley, I. Bull, M. P. Attfield, R. E. Morris, J. Chem. Soc., Dalton Trans. 2001, 2899.[4] For example: a) J. Zhu, X. Bu, P. Feng, G. D. Stucky, J. Am.Chem. Soc. 2000, 122, 11563; b) M. Riou-Cavellec, M. Sanselme, N. Guillou, G. Ferey, Inorg. Chem. 2001, 40, 723; c) G. B. Hix, D. S. Wragg, P. A. Wright, R. E. Morris, J. Chem.Soc., Dalton Trans. 1998, 3359; d) F. Fredoueil, D. Massiot, D. Poojary, M. Bujoli-Doeuff, A. Clearfield, B. Bujoli, Chem.Eur. J. Inorg. Chem. 2006, 1830–1837 © 2006 Wiley-VCH Verlag GmbH & Co. KGaA, Weinheim www.eurjic.org 1837 Commun. 1998, 175; e) E. Burkholder, V. Golub, C. J.O’Connor, J. Zubieta, Inorg. Chem. 2003, 42, 6729; f) B. A.Adair, S. Neeraj, A. K. Cheetham, Chem. Mater. 2003, 15, 1518; g) C. Serre, N. Stock, T. Bein, G. Ferey, Inorg. Chem.2004, 43, 3159; h) B.-P. Yang, J.-G. Mao, Y.-Q. Sun, H.-H.Zhao, A. Clearfield, Eur. J. Inorg. Chem. 2003, 4211; i) X. Shi, G.-S. Zhu, S.-L. Qiu, K.-L. Huang, J.-H. Yu, R.-R. Xu, Angew.Chem. Int. Ed. 2004, 43, 6482.[5] a) P. Ayyappan, O. R. Evans, B. M. Foxman, K. A. Wheeler, T. H. Warren, W. Lin, Inorg. Chem. 2001, 40, 5954; b) X.-Y.Yi, L.-M. Zheng, W. Xu, S. Feng, Dalton Trans. 2003, 953; c) J. Ochocki, K. Kostka, B. Zurowska, J. Mrozinski, E. Galdecka, Z. Galdecki, J. Reedijk, J. Chem. Soc., Dalton Trans.1992, 2955; d) L. A. Vermeulen, R. Z. Fateen, P. D. Robinson, Inorg. Chem. 2002, 41, 2310; e) J. L. Song, J.-G. Mao, Y. Q.Sun, A. Clearfield, Eur. J. Inorg. Chem. 2003, 4218; f) D.-K.Cao, Y.-J. Liu, Y. Song, L.-M. Zheng, New J. Chem. 2005, 29, 721; g) D.-K. Cao, Y.-Z. Li, L.-M. Zheng, Inorg. Chem. 2005, 44, 2984; h) D.-K. Cao, Y.-Z. Li, Y. Song, L.-M. Zheng, Inorg.Chem. 2005, 44, 3599.[6] a) A. Clearfield, D. Poojary, B. Zhang, B. Zhao, A. DerecskeiKovacs, Chem. Mater. 2000, 12, 2745; b) H. L. Ngo, W. Lin, J.Am. Chem. Soc. 2002, 124, 14298; c) D. Kong, D. G. Medvedev, A. Clearfield, Inorg. Chem. 2004, 43, 7308; d) G. Giambastiani, W. Oberhauser, C. Bianchini, F. Laschi, L. Sorace, P. Brueggeller, R. Gutmann, A. Orlandini, F. Vizza, Eur. J. Inorg. Chem.2005, 2027.[7] O. Oms, J. Le Bideau, F. Leroux, A. van der Lee, D. Leclercq, A. Vioux, J. Am. Chem. Soc. 2004, 126, 12090.[8] K. Yoshikawa, Heterocyclic Iminobismethylenebisphosphonic Acid Derivatives. U. S. Patent 5, 1995, 441, 945.[9] K. Nakamoto, Infrared and Raman Spectra of Inorganic and Coordination Compounds,3 rd ed., John Wiley & Sons, 1978.[10] X.-L. Liu, R. Zhao, X.-H. Liu, J.-J. Yue, Y.-X. Yin, Y. Sun, X.Zhang, Chinese J. Chem. 2003, 21, 1047.[11] N. Stock, T. Bein, J. Solid State Chem. 2002, 167, 330.[12] C. Janiak, J. Chem. Soc., Dalton Trans. 2000, 3885.[13] R. D. Shannon, Acta Crystallogr. Sect. A 1976, 32, 751.[14] a) J.-G. Mao, Z. Wang, A. Clearfield, New J. Chem. 2002, 26, 1010; b) J.-L. Song, J.-G. Mao, Y.-Q. Sun, H.-Y. Zeng, R. K.Kremer, A. Clearfield, J. Solid State Chem. 2004, 177, 633.[15] O. Kahn, Molecular Magnetism, VCH Publishers, New York, 1993.[16] X.-Y. Wang, B.-L. Li, X. Zhu, S. Gao, Eur. J. Inorg. Chem.2005, 3277.[17] A. Grirrane, A. Pastor, E. Alvarez, C. Mealli, A. Ienco, P.Rosa, F. Montilla, A. Galindo, Eur. J. Inorg. Chem. 2004, 707.[18] A. Escuer, F. A. Mautner, N. Sanz, R. Vicente, Inorg. Chim.Acta 2002, 340, 163.[19] H.-H. Song, L.-M. Zheng, G. Zhu, Z. Shi, S. Feng, S. Gao, Z.Hu, X.-Q. Xin, J. Solid State Chem. 2002, 164, 367–373.[20] E. Coronado, M. Drillon, R. Georges, in Reseach Frontiers in Magentochemistry (Ed.: C. O’Connor), Word Scientific Publishing, Singapore, 1993,pp.27–66.[21] a) J. J. Borrás-Almenar, J. M. Clemente-Juan, E. Coronado, B. S. Tsukerblat, Inorg. Chem. 1999, 38, 6081; b) J. J. BorrásAlmenar, J. M. Clemente-Juan, E. Coronado, B. S. Tsukerblat, J. Comput. Chem. 2001, 22, 985.[22] S. Youngme, P. Phuengphai, C. Pakawatchai, G. A. van Albada, J. Reedijk, Inorg. Chim. Acta 2005, 358, 2125.[23] P. E. Kruger, R. P. Doyle, M. Julve, F. Lloret, M. Nieuwenhuyzen, Inorg. Chem. 2001, 40, 1726.[24] SAINT, Program for Data Extraction and Reduction, Siemens Analytical X-ray Instruments, Madison, WI, 1994–1996.[25] SHELXTL (version 5.0), Reference Manual, Siemens Industrial Automation, Analytical Instruments, Madison, WI, 1997.Received: September 7, 2005 Published Online: March 13, 2006 | [] | [] | ["C 10 H 13 CuN 3 O 6 P 2", "[Cd{(C 7 H 5 N 2 )CH 2 N(CH 2 PO 3 H) 2 }]"] | ["CdSO 4 ·2.7H 2 O--0.15 mmol, 0.0380 g"] | [] | ["bibmpH 4--0.15 mmol, 0.0495 g"] | ["140 \n°C"] | ["24 h"] | ["H 2 O--8 mL"]
j.ssc.2004.02.034 | KBa[Fe III (dto) 3 ]·3H 2 O was prepared according to the previous literature [4].KBa[Fe III (dto) 3 ]·3H 2 O (0.32 g, 0.5 mmol), FeCl 2 ·4H 2 O (0.10 g, 0.5 mmol) and ascorbic acid (0.2 g) were placed at one bottom of a well N 2 ventilated H-tube while ðn-C 3 H 7 Þ 4 NBr (0.26 g, 1 mmol) was kept at the other bottom. Then the H-tube was ﬁlled with fresh methanol–water mixture of 10:3 ratio under N 2 gas. Single crystals of ðn-C 3 H 7 Þ 4 N½Fe II Fe III ðdtoÞ 3  were obtained as black needles after a few days. | [] | ["a few days"] | ["KBa[Fe III (dto) 3 ]·3H 2 O"] | ["KBa[Fe III (dto) 3 ]·3H 2 O--0.32 g, 0.5 mmol", "FeCl 2 ·4H 2 O--0.10 g, 0.5 mmol"] | ["ascorbic acid--0.2 g", "ðn-C 3 H 7 Þ 4 NBr--0.26 g, 1 mmol"] | [] | [] | [] | ["methanol–water mixture--10:3 ratio"]
cg2016808 | {[La(2-SB)(NO 3 )(H 2 O) 2 ] 2 CB6}· 11H 2 O (1), {[Ce(2-SB)(NO 3 )(H 2 O) 2 ] 2 CB6}·10H 2 O (2), {[Nd(2-SB)(H 2 O) 3 ][Nd(2-SB)(H 2 O) 4 ]CB6}·2NO 3 ·7.5H 2 O (3), {[Eu(2-SB)(H 2 O) 4 ] 2 CB6}·2NO 3 ·6H 2 O (4), {[Dy(2-SB)(H 2 O) 4 ] 2 CB6}· 2NO 3 · 5H 2 O (5), {[Er(2-SB)(H 2 O) 4 ] 2 CB6}·2NO 3 ·5H 2 O (6), {[Yb(2-SB)(H 2 O) 4 ] 2 CB6}·2NO 3 ·5H 2 O (7), and [Lu(2-SB)(H 2 O) 7 ] 2 ·CB6·2NO 3 ·7H 2 O(8).CB6·5H 2 O (11 mg, 0.01 mmol), a 10-fold excess of Ln(NO 3 ) 3 ·xH 2 O (Ln = La, Ce, Nd, Eu, Dy, Er, Yb, or Lu; x = 5 or 6, 0.10 mmol) and 2-SBA (18 mg, 0.10 mmol), and demineralized water (1.5 mL) were placed in a 15 mL tightly closed glass vessel and heated at 180 °C under autogenous pressure. Colorless or very lightly colored crystals of the complexes appeared within one week. For 2: 7 mg, 34% yield on the basis of CB6. Anal. Calcd for C 50 H 72 Ce 2 N 26 O 42 S 2 : C, 29.24; H, 3.53; N, 17.73; S, 3.12. Found: C, 28.81; H, 3.42; N, 17.52; S, 2.97%. For 3: 10mg,48%yieldonthebasisofCB6.Anal.Calcdfor C 50 H 73 N 26 Nd 2 O 42.5 S 2 : C, 29.00; H, 3.55; N, 17.58; S, 3.10. Found: C, 29.21; H, 3.67; N, 17.77; S, 3.04%. For 5: 9 mg, 43% yield on the basis of CB6. Anal. Calcd for C 50 H 70 Dy 2 N 26 O 41 S 2 : C, 28.87; H, 3.39; N, 17.50; S, 3.08. Found: C, 28.45; H, 3.32; N, 17.18; S, 2.93%. | [] | [] | ["{[La(2-SB)(NO 3 )(H 2 O) 2 ] 2 CB6}· 11H 2 O", "{[Ce(2-SB)(NO 3 )(H 2 O) 2 ] 2 CB6}·10H 2 O", "{[Nd(2-SB)(H 2 O) 3 ][Nd(2-SB)(H 2 O) 4 ]CB6}·2NO 3 ·7.5H 2 O", "{[Eu(2-SB)(H 2 O) 4 ] 2 CB6}·2NO 3 ·6H 2 O", "{[Dy(2-SB)(H 2 O) 4 ] 2 CB6}· 2NO 3 · 5H 2 O", "{[Er(2-SB)(H 2 O) 4 ] 2 CB6}·2NO 3 ·5H 2 O", "{[Yb(2-SB)(H 2 O) 4 ] 2 CB6}·2NO 3 ·5H 2 O", "[Lu(2-SB)(H 2 O) 7 ] 2 ·CB6·2NO 3 ·7H 2 O", "CB6·5H 2 O"] | ["Ln(NO 3 ) 3 ·xH 2 O (Ln = La, Ce, Nd, Eu, Dy, Er, Yb, or Lu; x = 5 or 6)--10-fold excess, 0.10 mmol"] | [] | ["2-SBA--18 mg, 0.10 mmol"] | ["180 °C"] | ["within one week"] | ["demineralized water--1.5 mL"]
zaac.201200441 | Characterization: Method 1: (bulk product): Ce 25.90; (single crystals): C, 32.78; H, 3.29; Ce, 25.90; Method 2: (bulk): Ce 25.54%; (single crystals): C, 32.83; H, 3.37; Ce, 25.19; Method 3: (single crystals): Ce 25.71. C 30 H 40 O 26 Ce 2 requires: C, 32.82, H, 3.65, Ce, 25.55%. | [] | [] | ["C 30 H 40 O 26 Ce 2"] | [] | [] | [] | [] | [] | []
24701556.2019.1569050 | The cyanosilylation of 4-chloro-benzaldehyde In a typical procedure, compound 1 (0.25 g) was added to a mixture of 4-chloro-benzaldehyde (0.028 g, 0.2 mmol) and TMSCN (0.030 g, 0.3 mmol) in MeOH solvent (2 mL). The resulting solution was stirred at room temperature under air for 2 hours. After evaporation of the solvent, the residue was diluted with 10 mL water and extracted with ethyl acetate (3  10 mL). After removal of ethyl acetate under vacuum, the extract was taken for analysis by 1 H-NMR spectroscopy in CDCl 3 , to obtain 0.045 g product. | [] | [] | ["compound 1"] | [] | ["TMSCN--0.030 g, 0.3 mmol"] | [] | ["room temperature"] | ["2 hours"] | ["MeOH--2 mL"]
b311278k | CuC 14 H 14 N 2 O 4 requires: C, 49.78; H, 4.18; N, 8.29%. IR (KBr): 3421 s, 1609 s, 1584 s sh, 1491 w, 1414 m br, 1336 w, 1221 m, 1077 m, 1045 w, 1013 w, 925 w, 814 m, 725 w, 676 w, 644 m, 624 w, 475 w cm 21 . m eff (295 K) ~ 1.83 B.M. | [] | [] | ["CuC 14 H 14 N 2 O 4"] | [] | [] | [] | [] | [] | []
chem.201200696 | Synthesis of DMOF-9 [Zn 5 ACHTUNGTRENNUNG(btz) 6 (L 4 )]: The same synthetic conditions as those used for the preparation of DMOF-1 were used except with H 4 L 4 instead of H 4 L 1 . The colorless block crystals were isolated by washing with DMF and were immersed in dichloromethane for 24 h. After the removal of dichloromethane by decanting, the sample was dried under a dynamic vacuum at room temperature overnight. Yield: 147.2 mg, 84% based on 1 mol of H 4 L 4 . IR (KBr): n˜ =3438 (s), 2940 (m), 2882 (m), 1664 (s), 1604 (s), 1508 (s), 1390 (s), 1300 (m), 1236 (s), 1173 (s), 1099 (m), 1031 (w), 987 (w), 834 (w), 782 (w), 750 (m), 643 (w), 555 cm 1 (m). | ["room temperature"] | ["24 h"] | ["DMOF-9 [Zn 5 ACHTUNGTRENNUNG(btz) 6 (L 4 )]"] | [] | [] | ["H 4 L 4--not specified"] | [] | [] | ["DMF--not specified", "dichloromethane--not specified"]
aoc.688 | Colorless crystals were isolated from the ﬁltered solution over several days. Anal. Found: C, 36.32; H, 6.19. Calc. for C 10 H 12 O 8 Zn: C, 36.89; H, 3.72%. Intensity data were collected at 293 K on a Rigaku Raxis-Rapid diffractometer for a crystal 0.13 × 0.22 × 0.31 mm 3 .C 10 H 12 O 8 Zn, M = 325.59, monoclinic, C2/c, a = 11.611(2), b = 5.2195(10), c = 18.956(4) ˚ A, β = 96.32(3) ◦ , V = 1141.8(4) ˚ A 3 , Z = 4; 1316 unique data (θ = 27.5), 1102 data with I ≥ 2σ(I), R 1 = 0.030 (obs. data), wR 2 = 0.077 (all data). Programs used: SHELXL and ORTEPII. CCDC deposition number: 21 9643.Acknowledgements We thankthe National Natural Science Foundation of China (grant no.20101003), Heilongjiang Province Natural Science Foundation (grant no. B0007), the Educational Committee Foundation of Heilongjiang Province, Heilongjiang University and University of Malaya.REFERENCES 1. Yang SY, Hu JY, Long LS, Huang RB, Zheng LS, Ng SW. Appl.Organometal. Chem. 2003; 17: 877.2. Inomata Y, Sasaki K, Umehara H, Howell FS. Inorg. Chim. Acta 2001; 313: 95.3. Kondo M, Miyazawa M, Irie Y, Shinagawa R, Horiba T, Nakamura A, Naito T, Maeda K, Utsuno S, Uchida F. Chem.Commun. 2002; 18: 2156.4. Gao S, Li JR, Liu JW, Huo LH. Acta Crystallogr. Sect. E 2004; 60: m140.Copyright  2004 John Wiley & Sons, Ltd. Appl. Organometal. Chem. 2005; 19: 169–170 | [] | [] | ["C 10 H 12 O 8 Zn"] | [] | [] | [] | [] | [] | []
adma.200502138 | Experimental Complex 1: 4 mL of an ethanolic solution of TbCl 3 (20 mg) was layered on a 12 mL aqueous solution of mucic acid (30 mg) and triethylamine (0.3 mL) in a long test tube, which was sealed with a cork stopper. A white powder of complex 1 was deposited after three weeks. Crystal data for 1:C 9 H 26 O 19 Tb, M = 597.22, orthorhombic, Pbca1(No.61), a = 10.826(2), b = 19.498(3), c = 19.757(3) Å, V = 4170.4(12) Å 3 , T = 298 K, Z =8,l(Mo Ka) = 3.472 cm –1 , 25 142 reflections measured, 5269 unique, 3259 observed reflections [I > 2.5r(I)] were used in all of the calculations. R = 0.027, R w = 0.027. CCDC: 295 441. Anal. Calc. 1 for C 9 H 26 TbO 19 : C, 18.27; H, 4.43 %. Found: C, 18.58; H, 4.50%. | [] | [] | ["C 9 H 26 O 19 Tb"] | ["TbCl 3--20 mg"] | [] | ["mucic acid--30 mg", "triethylamine--0.3 mL"] | [] | ["three weeks"] | ["ethanolic solution--4 mL", "aqueous solution--12 mL"]
j.ica.2008.11.025 | 2.5.4. Preparation of [(CuLCl) 2 ( l -Cl) 2 ]CH 3 OH (4) A mixture of CH 3 OH and CH 2 Cl 2 (v/v, 2:1, 6 mL) was gently layered on top of a solution of the ligand L (35 mg, 0.08 mmol) in 3 mL of CH 2 Cl 2 . A solution of CuCl 2  2H 2 O (13 mg, 0.08 mmol) in 2 mL of EtOH was added carefully as a third layer. Dark green block crystals of 2 were obtained after 3 weeks. Yield: 88%. M.p.: 214–215 °C. IR (KBr, cm 1 ): 2245 ( m C„N ), 1594, 1563, 1545, 1489, 1467, 1434,1241, 1160, 780, 762. Anal. Calc. for C 41 H 36 C l4 Cu 2 N 8 OS 8 :C, 41.65; H, 3.07; N, 9.48. Found: C, 41.52; H, 3.19; N, 9.34%. UV– Vis (CH 3 CN): k abs (nm) ( e /M 1 cm 1 ) = 260 (22800), 390 (18100). | [] | [] | ["[(CuLCl) 2 ( l -Cl) 2 ]CH 3 OH"] | ["CuCl 2 ? 2H 2 O--13 mg, 0.08 mmol"] | [] | ["L--35 mg, 0.08 mmol"] | [] | ["3 weeks"] | ["CH 3 OH--6 mL", "CH 2 Cl 2--3 mL", "EtOH--2 mL"]
polym11010111 | 2.4.5. Synthesis of (PPh 4 ) n [Rh 2 (µ-O 2 CCH 2 OEt) 4 Ag(CN) 2 ] n (5) 0.1 mmol (0.076 g) of 2b and 0.10 mmol (0.052 g) of PPh 4 [Ag(CN) 2 ] were dissolved separately in 8 and 12 mL of THF, respectively. Both solutions were mixed and stirred at room temperature for 24 h giving a violet precipitate, which was ﬁltered of and washed with THF. Yield: 0.07 g (63%). | [] | [] | ["(PPh 4 ) n [Rh 2 (µ-O 2 CCH 2 OEt) 4 Ag(CN) 2 ] n"] | ["2b--0.1 mmol (0.076 g)", "PPh 4 [Ag(CN) 2 ]--0.10 mmol (0.052 g)"] | [] | [] | ["room temperature"] | ["24 h"] | ["THF--8 mL"]
ja9623121 | (g) Adipic acid:mp129-131 °C; IR (KBr) 3276, 2948, 2914, 2864, 2547, 1927, 1700, 1611, 1585, 1538, 1476, 1438 cm -1 ; 1 H NMR (90 MHz, CDCl 3 ) δ 1.45-2.50 (22H, m), 7.00 (2H, m), 7.71 (2H, m), 8.23 (4H, m), 9.24 (2H, brs). Anal. Calcd for C 28 H 34 N 4 O 6 : C, 64.35; H, 6.56; N, 10.73. Found: C, 64.40; H, 6.52; N, 10.63. | [] | [] | ["Adipic acid"] | [] | [] | [] | [] | [] | []
bcsj.20140253 | of D-H 2 pen in a 0.1 M aqueous NaOH (46 mL, 4.64 mmol).The mixture was stirred at room temperature for 2 h, and the resulting colorless solution was evaporated to dryness. The white residue was washed with H 2 O and dried inair. Yield: 2.38 g (88%). Found: C, 38.75; H, 4.47; N, 2.44%.Calcd for [Au 2 (L C4 )(D-Hpen) 2 ]¢3H 2 O = Au 2 C 38 H 54 N 2 O 7 P 2 S 2 : C, 38.98; H, 4.65; N, 2.39%. IR spectrum (cm ¹1 , KBr disk): 1625 (¯ COO  ), 1436, 744 ( ¯ PCH 2  ), 1104, 694 (¯ PPh ). | [] | [] | ["[Au 2 (L C4 )(D-Hpen) 2 ]¢3H 2 O", "Au 2 C 38 H 54 N 2 O 7 P 2 S 2"] | [] | [] | ["D-H 2 pen--NaN"] | [] | ["2 h"] | ["0.1 M aqueous NaOH--46 mL, 4.64 mmol"]
1521-3765(20010105)7:1<303::aid-chem303>3.0.co;2-h | [Ni(L 1 )](ClO 4 ) 2 ´ 2 H 2 O (1): An excess amount of triethylamine (2 mL) was added to a suspension of [Ni(L 1  2 H)](ClO 4 ) 4 ´ 2H 2 O (2.5 g) in MeCN (40 mL). The complex dissolved in the solution and yellow crystals of [Ni(L 1 )](ClO 4 ) 2 ´ 2 H 2 O formed in a few minutes. The crystals were filtered off, washed with water, and dried in air. Crystals suitable for the X-ray diffraction study were obtained by recrystallization of the compound in hot water. Yield: 90%; FTIR (Nujol mull): nÄ  3590(br s), 3195(s), 1650(m), 1605(s), 1565(m), 1100(s), 625(s) cm ÿ1 ; UV/Vis (MeNO 2 ): l max (e)  450 nm (68m ÿ1 cm ÿ1 ); elemental analysis calcd (%) for NiC 20 H 36 N 8 Cl 2 O 10 (678.15): C 35.42, H 5.35, N 16.52; found: C 35.24, H 4.93, N 16.59. | [] | [] | ["[Ni(L 1 )](ClO 4 ) 2 ´ 2 H 2 O", "NiC 20 H 36 N 8 Cl 2 O 10"] | [] | ["triethylamine--2 mL"] | ["[Ni(L 1  2 H)](ClO 4 ) 4 ´ 2H 2 O--2.5 g"] | [] | [] | ["MeCN--40 mL", "water--unknown"]
chem.200800430 | ACHTUNGTRENNUNG[Cd 2 ACHTUNGTRENNUNG(m 6 -L II )(4,4’-Hbpy) 2 ]·10H 2 O (6): Similarly to the synthesis of 4, the hydrothermal reaction of CdACHTUNGTRENNUNG(NO 3 ) 2 ·4H 2 O (0.154 g, 0.50 mmol), H 6 L I ·H 2 O (0.035 g, 0.10 mmol), and 4,4’-bpy (0.032 g, 0.2 mmol) in water (15 mL) was performed at 1808C for 48 h. The mixture was then cooled at a rate of about 58Ch 1 to give colorless prismatic microcrystals (in ca. | [] | [] | ["[Cd2(m6-L II)(4,4’-Hbpy)2]·10H2O", "NaN"] | ["Cd(NO 3 ) 2 ·4H 2 O--0.154 g, 0.50 mmol"] | [] | ["H 6 L I ·H 2 O--0.035 g, 0.10 mmol", "4,4’-bpy--0.032 g, 0.2 mmol"] | ["1808C"] | ["48 h"] | ["water--15 mL"]
j.jssc.2018.01.024 | 2.2. Synthesis of compounds 1 and 1′ {[Zn(apc) 2 ]·H 2 O} n (1) were obtained by solvothermal synthesis. A mixture of Hapc (0.032 g, 0.1 mmol), Zn(NO 3 ) 2 ·6H 2 O (0.017 g, 0.05 mmol), DMF (2.0 mL), anhydrous ethyl alcohol (2.0 mL), and deionized water (0.5 mL) was placed in a 10 mL glass bottle and stirred for 1 h at rt. After the mixture was sealed in a Pyrex tube and heated at 60 °C for 2 days, the whole apparatus is cooled to room temperature. | ["60 \nC"] | ["2 days"] | ["{[Zn(apc) 2 ]·H 2 O} ? "] | ["Zn(NO 3 ) 2 ·6H 2 O--0.017 g, 0.05 mmol"] | [] | ["Hapc --0.032 g, 0.1 mmol"] | ["rt"] | ["1 h"] | ["DMF--2.0 mL", "anhydrous ethyl alcohol--2.0 mL", "deionized water--0.5 mL"]
ic034994g | (2,3-Bis(3′,5′-dimethylphenyl)pyrazine)silver(I) Trifluoromethanesulfonate, 8. Silver(I) trifluoromethanesulfonate (19 mg, 0.07 mmol), 2,3-bis(3′,5′-dimethylphenyl)pyrazine (20 mg, 0.07 mmol), and nitromethane (10 mL) were placed in a screw-cap vial.The vial was sealed and warmed until a clear, homogeneous mixture formed. The vial was placed in the dark and the solution cooled.After 2 days the cap was loosened and the solvent evaporated slowly. Colorless, rod-shaped crystals were harvested after 1 week (18 mg, 47%). Mp: >270 °C. Anal. Calcd for C 23 H 20 AgF 3 N 2 O 2 S: C, 46.25; H, 3.70; N, 5.14. Found: C, 46.08; H, 3.70; N, 5.14. | [] | ["1 week"] | ["(2,3-Bis(3′,5′-dimethylphenyl)pyrazine)silver(I) Trifluoromethanesulfonate"] | ["Silver(I) trifluoromethanesulfonate--19 mg, 0.07 mmol"] | [] | ["2,3-bis(3′,5′-dimethylphenyl)pyrazine--20 mg, 0.07 mmol"] | [] | ["2 days"] | ["nitromethane--10 mL"]
c000723d | Synthesis of [Cd(ADA)(4,4 0 -bipy) 0.5 ]$(DMF) (Cd-ADA-1).1.5 mL 1,3-adamantanediacetic acid stock solution (0.20 M) and 0.5 mL Cd(NO 3 ) 2 $4H 2 O stock solution (0.20 M) were mixed in a 5 mL glass vial. To this solution was added 0.5 mL 4,4 0 bipyridine solution (0.20 M). The vial was capped and heated to 85  C for 96 h. The mother liquor was decanted and the products were washed with DMF (15 mL) three times. Colorless crystals of Cd-ADA-1 were collected by ﬁltration and dried in air (10 min) (yield: 58%, 0.0178 g (gram) based on Cd(NO 3 ) 2 $4H 2 O).FT-IR (KBr, 4000–450 cm 1 ): 3387 (br s), 3056 (w), 2897 (s), 2844 (m), 1680 (m), 1578 (s), 1489 (w), 1413 (s), 1220 (m), 1070 (m), 1007 (m), 808 (s), 714 (w), 629 (m), 569 (w), 491 (w). | [] | ["10 min"] | ["[Cd(ADA)(4,4 0 -bipy) 0.5 ]$(DMF)", "Cd-ADA-1"] | ["Cd(NO 3 ) 2 $4H 2 O--0.5 mL, 0.20 M"] | [] | ["1,3-adamantanediacetic acid--1.5 mL, 0.20 M", "4,4 0 bipyridine--0.5 mL, 0.20 M"] | ["85 \nC"] | ["96 h"] | ["DMF--15 mL"]
j.ica.2010.11.027 | Yield 0.12 g, (70%). Melting point: 236–240 °C (dec).Elemental Anal. Calc. for C 20 H 20 O 4 S 2 AgBF 4 CH 3 CN: C, 42.33; H, 3.68; N, 2.24. Found: C, 42.84; H, 3.70; N, 2.17%.1 H NMR (in [CD 3 ] 2 SO at RT): d 7.84–7.69 (m, 4H, ArH); 7.53– 7.49–7.47 (d, 2H, ArH); 4.40–4.34 (t, 4H, O–CH 2 ); 3.35 (s, 6H, S–CH 3 ); 3.11–3.07 (m, 4H, S–CH 2 ) and 2.07 (s, 3H, CH 3 CN) ppm. | [] | [] | ["C 20 H 20 O 4 S 2 AgBF 4 CH 3 CN"] | [] | [] | [] | [] | [] | []
c0dt01278e | This procedure was ﬁnished in an hour. The resulting solution was stirred for another 3 h, then acidiﬁed by the addition of a concentrated HCl solution to adjust the pH value at 1–2. The further coolness of the resulted mixture in the ice-bath for a while gave white precipitate, which was separated by ﬁltration and washed by cold water. The crude product was further washed with 1 : 1 ethanol and water solution (30 mL), giving a pure product in a yield of 80% after ﬁltration and dryness. m.p.: 216–218 ◦ C. Found: C, 51.31; H, 4.85; N, 9.62. C 18 H 21 N 3 O 9 requires: C, 51.02; H, 5.00; N 9.93%. IR (KBr, cm -1 ): 3422(s), 3228(m), 3025(m), 1723(vs), 1243(vs), 1559(m), 1458(w), 1384(w), 1291(w), 1241(m), 1127(w), 728(w), 295(w).1 HNMR(D 2 O, 500.2 MHz) d (ppm): 8.22 (s, 3H, Ar–H), 4.35 (q, 3H, 3 J = 7.5 Hz, –CH(CH 3 )COO), 1.39 (d, 9H, 3 J = 7.5 Hz, –CH 3 ).13 CNMR(D 2 O, 125.8 MHz) d (ppm): 178.2 (s, 3C, –COOH), 168.4 (s, 3C, Ar–CO–NH), 134.6 (s, 3C, Ph), 129.4 (d, 3C, Ph), 50.7 (d, 3C, –CH(CH 3 )COOH), 16.7 (q, 3C, –CH 3 ). m/z: 422.16 (M + ). | [] | ["3 h"] | ["C 18 H 21 N 3 O 9"] | [] | [] | [] | [] | ["1 hour"] | []
ajchem.2015.16664 | Synthesis: A mixture of CoCl 2 ·6H 2 O (0.071 g, 0.3 mmol), H 2 cpna (0.073 g, 0.3 mmol), H 2 biim (0.040 g, 0.3 mmol), NaOH (0.012 g, 0.3 mmol) and H 2 O (10 mL) was stirred at room temperature for 15 min and then sealed in a 25 mL Teflon-lined stainless steel vessel and heated at 160 °C for 3 days, followed by cooling to room temperature at a rate of 10 °C h -1 . Pink blockshaped crystals of {[Co(cpna)(H 2 biim)]·H 2 O} n were isolated manually and washed with distilled water. Yield: 75 % (based on Co). Anal. calcd. for C 19 H 15 N 5 O 5 Co (%): C 50.46, H 3.34, N 15.48; found: C 51.31, H 3.05, N 15.37. IR (KBr, ν max , cm -1 ): 3453 m, 1617 s, 1567 s, 1430 s, 1389 s, 1320 m, 1130 m, 781 m, 762 m, 700 m. The compound is insoluble in water and common organic solvents, such as methanol, ethanol, acetone and DMF.Structure determinations: Single-crystal data of 1 were collected at 293 (2) K on a Bruker Smart Apex 1000 CCD ASIAN JOURNAL OF CHEMISTRY ASIAN JOURNAL OF CHEMISTRY Asian Journal of Chemistry; Vol. 27, No. 1 (2015), 39-42 http://dx.doi.org/10.14233/ajchem.2015.16664 | [] | [] | ["{[Co(cpna)(H 2 biim)]·H 2 O} n", "C 19 H 15 N 5 O 5 Co"] | ["CoCl 2 ·6H 2 O--0.071 g, 0.3 mmol"] | ["NaOH--0.012 g, 0.3 mmol"] | ["H 2 cpna--0.073 g, 0.3 mmol", "H 2 biim--0.040 g, 0.3 mmol"] | ["160 °C"] | ["3 days"] | ["H 2 O--10 mL"]
b922039a | The crystals were separated and washed with water and dried.Yield: 0.198 g (70%). Anal Calcd for CuC 6 H 6 ClN 3 O 4 (1): C 25.42, H 2.12, N 14.83%. Found: C 25.10, H 2.29, N 14.32%. IR spectra (KBr pellet, cm -1 ): 3085, 3026 w (b 1u ,b 3u ), 1475 m (b 1u ); 1415 s (b 3u ); 1110 m (b 2g ); 800 m (b 2u ) 447 s (b 2u ) n(pyz); 1114 vs. n 3 (ClO 4 ); 941 w n 4 (ClO 4 ).Synthesis of {Cu(pyz)(NO 3 )} n (2). Red coloured single crystals of compound 2 were prepared adopting a similar procedure as compound 1 but using Cu(NO 3 ) 2 ·2.5H 2 Oinstead of Cu(ClO 4 ) 2 ·6H 2 O. Yield: 0.165 g (80%). Anal. Calcd. for CuC 4 H 4 N 3 O 3 (2): C 23.34, H 1.95, N 20.42%. Found: C 23.67, H 2.11, N 20.06%. IR (KBr Pellet, cm -1 ):, 3085, 3026 w (b 1u ,b 3u ), 1477 m (b 1u ), 1155 s (b 1u ), 1112 m (b 2g ), 800 s (b 2u ) 447 s (b 2u ) n(pyz); 1385 s n 1 (NO), 1514 vw n 5 (NO). | [] | [] | ["CuC 6 H 6 ClN 3 O 4 (1)", "{Cu(pyz)(NO 3 )} n (2)"] | ["CuCl 2 ·2H 2 O--NaN", "Cu(NO 3 ) 2 ·2.5H 2 O--NaN"] | [] | ["NaN--NaN", "pyz--NaN"] | [] | [] | ["NaN--NaN"]
ic400999j | [Ce 6 (μ 3 -O) 4 (μ 3 -OH) 4 (HCOO) 10 (NO 3 ) 4 ]·(NO 3 ) 3 (NH 4 ) 5 (H 2 O) 5 (sample 3). A yellow colored solution of 1.0 M Ce(IV) in 1.0 M HNO 3 /10.0 M HCOOH (pH = 0.5 adjusted with NH 3 ) was centrifuged with 3,500 rpm for 10 min. The supernatant solution was transferred into a plastic tube and evaporated slowly under ambient conditions. Clear yellow crystals were deposited after several days of the evaporation. A powder diﬀraction pattern of the sample shows only the presence of one crystal structure (Supporting Information, Figure S3). Anal. Calcd for C 10 H 44 Ce 6 N 12 O 54 : Ce, 41.3; C, 5.9; H, 2.2; N, 8.2; O, 42.4. Found: Ce, 37.1; C, 5.8; H, 2.3; N, 8.3; O, 41.5. IR (KBr) ν max (cm −1 ): 3400 (b, H 2 O), 3240 (b, NH 4 ), 1583 (b), 1469 (w), 1429 (s), 1385 (s), 1358 (m), 1098 (s), 1037 (s), 831 (s), 810 (s), 781 (s), 744 (s), 553 (s), 442 (w), 409 (vw). | [] | [] | ["[Ce 6 (μ 3 -O) 4 (μ 3 -OH) 4 (HCOO) 10 (NO 3 ) 4 ]·(NO 3 ) 3 (NH 4 ) 5 (H 2 O) "] | ["Ce(IV)--1.0 M"] | ["NH 3--adjusted pH to 0.5"] | ["HCOOH--10.0 M"] | [] | [] | ["HNO 3--1.0 M"]
ic061772k | 6. [H 2 -222(H 2 O)][UO 2 (Hcit)] 2 ‚3H 2 O6. Citric acid (65 mg, 0.339 mmol), UO 2 (NO 3 ) 2 ‚6H 2 O (170 mg, 0.339 mmol), [2.2.2]cryptand (128 mg, 0.340 mmol), and demineralized water (3 mL) were placed in a 15 mL tightly closed vessel and heated at 140 °C under autogenous pressure. Light-yellow crystals of complex 6 were obtained within 24 h (73% yield). Anal. Calcd for C 30 H 56 N 2 O 28 U 2 : C, 26.32; H, 4.12; N, 2.05. Found: C, 26.07; H, 3.98; N, 1.91.B. Crystallographic Data Collection and Structure Determination. The data were collected at 100(2) K on a Nonius KappaCCD area detector diffractometer 10 using graphite-monochromated Mo KR radiation (λ 0.71073 Å). The crystals were introduced in glass capillaries with a protecting “Paratone-N” oil (Hampton Research) coating. The unit cell parameters were determined from 10 frames and then refined on all data. The data (combinations of φ and ω scans giving complete data sets up to θ ) 25.7° and a minimum redundancy of 4 for 90% of the reflections) were processed with HKL2000. | [] | [] | ["[H 2 -222(H 2 O)][UO 2 (Hcit)] 2 ‚3H 2 O6", "C 30 H 56 N 2 O 28 U 2"] | ["UO 2 (NO 3 ) 2 ‚6H 2 O--170 mg, 0.339 mmol"] | [] | ["citric acid--65 mg, 0.339 mmol", "[2.2.2]cryptand--128 mg, 0.340 mmol"] | ["140 \nC"] | ["24 h"] | ["demineralized water--3 mL"]
c3dt51509e | The synthesis of the compound 1. {[Mg 2 (HL) 2 (H 2 O) 4 ]·H 2 O} n (1) was synthesized through a hydrothermal route. The initial reaction mixture was prepared as follows: pyrazole-3,5-dicarboxylic acid monohydrate (0.087 g, 0.5 mmol) first dissolved in 5 ml of milliQ water and the pH of the solution was adjusted to 4 by mixing a weak base, sodium azide. To this, magnesium nitrate hexahydrate (0.256 g, 1 mmol) was added and the final mixture was stirred for half an hour. Compound 1 was obtained as colorless block crystals in a 20 ml capacity teflonlined acid digestion bomb, at 210 °C for 3 days followed by slow cooling to room temperature. The yield was ca. 63% based on the metal. The mononuclear complex [Mg(HL)(H 2 O) 4 ] and its dinuclear congener [Mg(HL)(H 2 O) 3 ] 2 were obtained at 170 °C and 190 °C, respectively. Notably, these two were converted to 1 when they were treated hydrothermally in a 25 ml teflon-lined Parr acid digestion bomb at 210 °C for 3 days in water. For characterization of the bulk compound, elemental analyses and IR spectroscopic studies were undertaken. Anal. calcd for {[Mg 2 (HL) 2 (H 2 O) 4 ]·H 2 O} n 1; C = 26.85, H = 3.15, N = 12.54, found C = 26.8, H = 3.1, N = 12.5. Selected IR peaks (KBr disk, ν,cm −1 ): 1632, 1556 [ν as (CO 2 − )], 1497, 1460, 1431 [ν s (CO 2 − )], 1358, 1234 [ν s (C–O)], and 3163–3430 s br [ν (O–H)]. | [] | [] | ["{[Mg 2 (HL) 2 (H 2 O) 4 ]·H 2 O} n", "C 26 H 28 Mn 3 N 20 O 8"] | ["magnesium nitrate hexahydrate--0.256 g, 1 mmol"] | [] | ["pyrazole-3,5-dicarboxylic acid monohydrate--0.087 g, 0.5 mmol", "sodium azide--NaN"] | ["210 \nC"] | ["3 days"] | ["milliQ water--5 ml"]
cg501279y | Synthesis of {[Mn 2 (DBIBA) 3 ]·Cl·3DMF·3H 2 O} n (10). Crystals of {[Mn 2 (DBIBA) 3 ]·Cl·3H 2 O} n were immersed in dry DMF for 4 days at room temperature to obtain 10 in an SC-SC transformation. Anal.Calcd (%) for {[Mn 2 (DBIBA) 3 ]·Cl·3DMF·3H 2 O} n ,C 72 H 66 N 15 O 12 ClMn 2 : C, 58.48; H, 4.5; N, 14.21. Found: C, 58.34; H, 4.62; N, 14.15%. IR (cm −1 ): 3415(w), 3065(w), 2993(m), 1665(s), 1643(s), 1596(s), 1501 (s), 1474(s), 1403(s), 1375(s), 1293(s), 1240(s), 1220(s), 1171(m), 1142(m), 1089(m), 905(m), 794(m), 780(s), 766(s), 751(s), 720(m), 427(m) (Figure S10, Supporting Information). | [] | [] | ["{[Mn 2 (DBIBA) 3 ]·Cl·3DMF·3H 2 O} n", "C 72 H 66 N 15 O 12 ClMn 2"] | [] | [] | ["DBIBA--not specified"] | ["room temperature"] | ["4 days"] | ["DMF--not specified"]
chem.200600835 | 1 HNMR (CDCl 3 ): d = 1.98 (s, 2H; NH), 1.49 (s, 36 H; CH 3 ), 1.51 (s, 18H; CH 3 ), 7.43 (m, 4 H; m-Ph), 7.53 (t, 2H, J = 7.6 Hz; p-Ph), 7.75 (s, 2H; p-ArH), 7.78 (s, 1H; p-Ar-H), 7.94 (m, 4 H; o-Ph), 7.97 (s, 4H; o-Ar-H), 8.02 (s, 2H; o-Ar-H), 8.62 (d, 2H, J = 4.8 Hz; b-H), 8.73 (d, 2H, J = 4.8 Hz; b-H), 8.82 (d, 2 H, J = 4.8 Hz; b-H), 9.42 ppm (br, 2 H; b-H); 31 P NMR (CDCl 3 ): d = 31.6 ppm; MS (FAB): m/z: 1075.7 ([M+ H] + , 100); MS (ESI): m/z: 1075.64 ([M+H] + , 100); IR (KBr): n˜ = 1187 cm 1 (P=O); UV/Vis (toluene): l max (e) = 425 (260000), 521 (13 400), 557 (7700), 593 (5100), 647 nm (3700 m 1 cm 1 ).5-Diphenylphosphoryl-10,15,20-tris(3,5-di-tert-butylphenyl)porphinatopalladium(II) (3 Pd): A mixture of 3H 2 (35.5 mg, 0.0330 mmol), PdACHTUNGTRENNUNG(OAc) 2 (16.0 mg, 0.0712 mmol), CH 2 Cl 2 (15 mL), and CH 3 OH (15 mL) was stirred overnight at room temperature in the dark. The solvent was then removed and the residue was repeatedly extracted with CH 2 Cl 2 .The combined organic extracts were washed with 3% aqueous NaHCO 3 and water, dried over Na 2 SO 4 , and concentrated under reduced pressure to leave a solid, which was recrystallized from CH 2 Cl 2 /MeOH to give 3Pd (33.8 mg, 0.0286 mmol, 86.7 %). | [] | [] | ["5-Diphenylphosphoryl-10,15,20-tris(3,5-di-tert-butylphenyl)porphinatopalladium(II) (3 Pd)"] | ["3H 2--35.5 mg, 0.0330 mmol", "Pd(OAc) 2--16.0 mg, 0.0712 mmol"] | [] | [] | ["room temperature"] | ["overnight"] | ["CH 2 Cl 2--15 mL", "CH 3 OH--15 mL"]
b916984a | Synthesis of the complexes [Zn(2,4-H 2 bptc)(2,2 0 -bipy)$H 2 O] n (1). A mixture of Zn(NO 3 ) 2 $6H 2 O (0.075 mmol, 22.3 mg), 2,4-H 4 bptc (0.05 mmol, 16.5 mg), 2,2 0 -bpy (7.8 mg, 0.05 mmol) and 1 M NaOH (0.05 mmol, 0.05 mL) was stirred for 30 min. The mixture was then placed in a 15 mL Teﬂon-lined stainless steel vessel and heated at 160  C for 4 d. Upon cooling to room temperature at a rate of 10  Ch 1 , yellow crystals were obtained in 34% yield based on the ligand H 4 bptc. FT-IR (KBr)/cm 1 : 3500 (m), 3380 (w), 3080 (w), 1730 (s), 1680 (vs), 1580 (vs), 1530 (vs), 1480 (m), 1390 (vs), 1360 (w), 1310 (m), 1250 (m), 1180 (m), 1150 (w), 1120 (w), 1005 (m), 861 (w), 771 (s), 654 (m), 548 (m), 455 (m) and 417 (w).Anal. calcd for C 26 H 18 N 2 O 9 Zn: C 54.99, H 3.19, N 4.93. Found: C 54.60, H 3.35, N 4.59.{[Zn 3 (2,4-Hbptc) 2 (2,2 0 -bpy) 2 ]$2H 2 O} n (2). A mixture of Zn(NO 3 ) 2 $6H 2 O (0.075 mmol, 22.3 mg), H 4 bptc (0.05 mmol, 16.50 mg),2,2 0 -bpy (0.050 mmol, 7.8 mg) and 1 mol L 1 NaOH (0.15 mmol, 150 mL) was stirred for 30 min. The mixture was then heated at 160  C for 4 d. Crystals were obtained when the mixture was cooled to room temperature at 10  Ch 1 .(30.5% yield based on Zn). FTIR (KBr)/cm 1 : 1702 (vs), 1635 (vs), 1606 (vs), 1548 (s), 1477 (m), 1430 (s), 1353 (s), 1245 (s), 1167 (m), 1026 (m), 769 (m), 692 (m), 656 (w), 526 (w). Anal. calcd for C 52 H 34 N 4 O 18 Zn 3 (1198.94): C 52.09, H 2.86, N 4.67. Found: C 51.89, H 2.92, N 4.79.{[Zn 2 (2,4-bptc)(2,2 0 -bpy)]$(2,2 0 -bpy) 0.5 $(H 2 O)} n (3). A mixture of Zn(NO 3 ) 2 $6H 2 O (0.20 mmol, 59.5 mg), H 4 bptc (0.10 mmol, 33.0 mg),2,2 0 -bpy (0.10 mmol, 15.6 mg) and 1 mol L 1 NaOH (0.40 mmol, 400 mL) was stirred for 30 min. The mixture was then heated at 145  C for 4 d. Yellow crystals were obtained when the mixture was cooled to room temperature at 10  Ch 1 (52.5% yield based on Zn). FTIR (KBr)/cm 1 : 1586 (vs), 1546 (vs), 1474 (m), 1447 (m), 1385 (vs), 1315 (w), 1248 (w), 1025 (w), 781 (w), 720 (m), 661 (w), 558 (w) and 456 (w). Anal. calcd for C 31 H 20 N 3 O 9 Zn 2 (709.24): C 52.50, H 2.84, N 5.92. Found: C 52.40, H 3.11, N 5.81. | [] | [] | ["[Zn(2,4-H 2 bptc)(2,2 0 -bipy)$H 2 O] n", "C 26 H 18 N 2 O 9 Zn"] | ["Zn(NO 3 ) 2 $6H 2 O--0.075 mmol, 22.3 mg"] | [] | ["2,4-H 4 bptc--0.05 mmol, 16.5 mg", "2,2 0 -bpy--7.8 mg, 0.05 mmol"] | ["160 \nC"] | ["4 d"] | ["1 M NaOH--0.05 mmol, 0.05 mL"]
c4dt01812e | [Zn(SO 3 CF 3 ) 2 (NCNC 5 H 10 ) 3 ] (13). Method A. Yield 0.300 g, 79%. Method B. Yield 0.162 g, 85%. Found: Zn, 9.53 (Calc. for C 20 H 30 N 6 S 2 O 6 F 6 Zn: Zn, 9.42); m/z (HRESI + , MeOH) 543.1335 ([M − SO 3 CF 3 ] + requires 543.1344); IR ν max /cm −1 (KBr, selected bands): 2950 br, m (CH), 2242 s, 2231 m (CN); ATR ν max /cm −1 (selected bands): 2952 s (CH), 2251 br, s (CN); 1 H NMR (acetone-d 6 ), δ: 1.64 (2H, m, CH 2 ), 1.68 (4H, m, CH 2 ), 3.34 (4H, m, CH 2 ); 13 C{ 1 H} NMR (CDCl 3 ), δ: 22.36, 25.29 (CH 2 ), 50.47 (N(CH 2 ) 2 ), 119.56 (NCN), 119.71, 122.88, 126.06 (CF 3 ); 19 F{ 1 H} NMR (acetone-d 6 ), δ: −79.01 (CF 3 SO 3 ).Zn-mediated hydration of dialkylcyanamide ligands.Generation of [ZnX 2 {OC(NH 2 )NR 2 } 2 ] (X = Cl, Br, I; R 2 =Me 2 , C 5 H 10 ;14–19) A suspension of ZnX 2 (0.80 mmol), NCNR 2 (1.60 mmol), and water (0.6 mL, 33 mmol) in acetone (4 mL) was heated at 60 °C in a screw-cap closed vial for 3 d. During this time the reaction mixture was partially evaporated until ca. 1/4 of the initial volume. The resulting viscous mixture was cooled to RT to give crystals that were studied by X-ray diﬀraction. The reaction mixture was dissolved in acetone and filtered, and the filtrate was evaporated. The viscous residue formed was treated with hexane (three 20 mL portions; with evaporation to dryness every time) to give the title product as a beige powder. The powder was treated with a mixture of hexane–acetone (8/2, v/v; three 5 mL portions) to remove the admixture of the starting complex; this purification procedure was monitored by IR spectroscopy and the monitoring was based upon the disappearance of the ν(CN) band.[ZnCl 2 {OC(NH 2 )NMe 2 } 2 ] (14). Yield 0.150 g, 60%. Found: Zn, 20.80 (Calc. for C 6 H 16 N 4 Cl 2 O 2 Zn: Zn, 20.92) m/z (HRESI + , Paper Dalton Transactions 15808 ¦ Dalton Trans.,2014,43,15798–15811 This journal is © The Roy al Society of Chemistry 2014 Published on 22 August 2014. Downloaded by State University of New York at Stony Brook on 25/10/2014 15:06:56. View Article Online MeOH) 275.0248 ([M − Cl] + requires 275.0253); IR ν max /cm −1 (KBr, selected bands): 3448, 3356 s, br, 1600 s (NH 2 ), 2937 w (C–H), 1657, 1633 s, br (CvO); 1 H NMR (DMSO-d 6 ), δ: 2.75 (s, CH 3 ), 5.77 (s, br, NH 2 ); 13 C{ 1 H} NMR (DMSO-d 6 ), δ: 35.95 (Me), 159.14 (CvO). Crystals suitable for X-ray di ﬀraction were obtained directly from the reaction mixture. The crystal structure of this complex is known 57,58 (our data: space group Pbca, a = 18.5884(11), b = 13.2455(7), c = 10.3779(9) Å, V = 2555.2(3) Å 3 ; lit.58 D 2h (15) − Pbca, a = 18.77(5), b = 13.74(2), c = 10.50(1) Å, V = not reported).[ZnBr 2 {OC(NH 2 )NMe 2 } 2 ] (15). Yield 0.255 g, 80%. Found: Zn, 16.18 (Calc. for C 6 H 16 N 4 Br 2 O 2 Zn: Zn, 16.29); m/z (HRESI + , MeOH) 320.9697 ([M − Br] + requires 320.9728); IR ν max /cm −1 (KBr, selected bands): 3450, 3358 s, br, 1600 s (NH 2 ), 2940 s (C–H), 1655, 1633 s, br (CvO); 1 H NMR (DMSO-d 6 ), δ: 2.75 (s, CH 3 ), 5.75 (s, br, NH 2 ); 13 C{ 1 H} NMR (DMSO-d 6 ), δ: 35.95 (Me), 159.11 (CvO). Crystals suitable for X-ray di ﬀraction were obtained directly from the reaction mixture. The crystal structure of this complex is known 57,58 (our data: space group P2 1 /n, a = 14.1711(8), b = 12.6536(9), c = 7.5270(5) Å, β = 89.364(6), V = 1349.62 Å 3 ; lit.58 C 2h (5) – P2 1 /c, a = 16.17(9), b = 12.70(2) Å, c = 7.62(1) Å, β = 117.3, V = 1390 Å 3 ).[ZnI 2 {OC(NH 2 )NMe 2 } 2 ] (16). Yield 0.297 g, 76%. Found: Zn, 13.38 (Calc. for C 6 H 16 N 4 I 2 O 2 Zn: Zn, 13.20); m/z (HRESI + , MeOH) 366.9530 ([M − I] + requires 366.9604); IR ν max /cm −1 (KBr, selected bands): 3450, 3358 s, br, 1600 s (NH 2 ), 2933 w (C–H), 1651, 1626 s, br (CvO); 1 H NMR (DMSO-d 6 ), δ: 2.74 (s, CH 3 ), 5.75 (s, br, NH 2 ); 13 C{ 1 H} NMR (DMSO-d 6 ), δ: 35.97 (Me), 159.09 (CvO).[ZnCl 2 {OC(NH 2 )NC 5 H 10 } 2 ] (17). Yield 0.246 g, 78%. Found: Zn, 17.10 (Calc. for C 12 H 24 N 4 Cl 2 O 2 Zn: Zn, 16.66); m/z (HRESI + , MeOH) 355.0892 ([M − Cl] + requires 355.0879); IR ν max /cm −1 (KBr, selected bands): 3433, 3343 s, br, 1580 s (NH 2 ), 2944 s (C–H), 1658, 1637, br (CvO); 1 H NMR (DMSO-d 6 ), δ: 1.38 (m, CH 2 ), 1.50 (m, CH 2 ), 3.22 (m, CH 2 ), 5.85 (s, br, NH 2 ); 13 C{ 1 H} NMR (DMSO-d 6 ), δ: 24.11, 25.43, 44.32 (piperidine), 158.09 (CvO). Crystals suitable for X-ray diﬀraction were obtained directly from the reaction mixture.[ZnBr 2 {OC(NH 2 )NC 5 H 10 } 2 ] (18). Yield 0.312 g, 81%. Found: Zn, 14.24 (Calc. for C 12 H 24 N 4 Br 2 O 2 Zn: Zn, 13.58); m/z (HRESI + , MeOH) 401.0337 ([M − Br] + requires 401.0354); IR ν max /cm −1 (KBr, selected bands): 3443, 3354 s, br, 1580 s (NH 2 ), 2944 s (C–H), 1648, 1630 s, br (CvO); 1 H NMR (DMSO-d 6 ), δ: 1.38 (m, CH 2 ), 1.49 (m, CH 2 ), 3.32 (m, CH 2 ), 5.81 (s, br, NH 2 ); 13 C{ 1 H} NMR (DMSO-d 6 ), δ: 24.10, 25.41, 44.30 (piperidine), 158.02 (CvO); 13 C{ 1 H} NMR (CD 3 OD), δ: 25.34, 26.75, 45.03 (piperidine), 161.13 (CvO). Crystals suitable for X-ray diﬀraction were obtained directly from the reaction mixture.[ZnI 2 {OC(NH 2 )NC 5 H 10 } 2 ] (19). Yield 0.368 g, 80%. Found: Zn, 11.02 (Calc. for C 12 H 24 N 4 I 2 O 2 Zn: Zn, 11.36); m/z (HRESI + , MeOH) 447.0234 ([M − I] + requires 447.0235); IR ν max /cm −1 (KBr, selected bands): 3440, 3370 sh, s, br, 1580 s (NH 2 ), 2940 s (C–H), 1637 s (CvO); 1 H NMR (DMSO-d 6 ), δ: 1.38 (m, CH 2 ), 1.51 (m, CH 2 ), 3.32 (m, CH 2 ), 5.82 (s, br, NH 2 ); 13 C{ 1 H} NMR (DMSO-d 6 ), δ: 24.08, 25.40, 44.29 (piperidine), 158.00 (CvO).Reaction of [ZnX 2 (NCNPh 2 ) 2 ] (X = Cl, Br, I) with H 2 O.Identification of [ZnX 2 {OC(NH 2 )NPh 2 } 2 ] (20–22) and OC(NH 2 ) NPh 2 A suspension of ZnX 2 (1.5 mmol), diphenylcyanamide (0.596 g, 3.07 mmol), and water (0.50 mL, 28 mmol) in acetone (4 mL) was heated at 80 °C in a screw-cap closed vial for 24 h. During this time the reaction mixture was evaporated until 1/4 of the initial volume. The viscous residue was dissolved in acetone, loaded on silica (1 g; Merck, 0.063–0.200 mm) and then purified by column chromatography (column: d = 15 mm, l = 55 mm); an EtOAc–hexane mixture (1/1, v/v) was used as the eluent with a gradient to neat EtOAc. Finally, a colorless oily residue was isolated that was crystallized upon drying in vacuo. This solid, based on IR, HRESI-MS and Zn analysis data, contains a mixture of the complex [ZnCl 2 {OC(NH 2 )NPh 2 } 2 ] and the urea. The complex [ZnI 2 {OC(NH 2 )NPh 2 } 2 ] was decomposed on the SiO 2 column, and it was not liberated, but identified in the reaction mixture.[ZnCl 2 {OC(NH 2 )NPh 2 } 2 ] (20). Yield 0.479 g, 57%. m/z (HRESI + , MeOH) 523.0835 ([M − Cl] + requires 523.0879); IR ν max /cm −1 (KBr, selected bands): 3475, 3330 s, br, 1590 m (NH 2 ), 1637 s, br (CvO); 1 H NMR (DMSO-d 6 ), δ: 7.17–7.37 (m, Ph) 5.90 (s, br, NH 2 ); 13 C{ 1 H} NMR (DMSO-d 6 ), δ: 125.64, 127.40, 129.08, 143.49, 156.44. This complex contains an admixture of OC(NH 2 )NPh 2 (ca. 6 : 1 mol/mol as estimated by Zn analysis), which we failed to separate using column chromatography. This admixture leads to unsatisfactory Zn analysis and therefore it is not reported.[ZnBr 2 {OC(NH 2 )NPh 2 } 2 ] (21). Yield 0.672 g, 69%. Found: Zn, 10.51 (Calc. for C 26 H 24 N 4 Br 2 O 2 Zn: Zn, 10.07); m/z (HRESI + , MeOH) 569.0401 ([M − Br] + requires 569.0354); IR ν max /cm −1 (KBr, selected bands): 3482 s (NH 2 ), 1631 s, br (CvO); 1 H NMR (DMSO-d 6 ), δ: 7.17–7.36 (m, Ph) 5.90 (s, br, NH 2 ); 13 C{ 1 H} NMR (DMSO-d 6 ), δ: 125.65, 127.40, 129.08, 143.48, 156.44.[ZnI 2 {OC(NH 2 )NPh 2 } 2 ] (22). Yield 0.300 g, 27%. m/z (HRESI + , MeOH) 615.0238 ([M − I] + requires 615.0235); IR ν max /cm −1 (KBr, selected bands): 3454 s, br (NH 2 ), 1633 s, br (CvO).1 H NMR DMSO-d 6 ), δ: 7.17–7.35 (m, Ph) 5.87 (s, br, NH 2 ).Acknowledgements We thank the Russian Science Foundation for support for our studies (grant 14-13-00060). A.S. expresses his gratitude to Saint Petersburg State University for a postdoctoral fellowship (12.50.1557.2013). Theoretical calculations were conducted in Lisbon and M.K. thanks Fundação para a Ciência e a Tecnologia (FCT), Portugal, for the financial support (projects PEstOE/QUI/UI0100/2013 and PTDC/QUI-QUI/119561/2010) and FCT and IST for the contract within the “FCT Investigator” program. Physicochemical studies were performed at the Center for Magnetic Resonance, Center for X-ray Diﬀraction Studies, and Center for Chemical Analysis and Materials Research, and “Geomodel” Center (Saint Petersburg State University).Dalton Transactions Paper This journal is © The Roy al Society of Chemistry 2014 Dalton Trans.,2014,43,15798–15811 ¦ 15809 Published on 22 August 2014. Downloaded by State University of New York at Stony Brook on 25/10/2014 15:06:56. View Article Online References 1 V. Y. Kukushkin and A. J. L. Pombeiro, Chem. Rev., 2002, 102, 1771–1802.2 V. Y. Kukushkin and A. J. L. Pombeiro, Inorg. Chim. Acta, 2005, 358,1–21.3 N. A. Bokach, M. L. Kuznetsov and V. Y. Kukushkin, Coord.Chem. Rev., 2011, 255, 2946–2967.4 T. J. Ahmed, S. M. M. Knapp and D. R. Tyler, Coord. Chem.Rev., 2011, 255, 949–974.5 M. Kobayashi and S. Shimizu, Curr. Opin. Chem. Biol., 2000, 4,95–102.6 R. A. Michelin, P. Sgarbossa, S. Mazzega Sbovata, V. Gandin, C. Marzano and R. Bertani, ChemMedChem, 2011, 6, 1172–1183.7 S.-I. Murahashi and H. Takaya, Acc. Chem. Res., 2000, 33, 225–233.8 N. A. Bokach, Russ. Chem. Rev., 2010, 79,89–100.9 J. L. Eglin, Comments Inorg. Chem., 2002, 23,23–43.10 B. Neumueller, Z. Anorg. Allg. Chem., 2007, 633, 193–204.11 A. J. L. Pombeiro and V. Y. Kukushkin, in Compr. Coord.Chem. II, Elsevier Ltd., 2004, vol. 1, pp. 639–660.12 N. A. Bokach and V. Y. Kukushkin, Coord. Chem. Rev., 2013, 257, 2293–2316.13 T. B. Anisimova, N. A. Bokach, K. V. Luzyanin, M. Haukka and V. Y. Kukushkin, Dalton Trans., 2010, 39, 10790–10798.14 T. B. Anisimova, N. A. Bokach, F. M. Dolgushin and V. Y. Kukushkin, Dalton Trans., 2013, 42, 12460–12467.15 A. S. Kritchenkov, N. A. Bokach, M. Haukka and V. Y. Kukushkin, Dalton Trans., 2011, 40, 4175–4182.16 A. S. Kritchenkov, N. A. Bokach, M. L. Kuznetsov, F. M. Dolgushin, T. Q. Tung, A. P. Molchanov and V. Y. Kukushkin, Organometallics, 2012, 31, 687 –699.17 A. S. Kritchenkov, N. A. Bokach, G. L. Starova and V. Y. Kukushkin, Inorg. Chem., 2012, 51, 11971–11979.18 D. S. Bolotin, N. A. Bokach, M. Haukka and V. Y. Kukushkin, ChemPlusChem, 2012, 77,31–40.19 D. S. Bolotin, N. A. Bokach, M. Haukka and V. Y. Kukushkin, Inorg. Chem., 2012, 51, 5950–5964.20 D. S. Bolotin, N. A. Bokach, A. S. Kritchenkov, M. Haukka and V. Y. Kukushkin, Inorg. Chem., 2013, 52, 6378–6389.21 J. C. Jochims, R. Abu-El-Halawa, L. Zsolnai and G. Huttner, Chem. Ber., 1984, 117, 1161–1177.22 T. Kamo and M. Kimura, Bull. Chem. Soc. Jpn., 1972, 45, 3309–3314.23 S. F. Sousa, E. S. Carvalho, D. M. Ferreira, I. S. Tavares, P. A. Fernandes, M. J. Ramos and J. A. N. F. Gomes, J. Comput. Chem., 2009, 30, 2752–2763.24 E. N. Yurchenko, E. B. Burgina and L. V. Konovalov, Zh. Strukt. Khim., 1981, 22,81–87, (Chem. Abs., 1982, 517592).25 E. N. Yurchenko, E. T. Devyatkina and E. B. Burgina, Zh. Strukt. Khim., 1977, 18, 189–193, (Chem. Abs., 1978, 41926).26 Y. Hase, C. Airoldi, Y. Gushikem and Y. Kawano, Spectrosc.Lett., 1976, 9, 105–112.27 F. Braggio, Atti della Accad. Naz. dei Lincei, Cl. di Sci. Fis.Mat. Nat. Rend., 1968, 44, 779–782, (Chem. Abs., 1969, 453964).28 W. Libus, D. Puchalska and T. Szuchnicka, J. Phys. Chem., 1967, 7, 2075–2080.29 J. C. Evans, Spectrochim. Acta, 1964, 21.30 E. N. Zilberman and N. A. Rybakova, Zh. Obshch Khim., 1962, 32, 591–596, (Chem. Abs., 1963, 33026).31 I. V. Isakov and Z. V. Zvonkova, Dokl. Akad. Nauk SSSR, 1962, 145, 801–803, (Chem. Abs., 1962, 473092).32 R. J. Crutchley, Coord. Chem. Rev., 2001, 219–221, 125–155.33 H. Fischer and R. Maerkl, Chem. Ber., 1985, 118, 3683– 3699.34 G. Bhosekar, I. Jess and C. Naether, Z. Naturforsch., B: Chem. Sci., 2006, 61, 721–726.35 G. Bhosekar, I. Jess and C. Naether, Acta Crystallogr., Sect.E: Struct. Rep. Online, 2006, 62, m1315–m1316.36 I. Rozas, I. Alkorta and J. Elguero, J. Am. Chem. Soc., 2000, 122, 11154–11161.37 F. Basolo, Coord. Chem. Rev., 1968, 3, 213–223.38 J. A. Davies, C. M. Hockensmith, V. Y. Kukushkin and Y. N. Kukushkin, in Synthetic Coordination Chemistry: Principles and Practice, 1997, pp. 35–57.39 B.-H. Ye, F. Xue, G.-Q. Xue, L.-N. Ji and T. C. W. Mak, Polyhedron, 1999, 18, 1785–1790.40 J.-H. Deng, G.-Q. Guo and D.-C. Zhong, Acta Crystallogr., Sect. E: Struct. Rep. Online, 2007, 63, m2696–m2697.41 L.-S. Long, X.-M. Chen and L.-N. Ji, Inorg. Chem. Commun., 1999, 2, 181–183.42 W. Starosta and J. Leciejewicz, Acta Crystallogr., Sect. E: Struct. Rep. Online, 2009, 65, m640.43 B. Mueller and H. Vahrenkamp, Eur. J. Inorg. Chem., 1999, 117–127.44 V. K. Bel’sky, N. R. Streltsova, B. M. Bulychev, L. V. Ivankina, A. I. Gorbunov and P. A. Storozhenko, Inorg.Chim. Acta, 1989, 164, 211–220.45 D.-Z. Li, Y. Wang, W.-X. Zhang, S.-G. Zhang, J. Guang and Z.-F. Xi, Organometallics, 2011, 30, 5278–5283.46 D. Li, J. Guang, W.-X. Zhang, Y. Wang and Z. Xi, Org.Biomol. Chem., 2010, 8, 1816–1820.47 B. J. Duncombe, L. Puskar, B. Wu and A. J. Stace, Can. J. Chem., 2005, 83, 1994–2005.48 R. Garcia-Alvarez, P. Crochet and V. Cadierno, Green Chem., 2013, 15,46–66.49 M. N. Kopylovich, V. Y. Kukushkin, M. Haukka, J. J. R. Fraústo da Silva and A. J. L. Pombeiro, Inorg. Chem., 2002, 41, 4798–4804.50 C. Battilocchio, J. M. Hawkins and S. V. Ley, Org. Lett., 2014, 16, 1060–1063.51 U. B. Patil, A. S. Singh and J. M. Nagarkar, RSC Adv., 2014, 4, 1102–1106.52 X. Ma, Y. He, P. Wang and M. Lu, Appl. Organomet. Chem., 2012, 26, 377–382.53 A. J. L. Pombeiro, V. Yu. Kukushkin, M. N. Kopylovich and J. J. R. Fraústo da Silva, PCT Int. Appl, WO200209856, 2002, 17 pp.; Chem. Abs., 2002, 927387.Paper Dalton Transactions 15810 ¦ Dalton Tr ans.,2014,43,15798–15811 This journal is © The Royal Society of Chemistry 2014 Published on 22 August 2014. Downloaded by State University of New York at Stony Brook on 25/10/2014 15:06:56. View Article Online 54 X. Ma, Y. He, P. Wang and M. Lu, Appl. Organomet. Chem., 2012, 26, 377–382.55 K. Manjula and M. A. Pasha, Synth. Commun., 2007, 37, 1545–1550.56 Z. S. Muksumova, N. O. Orozbaeva, Y. D. Fridman, A. K. Molodkin and K. Rysmendeev, Zh. Neorg. Khim., 1986, 31, 2865–2869, (Chem. Abs., 1987, 77631).57 L. Coghi and M. Cingi, Ateneo Parm., 1960, 31 , 132–138, (Chem. Abs., 1962, 1035).58 M. Biagini Cingi, L. Coghi and C. Guastini, Gazz. Chim.Ital., 1965, 95, 368–374.59 N. G. Furmanova, V. F. Resnyanskii, K. S. Sulaimankulov, D. K. Sulaimankulova and S. Z. Zhorobekova, Kristallografiya, 1998, 43, 269–271, (Chem. Abs., 1998, 237666).60 H. M. K. K. Pathirana, T. J. Weiss, J. H. Reibenspies, R. A. Zingaro and E. A. Meyers, Z. Kristallogr, 1994, 209, 696.61 N. A. Bokach, T. B. Pakhomova, V. Y. Kukushkin, M. Haukka and A. J. L. Pombeiro, Inorg. Chem., 2003, 42, 7560–7568.62 K. V. Luzyanin, M. Haukka, N. A. Bokach, M. L. Kuznetsov, V. Y. Kukushkin and A. J. L. Pombeiro, J. Chem. Soc., Dalton Trans., 2002, 1882–1887.63 P. Maslak, J. J. Sczepanski and M. Parvez, J. Am. Chem. Soc., 1991, 113, 1062–1063.64 D. P. Fairlie, T. C. Woon, W. A. Wickramasinghe and A. C. Willis, Inorg. Chem., 1994, 33, 6425–6428.65 Y. E. Ibragimova, O. F. Khodzhaev and N. A. Parpiev, Russ. J. Gen. Chem., 2013, 83, 1419–1423.66 T. B. Anisimova, N. A. Bokach, F. M. Dolgushin and V. Y. Kukushkin, Dalton Trans., 2013, 42, 12460–12467.67 C. Cannon and A. Apblett, in Abstracts of Papers, 245th ACS National Meeting & Exposition, American Chemical Society, New Orleans, LA, USA, April 7-11, 2013, 2013, p. INOR– 1385; Chem. Abs., 2013, 481332.68 G. Travagli, Gazz. Chim. Ital., 1957, 87, 673–681.69 D. P. Fairlie, W. G. Jackson, B. W. Skelton, H. Wen, A. H. White, W. A. Wickramasinghe, T. C. Woon and H. Taube, Inorg. Chem., 1997, 36, 1020–1028.70 N. E. Dixon, D. P. Fairlie, W. G. Jackson and A. M. Sargeson, Inorg. Chem., 1983, 22, 4038–4046.71 Z. Zhang, Y. He, Q. Zhao, W. Xu, Y.-Z. Li and Z.-L. Wang, Inorg. Chem. Commun., 2006, 9, 269–272.72 R. T. Hamilton and J. A. V. Butler, J. Chem. Soc., 1932, 2282–2284.73 Y. Murakami, Y. Yokoyama, C. Sasakura and M. Tawagawa, Chem. Pharm. Bull., 1983, 31, 423–428.74 F. Kurzer, J. Chem. Soc., 1949, 3033–3038.75 G. Schwarzenbach and H. Flaschka, Die Komplexometrische Titration (Die Chemische Analyse, Band 45) (Complexometric Titration (Chemical Analysis, Vol. 45)), Enke, 5th edn, 1965.76 A. D. Becke, J. Chem. Phys., 1993, 98, 5648–5652.77 C. Lee, W. Yang and R. G. Parr, Phys. Rev. B: Condens.Matter Mater. Phys., 1988, 37, 785–789.78 Y. Zhao and D. G. Truhlar, Theor. Chem. Acc., 2008, 120, 215–241.79 M. J. Frisch, G. W. Trucks, H. B. Schlegel, G. E. Scuseria, M. A. Robb, J. R. Cheeseman, G. Scalmani, V. Barone, B. Mennucci, G. A. Petersson, H. Nakatsuji, M. Caricato, X. Li, H. P. Hratchian, A. F. Izmaylov, J. Bloino, G. Zheng, J. L. Sonnenberg, M. Hada, K. Ehara, K. Toyota, R. Fukuda, J. Hasegawa, M. Ishida, T. Nakajima, Y. Honda, O. Kitao, H. Nakai, T. Vreven, J. A. Montgomery, J. E. J. Peralta, F. Ogliaro, M. Bearpark, J. J. Heyd, E. Brothers, K. N. Kudin, V. N. Staroverov, R. Kobayashi, J. Normand, K. Raghavachari, A. Rendell, J. C. Burant, S. S. Iyengar, J. Tomasi, M. Cossi, N. Rega, J. M. Millam, M. Klene, E. Knox, J. B. Cross, V. Bakken, C. Adamo, J. Jaramillo, R. Gomperts, R. E. Stratmann, O. Yazyev, A. J. Austin, R. Cammi, C. Pomelli, J. W. Ochterski, R. L. Martin, K. Morokuma, V. G. Zakrzewski, G. A. Voth, P. Salvador, J. J. Dannenberg, S. Dapprich, A. D. Daniels, Ö. Farkas, J. B. Foresman, J. V. Ortiz, J. Cioslowski and D. J. Fox, Gaussian 09.80 R. F. W. Bader, Atoms in Molecules: A Quantum Theory, Oxford University Press, Oxford, 1990.81 T. A. Keith, AIMAll (Version 13.01.27), TK Gristmill Software, Overland Park, KS, 2013 (aim.tkgristmill.com).82 A. E. Reed, L. A. Curtiss and F. Weinhold, Chem. Rev., 1988, 88, 899–926.83 G. M. Sheldrick, Acta Crystallogr., Sect. A: Found. Crystallogr., 2008, 64, 112–122.84 O. V. Dolomanov, L. J. Bourhis, R. J. Gildea, J. A. K. Howard and H. Puschmann, J. Appl. Crystallogr., 2009, 42, 339–341.85 CrysAlisPro, Aglient Technologies, version 1.171.36.20, Agilent Technologies.Dalton Transactions Paper This journal is © The Roy al Society of Chemistry 2014 Dalton Tr ans.,2014,43,15798–15811 ¦ 15811 Published on 22 August 2014. Downloaded by State University of New York at Stony Brook on 25/10/2014 15:06:56. View Article Online | [] | [] | ["[Zn(SO 3 CF 3 ) 2 (NCNC 5 H 10 ) 3 ] (13)", "[ZnCl 2 {OC(NH 2 )NMe 2 } 2 ] (14)", "[ZnBr 2 {OC(NH 2 )NMe 2 } 2 ] (15)", "[ZnI 2 {OC(NH 2 )NMe 2 } 2 ] (16)", "[ZnCl 2 {OC(NH 2 )NC 5 H 10 } 2 ] (17)", "[ZnBr 2 {OC(NH 2 )NC 5 H 10 } 2 ] (18)", "[ZnI 2 {OC(NH 2 )NC 5 H 10 } 2 ] (19)", "[ZnCl 2 {OC(NH 2 )NPh 2 } 2 ] (20)", "[ZnBr 2 {OC(NH 2 )NPh 2 } 2 ] (21)", "[ZnI 2 {OC(NH 2 )NPh 2 } 2 ] (22)"] | ["zinc(II) acetate--1.0 mmol", "ZnX 2 (X = Cl, Br, I)--0.80 mmol", "ZnX 2 (X = Cl, Br, I)--1.5 mmol"] | [] | ["H 5 L--0.5 mmol", "NCNR 2--1.60 mmol", "diphenylcyanamide--0.596 g, 3.07 mmol"] | ["180 8C", "60 °C", "80 °C"] | ["5 days", "3 d", "24 h"] | ["deionized water--10.0 ml", "acetone--4 mL"]
ejic.200500978 | General Method for the Preparation of Compounds 1–6: A mixture of CuCN (0.27 g, 3 mmol), K 3 Fe(CN) 6 (0.32 g, 1 mmol), and the corresponding N-heterocyclic ligand (1 mmol; Scheme 1) in 15 mL of H 2 O was stirred at room temperature for 20 min, then the mixture was transferred into a 25-mL Teflon-lined stainless steel vessel and the mixture was heated at 180 °C under autogenous pressure for 3 d. After the reaction mixture had slowly cooled to room temperature, suitable crystals for X-ray diffraction were produced, which were collected by filtration and washed with distilled water and dried in air. | [] | [] | [] | ["CuCN--0.27 g, 3 mmol", "K 3 Fe(CN) 6--0.32 g, 1 mmol"] | [] | [] | ["180 \nC"] | ["3 d"] | ["H 2 O--15 mL"]
j.jssc.2013.03.055 | 2.3.4. Synthesis of {[ Pb 2 Cl 2 (o-MAABA) 2 (phen) 4 ]}  2H 2 O(3  2H 2 O) Compound 3 was synthesized following a similar procedure in 1, except PbCl 2 (13.9 mg, 0.05 mmol) as used (Scheme 1). Colorless crystals of compound 3 were obtained from solvent evaporation for few days and isolated by ﬁltration (Scheme 1). Yield: 28.9 mg (35%). Anal. Calc. For C 70 H 56 Cl 2 N 10 O 8 Pb: C, 50.89; H, 3.39; N, 8.48. Found: C, 50.93; H, 3.48; N, 8.40. IR (KBr, cm −1 ): 3388 (b), 3059(w), 1831(w), 2873(s), 1646(w), 1617(w), 1587(m), 1561(m), 1504(m), 1422(s), 1344(w), 1217(w), 1139(w), 1091(m), 987(w), 843(s), 778(w), 707(m), 623(m). | [] | [] | ["{[ Pb 2 Cl 2 (o-MAABA) 2 (phen) 4 ]}  2H 2 O", "C 70 H 56 Cl 2 N 10 O 8 Pb"] | ["PbCl 2--13.9 mg, 0.05 mmol"] | [] | ["o-MAABA--not available", "phen--not available"] | [] | ["few days"] | ["not available--not available"]
j.jinorgbio.2008.07.008 | The resulting solution was treated with ethanol (50 mL) which caused the precipitation of the desired product having HSO  4 as counterion. The white precipitate was isolated by ﬁltration of the solution, washed with ethanol and diethyl ether, and ﬁnally dried under vacuum. Obtained 79 mg (0.101 mmol, ca. 52% yield).ESI-MS. Calc. for C 10 H 22 N 5 O 7 P 2 Pt 2 : 776.0. Found, m/z (% relative to the base peak): 775.6 (100) [M] + ; 797.5 (19) [M  H + Na] + .1 H NMR (D 2 O, pH 3.4): 8.66 (2H, d, 3 J H–H = 6.5 Hz), 8.41 (2H, d, 3 J H–H = 6.4 Hz), 6.03 (4H, br, ethylenediamine NH 2 ), 5.48 (4H, br, ethylenediamine NH 2 ), 2.66 (8H, br, ethylenediamine CH 2 ) ppm.31 P{ 1 H} NMR (D 2 O, pH 3.4): 33.37 ppm.2.6. NMR experiments at different pHs and calculation of pK a values About 0.01 mmol of the compound under investigation (1 or 2) was dissolved in 0.7 mL of D 2 O and transferred into an NMR tube. | [] | [] | ["C 10 H 22 N 5 O 7 P 2 Pt 2"] | [] | ["HSO  4--NaN"] | [] | [] | [] | ["ethanol--50 mL", "diethyl ether--NaN"]
cg101642j | Synthesis of [{NdZn(bpdc) 2 (OAc)(H 2 O) 2 } 3 H 2 O] n (1). A mixture of Nd(OAc) 3 3 6H 2 O (85.9 mg, 0.2 mmol), Zn(OAc) 2 (43.9 mg, 0.2 mmol), H 2 bpdc (97.6 mg, 0.4 mmol), and H 2 O (10 mL) was placed in a Teflon-lined stainless steel bomb at 160 °C for 3 days and then cooled to room temperature at a rate of ∼10 °C/h. Violet square-crystals were obtained (yield: 84% based on Nd). Anal. for C 26 H 21 N 4 O 13 NdZn (%): Calcd.: C, 38.69; H, 2.62; N, 6.94. Found: C, 38.79; H, 2.79; N, 7.12. IR (KBr pellet, cm 1 ): 3401 (m), 1599 (s), 1548 (vs), 1404 (vs), 1292 (w), 1234 (m), 1019 (m), 779 (s), 705 (s).Synthesis of [{SmZn(bpdc) 2 (OAc)(H 2 O) 2 } 3 H 2 O] n (2). A procedure similar to that of 1 was applied to prepare 2 except that Nd(OAc) 3 3 6H 2 O was replaced by Sm(OAc) 3 3 6H 2 O (87.1 mg, 0.2 mmol). Light pink square-crystals were obtained (yield: 79% based on Sm). Anal. for C 26 H 21 N 4 O 13 SmZn (%): Calcd.: C, 38.40; H, 2.60; N, 6.89. Found: C, 38.13; H, 2.91; N, 7.05. IR (KBr pellet, cm 1 ): 3114 (s), 1603 (s), 1550 (m), 1367 (vs), 1293 (m), 1243 (m), 1014 (s), 767 (s), 683 (vs). | [] | [] | ["[{NdZn(bpdc) 2 (OAc)(H 2 O) 2 } 3 H 2 O] n", "C 26 H 21 N 4 O 13 NdZn"] | ["Nd(OAc) 3 3 6H 2 O--85.9 mg, 0.2 mmol", "Zn(OAc) 2--43.9 mg, 0.2 mmol"] | [] | ["H 2 bpdc--97.6 mg, 0.4 mmol"] | ["160 \nC"] | ["3 days"] | ["H 2 O--10 mL"]
zaac.202000112 | Synthesis of [Cd(PA)(BIB)] n (2): A mixture of CdCl 2 ·2.5H 2 O (22.8 mg, 0.10 mmol), BIB(10.5 mg, 0.05 mmol) and H 2 PA (19.4 mg, 0.05 mmol) in DMF/H 2 O (v/v = 1/2, 12 mL) was placed in a Parr Teflon-lined stainless steel vessel (25 mL) and heated to 120 °C for 72 h. The colorless block crystals of 2 were obtained after the reaction system cooled to room temperature slowly . Yield: 38.3% (based on H 2 PA). C 35 H 24 CdN 4 O 6 (Mr = 708.98): calcd. C, 59.32; H, 3.38; N, 7.91%; found: C, 58.98; H, 3.41; N, 8.00%. IR (KBr): ν ˜ = 3435(vs, br), 3158(w), 3120(w), 2974(w), 2919(s), 2851(m), 1641(m), 1521(s), 1453(s), 1394(s), 1339(w), 1306(m), 1244(m), 1199(w), 1092(w), 1057(m), 952(m), 930(w), 878(w), 796(m), 751(w), 646(m), 601(w), 534(w), 489(w) cm –1 . | [] | [] | ["[Cd(PA)(BIB)] n", "C 35 H 24 CdN 4 O 6"] | ["CdCl 2 \b2.5H 2 O--22.8 mg, 0.10 mmol"] | [] | ["BIB--10.5 mg, 0.05 mmol", "H 2 PA--19.4 mg, 0.05 mmol"] | ["120 \b0C"] | ["72 h"] | ["DMF/H 2 O--v/v = 1/2, 12 mL"]
ja802080m | [(12-crown-4) 2 Na][(OC) 5 W(P 3 )Nb(N[Np]Ar) 3 ]. To a thawing Et 2 O solution (7 mL) of [(Et 2 O)Na][(OC) 5 WPtNb(N[Np]Ar) 3 ] (304 mg, 0.27 mmol,) was added dropwise a thawing Et 2 O solution (3 mL) of Mes*NPCl (88 mg, 0.27 mmol, 1.0 equiv), affording a color change to deep-red. The reaction mixture was allowed to stir for 1 min, and then a 22 °C solution of [(Et 2 O)Na][PtNb(N[Np]Ar) 3 ] (233 mg, 0.29 mmol, 1.1 equiv) in Et 2 O (4 mL) was added. The resulting solution was stirred for3hat22°C and remained red during this time. The reaction mixture was then ﬁltered through a bed of Celite to remove salts, and the ﬁltrate was concentrated to dryness in vacuo. The resulting red powder was dissolved in hexane (10 mL) and dried once more. A solution of the residue in 1:1 benzene/n-pentane (10 mL) was prepared, and to it was added a solution of 12-crown-4 (160 mg, 0.91 mmol, 3.3 eq) in Et 2 O (2 mL). After the solution was stirred for 5 min, it was evaporated to dryness and the resulting powder slurried in n-pentane/Et 2 O (15 mL/5 mL). A light-orange powder (265 mg) was collected atop a sintered glass frit, and the dark red ﬁltrate was dried in vacuo. The resulting residue was dissolved in n-pentane/THF (20 mL total) and stored at -35 °C to precipitate another crop of orange powder, which was collected on a frit and washed with n-pentane. | [] | [] | ["[(12-crown-4) 2 Na][(OC) 5 W(P 3 )Nb(N[Np]Ar) 3 ]"] | ["[(Et 2 O)Na][(OC) 5 WPtNb(N[Np]Ar) 3 ]--304 mg, 0.27 mmol", "[(Et 2 O)Na][PtNb(N[Np]Ar) 3 ]--233 mg, 0.29 mmol"] | [] | ["Mes*NPCl--88 mg, 0.27 mmol, 1.0 equiv", "12-crown-4--160 mg, 0.91 mmol, 3.3 eq"] | ["22 °C"] | ["3 h"] | ["Et 2 O--7 mL", "Et 2 O--3 mL", "Et 2 O--4 mL", "hexane--10 mL", "1:1 benzene/n-pentane--10 mL", "n-pentane/Et 2 O--15 mL/5 mL", "n-pentane/THF--20 mL total"]
j.ica.2003.10.036 | Details of quantities of materials used in the reactions, analytical data, yield, melting points and appearance are listed in Table 2. A representative preparation is detailed below in 2.4.1 and the syntheses of the deprotonated cadmium complexes are also described below in Sections 2.4.2–2.4.4.2.4.1. Bis(1-methylimidazoline-2(3H)-thione)cadmium(II) iodide, (meimz2SH) 2 CdI 2 A warm solution of cadmium iodide (1.831 g, 5.00 mmol) in ethanol (25 cm 3 ) was added to a hot ethanolic solution (25 cm 3 ) of 2-mercapto- 1-methylimidazole (1.142 g, 10.0 mmol) with stirring. The resultant cloudy solution was allowed to cool, resulting in the formation of pale yellow crystals which were ﬁltered oﬀ and dried in vacuo. Yield 1.962 g (66%), M.p. 186–188 °C. | [] | [] | ["(meimz2SH) 2 CdI 2"] | ["cadmium iodide--1.831 g, 5.00 mmol"] | [] | ["2-mercapto-1-methylimidazole--1.142 g, 10.0 mmol"] | [] | [] | ["ethanol--25 cm3"]
c4ra01269k | Then a solution of AuCl (0.005 g) in DMF (1 mL) was dropwise added. The mixture was transferred into a teon-lined stainless steel vessel and heated for 24 h at 110  C. The resulting green solid was collected by centrifugation and washed thrice with DMF and CHCl 3 . Then the sample was dried in vacuum at 30  C for 2 h.2.2. Catalytic performance 2.2.1 Asymmetrical aldol reaction of aldehyde with acetone. The mixture of benzaldehyde (0.3 mmol, 31.8 mg), acetone (3.0 mmol, 174.4 mg), DMSO (6.4 mmol, 0.5 g), and catalyst (20 mg) was put into a closed glass reactor (2 mL, SUPELCO) and extensively stirred (ca. 500 rpm) at a desired time and temperature. The amounts of active sites (i.e., proline species) referred to benzaldehyde are 3.8, 9.2, and 14.6 mol% over IRMOF-3–Pr(OP), IRMOF-3–Pr(PM), and CUP-1–Pr(OP), respectively. Aer the reaction, the catalyst was removed from the solution by centrifugation at 6000 rpm for 10 minutes. The conversion of benzaldehyde and the yield of b-hydroxy carbonyl and a,b-unsaturated carbonyl compounds were determined by GC analysis (SP6890, Capillary Column, HP-5). And n-nonane was used as an internal standard. The product of b-hydroxy carbonyl compound was separated and puried by column chromatography on silica gel (EtOAc–hexane ¼ 1/4 as the eluent). The ee values were determined by HPLC with a Chiralpak ID column, using hexane–2-propanol–diethylamine (80/ 20/0.1) as a mobile phase at a ow rate of 1.0 mL min 1 and a column temperature of 35  C. | ["30 \nC"] | ["2 h"] | ["Au-IRMOF-3"] | ["AuCl--0.005 g"] | [] | [] | ["110 \nC"] | ["24 h"] | ["DMF--1 mL"]
00958972.2012.684092 | Synthesis of 1: A mixture of Pb(NO 3 ) (0.50 mmol, 0.165 g), 4-H 3 sphth (0.50 mmol, 0.12 g), and 2,2 0 -bipyridine (0.5 mmol, 0.078 g) at a ratio of 1 : 1 : 1 in 15 mL of H 2 O was sealed in a Teflon-lined stainless steel vessel, heated at 140  C for 3 days under autogenous pressure, and then cooled to room temperature. Colorless block crystals of 1 were harvested with a yield of 82% based on Pb. Elemental analysis Calcd for C 16 H 10 O 19 Pb 6 S 2 (%): C, 10.59; H, 0.50. Found: C, 10.36; H, 0.46. IR data 1848 Z. Sun et al.Downloaded by [University of Nebraska, Lincoln] at 16:39 18 October 2014 (KBr, cm 1 ): 3418 s, 3110 ms, 1584 s, 1542 m, 1479 w, 1379 s, 1213 s, 1176 m, 1138 m, 863 m, 783 w, 682 w, 638 m. | [] | [] | ["Pb(4-H 3 sphth)(2,2'-bipyridine) n"] | ["Pb(NO 3 )--0.50 mmol, 0.165 g"] | [] | ["4-H 3 sphth--0.50 mmol, 0.12 g", "2,2'-bipyridine--0.5 mmol, 0.078 g"] | ["140 \n C "] | ["3 days"] | ["H 2 O--15 mL"]
ma9080681 | 2.1. Synthesis of the Complex H 2 bta ¨ H 2 O was synthesized according to the literature [ 58 ]. Herein, three methods were used to synthesize Pb(II) coordination compounds based on H 2 bta, but only one route obtained the target complex successfully. As shown in Scheme 1, a mixture of Pb(NO 3 ) 2 (0.1 mmol) and H 2 bta ¨ H 2 O (0.13 mmol) in H 2 O (4 mL) was sealed in a 10-mL Teﬂon-lined stainless autoclave and heated at 130 ˝ C under autogenous pressure for three days and then cooled to room temperature over a further threedays. Colorless prismatic single-crystals suitable for X-ray diffraction were obtained. | ["room temperature"] | ["further three days"] | ["H 2 bta ¨ H 2 O"] | ["Pb(NO 3 ) 2 --0.1 mmol"] | [] | ["H 2 bta ¨ H 2 O--0.13 mmol"] | ["130 ˝ C"] | ["three days"] | ["H 2 O--4 mL"]
ejoc.200901175 | M.p. onset temperature by DSC: 206(1) °C. Degradation temperature (onset) by DSC: 220(1) °C. MS: m/z = 189 [M + H + ], 120 [C 7 H 6 NO ·+ ], 70 [C 2 N 3 H 5 ·+ ]. X-ray powder diffraction: 7.86 (s), 9.48 (m), 11.72 (m), 14.26 (m), 14.86 (s), 15.78 (m), 16.2 (w), 17.0 (m), 16.88 (w), 18.06 (w), 18.78 (w), 19.08 (s), 19.84 (m), 20.48 (w), 21.2 (m), 22.06 (m), 22.76 (m), 23.74 (w), 26.1 (w), 28.38 (w), 28.8 (w), 28.7 (w), 30.96 (w), 34.94° (w). FTIR (KBr disk): ν ˜ = 461 (m), 515 (w), 598 (s), 623 (s), 729 (w), 762 (s), 833 (w), 854 (m), 949 (w), 974 (w), 1057 (s), 1105 (w), 1155 (s), 1194 (m), 1259 (s), 1300 (s), 1373 (m), 1412 (w), 1456 (s), 1516 (s), 1605 (s), 2710 (s, br.), 3117 (s), 3435 (s, br.) cm –1 . Single crystals were obtained following an unconventional procedure: Nasalsulfo (0.30 g, 1 mmol, 2 equiv.) was added to a solution of CuCl 2 ·2H 2 O (0.12 g, 0.5 mmol, 1 equiv.) in methanol (10 mL). 4-Amino-1,2,4-triazole (0.13 g, 1.5 mmol, 3 equiv.), dissolved in methanol (10 mL), was allowed to slowly diffuse into the copper solution through a diffusion H-tube filled with methanol (100 mL). After 1 year, diffusion was assumed to be complete and the whole solution was allowed to slowly evaporate at room temperature. Long uncolored needles of diffractable quality were obtained within the resulting concentrated green solution after 6 months. These crystals were then analyzed by X-ray diffraction.4-Amino-3,5-bis(pyridine-2-yl)-1,2,4-triazole (abpt): Obtained by following a reported procedure.[75] Yield: 2.76 g (55%). | [] | ["1 year", "6 months"] | ["Nasalsulfo", "CuCl 2 ·2H 2 O", "4-Amino-1,2,4-triazole", "4-Amino-3,5-bis(pyridine-2-yl)-1,2,4-triazole (abpt)"] | ["CuCl 2 ·2H 2 O--0.12 g, 0.5 mmol, 1 equiv."] | [] | ["Nasalsulfo--0.30 g, 1 mmol, 2 equiv.", "4-Amino-1,2,4-triazole--0.13 g, 1.5 mmol, 3 equiv."] | [] | [] | ["methanol--10 mL"]
c2dt31427d | Preparation of 2 13.3 mg (0.1 mmol) of glutaric acid and 23.7 mg (0.1 mmol) of Cu(NO 3 ) 2 ·H 2 O were dissolved in 4 mL H 2 O and carefully layered by a 4 mL acetone solution of 4,4′-trimethylene dipyridine ligand (40.5 mg, 0.2 mmol). Suitable crystals for X-ray analysis were obtaine d in two weeks. The yield was 22.3 mg (63.6%) for compound 2. IR (KBr): ν (cm −1 ) = 3567(brs), 2939 (m), 1604(s), 1436(s), 1410(s), 1068(w), 1018(w), 801(m), 756 (w), 661(m). Anal. calcd for C 26 H 32 Cu 2 N 2 O 9 (643.63), 2:C, 48.52; H, 5.01; N, 4.35%. Anal. calcd for dried C 23 H 26 Cu 2 N 2 O 8 (585.55), 2: C, 47.18; H, 4.48; N, 4.78%, found: C, 46.43; H, 5.29; N, 4.58%. | [] | [] | ["C 26 H 32 Cu 2 N 2 O 9", "C 23 H 26 Cu 2 N 2 O 8"] | ["Cu(NO 3 ) 2 ·H 2 O--23.7 mg (0.1 mmol)"] | [] | ["glutaric acid--13.3 mg (0.1 mmol)", "4,4′-trimethylene dipyridine ligand--40.5 mg, 0.2 mmol"] | [] | ["two weeks"] | ["H 2 O--4 mL", "acetone--4 mL"]
00958972.2018.1445238 | 2.2.3. [Zn(3,3′-dbpt)] n (3) The same synthetic procedure as that for 1 was used except that CoCl 2 6H 2 O was replaced by ZnCl 2 6H 2 O giving colorless block X-ray-quality crystals of 3 in a 34% yield (based on Zn(II)). Anal. Calcd for (C 14 H 8 ZnN 8 ): C, 47.55; H, 2.28; N, 31.68. Found: C, 47.48; H, 2.34; N, 31.75. IR (KBr, cm −1 ): 3434s, 3058s, 1608s, 1496w, 1453s, 1428s, 1387s, 1315s, 1294m, 1195w, 1160m, 1109s, 1053s, 1022s, 990w, 814w, 743w, 701s, 650m, 526w, 487w, 410w.2.2.4. [Cd 2 (3,3′-dbpt)Cl 2 ] n (4) The same synthetic procedure as that for 1 was used except that CoCl 2 6H 2 O was replaced by CdCl 2 6H 2 O giving colorless block X-ray-quality crystals of 4 in a 39% yield (based on Cd(II)). Anal. Calcd for (C 14 H 8 Cd 2 Cl 2 N 8 ): C, 28.79; H, 1.38; N, 19.19. Found: C, 28.75; H, 1.45; N, 19.27. IR (KBr, cm −1 ): 3441s, 1636s, 1611m, 1587w, 1451w, 1424m, 1396s, 1322w, 1307s, 1199w, 1156m, 1129w, 1107m, 1073w, 1058w, 1033w, 1012s, 993m, 935w, 815s, 754s, 707s, 643m, 557m, 443w, 412w. | [] | [] | ["[Zn(3,3′-dbpt)] n", "[Cd 2 (3,3′-dbpt)Cl 2 ] n"] | ["ZnCl 2 6H 2 O--NaN", "CdCl 2 6H 2 O--NaN"] | [] | ["3,3′-dbpt--NaN"] | [] | [] | []
ejic.201300555 | The sample was heated at 95 °C for 6 h and then cooled to room temperature. The resulting yellow product was filtered off, washed with ethanol, and dried at room temperature, yield 42 % (based on UO 2 2+ ion), obtained with Co 2+ as a competing metal ion. | [] | [] | [] | ["UO 2 2+ ion--NaN", "Co 2+--NaN"] | [] | [] | ["95 °C"] | ["6 h"] | []
00958972.2012.763118 | 2.2.6. Synthesis of [CuL][Ag 2.24 Cu 0.76 (CN) 4 ](6). The preparation was carried out with a method similar to that of 1, except for use of K[Ag(CN) 2 ]. Blue block crystals were obtained and washed with ether in 15% yield based on Cu. Elemental analysis (%) Calcd for C 17 H 19 N 8 OCu 1.76 Ag 2.24 : H, 2.70; C, 28.95; N, 15.89%. Found: H, 2.43; C, 28.72; N, 16.10%; IR (KBr, cm 1 ): 2995(w), 2922(w), 2894(w), 2159(s), 2131(m), 1552(s), 1469 (m), 1422(m), 1393(m), 1348(m), 1301(m), 1259(m), 1144(w), 1088(w), 1057(w), 907(w), 801(w), 646(w). | [] | [] | ["[CuL][Ag 2.24 Cu 0.76 (CN) 4 ](6)"] | ["K[Ag(CN) 2 ]--NaN"] | [] | [] | [] | [] | []
c2cc35543d | Anal. calcd for C 75 H 55 Cl 9 Cu 2 N 16 : C, 55.38; H, 3.41; N, 13.78%. Synthesis of M 0 MOF 3: in a test tube, a DMF (6 mL) solution of complex 2 (70 mg, 0.11 mmol) was layered with a MeOH (10 mL) solution of CdCl 2 (40 mg, 0.22 mmol) separated by a DMF–MeO H (1/1, 3 mL) buﬀer layer. After a few days, large single-crystalline rods were obtained, 30% (60 mg), IR(ATR) n/cm 1 : 1649, 1540, 1534, 1403, 1372, 1331, 1240, 1205, 1186, 1176, 1055, 1039, 1018, 996, 892, 774, 733, 716, 645, 610. Synthesis of M 0 MOF 4: in a test tube, a DMF (8 mL) solution of complex 2 (34 mg, 0.054 mmol) was layered with a MeOH (15 mL) solution of Cd(NCS) 2 (50 mg, 0.22 mmol) separated by a DMF–MeOH (1/1, 5 mL) buﬀer layer. After a few days, large single-crystalline rods were obtained, 30% (60 mg). IR(ATR) n/cm 1 : 2049, 1673, 1535, 1403, 1371, 1330, 1304, 1239, 1205, 1186, 1176, 1056, 1038, 1020, 995, 892, 774, 734, 716, 652, 611. Crystal data for (2) 2 (CHCl 3 ) 3 :C 75 H 55 Cl 9 Cu 2 N 16 , M = 1626.55, monoclinic, space group C2/c (no. 15), a = 37.4262(12), b = 8.9610(3), c = 28.2529(16) A ˚ , b = 103.2970(10)1, V = 7227.0(5) A ˚ 3 , T = 173(2) K, Z =4,D c = 1.495 g cm 3 , m = 0.978 mm 1 , 21 262 collected reﬂections, 8279 independent (R int = 0.0320), GooF = 1.031, R 1 = 0.0618, wR 2 = 0.1464 for I >2s(I) and R 1 = 0.0835, wR 2 = 0.1668 for all data. Crystal data for 3:C 75 H 59 CdCl 2 Cu 2 N 17 O, M = 1524.77, monoclinic, space group C2/m (no. 12), a = 14.5401(12), b = 30.0895(11), c = 19.4195(5) A ˚ , b = 97.7360(10)1, V = 8418.8(4) A ˚ 3 , T =173(2)K,Z =4,D c = 1.203 g cm 3 , m = 0.863 mm 1 , 121 879 collected reﬂections, 9818 independent (R int = 0.0393), GooF = 1.108, R 1 =0.0459, wR 2 =0.1340forI >2s(I)andR 1 =0.0542,wR 2 = 0.1377 for all data. Crystal data for 4:C 74 H 52 CdCu 2 N 18 S 2 , M = 1496.64, monoclinic, space group C2/c (no. 15), a = 23.1765(8), b = 29.6240(9), c = 14.4219(4) A ˚ , b = 121.9580(10)1, V = 8401.0(5) A ˚ 3 , T =173(2)K, Z =4,D c = 1.184 g cm 3 , m = 0.849 mm 1 , 88 657 collected reﬂections, 12 288 independent (R int = 0.0371), GooF = 1.074, R 1 = 0.0351, wR 2 =0.1012forI >2s(I)andR 1 =0.0464,wR 2 =0.1060for all data. | [] | [] | ["[Cd(Himdc)(H 2 biim)] n", "M 0 MOF 3", "M 0 MOF 4"] | ["CdCl 2 \n2.5H 2 O--0.13 mM, 0.03 g", "CdCl 2--40 mg, 0.22 mmol", "Cd(NCS) 2--50 mg, 0.22 mmol"] | [] | ["H 3 imdc--0.13 mM, 0.02 g", "H 2 biim--0.10 mM, 0.013 g", "complex 2--70 mg, 0.11 mmol", "complex 2--34 mg, 0.054 mmol"] | ["150 \n°C"] | ["3 days", "a few days"] | ["DMF--6 mL", "MeOH--10 mL", "DMF–MeOH--3 mL", "DMF--8 mL", "MeOH--15 mL", "DMF–MeOH--5 mL"]
c6ce01549b | {[Co 3 (HL) 4 (H 2 O) 4 ](NO 3 ) 2 ·2.5DMF} n (3). A 2 : 1 DMF/water mixture (6.0 mL) was added to H 3 LBr (10 mg, 0.026 mmol, 1.0 equiv.) and Co(NO 3 ) 2 ·6H 2 O (11 mg, 0.039 mmol. 1.5 equiv.). The mixture was sealed in a 20 mL Teflon capped glass vial, sonicated for 10 min, heated at 85 °C for 24 h, and then allowed to cool to room temperature. The resulting Fig. 1 The structure of 1,3-bisĲ3-carboxyphenyl)-1H-imidazol-3-ium bromide, H 3 LBr. | [] | [] | ["[Co 3 (HL) 4 (H 2 O) 4 ](NO 3 ) 2 ·2.5DMF", "NaN"] | ["Co(NO 3 ) 2 ·6H 2 O--11 mg, 0.039 mmol"] | [] | ["H 3 LBr--10 mg, 0.026 mmol"] | ["85 °C"] | ["24 h"] | ["DMF/water--2 : 1, 6.0 mL"]
ic403033j | Method C. ATeﬂon-lined stainless-steel autoclave was charged with 1 (0.24 g, 0.70 mmol) and water (15 mL) and heated in an oven at 100 °C for 19 h. The resultant blue solid was separated from the aqueous mother liquor by ﬁltration, washed with acetone (6 mL), vacuum-dried, and identiﬁed as 2 (0.10 g, 74%; based on Mo) by elemental analysis, FT-IR spectroscopy, and PXRD. After concentrating the ﬁltrate under reduced pressure, small crystals were obtained, which were identiﬁed by single-crystal X-ray diﬀraction as the salt (pzpyH) 2 (MoCl 4 )(3), where pzpyH stands for 2-[3(5)-pyrazolyl]pyridinium (please see the Supporting Information for full details of the structural elucidation). | [] | [] | ["1", "2", "(pzpyH) 2 (MoCl 4 )"] | ["1--0.24 g, 0.70 mmol"] | [] | [] | ["100 °C"] | ["19 h"] | ["water--15 mL", "acetone--6 mL"]
j.jorganchem.2005.02.003 | 2.4. [Cu 2 (CH 3 COO) 4 (FcPM) 2 ](3) This material was prepared as described for 2 using FcPM (13 mg, 5.0 · 10 2 mmol) and copper(II) acetate (10 mg, 5.0 · 10 2 mmol). After standing for a few days, dark green crystals were formed in a 63% yield (14 mg). | [] | ["a few days"] | ["[Cu 2 (CH 3 COO) 4 (FcPM) 2 ]", "NaN"] | ["copper(II) acetate--10 mg, 5.0 · 10 2 mmol"] | [] | ["FcPM--13 mg, 5.0 · 10 2 mmol"] | [] | [] | []
chem.200600980 | Preparation of MOFs 1–6: [{[MnACHTUNGTRENNUNG(btza) 2 ACHTUNGTRENNUNG(H 2 O) 2 ]·2 H 2 O} n ] (1): Hbtza (58 mg, 0.3 mmol) and MnACHTUNGTRENNUNG(OAc) 2 ·4H 2 O (74 mg, 0.3 mmol) were mixed and dissolved in a H 2 O/ CH 3 OH solution (v/v= 1:1, 10 mL) with stirring for 30 min. Then the solution was filtered and left to stand under ambient conditions. Upon slow evaporation of the solvents, colorless prismatic crystals suitable for X-ray analysis were produced over two weeks in a yield of 52% (based on Hbtza). IR: n˜ = 3428 (b), 3115 (m), 2980 (m), 2851 (m), 2501 (w), 1665 (vs), 1593 (vs), 1517 (s), 1447 (m), 1362 (vs), 1278 (s), 1239 (w), 1207 (m), 1130 (vs), 1023 (m), 981 (s), 905 (m), 879 (m), 835 (s), 794 (m), 753 (s), 673 (s), 649 (m), 613 (w), 454 cm 1 (w); elemental analysis calcd (%) for C 12 H 18 MnN 12 O 8 : C 28.08, H 3.53, N 32.75; found: C 28.25, H 3.87, N 32.47. | [] | ["two weeks"] | ["[{[Mn(btza) 2 (H 2 O) 2 ]·2 H 2 O} n ]"] | ["MnACHTUNGTRENNUNG(OAc) 2 ·4H 2 O--74 mg, 0.3 mmol"] | [] | ["Hbtza--58 mg, 0.3 mmol"] | [] | ["30 min"] | ["H 2 O/ CH 3 OH solution--v/v= 1:1, 10 mL"]
c3ce42398k | IR (ATR, cm −1 ): 3555b, 1778m, 1715s, 1623m, 1357s, 1193w, 1124, 1095w, 1069w, 1037w, 949m, 818m, 729m, 666m, 596m. | [] | [] | [] | [] | [] | [] | [] | [] | []
j.jssc.2016.03.043 | 2.3. Synthesis 2.3.1. Synthesis of (Et 4 N)[Cd 3 (ad) 2 (ipa) 2 Br]  3MeOH  3.5DMA (1) Isophthalic acid (H 2 ipa, 166 mg, 1 mmol), adenine (Had, 135 mg, 1 mmol), Cd(NO 3 ) 2  4H 2 O (462 mg, 1 mmol) and tetraethylammonium bromide (220 mg, 1 mmol) were added to 4 mL DMA (¼ N,N-dimethylacetamide) and 1.5 mL MeOH (¼ methanol) mixed solvents, and then the solution was placed in a 20 mL vial and stired at room temperature for 1 h. The mixture was heated at 100 °C for 3 days, and then cooled slowly to room temperature over 4 h. Colourless rod-like crystals of the product were formed and collected by ﬁltration and washed with DMA several times. | [] | ["4 h"] | ["(Et 4 N)[Cd 3 (ad) 2 (ipa) 2 Br]  3MeOH  3.5DMA", "H 2 ipa", "Had", "Cd(NO 3 ) 2  4H 2 O", "tetraethylammonium bromide"] | ["Cd(NO 3 ) 2  4H 2 O--462 mg, 1 mmol"] | ["tetraethylammonium bromide--220 mg, 1 mmol"] | ["H 2 ipa--166 mg, 1 mmol", "Had--135 mg, 1 mmol"] | ["room temperature", "100 \nC"] | ["1 h", "3 days"] | ["DMA--4 mL", "MeOH--1.5 mL"]
ic2005503 | L 2 Rh(CO) 2 . A total of 1.8 mg of the Rh(CO) 2 Cl dimer (0.0093 mmol Rh) and 2.8 mg of L 2 K (0.0088 mmol) were dissolved in 2 mL of THF. After 30 min at 25 C, all volatiles were removed in a vacuum, to give an orange solid. This residue was extracted with 5 mL of benzene and filtered and dried to give 3.5 mg (86%) o f the product.1 H NMR (25 C, C 6 D 6 ): 5.82 (t, J =6.0,1H,ArH), 6.67  6.52 (m, 1 H, ArH),6.96(s,1H,ArH), 7.35 (d,J =4.8,1H,ArH), 7.58 (d, J =8.4,1H,ArH).19 F NMR (25 C, C 6 D 6 ): 56.02 (s), 57.47 (s). IR (C 6 D 6 ): 2016 and 2086. MS (benzene, APCI), Exptl.: 438.9 [M + H] + . Calcd for C 13 H 5 F 6 N 2 O 2 Rh, 437.9. | [] | [] | ["L 2 Rh(CO) 2"] | ["Rh(CO) 2 Cl dimer--1.8 mg (0.0093 mmol Rh)", "L 2 K--2.8 mg (0.0088 mmol)"] | [] | [] | ["25 \nC"] | ["30 min"] | ["THF--2 mL", "benzene--5 mL"]
s0108768103029136 | Compound (4): Strontium chloride hexahydrate (0.5 mmol) was added to a solution of N-(6-amino-3,4-dihydro-3-methyl5-nitroso-4-oxopyrimidin-2-yl)threonine (0.5 mmol) in water (40 cm 3 ). Slow evaporation of the mixture yielded pink crystals of (4), which were collected by ®ltration and washed with ethanol. Analysis: found C 29.3, H 5.2, N 18.9%; C 18 H 36 N 10 O 16 Sr requires: C 29.4, H 4.9, N 19.0%.Compound (5): Equimolar quantities (0.5 mmol) of KOH and N-(6-amino-3,4-dihydro-3-methyl-5-nitroso-4-oxopyrimidin-2-yl)serine were dissolved in water (10 cm 3 ), and a solution of barium chloride dihydrate (0.50 mmol) dissolved in water (20 cm 3 ) was added. The resulting precipitate was ®ltered off and the ®ltrate was then allowed to evaporate. | [] | [] | ["Strontium chloride hexahydrate", "N-(6-amino-3,4-dihydro-3-methyl5-nitroso-4-oxopyrimidin-2-yl)threonine", "KOH", "N-(6-amino-3,4-dihydro-3-methyl-5-nitroso-4-oxopyrimidin-2-yl)serine", "barium chloride dihydrate"] | ["Strontium chloride hexahydrate--0.5 mmol", "barium chloride dihydrate--0.50 mmol"] | [] | ["N-(6-amino-3,4-dihydro-3-methyl5-nitroso-4-oxopyrimidin-2-yl)threonine--0.5 mmol", "N-(6-amino-3,4-dihydro-3-methyl-5-nitroso-4-oxopyrimidin-2-yl)serine--0.5 mmol"] | [] | [] | ["water--40 cm3", "water--10 cm3", "water--20 cm3"]
acs.inorgchem.0c00982 | C 16 H 29 N 3 O 5 PSAg (514.33): C, 37.36; H, 5.68; N, 8.17. Found: C, 37.00; H, 5.99; N, 7.90. Solubility in water: >48 g/L (97 mmol/L). Xray quality crystals were obtained by diﬀusion of 1,4-dioxane into an aqueous solution of the compound.[Ag(camphSO 3 )(PTA) 2 ] (2). This was prepared as described above using (1S)-(+)-camphor-10-sulfonic acid (0.117 g, 0.50 mmol), Ag 2 CO 3 (0.070 g, 0.25 mmol), and 2 equiv (per Ag) of PTA (0.164 g, 1.04 mmol). A 0.309 g (99%) portion of a colorless product was obtained. | [] | [] | ["C 16 H 29 N 3 O 5 PSAg"] | ["Ag 2 CO 3--0.070 g, 0.25 mmol"] | [] | ["(1S)-(+)-camphor-10-sulfonic acid--0.117 g, 0.50 mmol", "PTA--0.164 g, 1.04 mmol"] | [] | [] | []
chem.201302571 | Synthesis of AEPF-13: A mixture of H 2 L (100 mg, 0.25 mmol), the corresponding inorganic salt (CaACHTUNGTRENNUNG(CH 3 CO 2 ) 2 ·H 2 O (72 mg, 0.4 mmol) or SrACHTUNGTRENNUNG(CH 3 CO 2 ) 2 (102 mg, 0.4 mmol)) and distilled water (10 mL) was stirred at room temperature for 5 min. Then, propane-1-amine (0.5 mL) was added to the mixture, which was stirred for another 5 min. The resulting mixture was placed in a Teflon-lined steel autoclave, which was sealed and placed in a preheated oven at 170 8 C and then heated for 12 h. The autoclave was allowed to cool to room temperature and the product was filtered and washed with distilled water (3 10 mL) and acetone (3 5 mL). The pure products were obtained in a yield of approximately 45% for both Ca-AEPF-13 and Sr-APEF-13. Elemental analysis calcd (%) for C 45 H 36 Ca 3 O 15 : C 57.69, H 3.85; found: C 57.42, H 3.69; elemental analysis calcd (%) for C 45 H 36 Sr 3 O 15 : C 50.02, H 3.33; found: C 49.29, H 3.16. | [] | [] | ["AEPF-13", "Ca-AEPF-13", "Sr-APEF-13"] | ["CaACHTUNGTRENNUNG(CH 3 CO 2 ) 2 ·H 2 O --72 mg, 0.4 mmol", "SrACHTUNGTRENNUNG(CH 3 CO 2 ) 2 --102 mg, 0.4 mmol"] | [] | ["H 2 L --100 mg, 0.25 mmol", "propane-1-amine--0.5 mL"] | ["170 8 C"] | ["12 h"] | ["distilled water--10 mL", "acetone--3×5 mL"]
ic1007878 | UO 2 (r,r 0 -o-xylene-Me-3,2-HOPO),UO 2 (L 10 ). A solution of L 10 H 2 3 1.5H 2 O (22 mg, 0.047 mmol) in 4 mL of 1:1 DMF/ DMSO and four drops of Et 3 N was added to a stirred solution of UO 2 (NO 3 ) 2 3 6H 2 O (27 mg, 0.053 mmol) in 2 mL of DMF. | [] | [] | ["UO 2 (r,r 0 -o-xylene-Me-3,2-HOPO)", "UO 2 (L 10 )"] | ["UO 2 (NO 3 ) 2 3 6H 2 O--27 mg, 0.053 mmol"] | ["Et 3 N--four drops"] | ["L 10 H 2 3 1.5H 2 O--22 mg, 0.047 mmol"] | [] | [] | ["1:1 DMF/ DMSO--4 mL", "DMF--2 mL"]
j.jssc.2020.121265 | 2.3. Synthesis of [Zn(L)(DBT)] n (2) The procedure was similar to that of 1, except that the mixture was replaced by ZnSO 4 ⋅7H 2 O (0.200 mmol, 57.5 mg), L (0.100 mmol, 31.6 mg), H 2 DBT (0.100 mmol, 32.4 mg), NaOH (0.200 mmol, 8.0 mg), EtOH (2.0 mL) and H 2 O (8.0 mL). After the mixture was cooled to room temperature, colorless crystals 2 were produced (yield: 44.5% based on L ligand). Anal. Calc. for C 28 H 22 Br 2 N 4 O 4 Zn (Mr ¼ 703.68): C, 47.8; H, 3.2; N, 8.0%. Found: C, 47.5; H, 3.1; N, 8.2%. IR: 2962m, 1633s, 1508m, 1417m, 1312w, 1262m, 1053s, 965m, 830m, 738s. | [] | [] | ["[Zn(L)(DBT)] n", "C 28 H 22 Br 2 N 4 O 4 Zn"] | ["ZnSO 4 ⋅7H 2 O--0.200 mmol, 57.5 mg"] | ["NaOH--0.200 mmol, 8.0 mg"] | ["L--0.100 mmol, 31.6 mg", "H 2 DBT--0.100 mmol, 32.4 mg"] | [] | [] | ["EtOH--2.0 mL", "H 2 O--8.0 mL"]
j.poly.2008.10.072 | 2.2.2. [Cu( L -trp)(phen)](3H 2 O)(ClO 4 )(2) This complex was synthesized following the above procedure, using 1,10-phenanthroline monohydrate (0.94 g, 5 mmol) in place of bipyridyl. Yield 85%. Anal. Calc. for C 23 H 25 N 4 O 9 CuCl: C, 46.01; H, 4.20; N, 9.33. Found. C, 46.20; H, 4.25; N, 9.50%. IR ( m ,cm 1 ): 3566– 2954 (s, br), 1635, 1590 ( m COO , s), 1523, 1433, 1395 (m), 1140, 1112, 1080 (s, ClO 4 ), 841, 757 (m). | [] | [] | ["[Cu( L -trp)(phen)](3H 2 O)(ClO 4 )", "C 23 H 25 N 4 O 9 CuCl"] | [] | [] | ["1,10-phenanthroline monohydrate--0.94 g, 5 mmol"] | [] | [] | []
00958972.2011.585639 | The solution was filtered and the filtrate was allowed to stand at room temperature.Blue block-shaped single crystals were obtained after 1 week. Yield: 73% (based on Cu).Anal. Calcd for C 14 H 14 ClCuN 5 O 7 (%): C, 36.42; H, 2.60; N, 15.18. Found (%): C, 36.40; H, 2.59; N, 15.19. IR data (KBr, cm 1 ): 3565.15(w), 3362.52(w), 3144.73(w), 2952.96(m), 1637.11(s), 1603.13(m), 1539.07(m), 1495.25(m), 1473.51(m), 1447.74(m), 1387.92(s), 1316.46(m), 1287.20(s), 1222.81(w), 1140.93(m), 1078.06(s), 906.44(w), 879.08 (w), 799.65(m), 773.93(s), 733.27(m), 710.67(s), 675.44(m), 590.96(w), 522.86 (w), 420.78(w). | [] | [] | ["C 14 H 14 ClCuN 5 O 7"] | [] | [] | [] | [] | ["1 week"] | []
ic202082w | Anal. Calcd for C 58 H 74 N 5 O 28 P 2 Y 2 (M r = 1528.21): C, 45.56; H, 4.88; N, 4.58. Found: C, 45.50; H, 4.83; N, 4.56. IR (KBr): ν = 3430(br), 3061(m), 2933(m), 2810 (w), 1666(s), 1588(s), 1533(s), 1497(m), 1417(s), 1162(s), 1111(s), 1019(m), 855(m), 777(m), 740(s), 700(m), 583(m), 488(m).Synthesis of [Sm 2 (TPO) 2 (HCOO)]·(Me 2 NH 2 )·(DMF) 4 ·(H 2 O) 6 (2).The procedure was the same as that for compound 1 except that Y(NO 3 ) 3 ·6H 2 O was replaced by Sm(NO 3 ) 3 ·6H 2 O. Yield: 75% (based on H 3 TPO). Anal. Calcd for C 58 H 74 N 5 O 28 P 2 Sm 2 (M r = 1651.89): C, 42.17; H, 4.52; N, 4.24. Found: C, 42.07; H, 4.43; N, 4.21. IR (KBr): ν = 3418(br), 3060(m), 2931(m), 2808(w), 1666(s), 1588(s), 1532(s), 1498(m), 1415(s), 1164(s), 1112(s), 1017(m), 855(m), 777(m), 742(s), 700(m), 581(m), 489(m).Synthesis of [Eu 2 (TPO) 2 (HCOO)]·(Me 2 NH 2 )·(DMF) 4 ·(H 2 O) 6 (3).The procedure was the same as that for compound 1 except that Y(NO 3 ) 3 ·6H 2 O was replaced by Eu(NO 3 ) 3 ·6H 2 O. Yield: 73% (based on H 3 TPO). Anal. Calcd for C 58 H 74 N 5 O 28 P 2 Eu 2 (M r = 1656.24): C, 42.09; H, 4.51; N, 4.23. Found: C, 42.11; H, 4.48; N, 4.17. ν = 3422(br), 3062(m), 2931(m), 2808(w), 1664(s), 1588(s), 1532(s), 1499(m), 1415(s), 1163(s), 1112(s), 1017(m), 856(m), 778(m), 742(s), 700(m), 581(m), 489(m).Synthesis of [Gd 2 (TPO) 2 (HCOO)]·(Me 2 NH 2 )·(DMF) 4 ·(H 2 O) 6 (4).The procedure was the same as that for compound 1 except that Y(NO 3 ) 3 ·6H 2 O was replaced by Gd(NO 3 ) 3 ·6H 2 O. Yield: 79% (based on H 3 TPO). Anal. Calcd for C 58 H 74 N 5 O 28 P 2 Gd 2 (M r = 1666.25): C, 41.82; H, 4.48; N, 4.20. Found: C, 41.78; H, 4.40; N, 4.14. ν = 3418(br), 3060(m), 2930(m), 2808(w), 1661(s), 1589(s), 1532(s), 1498(m), 1416(s), 1165(s), 1112(s), 1017(m), 858(m), 778(m), 744(s), 700(m), 581(m), 489(m).Synthesis of [Tb 2 (TPO) 2 (HCOO)]·(Me 2 NH 2 )·(DMF) 4 ·(H 2 O) 6 (5).The procedure was the same as that for compound 1 except that Y(NO 3 ) 3 ·6H 2 O was replaced by Tb(NO 3 ) 3 ·6H 2 O. Yield: 81% (based on H 3 TPO). Anal. Calcd for C 58 H 74 N 5 O 28 P 2 Tb 2 (M r = 1668.25): C, 41.74; H, 4.47; N, 4.20. Found: C, 41.77; H, 4.42; N, 4.17. ν = 3417(br), 3062(m), 2931(w), 2808(m), 1661(s), 1588(s), 1532(s), 1499(m), 1416(s), 1164(s), 1112(s), 1017(m), 859(m), 778(m), 744(s), 700(m), 581(m), 489(m). | [] | [] | ["[Sm 2 (TPO) 2 (HCOO)]·(Me 2 NH 2 )·(DMF) 4 ·(H 2 O) 6", "[Eu 2 (TPO) 2 (HCOO)]·(Me 2 NH 2 )·(DMF) 4 ·(H 2 O) 6", "[Gd 2 (TPO) 2 (HCOO)]·(Me 2 NH 2 )·(DMF) 4 ·(H 2 O) 6", "[Tb 2 (TPO) 2 (HCOO)]·(Me 2 NH 2 )·(DMF) 4 ·(H 2 O) 6"] | ["Sm(NO 3 ) 3 ·6H 2 O--NaN", "Eu(NO 3 ) 3 ·6H 2 O--NaN", "Gd(NO 3 ) 3 ·6H 2 O--NaN", "Tb(NO 3 ) 3 ·6H 2 O--NaN"] | ["Me 2 NH 2--NaN", "DMF--NaN", "H 2 O--NaN"] | ["H 3 TPO--NaN"] | [] | [] | []
ic201274c | Preparation of Sm(Sb 2 L 2 )(H 2 O) 5 (NO 3 ) 3 H 2 O (1D-Sm). 1DSm was synthesized in the same way as 1D-La except that Sm(NO 3 ) 3 3 6H 2 O was used instead of La(NO 3 ) 3 3 6H 2 O. Colorless plate crystals of 1D-Sm were obtained. Yield 40% based on K 2 Sb 2 L 2 . Anal.Calcd for C 8 O 21 Sb 2 SmNH 16 : Sm, 16.56; Sb, 28.45; C, 11.22; H, 1.88; N, 1.64. Found: Sm, 16.3; Sb, 28.7; C, 10.98; H, 1.82; N, 1.60. IR (KBr): 3341(br. s), 1632(s), 1599(s), 1471(s), 1386(s), 1318(m), 1294(s), 1126(s), 1071(m), 895(m), 740(m).Preparation of Eu(Sb 2 L 2 )(H 2 O) 5 (NO 3 ) 3 H 2 O (1D-Eu). 1D-Eu was synthesized in the same way as 1D-La except that Eu(NO 3 ) 3 3 5H 2 O was used instead of La(NO 3 ) 3 3 6H 2 O. Colorless plate crystals of 1D-Eu were obtained. Yield 42% based on K 2 Sb 2 L 2 . Anal. Calcd for C 8 O 21 Sb 2 EuNH 16 : Eu, 17.72; Sb, 28.39; C, 11.20; H, 1.88; N, 1.63. Found: Eu, 17.5; Sb, 29.0; C, 11.04; H, 1.86; N, 1.60. IR (KBr): 3370(br. s), 1597(s), 1475(m), 1385(s), 1297(w), 1127(s), 1070(s), 895(m), 734(m). | [] | [] | ["Sm(Sb 2 L 2 )(H 2 O) 5 (NO 3 ) 3 H 2 O (1D-Sm)", "Eu(Sb 2 L 2 )(H 2 O) 5 (NO 3 ) 3 H 2 O (1D-Eu)"] | ["Sm(NO 3 ) 3 3 6H 2 O--NaN", "Eu(NO 3 ) 3 3 5H 2 O--NaN"] | [] | ["K 2 Sb 2 L 2--NaN"] | [] | [] | []
j.molstruc.2013.12.029 | Elem. anal., wt%: Found, %: C46.05; H6.20; N8.75. Calcd. for C 24 H 40.25 N 4 O 7.125 Si 2 Zn 1 (M = 620.40 g/mol): C46.46; H6.54; N9.03. | [] | [] | ["C 24 H 40.25 N 4 O 7.125 Si 2 Zn 1"] | [] | [] | [] | [] | [] | []
10610278.2013.792337 | Synthesis of [Ni(ada)(bbiop)] n ·2H 2 O (2) 1,3-Bis(benzimidazol-2-yl)-2-oxapropane (0.5 mmol) and aniline-N,N-diacetic acid (0.5 mmol) were dissolved in methanol solution (8 ml), and a solution of Ni(NO 3 ) 2 ·6H 2 O (0.25 mmol) in H 2 O (5 ml) was added dropwisely. The pH value was adjusted to 8.5 with triethylamine. The mixture was heated at 1208C for 3 days and then cooled to room temperature. Colourless block crystals were obtained (yield 43% based on Ni), ﬁltered off, washed with distilled water and dried in air. Elemental analysis (%): anal. calcd C, 53.82; H, 4.69; N, 12.07; found C, 53.96; H, 4.52 and N, 12.27. IR (KBr pellets, cm 21 ): n ¼ 3052, 1609, 1417, 1378, 1321, 1262, 1120, 1045, 993, 955, 921, 853, 789, 752, 738.X-ray crystallography The diffraction data were collected on a Bruker Smart Apex CZN diffractometer (Bruker AXS Ltd., Germany) with graphite-monochromated MoKa radiation ( l ¼ 0.71073 A ˚ ) at 296 K. Absorption correction was applied by SADABS (28). The structure was solved by Direct Methods and reﬁned with full-matrix least-squares technique using SHELXTL (29). All non-hydrogen atoms were reﬁned with anisotropic displacement parameters.The crystal data, details on the data collection and reﬁnement are summarised in Table 1; and selected bond lengths and angles are presented in Table 2; the hydrogen bond lengths (A ˚ ) and bond angles (8) are listed in Table 3. | [] | [] | ["[Ni(ada)(bbiop)] n ·2H 2 O", "C 53.82 H 4.69 N 12.07 Ni"] | ["Ni(NO 3 ) 2 ·6H 2 O--0.25 mmol"] | [] | ["1,3-Bis(benzimidazol-2-yl)-2-oxapropane--0.5 mmol", "aniline-N,N-diacetic acid--0.5 mmol"] | ["1208C"] | ["3 days"] | ["methanol solution--8 ml", "H 2 O--5 ml"]
cg400756z | of 5 were collected in ~37% yield. The crystals were washed with water followed by acetone and then air-dried. Anal. calcd. for C 64 H 50 N 12 O 11 Cd 2 : C, 55.38; H, 3.63; N, 12.11%. Found: C, 55.43; H, 3.68; N, 12.08%. IR (KBr, cm -1 ): 3377(s), 3121(s), 2980(w), 1681(s), 1604(s), 1580(s), 1511(s), 1426(m), 1382(s), 1299(s), 1175(w), 1125(m), 1060(m), 960(m), 930(m), 846(s), 771(s), 757(s). {[Cd 2 (L) 2 (BIOXY) 2 ]·H 2 O·CH 3 OH} n (6). Complex 6 was synthesized in a similar manner as that used for 1 except that the co-ligand in this case was H 2 BIOXY (0.03 g, 0.13 mmol). Rod shaped orange colored crystals of 6 were obtained in ~45% yield. The crystals were washed with water followed by acetone and then air-dried. Anal. calcd. for C 65 H 50 N 12 O 12 Cd 2 : C, 55.14; H, 3.56; N, 11.87%. Found: C, 55.23; H, 3.67; N, 11.81%. IR (KBr, cm -1 ): 3436(s), 3144(m), 1590(s), 1517(s), 1392(s), 1329(m), 1306(s), 1222(s), 1160(s), 1126(m), 1060(s), 1012(m), 961(s), 933(m), 876(s), 845(s), 782(s), 771(s). {[Zn 3 (L) 5 (LMA) 2 ]·2.5H 2 O} n (7). A mixture containing ligand L (0.04 g, 0.13 mmol), H 3 LMA (0.02 g, 0.13 mmol) and Zn(NO 3 ) 2 ·6H 2 O (0.76 g, 0.25 mmol) in 3 mL DMF, 1 mL MeOH and 1 mL H 2 O were sealed in a Teflon lined autoclave and heated under autogenous pressure to 100 °C for two days and then allowed to cool to room temperature at the rate of 1°C per minute. Clear solution was obtained which on slow evaporation at room temperature gave prism shaped orange crystals of 7 in ~ 26% yield. Anal. calcd. for C 98 H 81 N 30 O 12.5 Zn 3 : C, 56.72; H, 3.93; N, 20.25%. Found: C, 56.89; H, 3.99; N, 20.12%. IR (KBr, cm -1 ): 3390(m), 3111(m), 1601(s), 1520(s), 1433(m), 1384(m), 1306(s), 1263(m), 1127(s), 1063(s), 1032(w), 963(s), 850(s), 731(m). {[Co(L)(DBDPA)]·H 2 O} n (8). A mixture containing ligand L (0.04 g, 0.13 mmol), H 2 DBDPA (0.06g, 0.13 mmol) and Co(NO 3 ) 2 ·6H 2 O (0.74 g, 0.25 mmol) in 3 mL DMF, 1 mL MeOH and 1 mL H 2 O were sealed in a Teflon lined autoclave and heated under autogenous pressure to 100 °C for two days and then allowed to cool to room temperature at the rate of 1 °C per minute. Red colored prism shaped crystals of 8 were obtained in ~45% yield. Anal. calcd. for C 32 H 21 N 8 O 9 Br 2 Co: C, 43.66; H, 2.40; N, 12.73%. Found: C, 43.54; H, 2.49 ; N, 12.79%. IR (KBr, cm -1 ): 3437(br, m), 3123(m), 2923(w), Page 7 of 36 ACS Paragon Plus Environment Crystal Growth & Design 1 2 3 4 5 6 7 8 9 10 11 12 13 14 15 16 17 18 19 20 21 22 23 24 25 26 27 28 29 30 31 32 33 34 35 36 37 38 39 40 41 42 43 44 45 46 47 48 49 50 51 52 53 54 55 56 57 58 59 60 | [] | [] | ["{[Cd2(L)2(BIOXY)2]·H2O·CH3OH}n", "C65H50N12O12Cd2", "{[Zn3(L)5(LMA)2]·2.5H2O}n", "C98H81N30O12.5Zn3", "{[Co(L)(DBDPA)]·H2O}n", "C32H21N8O9Br2Co"] | ["Cd(NO3)2·4H2O--0.5 mmol, 154.25 mg", "Zn(NO3)2·6H2O--0.25 mmol, 0.76 g", "Co(NO3)2·6H2O--0.25 mmol, 0.74 g"] | [] | ["H2atda--0.5 mmol, 132 mg", "3-abpt--0.5 mmol, 119 mg", "H2BIOXY--0.13 mmol, 0.03 g", "L--0.13 mmol, 0.04 g", "H3LMA--0.13 mmol, 0.02 g", "H2DBDPA--0.13 mmol, 0.06 g"] | ["130 °C", "100 °C", "100 °C"] | ["7 days", "2 days", "2 days"] | ["deionized water--14 mL", "DMF--3 mL", "MeOH--1 mL", "H2O--1 mL"]
j.ica.2011.05.029 | 2.3. Synthesis of [Cd(L) 2 (H 2 O) 2 ] n 4H 2 O 2 A mixture of Cd(NO 3 ) 2 4H 2 O (0.061 g, 0.2 mmol), HL (0.080 g, 0.4 mmol), NaOH (0.016 g, 0.4 mmol) and H 2 O (15 ml) was sealed into a Teﬂon-lined stainless autoclave and heated at 160 °C for 4 days. As cooled to room temperature gradually, colorless prism crystals were obtained in 57% yield (based on Cd). Anal. Calc. for C 24 H 28 CdN 2 O 10 : C, 46.73; H, 4.57; N, 4.54. Found: C, 46.76; H, 4.56; N, 4.59%. Selected IR (KBr pellet, m [cm 1 ]): 3424(b), 1618(s), 1557(s), 1392(vs), 1376(m), 1086(m), 1066(m), 768(m), 678(m), 625(w). | [] | [] | ["[Cd(L) 2 (H 2 O) 2 ] n 4H 2 O", "C 24 H 28 CdN 2 O 10"] | ["Cd(NO 3 ) 2 4H 2 O--0.061 g, 0.2 mmol"] | [] | ["HL--0.080 g, 0.4 mmol"] | ["160 \nC"] | ["4 days"] | ["H 2 O--15 ml"]
ic200689a | Synthesis of Cu II 4 (Hpyr) 10 (H 2 O)[W V (CN) 8 ] 2 (HCOO) 2 3 4.5H 2 O (3).This assembly was obtained similarly to 1, but copper sulfate instead of copper nitrate was used. In the microwave-assisted synthesis HCOOH was used, resulting in green single crystals of 3 formed through recrystallization within 2 weeks. Yield: 150 mg (31.5%). Elementary Anal. Calcd for C 48 H 54 Cu 4 N 36 O 10 W 2 (3 3 0.5H 2 O): C, 30.07%; H, 2.84%; N, 26.30%.Found: C, 30.14%; H, 2.78%; N, 26.23%. IR spectrum in ν(CN) region (cm 1 ): 2203 m, 2181 m (Supporting Information, Table S1). | [] | [] | ["Cu II 4 (Hpyr) 10 (H 2 O)[W V (CN) 8 ] 2 (HCOO) 2 3 4.5H 2 O"] | ["copper sulfate--NaN"] | [] | ["Hpyr--NaN"] | [] | ["2 weeks"] | ["HCOOH--NaN"]
c2dt11772j | 4.2.4 Synthesis of {[Eu(acacCN) 4 (H 2 O)]Ag} (5a), {[Eu(acacCN) 4 ]Ag}·H 2 O (5b), and {[Eu(acacCN) 4 ]Ag} (5d). 2 (0.030 g, 0.05 mmol) was dissolved in acetone (2 ml) and a solution of AgPF 6 in H 2 O was gently layered above it using an intermediate layer of 3 ml H 2 O. Colorless crystals were formed after several hours. Single crystal X-ray diffraction conﬁrmed the presence of 5a and 5b. Aging of the solution containing the crystals resulted in visible change of the crystal shape. Powder diffraction studies showed the presence of another product which was characterized by single crystal X-ray diffraction to be 5d.A visible transformation of the crystal shape occurred; powder diffraction conﬁrmed that this process was complete after two weeks and that phase pure 5d had formed. Crystals of 5a and 5b are neither stable in mother liquor due to their transformation into 5d, nor when removed from mother liquor due to loss of solvent at ambient tempe rature within minutes. Crystals of 5d are stable in solution and in air at ambient temperature. Yield for 5d 0.020 g (0.03 mmol, 72%). Analysis: CHN: Anal. Calcd for {[Eu(acacCN) 4 ]Ag}: C 24 H 24 AgEuN 4 O 8 : C: 38.11, H: 3.20, N: 7.41. Found: C: 39.28, H: 2.98, N: 7.68. | [] | ["two weeks"] | ["{[Eu(acacCN) 4 (H 2 O)]Ag}", "{[Eu(acacCN) 4 ]Ag}·H 2 O", "{[Eu(acacCN) 4 ]Ag}"] | ["AgPF 6--solution in H 2 O"] | [] | ["acacCN--not specified"] | [] | ["several hours"] | ["acetone--2 ml", "H 2 O--3 ml"]
c6ce00637j | 7 976 (w), 811 (m), 692 (m), 603 (w). Synthesis of [LnCu 2 (3-PYA) 2 I 2 (ox) 0.5 (H 2 O) 2 ]·(H 2 O) 2 (Ln = Eu (13), Gd (14), Nd (15)) (type III) An aqueous mixture of 3-HPYA (0.154 g, 1.034 mmol), CuI (0.191 g, 1.003 mmol), Ln 2 O 3 (0.176 g, 0.500 mmol for 13, 0.176 g, 0.486 mmol for 14, 0.175 g, 0.520 mmol for 15, 0.500 mmol), KI (0.166 g, 1.000 mmol), Na 2 C 2 O 4 (0.067 g, 0.500 mmol), (C 2 H 5 ) 3 N (2 mL) and deionized water (10 mL) was placed in a 23 mL Teflon-lined stainless-steel autoclave and heated to 170 °C for 72h then cooled to room temperature at 5 °C/h. Colourless block-like crystals were collected by filtration, washed with water and dried in air. The yields based on Ln were 25% (13), 27% (14), 25% (15), respectively. Elemental analysis calcd (%) for 13: C 21.58, H 2.12, N 2.96; found: C 21.60, H 2.20, N 3.01; 14: C 21.46, H 2.10, N 2.95; found: C 21.52, H 2.20, N 2.96; 15: C 22.05, H 2.16, N 3.03; found: C 22.06, H 2.20, N 3.08. Selected IR (KBr pellet, cm -1 ) for 13: 3400(m), 3200(m), 1645 (m , ν C=C ), 1522(m), 1433(s), 1304(m), 1134(m), 978(m), 810(m), 690(m), 648(m), 381(w); 14: 3421(m), 3195(m), 1645 (m , ν C=C ), 1622(s), 1532(m), 1450(s), 1296(m), 1124(m), 969(m), 822(m), 688(m), 652(m), 390(w); 15: 3390(m), 3210(m), 1645 (m , ν C=C ), 1532(m), 1442(s); 1300(m), 1150(m), 984(m), 822(m), 686(m), 654(m), 392(w). Synthesis of [LnCu 2 (3-PYA) 2 Br 2 (ox) 0.5 (H 2 O)]·(H 2 O) (Ln = Gd (16), Tb (17)) (type IV) An aqueous mixture of 3-HPYA (0.154 g, 1.034 mmol), CuBr (0.143 g, 0.640 mmol), Ln 2 O 3 (0.176 g, 0.486 mmol for 16, 0.174 g, 0.476 mmol for 17), KBr (0.143 g, 1.202 mmol), Na 2 C 2 O 4 (0.067 g, 0.500 mmol), (C 2 H 5 ) 3 N (2 mL) and deionized water (10 mL) was placed in a 23 mL Teflon-lined stainless-steel autoclave and heated to 170 °C for 72h then cooled to room temperature at 5 °C/h. Yellow block-like crystals were collected by filtration, washed with water and dried in air. The yields based on Ln were 20% (16), 16% (17), respectively. Elemental analysis calcd (%) for 16: C 24.86, H 1.95, N 3.41; found: C C 24.92, H 1.98, N 3.44; 17: C 24.81, H 1.95, N 3.41; found:C 24.84, H 1.96, N 3.4. Selected IR (KBr pellet, cm -1 ) for 16: 3450(m), 3060(m), 1645 (m , ν C=C ), 1524(s), 1414(s), 1250(m), 1126(w), 990(m), 822(m), 696(m), 620(m), 550(w); 17: 3452(m), 3058(m), 1645 (m , ν C=C ), 1532(s), 1420(s), 1254(m), 1132(w), Page 7 of 38 CrystEngComm CrystEngComm Accepted Manuscript Published on 06 June 2016. Downloaded by University of Sussex on 07/06/2016 05:22:45. View Article Online DOI: 10.1039/C6CE00637J | [] | [] | ["[LnCu 2 (3-PYA) 2 I 2 (ox) 0.5 (H 2 O) 2 ]·(H 2 O) 2", "[LnCu 2 (3-PYA) 2 Br 2 (ox) 0.5 (H 2 O)]·(H 2 O)"] | ["CuI--0.191 g, 1.003 mmol", "CuBr--0.143 g, 0.640 mmol", "Ln 2 O 3--0.176 g, 0.500 mmol for 13, 0.176 g, 0.486 mmol for 14, 0.175 g, 0.520 mmol for 15, 0.500 mmol for 16, 0.174 g, 0.476 mmol for 17"] | ["KI--0.166 g, 1.000 mmol", "Na 2 C 2 O 4--0.067 g, 0.500 mmol", "(C 2 H 5 ) 3 N--2 mL"] | ["3-HPYA--0.154 g, 1.034 mmol"] | ["170 °C"] | ["72h"] | ["deionized water--10 mL"]
b311007a | [Mn 2 (dpp) 2 (H 2 O) 2 Cl 4 ]ⴢ2H 2 O (2). 0.1 mmol of dpp was dissolved in 3 cm 3 of ethanol. The resulting solution was added to an aqueous solution (3 cm 3 ) of 0.1 mmol of MnCl 2 ⴢ4H 2 O. | [] | [] | ["[Mn 2 (dpp) 2 (H 2 O) 2 Cl 4 ]ⴢ2H 2 O", "2"] | ["MnCl 2 ⴢ4H 2 O--0.1 mmol"] | [] | ["dpp--0.1 mmol"] | [] | [] | ["ethanol--3 cm 3", "water--3 cm 3"]
c2jm34349e | Synthesis of [Mn 5 (NH 2 bdc) 5 (bimb) 5 $(H 2 O) 0.5 ] n (1) A mixture of MnCl 2 $4H 2 O (19.7 mg, 0.10 mmol), NH 2 bdcH 2 (18.1 mg, 0.10 mmol), bimb (28.6 mg, 0.10 mmol) in DMA (1 mL) and H 2 O (1 mL) was placed in a parr Teﬂon-lined stainless steel vessel (25 cm 3 ), and then the vessel was sealed and heated at 140  C for 2 days. After the mixture was slowly cooled to room temperature, yellow crystals of 1 were collected (yield: 75% based on Mn). Anal. Calcd. For C 26 H 19.20 MnN 5 O 4.10 :C, 59.80; H, 3.71; N, 13.41%; found: C, 59.82; H, 3.75; N, 13.46%. | [] | [] | ["[Mn 5 (NH 2 bdc) 5 (bimb) 5 $(H 2 O) 0.5 ] n", "C 26 H 19.20 MnN 5 O 4.10"] | ["MnCl 2 $4H 2 O--19.7 mg, 0.10 mmol"] | [] | ["NH 2 bdcH 2--18.1 mg, 0.10 mmol", "bimb--28.6 mg, 0.10 mmol"] | ["140 \nC"] | ["2 days"] | ["DMA--1 mL", "H 2 O--1 mL"]
c5ce02314a | Synthesis of [Zn 2 ĲNO 2 -BDC) 2 Ĳdmbpy)ĲH 2 O) 2 ] n (6). The same synthetic procedure used for 5 was followed to synthesized 6, except solvent H 2 O/EtOH (volume ratio of 1 : 1) was replaced by H 2 O (10 mL) (yellow crystals, yield: 58%, based on NO 2 -H 2 BDC). Anal. calcd for C 28 H 22 N 4 O 14 Zn 2 : C, 43.68; H, 2.86; N, 7.28. Found: C, 43.55; H, 2.98; N, 7.42. IR (KBr, cm −1 ): 3345(s), 3081(w), 2027(s), 1619(s), 1557(s), 1523(s), 1462(w), 1427(w), 1339(s), 1202(w), 1086(w), 1018(w), 929(w), 867(w), 820(w), 785(w), 730(s), 655(w), 574(w), 430(w) (see Fig. | [] | [] | ["[Zn 2 ĲNO 2 -BDC) 2 Ĳdmbpy)ĲH 2 O) 2 ] n", "C 28 H 22 N 4 O 14 Zn 2"] | [] | [] | [] | [] | [] | ["H 2 O--10 mL"]
ejic.200400089 | [Ni(EtOdtp) 2 (bipy)] ⬁ (4): 2 (10.2 mg, 0.018 mmol) and bipy (4.8 mg, 0.03 mmol) were reacted at 100 °C in a high-pressure Aldrich tube in 35 mL of an EtOH/CHCl 3 (1:1 v/v) mixture. After the reagents had completely dissolved, the reaction mixture was slowly cooled to room temperature. The product was obtained quantitatively as tiny yellow-green needles. M.p.: 230 °C (decomp.). | [] | [] | ["[Ni(EtOdtp) 2 (bipy)]", "NaN"] | ["Ni(EtOdtp) 2--10.2 mg, 0.018 mmol"] | [] | ["bipy--4.8 mg, 0.03 mmol"] | ["100 \n°C"] | [] | ["EtOH/CHCl 3--35 mL (1:1 v/v)"]
j.ica.2003.05.002 | Found: C, 36.9; H, 5.0; N, 58.0. Calc. for C 6 H 10 N 8 :C, 37.1; H, 5.2; N, 57.7%. MS (m/e) 195. IR: 3151m, 2929s, 2855s, 1461s, 1446s, 1336w, 1323w, 1287s, 1225m, 1180m, 1144s, 1108s, 1033s, 1010m, 1000m, 931w, 887s, 810s, 710m, 694s, 661m, 435m cm 1 . | [] | [] | ["C 6 H 10 N 8"] | [] | [] | [] | [] | [] | []
b505920h | (0.0156 g)] in 15 ml distilled water was sealed in a Teflon-lined stainless steel autoclave and heated at 90 uC for 3 days under autogenous pressure. After cooling to room temperature during 2 days, colourless crystals of 1–4 were obtained.Elemental analysis for 1–4 gave: found for 1: C 48.68, H 3.47, N 7.29% (calcd. C 48.39, H 3.66, N 5.65%); found for 2: C 51.12, H 3.39, N, 5.29% (calcd. C 50.93, H 3.50, N 5.40%); found for 3: C 51.52, H 4.44, N, 5.34% (calcd. C 51.46, H 4.51, N 5.22%); found for 4: C 46.35, H 4.04, N, 5.45% (C 45.26, H 4.17, N 5.28%). | [] | ["2 days"] | ["NaN"] | [] | [] | [] | ["90 \\"] | ["3 days"] | ["distilled water--15 ml"]
j.poly.2012.07.030 | The product was soluble in chloroform and moderately soluble in methanol. Yield: 0.527 g (83%). M.p.: 87–90 °C; IR (KBr, cm 1 ): 2956 (s), 2854 (sh), 1767 (s), 1541 ( m asym COO), 1394 ( m sym COO).1 H NMR (d, ppm): 7.19 (d, 2H), 7.02 (d, 2H), 4.88 (H 2 O, 2H), 3.50 (c, 1H), 2.42 (d, 2H), 1.79 (m, 1H), 1.39 (d, 3H), 0.87 (d, 6H). | [] | [] | [] | [] | [] | [] | [] | [] | ["chloroform--soluble", "methanol--moderately soluble"]
c3ce42343c | The clear green solutions were stirred at ambient temperature for 10 min, followed by addition of an aqueous solution of sodium hydroxide (0.22 mL, 1 M, 0.22 mmol). The resulting light green precipitates were filtered off, washed with cold water and methanol, and dried in a vacuum desiccator (CaCl 2 ). | [] | [] | [] | [] | ["sodium hydroxide--0.22 mL, 1 M, 0.22 mmol"] | [] | [] | [] | []
d0ce00594k | Synthesis of [Cd(NTP)(L)] n (2) 2 was obtained by the similar method to 1, except H 2 MIP was replaced with H 2 NTP (42.2 mg, 0.2 mmol). Colorless block crystals of 2 were collected (yield: 32.6% based on Cd(OAc) 2 ·2H 2 O). Elemental analysis (%) calcd for C 29 H 27 CdN 5 O 6 Fw = 653.95): C, 53.26%; N, 10.71%; H, 4.16%. Found (%): C, 53.29; H, 10.68; N, 4.15. IR: 3123w, 2947w, 1625s, 1576s, 1523s, 1506m, 1476m, 1388m, 1354s, 1215m, 848s, 759s. | [] | [] | ["[Cd(NTP)(L)] n", "C 29 H 27 CdN 5 O 6"] | ["Cd(OAc) 2 \n2H 2 O--Not Available"] | [] | ["H 2 NTP--42.2 mg, 0.2 mmol"] | [] | [] | []
acs.inorgchem.6b01879 | [CuBr(quinz)] n (7). A solution of CuBr (0.0717 g, 0.5 mmol) in CH 3 CN (25 mL) was added to a CH 3 CN (25 mL) solution of quinazoline (0.0651 g, 0.5 mmol). The metallic orange platelike crystals that came out were isolated via vacuum ﬁltration and washed with CH 3 CN. The product was luminescent under UV light as a red color. IR (cm −1 ): 1615 (s), 1572 (m), 1487 (s), 1384 (vs), 1306 (m), 1206 (w), 1155 (w), 928 (w), 791 (vs), 748 (vs), 648 (w), 633 (m), 486 (m). Anal. Calcd for C 8 H 6 N 2 CuBr: C, 35.12; H, 2.21; N, 10.24; Found: C, 35.12; H, 2.18; N, 10.18%. Percent yield 39%.Characterization. All the copper(I) halide polymers were characterized by IR and elemental analysis. Infrared spectra were measured in the range of 450−4000 cm −1 as pressed KBr pellets on a Nicolet 380 FTIR spectrometer. Elemental analysis (C, H, and N content) was performed on a PerkinElmer 2400 microanalyzer, using acetanilide as standard. Phase purity was supported using powder Xray diﬀraction using a Rigaku Ultima IV powder diﬀractometer with Cu Kα radiation, under a range of 20−80° 2Θ.Photophysical Characterization. The photoluminescence data were obtained in a Fluorolog-3 spectro-ﬂuorimeter (Horiba FL3−22iHR550), with 1200 grooves/mm excitation monochromator gratings blazed at 330 nm and 1200 grooves/mm emission monochromator gratings blazed at 500 nm. An ozone-free xenon lamp of 450 W (Ushio) was used as a radiation source. The excitation spectra corrected for instrumental function were measured between 250 and 600 nm. The emission spectra were measured in the range of 450−850 nm in front face mode at 22.5° . All emission spectra were corrected for instrumental function. The emission decay curves were obtained using a TCSPC system and a Horiba NanoLED model N-370 (peak wavelength = 370 ± 10 nm, ∼4 pJ/pulse) as excitation source. All spectra were measured on solid samples. | [] | [] | ["CuBr(quinz) n"] | ["CuBr--0.0717 g, 0.5 mmol"] | [] | ["quinazoline--0.0651 g, 0.5 mmol"] | [] | [] | ["CH 3 CN--25 mL"]
acs.cgd.0c00710 | Finally an aqueous solution of Cu(NO 3 ) 2 ·4H 2 O (0.0125 mmol; 3 mg in 1 mL water) was added to this mixture followed by addition of 1 mL of methanol. The resulting mixture was transferred in a 5 mL glass vial with a screw cap and sonicated for 1 h then heated for 72 h in an oven at 80 °C and cooled to room temperature at 0.5 °C/min under the solvothermal condition. The clear solution obtained was kept for 8−10 days at room temperature. After that, block-shaped, blue color crystals suitable for single-crystal X-ray analysis were collected. Yield: 14 mg (52% based on L); anal. calcd for C 29 H 27 N 3 O 8 Cu: C, 57.19%; H, 4.47%; N, 6.90%; Found: C, 57.85%; H, 4.56%; N, 6.65%. FT-IR spectrum (selected peaks): 1646, 1609, 1528, 1499, 1394, 1227, 1162 cm −1 .Crystallography. The data for Cu-MOF-1 were collected from a single-crystal at 298 K on a SuperNova, single source at oﬀset/far, HyPix3000 four-circle diﬀractometer with a microfocus sealed X-ray tube using a mirror as a monochromator and a HyPix3000 detector using Mo K α radiation (λ = 0.71073 Å). All data were integrated with CrysAlisPro 1.171.40.67a, 54 and a multiscan absorption correction using SCALE3 ABSPACK was applied. | [] | ["8−10 days"] | ["Cu(NO 3 ) 2 ·4H 2 O"] | ["Cu(NO 3 ) 2 ·4H 2 O--0.0125 mmol; 3 mg"] | [] | [] | ["80 °C"] | ["72 h"] | ["water--1 mL", "methanol--1 mL"]
c8dt00653a | Synthesis of indium(III) n-propylxanthate (8) : A solution of potassium n-propylxanthate (2.35 g, 0.0135 mol) in water (60 ml) was added to a solution of InCl 3 (1.00 g, 0.0045 mol) in the same amount of water. A white precipitate was obtained after continuous stirring for 30 min at room temperature. The solid was collected by vacuum filtration and washed three times with water. The product was dried in vacuo and recrystallized from chloroform at room temperature to give (1.96 g, 0.0038 mol, 83.76% yield). M.p. = 102-104 °C. Calc. for C 12 H 21 InO 3 S 6 (%): C 27.7, H 4.07, S 36.9, In 22.1; found: C 27.8, H 3.98, S 36.1, In 22.0. FT-IR (cm -1 ): 2970 (m), 2875(w), 1453 (m) 1245 (s), 1217 (s), 1136 (m), 1039 (s), 1034 (s), 937.5 (m), 899.2 (w), 755.2 (m), 648.8 (m), 561.6 (w). 1 H NMR (400 MHz, CDCl 3 ) δ (ppm) = 1.06 (t, 3H, C H 3 ), 1.91 (s, 2H, CH 2 C H 2 CH 3 ), 4.43 (t, 2H, OC H 2 CH 2 ). Synthesis of indium(III) iso-propylxanthate (9) : [In(S 2 CO i Pr) 3 ] was synthesized via the same method as 8 , using potassium iso-propylxanthate (2.35 g, 0.0135 mol). (1.85 g, 0.0035 mol, 79.0% yield). M.p. = 142-144 °C. Calc. for C 12 H 21 InO 3 S 6 (%): C 27.7, H 4.07, S 36.9, In 22.1; found: C 27.8, H 3.98, S 36.7, In 22.5. FT-IR (cm -1 ): 2976 (m), 2930 (w), 1461 (m), 1373 (m), 1232 (s), 1142 (m), 1083 (s), 1011 (s), 899.3 (m), 808.4 (w), 645.2 (m), 567.7 (w). 1 H NMR (400 MHz, CDCl 3 ) δ (ppm) = 1.5 (d, 6H, CH(C H 3 ) 2 ), 5.14 (s, 1H, C H (CH 3 ) 2 ). Synthesis of indium(III) iso-butylxanthate (10) : [In(S 2 CO i Bu) 3 ] was synthesized via the same method as 8 , using potassium iso- butylxanthate (2.54 g, 0.0135 mol). (1.94 g, 0.0034 mol, 76.7% yield). M.p. = 109-113 °C. Calc. for C 15 H 27 InO 3 S 6 (%): C 32.0, H 4.84, S 34.1, In 20.4; found: C 32.0, H 4.79, S 34.1, In 20.2. FT-IR (cm -1 ): 2955 (m), 2870 (w), 1466 (m), 1454 (m), 1372 (m), 1221 (s), 1197 (m), 1025 (s), 958.3 (s), 822.5 (w), 654.6 (m), 575.3 (w). 1 H NMR (400 MHz, CDCl 3 ) δ (ppm): 0.96 (d, 6H, CH(C H 3 ) 2 ), 2.12 (s, 1H, C H (CH 3 ) 2 ), 4.15 (d, 2H,OC H 2 CH). Synthesis of indium(III) 2-ethoxyethylxanthate (11): [In(S 2 CO(CH 2 ) 2 OEt) 3 ] was synthesized via the same method as 8 , using potassium 2-ethoxyethylxanthate (2.75 g, 0.0135 mol). (2.25 g, 0.0037 mol, 82% yield). M.p. = 81-84 °C. Calc. for C 15 H 27 InO 6 S 6 (%): C 29.5, H 4.46, S 31.5, In 18.8; found: C 29.5, H 4.36, S 31.2, In 18.7. FT-IR (cm -1 ): 2971 (m), 2865 (w), 1441 (m), 1384 (m), 1352 (w), 1214 (s), 1116 (s), 1035 (s), 998.5 (s), 936.1 (m), 863.3 (m), 836.1 (m). 1 H NMR (400 MHz, CDCl 3 ) δ (ppm): 1.17 (t, 3H, OCH 2 C H 3 ), 3.51 (q, 2H, OC H 2 CH 3 ), 3.74 (t, 2H, CH 2 C H 2 O), 4.49(t, 2H, C H 2 CH 2 O). Synthesis of indium(III) 2-methoxyethylxanthate (12) : [In(S 2 CO(CH 2 ) 2 OMe) 3 ] was synthesized via the same method as 8 , using potassium 2-methoxyethylxanthate (2.56 g, 0.0135 mol). (2.2 g, 0.0038 mol, 86.1% yield). M.p. = 95-98 °C. Calc. for C 12 H 21 InO 6 S 6 (%): C 25.4, H 3.73, S 33.8, In 20.2; found: C 25.4, H 3.66, S 33.5, In 19.8. FT-IR (cm -1 ): 2922 (m), 1438 (m), 1392 (m), 1367 (m), 1212 (s), 1120 (s) 1092 (s), 1036 (s), 1021 (s), 976.2 (s), 845.6 (s), 661.6 (m), 575.8 (w). 1 H NMR (400 MHz, CDCl 3 ) δ (ppm): 3.36 (s, 3H, OC H 3 ), 3.71 (t, 2H, CH 2 C H 2 O), 4.50 (t, 2H, C H 2 CH 2 O). Synthesis of indium(III) 3-methoxy-3-methyl-1-butylxanthate (13): [In(S 2 CO(CH 2 ) 2 C(OMe)(Me) 2 ) 3 ] was synthesized via the same method as 8 , using potassium 3-methoxy-3-methyl-1butylxanthate (3.13 g, 0.0135 mol). (2.3 g, 0.0033 mol, 73.6% yield). M.p. = 78-81 °C. Calc. for C 21 H 39 InO 6 S 6 (%): C 36.3, H 5.66, S 27.6, In 16.6; found: C 36.5, H 5.67, S 27.3, In 16.5. FTIR (cm -1 ): 2975 (m), 2825 (w), 1466 (m), 1381 (m), 1366 (m), 1310 (w), 1227 (s), 1210 (s), 1173 (s), 1155 (s), 1074 (s), 1040 (s), 1019 (s), 933.7 (m), 871.4 (m), 788.1 (w), 751.9 (m), 644.7 (w), 568.2 (w). 1 H NMR (400 MHz, CDCl 3 ) δ (ppm): 1.24 (s, 6H, CH 2 C(C H 3 ) 2 OCH 3 ), 2.09 (t, 2H, C H 2 C(CH 3 ) 2 OCH 3 ), 3.23 (s, 3H, CH 2 C(CH 3 ) 2 OC H 3 ), 4.59 (t, 2H, C H 2 CH 2 C(CH 3 ) 2 OCH 3 ). Synthesis of indium(III) 1-methoxy-2-propylxanthate (14): [In(S 2 COC(H)(Me)CH 2 OMe) 3 ] was synthesized via the same method as 8 , using potassium 1-methoxy-2-propylxanthate (2.75 g, 0.0135 mol). (2.25 g, 0.0036 mol, 82% yield). M.p. = 109-112 °C. Calc. for C 15 H 27 InO 6 S 6 (%): C 29.5, H 4.46, S 31.5, In 18.8; found: C 29.3, H 4.26, S 29.3, In 19.4. FT-IR (cm -1 ): 2984 (m), 2938 (w), 1448 (m), 1392 (w), 1344(w), 1236 (s), 1198 (s), 1161 (m), 1121 (w), 1092 (w), 1055 (s), 1009 (s), 943.9 (m), 815.6 (m), 643.1 (w), 574.0 (w). 1 H NMR (400 MHz, CDCl 3 ) δ (ppm): 1.39 (d, 3H, CHC H 3 ), 3.35 (s, 3H, OC H 3 ), 3.50-3.59 (m, 2H, C H 2 O), 5.08 (m, 1H, C H CH 3 ). X-ray Crystallography: Single crystal X-ray diffraction was performed using a Bruker diffractometer with a Cu-K α source (λ = 1.5418 Å) ( 10 , 12 , 13 ) and XtaLAB AFC11 (RINC): Kappa single diffractometer with a Mo-K α source (λ = 0.71073 Å) ( 6 , 8 , 14 ) SuperNova, Single source at offset, Eos diffractometer with a Mo-K source ( 11 ). Crystallographic data available from the CCDC, numbers: 1812198-1812204. Synthesis of CuInS 2 nanoparticles: CuInS 2 nanocrystals were synthesized via the hot injection method and a typical procedure is described. A stoichiometric mixture of 15 (0.0752 g, 0.0001 mol) and 11 (0.0609 g, 0.0001mol) were used. The reactions were performed under nitrogen. To obtain a Page 4 of 7Dalton Transactions Dalton Transactions Accepted Manuscript Published on 22 March 2018. Downloaded by Fudan University on 23/03/2018 10:13:05. View Article Online DOI: 10.1039/C8DT00653A | [] | [] | ["indium(III) n-propylxanthate (8)", "indium(III) iso-propylxanthate (9)", "indium(III) iso-butylxanthate (10)", "indium(III) 2-ethoxyethylxanthate (11)", "indium(III) 2-methoxyethylxanthate (12)", "indium(III) 3-methoxy-3-methyl-1-butylxanthate (13)", "indium(III) 1-methoxy-2-propylxanthate (14)"] | ["InCl 3--1.00 g, 0.0045 mol"] | [] | ["potassium n-propylxanthate--2.35 g, 0.0135 mol", "potassium iso-propylxanthate--2.35 g, 0.0135 mol", "potassium iso-butylxanthate--2.54 g, 0.0135 mol", "potassium 2-ethoxyethylxanthate--2.75 g, 0.0135 mol", "potassium 2-methoxyethylxanthate--2.56 g, 0.0135 mol", "potassium 3-methoxy-3-methyl-1butylxanthate--3.13 g, 0.0135 mol", "potassium 1-methoxy-2-propylxanthate--2.75 g, 0.0135 mol"] | ["room temperature"] | ["30 min"] | ["water--60 ml"]
1099-0682(20021)2002:1<111::aid-ejic111>3.0.co;2-7 | This precipitate was collected by filtration, washed with water (3 3 30 mL), and the yellow solid was recrystallised from hexane (75 mL) containing the minimum volume of dichloromethane. On cooling to 0 °C, fine yellow crystals formed. These were collected by filtration, washed with a little cold hexane, and dried to yield L1 as a pale-yellow solid (2.9 g, 55%, 11 mmol). C 16 H 14 N 4 : calcd.C 73.26, H 5.38, N 21.36; found C 73.31, H 5.50, N 21.23. M.p.1062108 °C. FDI-MS: m/z 5 262 [M 1 ].1 H NMR (CDCl 3 , 300 MHz): δ 5 5.60 (s, 2 H, 2CH 2 2), 6.8226.86 (m, 2 H, ArH), 7.0527.09 (m, 1 H, ArH), 7.2427.32 (m, 3 H, ArH), 7.4827.55 (m, 3 H, ArH), 8.2828.30 (m, 2 H, ArH), 8.52 (d, 1 H, ArH). | [] | [] | ["C 16 H 14 N 4"] | [] | [] | [] | [] | [] | ["water--30 mL", "hexane--75 mL", "dichloromethane--minimum volume"]
ic400829d | 7c N,N′-Dimethyl-m-xylylenediamine (1a). A solution of methylamine hydrochloride (0.877 g, 13.0 mmol) in methanol (40 mL) was allowed to react with a solution of potassium hydroxide (0.808 g, 14.4 mmol) in methanol (40 mL). The ﬁltered solution was added dropwise into a second solution of isophthalaldehyde (0.522 g, 3.89 mmol) in methanol (40 mL) over 1 h. The pale yellow solution was then stirred at room temperature for 2 h. Sodium borohydride (0.314 g, 8.30 mmol) was added portionwise to the stirred solution over 10 min and left to stir for 2 h. The solvent was removed under reduced pressure, and the resulting white solid was dissolved in chloroform (40 mL) and washed with water (40 mL). The organic layer was separated, dried over anhydrous MgSO 4 , and the solvent was removed in vacuo, leaving a pale yellow oil, 1a (0.608 g, 95%). δ H (500 MHz; CDCl 3 ; Me 4 Si): 7.28 (2H, m, ArH), 7.20 (2H, dd, J = 1.7, 6.9 Hz, ArH), 3.74 (4H, s, CH 2 ), 2.45 (6H, s, CH 3 ). δ C (125 MHz; CDCl 3 ;Me 4 Si): 140.4 (ArC), 128.6 (ArCH), 128.2 (ArCH), 127.0 (ArCH) 56.2 (CH 2 ), 36.2 (CH 3 ). Anal Calcd for C 10 H 16 N 2 ·0.6H 2 O: C, 68.61; H, 9.90; N, 16.00.Found (%): C, 68.57; H, 9.58; N, 15.82. m/z (ESI) 165.45 (1a) + .IR υ max (KBr)/cm −1 : 3293 (N−H), 2787m (C−H), 783s, 701s (Ar−H). | [] | [] | ["N,N′-Dimethyl-m-xylylenediamine", "C 10 H 16 N 2 ·0.6H 2 O"] | [] | [] | ["methylamine hydrochloride--0.877 g, 13.0 mmol", "potassium hydroxide--0.808 g, 14.4 mmol", "isophthalaldehyde--0.522 g, 3.89 mmol", "sodium borohydride--0.314 g, 8.30 mmol"] | ["room temperature"] | ["1 h", "2 h"] | ["methanol--40 mL", "chloroform--40 mL", "water--40 mL"]
chem.200802093 | ACHTUNGTRENNUNG{Cs 2 ACHTUNGTRENNUNG[Ni 3 ACHTUNGTRENNUNG(btec) 2 ACHTUNGTRENNUNG(H 2 O) 4 ]·3H 2 O} n ACHTUNGTRENNUNG(4·3H 2 O): An aqueous solution of CsOH (4.0m) was slowly added to an aqueous solution (3 mL) of H 4 btec (205.9 mg, 8.110 1 mmol) until the pH was about 9. This solution was then added a solution of THF (5 mL) containing NiCl 2 ·6H 2 O (237.2 mg, 1.0 mmol). The resulting mixture in a Teflon flask was placed in a steel bomb. The bomb was placed in an oven maintained at 150 8 C for 72 h and then cooled to 30 8 C. Good-quality, green, single crystals were obtained and separated by filtration. Yield: 92% based on K 4 btec (326.0 mg, 3.0 10 1 mmol). Elemental analysis (%) calcd for C 20 H 18 Cs 2 Ni 3 O 23 : C 22.49, H 1.70; found: C 22.32, H 1.72.Dissolution/reorganization of porous MOCNs in aqueous solutions of cesium chloride: Run 1: MOCN 1·6H 2 O (29.1 mg, 3.110 2 mmol) was dissolved in an aqueous solution of cesium chloride (1.0m, 5 mL, 5.0 mmol). Pink crystals of new Co carboxylate coordination network {Cs 2 [CoACHTUNGTRENNUNG(btec)ACHTUNGTRENNUNG(H 2 O) 4 ]·2H 2 O} n (5·2H 2 O; 3.3 mg, 4.8 10 3 mmol, 31% based on btec 4 ) appeared after allowing the solution to stand for about 30 days. Elemental analysis (%) calcd for C 10 H 14 CoCs 2 O 14 : C 17.59, H 2.07; found: C 17.59, H 1.97. | ["30 8 C"] | [] | ["Cs 2 [Ni 3 (btec) 2 (H 2 O) 4 ]·3H 2 O", "C 20 H 18 Cs 2 Ni 3 O 23"] | ["CsOH--4.0m", "NiCl 2 ·6H 2 O--237.2 mg, 1.0 mmol"] | [] | ["H 4 btec--205.9 mg, 8.1×10^-1 mmol"] | ["150 8 C"] | ["72 h"] | ["H 2 O--3 mL", "THF--5 mL"]
c5ce00043b | 4.2.3 Synthesis of ĳPdĲacacCN) 2 Ag]CF 3 SO 3 ·CH 2 Cl 2 ,6.The building unit 1, (18 mg, 0.05 mmol) was dissolved in 3 mL CH 2 Cl 2 . AgCF 3 SO 3 (13 mg, 0.05 mmol) was dissolved in 3 mL of methanol and layered on top of an intermediate layer of 2mLCH 2 Cl 2 Yellow crystals were obtained after one week of crystallization time and single crystal X-ray diffraction characterized them as the linear chain polymer 6. Crystals lose their crystallinity within minutes when they are removed from the reaction mixture. For CHN analysis and yield calculation crystals were dried in vacuum, and calculated values refer to the solvent free compound. Yield: 18 mg (0.029 mmol, 58%) Analysis: CHN: anal. calcd. for ĳPdĲacacCN) 2 AgCF 3 SO 3 ]: C 13 H 12 AgF 3 N 2 O 7 PdS: C: 25.53, H: 1.98, N: 4.58. Found: C: 24.89, H: 2.13, N: 4.04. | [] | [] | ["ĳPdĲacacCN) 2 Ag]CF 3 SO 3 ·CH 2 Cl 2 ,6"] | ["AgCF 3 SO 3--13 mg, 0.05 mmol"] | [] | ["building unit 1--18 mg, 0.05 mmol"] | [] | ["one week"] | ["CH 2 Cl 2--3 mL", "methanol--3 mL"]
ic000185a | Synthesis of [Cu 2 I 2 Pz] (4). Compound 4 was synthesized by the reaction of a well stirred mixture of CuI (0.226 g, 1.2 mmol), pyrazine (0.048 g, 0.6 mmol), and 9 mL of HI (0.25 M). After5hat150°C, the reaction vessel was cooled at 0.6 °C/min to room temperature. The light yellow [Cu 2 I 2 Pz] crystals were filtered off in air and washed with acetone. IR data (KBR; cm -1 ): 1477(w), 1417 (s), 1157 (w), 1120 (w), 1050 (m), 805 (m), 453 (m), 381 (m). Raman data (cm -1 ): 3053 (w), 1590 (s), 1215 (m), 1022 (s), 906 (w), 643 (m), 141 (m), 111 (m). | ["room temperature"] | [] | ["[Cu 2 I 2 Pz]"] | ["CuI--0.226 g, 1.2 mmol"] | [] | ["pyrazine--0.048 g, 0.6 mmol"] | ["150 \nC"] | [] | ["HI--9 mL (0.25 M)"]
c6ce00255b | Using a similar procedure to the above in which MgCl 2 ·6H 2 O was substituted for CaCl 2 failed to produce a crystalline product.Synthesis of {Sr 2 (H 2 O) 10 Me 8 Q[6]}·[Cd 2 (H 2 O) 2 Cl 8 ]·8H 2 O (2).SrCl 2 (15.20 mg, 0.057 mmol), CdCl 2 ·2H 2 O (11.50 mg, 0.050 mmol) and OMeQ[6] (10 mg, 0.0078 mmol) were dissolved in 3.0 mL of 3.0 M HCl with stirring. The solution was left to stand in air at room temperature to allow slow evaporation. | [] | [] | ["{Sr 2 (H 2 O) 10 Me 8 Q[6]}·[Cd 2 (H 2 O) 2 Cl 8 ]·8H 2 O"] | ["SrCl 2--15.20 mg, 0.057 mmol", "CdCl 2 ·2H 2 O--11.50 mg, 0.050 mmol"] | [] | ["OMeQ[6]--10 mg, 0.0078 mmol"] | [] | [] | ["3.0 M HCl--3.0 mL"]
zaac.200300384 | Benzonitril wurde über CaH 2 /Molsieb getrocknet.[Ho 2 Cl 6 (PhCN) 6 ] (1): HoCl 3 (1 mmol ⫽ 272 mg) und AlCl 3 (3 mmol ⫽ 400 mg) wurden in einer H-Schlenkapparatur mit 40ml Benzonitril (PhCN, 0,4 mol) überschichtet. Die Suspension wurde 90 min auf 150°C erhitzt und über 14 h auf Raumtemperatur abgekühlt. Die Reaktion ergab eine orange-rote Lösung die über Filterkanülen vom unlöslichen Rückstand abgetrennt wurde. Die Lösung wurde gegen den mit flüssigem N 2 ausgefrorenen zweiten Schenkel der H-Apparatur im Vakuum über dreimal 8 h auf ein Viertel eingeengt bis ein kristallines, transparentes, schwach rosa-farbenes, nadelförmiges Produkt anfiel, welches luft- und feuchtigkeitsempfindlich ist und sich als 1 erwies. C. C. Quitmann, K. Müller-Buschbaum Analyse: C 43,8 (ber. 43,4),H 2,6 (2,6), N 7,1 (7,2) %.MIR (KBr): (3359 m, 3097 m, 3066 m, 3035 w, 2261 vs, 1644 m, 1627s, 1595 s, 1572 w, 1547 m, 1524 m, 1487 s, 1447 s, 1406 m, 1311 w, 1293 m, 1251 w, 1178 m, 1050 w, 1025 w, 1000 w, 940 w, 763 vs, 686 vs) cm ⫺1 . | [] | ["8 h", "8 h", "8 h"] | ["[Ho 2 Cl 6 (PhCN) 6 ] (1)"] | ["HoCl 3--1 mmol ⫽ 272 mg", "AlCl 3--3 mmol ⫽ 400 mg"] | [] | ["Benzonitril--40ml"] | ["150°C", "Room temperature"] | ["90 min", "14 h"] | []
nmat2256 | METHODS SYNTHESIS (NH 4 ) 3 [Cr(ox) 3 ]·3H 2 O, [N(CH 3 )(n-C 3 H 7 ) 2 ((R)-s-C 4 H 9 )]I and [N(CH 3 )(n-C 3 H 7 ) 2 ((S)-s-C 4 H 9 )]I were synthesized according to literature methods 40,47 . All other reagents were used as-received. | [] | [] | [] | [] | [] | [] | [] | [] | []
j.inoche.2010.08.008 | The blue crystals of 1 were hydrothermally synthesized in 55% yield by reacting CuCl 2 ·2H 2 O with pyrazine and 1,3,5-benzenetricarboxylic acid in the presence of sodium carbonate at 160 °C [10]. The structure of 1 was identiﬁed by satisfactory elemental analysis, IR spectroscopy and X-ray diffraction [10,11]. Singe-crystal X-ray diffraction reveals that 1 crystallizes in hexagonal space group P6 3 /m and exhibits a two-fold interpenetrating 3D polymeric network. | [] | [] | ["NaN"] | ["CuCl 2 \b2H 2 O--NaN"] | ["sodium carbonate--NaN"] | ["pyrazine--NaN", "1,3,5-benzenetricarboxylic acid--NaN"] | ["160 \b0C"] | [] | ["NaN--NaN"]
s1600536806055954 | From an aqueou s solution containing Cs 2 CO 3 , NaOH and terephthalic acid, single crystals of (I) were obtained by slow evaporation of the solvent. The crystal structure contains distorted CsO 8 square antiprisms (Fig. 1). Four of the eight O atoms are from four different but symmetry-equivalent centrosymmetric terephthalate anions [Cs—O = 3.027 (4)– | [] | [] | ["(I)"] | ["Cs 2 CO 3--NaN"] | [] | ["terephthalic acid--NaN"] | [] | [] | ["aqueous solution--NaN"]
cg400934z | 1532(s), 1498(m), 1450(m), 1389(m), 1239(s), 1174(w), 1032(m), 883(s), 840(s), 754(m), 676(m).Synthesis of [Zn 2 (L2)(BTEC)] (7). A similar procedure as 1 was employed to prepare 7 by using L2 (0.1 mmol) and H 4 BTEC (0.05 mmol) in place of L1 and potassium biphthalate, respectively, and then compound 7 was isolated as crystals. Yield: 51%. Anal. Calcd for C 28 H 18 N 6 O 10 Zn 2 (M r = 729.30): C, 46.11; H, 2.49; N, 11.52. Found: C, 46.03; H, 2.52; N, 11.58. IR (cm −1 ): 3420(w), 3123(w), 2944(w), 2893(w), 1595(s), 1495(m), 1456(s), 1395(m), 1366(m), 1230(w), 1169(m), 1049(m), 891(m), 818(m), 776(s), 681(m).Synthesis of [Zn(L3)(m-BDC)]·3.5H 2 O (8). A similar procedure as was used for 1 was employed to prepare 8 by using L3 (0.1 mmol) and m-H 2 BDC (0.1 mmol) in place of L1 and potassium biphthalate, respectively, and then pale yellow crystals were isolated. Yield: 38%.Anal. Calcd for C 26 H 27 N 6 O 9.5 Zn (M r = 640.94): C, 48.72; H, 4.25; N, 13.11. Found: C, 48.66; H, 4.32; N, 13.20. IR (cm −1 ): 3419(w), 3121(w), 2950(w), 2890(w), 1512(s), 1454(m), 1305(s), 1249(w), 1180(m), 1049(m), 877(m), 831(s), 750(s), 646(w).Synthesis of [Zn 2 (L3)(p-BDC) 2 ]·2H 2 O (9). A similar procedure as 1 was employed to prepare 9 by using L3 (0.1 mmol) and p-H 2 BDC (0.1 mmol) in place of L1 and potassium biphthalate, respectively, and then pale yellow crystals were isolated. Yield: 51%. Anal. Calcd for C 34 H 28 N 6 O 12 Zn 2 (M r = 843.44): C, 48.42; H, 3.35; N, 9.96. Found: C, 48.36; H, 3.42; N, 9.89. IR (cm −1 ): 3419(w), 3119(w), 2953(w), 2887(w), 1714(w), 1578(s), 1512(s), 1435(m), 1302(m), 1250(s), 1041(m), 830(s), 753(w), 646(w). | [] | [] | ["[Zn2(L2)(BTEC)]", "C28H18N6O10Zn2", "[Zn(L3)(m-BDC)]·3.5H2O", "[Zn2(L3)(p-BDC)2]·2H2O"] | ["Zn--not specified"] | [] | ["L2--0.1 mmol", "H4BTEC--0.05 mmol", "L3--0.1 mmol", "m-H2BDC--0.1 mmol", "p-H2BDC--0.1 mmol"] | [] | [] | []
ic0110124 | [{Tb(H 2 btec) 2/4 ( f btec) 3/6 (H 2 O)}‚2H 2 O] n (3). A mixture of TbCl 3 ‚6H 2 O (0.045 g, 0.125 mmol), 1,2,4,5-benzenetetracarboxylic dianhydride (0.025 g, 0.125 mmol), CH 3 COOH (6.0 mL), and H 2 O (10.0 mL) in a mole ratio of ca. 1:1:848:4448 was sealed in a 25 mL stainless steel reactor with Teflon liner and directly heated to 140 °C. After 7 days, the mixture was cooled to room temperature in 5 h. Colorless prism-like crystals of 3 were obtained in 40% yield. Anal. Calcd for C 10 H 9 O 11 Tb: C, 25.88; H, 1.96. Found: C, 25.37; H, 2.13. IR (KBr, cm -1 ): 3508 (vs), 3412 (vs), 2517 (m), 1655 (vs), 1585 (vs), 1558 (s), 1398 (vs), 1126 (s), 883 (m), 839 (s), 590 (s). | [] | ["5 h"] | ["[Tb(H 2 btec) 2/4 ( f btec) 3/6 (H 2 O)}‚2H 2 O] n", "C 10 H 9 O 11 Tb"] | ["TbCl 3 ‚6H 2 O--0.045 g, 0.125 mmol"] | [] | ["1,2,4,5-benzenetetracarboxylic dianhydride--0.025 g, 0.125 mmol"] | ["140 \nC"] | ["7 days"] | ["CH 3 COOH--6.0 mL", "H 2 O--10.0 mL"]
15533174.2011.613433 | mp: >300 ◦ C. Anal. Calcd.% (found%) for C 32 H 20 N 14 O 2 Zn: C, 55.06 (55.35); H, 2.89 (2.78); N, 28.09 (27.81). IR ν KBr (cm −1 ): 3432 br, 2202 vs, 1687 m, 1599 w, 1542 w, 1407 s, 1270 w, 1126 w, 956 w, 834 w, 668 m, 515 m.Synthesis of [Cd(C 2 N 3 ) 2 (C 14 H 10 N 4 O) 2 ] n (2) The same synthetic procedure as for 1 was used except that ZnSO 4 ·7H 2 O (0.029 g, 0.1 mmol) was replaced by Cd(ClO 4 ) 2 ˙ c6H 2 O (0.038 g, 0.1 mmol), producing colorless single crystals. Yield: 0.023 g, 25% [based on Cd(ClO 4 ) 2 ˙ c6H 2 O]. | [] | [] | ["[Cd(C 2 N 3 ) 2 (C 14 H 10 N 4 O) 2 ] n", "C 32 H 20 N 14 O 2 Zn"] | ["ZnSO 4 \n7H 2 O--0.029 g, 0.1 mmol"] | [] | [] | [] | [] | []
j.jssc.2016.07.031 | Found: C, 37.98; H, 3.59; N, 9.47%.2.4. Synthesis of {[Ag(3,4′-bpma)(CH 3 OH)](BF 4 )} n 2 The synthetic procedure was almost the same as for 1 except for the use of AgBF 4 instead of AgCF 3 CO 2 .Yield:60%.IR(ATR,cm –1 ): 3655w, 3557w, 3295w, 2921w, 2866w, 1611m, 1435m, 1290w, 1201w, 1031s, 928w, 800s, 709s, 608w. Anal. Calcd for C 13 H 17 AgBF 4 N 3 O: C, 36.66; H, 4.02; N, 9.86%. Found: C, 36.55; H, 3.98; N, 9.70%. | [] | [] | ["{[Ag(3,4'-bpma)(CH 3 OH)](BF 4 )} n"] | ["AgBF 4--not specified"] | [] | ["3,4'-bpma--not specified"] | [] | [] | []
s11243-016-0044-5 | N, 4.4. IR (KBr, cm -1 ): 3435(s), 2920(w), 1632(m), 1576(vs), 1507(w), 1460(w), 1372(vs), 1269(m), 1218(w), 985(w), 781(m), 725(w), 679(w), 516(w), 418(w) (see Fig. S1). | [] | [] | [] | [] | [] | [] | [] | [] | []
ic9021678 | [Hg(L) 2 ](ClO 4 ) 2 (2). ESI-MS: m/z 779 [Hg(L) 2 ClO 4 ] þ , 340 [Hg(L) 2 ] 2þ .IR(KBr,cm -1 ): 3186, 2914, 2345, 1431, 1097 (ClO 4 ), 617. Anal. Calcd for C 24 H 34 N 2 S 4 HgCl 2 O 8 :C,32.82;H, 3.90; N, 3.19; S, 14.60. Found: C, 32.43; H, 3.79; N, 2.96; S, 14.82%.Caution! Perchlorate salts of metal complexes are potentially explosive and should be handled with great care. | [] | [] | ["[Hg(L) 2 ](ClO 4 ) 2"] | [] | [] | ["L--NaN"] | [] | [] | []
zaac.202000299 | Synthesis of {[Ni 2 (H 2 O) 5 (tpt)(L)]·6H 2 O} n (2): Ni(ClO 4 ) 2 ·6H 2 O (9.14 mg, 0.025 mmol), tpt (7.8 mg, 0.02 mmol), H 4 L (11.3 mg, 0.03 mmol), and doubly deionized water (10.0 mL) were sealed in a Teflon-lined stainless steel vessel (23.0 mL). The resulting mixture was heated at 120 °C for 96 h under autogenous pressure. After the mixture was cooled to room temperature at a rate of 2.8 K·h –1 , yellow block-shaped crystals suitable for X-ray analysis were acquired. Yield: 40% based on Ni(ClO 4 ) 2 ·6H 2 O. C 32 H 40 Ni 2 N 6 O 21 S 2 : calcd. C, 37.45; H, 3.93; N, 8.19 %; found: C, 36.37; H, 3.89; N, 7.90%. FT-IR (KBr): ν ˜ = 3398 (br), 1585 (s), 1517 (s), 1387 (s), 1373 (s), 1227 (s), 1173 (s), 1086 (m), 1059 (w), 1023 (m), 846 (w), 808 (m), 753 (w), 698 (w), 654 (w), 631 (w), 521 (w) cm –1 .Synthesis of {[Co 2 (H 2 O) 5 (tpt)(L)]·6H 2 O} n (3): Co(ClO 4 ) 2 ·6H 2 O (36.5 mg, 0.1 mmol), tpt (20.8 mg, 0.06 mmol), H 4 L (22.6 mg, 0.06 mmol), doubly deionized water (10.0 mL), and TEA (125 μL) were sealed in a Teflon-lined stainless steel vessel (23.0 mL) and stirred in air for4hatroom temperature. The resulting mixture was heated at 160 °C for 96 h under autogenous pressure. After the mixture was cooled to room temperature at a rate of 2.8 K·h –1 , orange blockshaped crystals suitable for X-ray analysis were obtained. Yield: 50 % based on Co(ClO 4 ) 2 .C 32 H 40 Co 2 N 6 O 21 S 2 : calcd. C, 37.44; H, 3.93; N, 8.19%; found: C, 37.50; H, 3.94; N, 8.15%. FT-IR (KBr): ν ˜ = 3400 (br), 1592 (s), 1519 (s), 1376 (s), 1232 (m), 1178 (s), 1087 (m), 1064 (w), 1024 (m), 846 (w), 808 (m), 753(w), 698 (w), 652 (w), 630 (w), 520 (w) cm –1 .X-ray Single-Crystal Data Collection and Structure Determination: Diffraction intensities of 1–3 were respectively collected on a Bruker APEX-II QUAZAR diffractometer equipped with mirror-monochromated Mo-K α radiation (λ = 0.71073 Å) at 140(1) K, 105.5(7) K, and 100.01(10) K by using the φ-ω scan technique. There was no evidence of crystal decay during data collection. Semiempirical multiscan absorption corrections were applied by SCALE3 ABSPACK.[31] The programs CrysAlisPro were used for integration of the diffraction profiles.[32] The structures were solved by direct methods Z. Anorg. Allg. Chem. 0000, 0–0 www.zaac.wiley-vch.de © 2020 Wiley-VCH GmbH8 and refined with the full-matrix least-squares technique using the ShelXT and ShelXL software. | [] | [] | ["{[Ni 2 (H 2 O) 5 (tpt)(L)]\b6H 2 O} n", "C 32 H 40 Ni 2 N 6 O 21 S 2"] | ["Ni(ClO 4 ) 2 \b6H 2 O--9.14 mg, 0.025 mmol"] | [] | ["tpt--7.8 mg, 0.02 mmol", "H 4 L--11.3 mg, 0.03 mmol"] | ["120 \bC"] | ["96 h"] | ["doubly deionized water--10.0 mL"]
ic800748f | Bimetallic Coordination Polymers with a Cr/Ag ) 1:1 Ratio.[Cr(acacCN) 3 Ag]CF 3 SO 3 · 0.5C 6 H 5 Me · MeOH, 3a, and [Cr (acacCN) 3 Ag]CF 3 SO 3 · 0.5C 6 H 6 · MeOH, 3b. To a solution of Cr(acacCN) 3 (0.043 g, 0.1 mmol) in benzene (5 mL) was added a solution of AgCF 3 SO 3 (0.026 g, 0.1 mmol) in methanol/toluene (2 mL/2 mL). This mixture was heated up to 40 °C in order to dissolve precipitating Cr(acacCN) 3 . The resulting clear solution was cooled down to room temperature and stored overnight at 4 °C. After this time, violet crystals of [Cr(acacCN) 3 Ag]CF 3 SO 3 · 0.5C 6 H 5 Me · MeOH, 3a, appeared. Yield: 0.03 g (81%). The product is thermally stable up to 240 °C and stable for at least 6 months when kept at 4 °C in the dark. The analogous reaction conducted in methanol/ benzene led to the formation of [Cr(acacCN) 3 Ag]CF 3 SO 3 · 0.5C 6 H 6 · MeOH, 3b.IR(cm -1 ): 2229(m), 1581(s), 935(m), 637(m). | ["4 °C"] | ["overnight"] | ["[Cr(acacCN) 3 Ag]CF 3 SO 3 · 0.5C 6 H 5 Me · MeOH, 3a", "[Cr(acacCN) 3 Ag]CF 3 SO 3 · 0.5C 6 H 6 · MeOH, 3b"] | ["Cr(acacCN) 3--0.043 g, 0.1 mmol", "AgCF 3 SO 3--0.026 g, 0.1 mmol"] | [] | [] | ["40 °C", "room temperature"] | [] | ["benzene--5 mL", "methanol/toluene--2 mL/2 mL", "methanol/benzene--not specified"]
cg900371k | Colorless crystals of 1 were collected in 76.7% yield based on Zn(OAc) 2 3 2H 2 O. Anal. calcd for C 44 H 40 N 8 O 12 Zn 2 (1003.58): C, 52.65; H, 4.01; N, 11.16. Found: C, 52.63; H, 4.05; N, 11.20. IR (cm -1 ): 3420 (m), 1598 (s), 1565 (s), 1381 (s), 1298 (m), 1257 (s), 1229 (s), 1140 (w), 1096 (m), 949 (w), 802 (w), 746 (m), 695 (w), 653 (w). | [] | [] | ["1", "C 44 H 40 N 8 O 12 Zn 2"] | ["Zn(OAc) 2 3 2H 2 O--NaN"] | [] | [] | [] | [] | []
c7ra02063e | [Co 3 (L1) 2 (H 2 O) 8 ]$4(H 2 0) (4). CoCl 2 $6H 2 O (0.3 mmol, 0.071 g) and H 3 L1 (0.2 mmol, 0.057 g) were dissolved in the solvent of water (10 mL) and transferred to a 23 mL Teon-lined autoclave, thereaer, 600 mL of 1 mol L 1 NaOH aqueous solution was added in the mixture. Aer being stirred in air for 15 min, the mixture was heated to 160  C for 3 days. Aer cooling to room temperature at the speed of 10  Ch 1 , orange crystals of 4 were collected in a 12% yield based on CoCl 2 $6H 2 O. Elem anal. calcd (%) for C 28 H 36 Co 3 N 2 O 24 : C, 34.98; H, 3.77; N, 2.91. Found: C, 34.79; H, 3.65; N, 2.65%. IR bands (KBr, cm 1 ): 3420s, 3290s, 1593s, 1553s, 1473m, 1430s, 1378s, 1362s, 1160w, 1022m, 928m, 915m, 774m, 725m. | [] | [] | ["[Co 3 (L1) 2 (H 2 O) 8 ]$4(H 2 0)", "C 28 H 36 Co 3 N 2 O 24"] | ["CoCl 2 $6H 2 O--0.3 mmol, 0.071 g"] | [] | ["H 3 L1--0.2 mmol, 0.057 g"] | ["160 \nC"] | ["3 days"] | ["water--10 mL", "1 mol L 1 NaOH aqueous solution--600 mL"]
c3cy00334e | Found: C, 42.50; H, 4.35; N, 11.00%. m eff = 3.00 BM.Complexes 2–4 were prepared according to the procedure described for 1.Synthesis of 1,2-bis(3,5-dimethylpyrazol-1-ylmethyl)benzenenickel( II) chloride (2). Complex 2 was prepared from L1 (0.45 g, 1.53 mmol) and NiCl 2 (0.20 g, 1.54 mmol) and isolated as a green solid. Yield: 0.39 g, 60%. ESI-MS: m/z (%) 424 (M + , 45). Anal. calcd for C 18 H 22 Cl 2 N 4 Ni: C, 50.99; H, 5.23; N, 13.21.Found: C, 51.25; H, 5.35; N, 13.00%. m eﬀ = 4.10 BM.Synthesis of 1,3-bis(3,5-dimethylpyrazol-1-ylmethyl)benzenenickel( II) bromide (3). Complex 3 was prepared from L2 (0.27g,0.92mmol)andNiBr 2 (0.20g,0.92mmol)andisolatedas blue crystals. Yield: 0.33 g, 72%. Anal. calcd for C 18 H 22 Br 2 N 4 Ni: C, 42.15; H, 4.32; N, 10.92. Found: C, 42.65; H, 4.00; N, 10.80%.Synthesis of 1,4-bis(3,5-dimethylpyrazol-1-ylmethyl)benzenenickel( II) bromide (4). Complex 4 was prepared from L3 (0.27 g, 0.92 mmol) and NiBr 2 (0.20 g, 0.92 mmol) and isolated as blue crystals. Yield: 0.36 g, 76%. Anal. calcd for C 18 H 22 Br 2 N 4 Ni: C, 42.15; H, 4.32; N, 10.92. Found: C, 42.00; H, 4.45; N, 11.10%. | [] | [] | ["1,2-bis(3,5-dimethylpyrazol-1-ylmethyl)benzenenickel( II) chloride", "1,3-bis(3,5-dimethylpyrazol-1-ylmethyl)benzenenickel( II) bromide", "1,4-bis(3,5-dimethylpyrazol-1-ylmethyl)benzenenickel( II) bromide"] | ["NiCl 2--0.20 g, 1.54 mmol", "NiBr 2--0.20 g, 0.92 mmol"] | [] | ["L1--0.45 g, 1.53 mmol", "L2--0.27g,0.92mmol", "L3--0.27 g, 0.92 mmol"] | [] | [] | []
j.molstruc.2017.02.028 | 2.1 Syntheses of [Gd(PDOA)(NO 3 )(H 2 O) 2 ] n (1) The syntheses of the title compound was done by two different procedures. First the microcrystalline material was prepared under reflux conditions as follows: a mixture of 0.226 g of Gd(NO 3 ) 3 6H 2 O (0.5 mmol), 0.113 g of H 2 PDOA (0.5 mmol), 20 ml of ethanol and 1 ml of 1 M water solution of NaOH were heated during 4 hours under reflux conditions. The separated white microcrystalline powder was filtered and dried on air. Yield: 164 mg; 45 %. | [] | [] | ["[Gd(PDOA)(NO 3 )(H 2 O) 2 ] n"] | ["Gd(NO 3 ) 3 \n6H 2 O--0.226 g, 0.5 mmol"] | [] | ["H 2 PDOA--0.113 g, 0.5 mmol"] | ["reflux conditions"] | ["4 hours"] | ["ethanol--20 ml", "1 M water solution of NaOH--1 ml"]
b812265b | Preparation of {[Cd(fumarate)(bpmp)(H 2 O) 2 ]·2H 2 O} n (1) Cd(NO 3 ) 2 ·4H 2 O (0.057 g, 0.19 mmol) and maleic acid (0.022 g, 0.19 mmol) were added to 4 mL of distilled H 2 O in a borosilicate glass tube that had been sealed at one end. A solution of bpmp (0.100 g, 0.38 mmol) in 5 mL methanol was then carefully layered on top of the aqueous solution. Colorless blocks of 1 (0.029 g, 27% yield based on Cd) deposited after ~2 weeks on standing. | [] | [] | ["{[Cd(fumarate)(bpmp)(H 2 O) 2 ]·2H 2 O} n"] | ["Cd(NO 3 ) 2 ·4H 2 O--0.057 g, 0.19 mmol"] | [] | ["maleic acid--0.022 g, 0.19 mmol", "bpmp--0.100 g, 0.38 mmol"] | [] | ["~2 weeks"] | ["distilled H 2 O--4 mL", "methanol--5 mL"]
j.ica.2008.10.010 | with graphite-monochromatized Mo K a radiation (k = 0.71073 Å).Magnetic susceptibilities on crystal samples were measured with a Quantum Design MPMS-7 SQUID magnetometer over the temperature range 2–300 K. The applied magnetic correction was made with Pascal’s constant for all the constituent atoms.2.2. Synthesis of [Co 3 (Hdcp) 2 (phen) 3 (H 2 O) 2 ] n  nH 2 O(1) To a solution of Co(CH 3 COO) 2  4H 2 O (0.121 g, 0.5 mmol) in water/ethanol (V/V = 2:1, 15 mL), was added 3,5-pyrazoledicarboxylic acid monohydrate (0.0840 g, 0.55 mmol). A peach solution was formed immediately. After the solution was stirred for 30 min, 1,10-phenanthroline (0.2105 g, 1.06 mmol) was added and stirring was continued for a further 20 min. The resulted solution was transferred into a Teﬂon-lined autoclave and heated at 170 °C for 5 days yielded peach crystals. Yield: 61.65%. Anal. Calc.for C 30.67 H 22.67 N 6.67 O 8 Co 2 : C, 50.43; H, 3.13; N, 12.79. Found: C, 50.69; H, 3.08; N, 13.49%. IR (KBr, cm 1 ): 3363 (m), 1626 (s), 1517 (m), 1502 (m), 1425 (m), 1310 (s), 1283 (m), 1047 (m), 1011 (m), 843 (m), 725 (s), 634 (m), 609 (m). | [] | [] | ["[Co 3 (Hdcp) 2 (phen) 3 (H 2 O) 2 ] n  nH 2 O"] | ["Co(CH 3 COO) 2  4H 2 O--0.121 g, 0.5 mmol"] | [] | ["3,5-pyrazoledicarboxylic acid monohydrate--0.0840 g, 0.55 mmol", "1,10-phenanthroline--0.2105 g, 1.06 mmol"] | ["170 \nC"] | ["5 days"] | ["water/ethanol--V/V = 2:1, 15 mL"]
ic402718c | Synthesis of [Gd 2 (bpdc) 3 (phen) 2 (H 2 O) 2 ]·6H 2 O9.This compound was synthesized according to a literature method previously reported.25 The characterization of the compound was carried out by elemental analysis, IR, and XRD (Supporting Information, Figure S4) approaches. Anal. Calcd. for C 60 H 50 Gd 2 N 10 O 20 : C, 46.56; H, 3.25; N, 9.03. Found: C, 46.46; H, 3.24; N, 8.96%. IR (KBr, cm −1 ): 3372(m), 1584(s), 1543(s), 1455(m), 1393(s), 1163(m), 1079(m), 858 (m) cm −1 . | [] | [] | ["[Gd 2 (bpdc) 3 (phen) 2 (H 2 O) 2 ]\n6H 2 O", "C 60 H 50 Gd 2 N 10 O 20"] | [] | [] | [] | [] | [] | []
b607982m | [2-HgCl 2 ] n . In a crystallisation tube (height = 15 cm, diameter = 0.4 cm), at room temperature a solution of 2 (3.0 mg) in chlorobenzene (0.5 ml) was layered with a EtOH (1 ml) solution of mercury chloride (3.3 mg). The tube was sealed with a stopper and kept at room temperature avoiding vibrations. After ca. 2 week, colourless crystals were obtained. | [] | [] | ["[2-HgCl 2 ] n"] | ["mercury chloride--3.3 mg"] | [] | ["2--3.0 mg"] | [] | ["2 week"] | ["chlorobenzene--0.5 ml", "EtOH--1 ml"]
j.ica.2013.11.016 | 2.2.2. [Co(L) 2 (H 2 O) 2 ] 1 (2) The same procedure as that for 1 was used for this compound except that Mn(ClO 4 ) 2 6H 2 O was replaced by Co(ClO 4 ) 2 6H 2 O. Red single crystals suitable for X-ray analysis were obtained after ca. 1 month at room temperature. Yield: 40% (9.79 mg) based on Co(ClO 4 ) 2 6H 2 O. Elemental Anal. Calc. for C 26 H 22 O 6 Co: C, 63.79; H, 4.53. Found: C, 63.61; H, 4.37%. IR (KBr pellet, cm 1 ): 3416s(br), 3057w, 3027w, 1597s, 1550s, 1417s, 1309w, 1159w, 1068m, 1029w, 1007w, 920w, 878w, 846m, 820w, 795w, 747m, 707s, 682m, 524w, 474w. | [] | [] | ["[Co(L) 2 (H 2 O) 2 ] n"] | ["Co(ClO 4 ) 2 \n6H 2 O--NaN"] | [] | [] | ["room temperature"] | ["ca. 1 month"] | []
acs.inorgchem.6b01232 | UO 2 (imdc) 2 (2). From a mixture of 250 mg (0.5 mmol) of UO 2 (NO 3 ) 2 ·6H 2 O, 94 mg (0.5 mmol) of [H 2 imdc][Cl], 0.1 mL (0.4 mmol) of NaOH (4 M), and 5 mL (278 mmol) of H 2 O, heated at 150 °C, the phase 2 was obtained in mixture with compound 1 (Initial pH was 1.9). The pure phase 2 was obtained from the mixture of 250 mg (0.5 mmol) of UO 2 (NO 3 ) 2 ·6H 2 O, 94 mg (0.5 mmol) of [H 2 imdc][Cl], and 5 mL (278 mmol) of H 2 O, placed in a Parr autoclave, and then heated at 120 °C for 24 h. The resulting orange crystalline powder was then ﬁltered oﬀ, washed with water, and dried at room temperature in air atmosphere. 2 was analyzed by a scanning electron microscope (Hitachi S-3400N) and showed orange needle-like crystals (Figure 1). Reaction yield (based on U): 19%. | [] | [] | ["UO 2 (imdc) 2"] | ["UO 2 (NO 3 ) 2 \n6H 2 O--250 mg, 0.5 mmol"] | ["NaOH (4 M)--0.1 mL, 0.4 mmol"] | ["[H 2 imdc][Cl]--94 mg, 0.5 mmol"] | ["120 \n°C"] | ["24 h"] | ["H 2 O--5 mL"]
b805832f | (NH 4 ) 2 [Zn 2 (pzdc) 3 ](8): Yellow square crystals of this compound were prepared by a method similar to that for 5, using ZnCl 2 $4H 2 O and NH 4 Cl. Yield: 43% (based on ZnCl 2 ). IR (KBr pellet, cm 1 ): 3170 (b), 1659 (vs), 1371(s), 1338 (m), 840 (m), 766 (m). Calcd (Found) for C 18 H 14 N 8 O 12 Zn 2 (%): C, 32.63 (32.77); N, 16.92 (17.37); H, 2.13 (2.441). | [] | [] | ["(NH 4 ) 2 [Zn 2 (pzdc) 3 ]", "C 18 H 14 N 8 O 12 Zn 2"] | ["ZnCl 2 $4H 2 O--NaN"] | [] | ["NH 4 Cl--NaN"] | [] | [] | []
cg501355t | Found: C 8.78, H 2.57, N 3.37%. IR (KBr pellet, cm −1 ): 3431m(υ O−H ), 3136m, 2997w(υ C−H ), 1609w, 1582w, 1524m, 1468w, 1387w, 1344w, 1107s(υ P−O ), 1082s(υ P−O ), 1067s(υ P−O ), 1032m(υ P−O ), 995m, 937w, 862w, 770w, 683m, 588m, 552w.Synthesis of [Er(HL)] (5). A mixture of Er 2 O 3 (0.0384 g, 0.100 mmol), H 4 L (0.0494 g, 0.210 mmol), and 1,4-butanediamine dihydrochloride (0.6316 g, 3.921 mmol) in 8.0 mL of distilled water with the pH value adjusted to 0.75 by adding a few drops of concentrated hydrochloric acid was sealed into a Parr Teﬂon-lined autoclave (23 mL) and heated at 160 °C for 67 h. After slow cooling to room temperature, small light pink crystals were obtained as a homogeneous phase based on powder XRD patterns. Yield: 0.0100 g (25%). Anal. Calc. for C 3 H 8 NO 7 P 2 Er: C 9.02, H 2.02, N 3.51%. | [] | [] | ["[Er(HL)]", "C 3 H 8 NO 7 P 2 Er"] | ["Er 2 O 3--0.0384 g, 0.100 mmol"] | [] | ["H 4 L--0.0494 g, 0.210 mmol", "1,4-butanediamine dihydrochloride--0.6316 g, 3.921 mmol"] | ["160 \nC"] | ["67 h"] | ["distilled water--8.0 mL"]
j.molstruc.2015.02.048 | Preparation of complexes Preparation of complex [C 15 H 15 N 7 O 2 Zn] (1) To a methanol solution (30 cm 3 ) of Zn(ClO 4 ) 2 ,6H 2 O (0.744 g, 2 mmol), a solution of the Schiff base L 1 in the same solvent (0.482 g, 2 mmol) was slowly added, followed by a solution of sodium dicyanamide (0.356 g, 4 mmol) in a minimum volume of aqueous methanol with constant stirring. The stirring was continued for another 2 h and ﬁltered. The light yellow solution was kept in a refrigerator at 10 °C which produced yellow hexagonal crystals suitable for X-ray diffraction after 10 days. The crystals were isolated by ﬁltration and air-dried. Yield: 61%. Anal. Calc. for C 15 H 15 N 7 O 2 Zn: C, 48.38; H, 3.49; N, 26.34; O, 4.30. Found: C, 48.25; H, 3.45; N, 26.14; O, 4.20. IR (KBr; m /cm 1 ): 2345 ( m sC„N+ m as), 2193 ( m sC@N), 1085 (ClO 4  ). | [] | ["10 days"] | ["C 15 H 15 N 7 O 2 Zn"] | ["Zn(ClO 4 ) 2 ,6H 2 O--0.744 g, 2 mmol"] | [] | ["Schiff base L 1--0.482 g, 2 mmol", "sodium dicyanamide--0.356 g, 4 mmol"] | ["10 °C"] | ["2 h"] | ["methanol--30 cm3", "aqueous methanol--minimum volume"]
j.poly.2009.05.075 | 2.2.4. [Cu 2 (fum)(bpy) 2 (H 2 O) 2 ] n (ClO 4 ) 2n (6) Solid Cu(ClO 4 ) 2 6H 2 O (0.163 g, 0.44 mmol) was added to a colourless solution of H 2 fum (0.025 g, 0.22 mmol) in MeOH (20 ml) to obtain a light blue solution. A colourless solution of bpy (0.069 g, 0.44 mmol) in MeOH (5 ml) was then added to obtain a ﬁnal light blue solution. X-ray quality blue crystals of the product formed in closed vials after 4 days. The crystals were collected by ﬁltration under vacuum, washed with cold MeOH (3 ml), Et 2 O (3 ml) and dried in air. Typical yields were in the 60–65% range.FT-IR (KBr pellet, cm 1 ): 3421vsb, 3108w, 3071vw, 3029vw, 1733w, 1647m, 1589s, 1558vs, 1543wsh, 1495m, 1473m, 1446m, 1384vs, 1352m, 1315msh, 1250m, 1198m, 1175w, 1158m, 1105vw, 1057m, 1032m, 1017w, 987vw, 913w, 860w, 843m, 773s, 730s, 676vw, 662w, 650w, 609wb. Anal. Calc. for C 24 H 22 N 4 O 14 Cl 2 Cu 2 (788.46): C, 36.56; H, 2.81; N, 7.11. Found: C, 36.70; H, 2.75; N, 7.03%.2.2.5. [Cu(ClO 4 ) 2 (bpy)(MeCN) 2 ](7) A colourless solution of bpy (0.069 g, 0.44 mmol) in MeCN (12 ml) was added to a light blue solution of Cu(ClO 4 ) 2 6H 2 O (0.163 g, 0.44 mmol) and H 2 fum (0.026 g, 0.22 mmol) in the same solvent (40 ml) to give a light blue–turquoise solution. X-ray quality, light blue crystals of the product formed by layering of the ﬁnal solution with a mixture of Et 2 O/n-hexane (50 ml, 1:1 v/v), and/or by vapour diffusion of Et 2 O onto the ﬁnal solution. The crystals were collected by ﬁltration under vacuum, washed with cold MeCN (2 ml) and Et 2 O (3 ml), and dried in air. Typical yields were in the 55–60% range. | [] | [] | ["[Cu2(fum)(bpy)2(H2O)2]n(ClO4)2n", "[Cu(ClO4)2(bpy)(MeCN)2]"] | ["Cu(ClO4)2 6H2O--0.163 g, 0.44 mmol"] | [] | ["H2fum--0.025 g, 0.22 mmol", "bpy--0.069 g, 0.44 mmol"] | [] | ["4 days"] | ["MeOH--20 ml", "MeOH--5 ml", "MeCN--12 ml", "MeCN--40 ml"]
b919056b | [Er 2 (H 2 O) 8 (ox)(CDO) 2 ]$6H 2 O (Er-7) Er-7 was synthesized as the same procedure of Nd-1 except that Nd(NO 3 ) 3 $6H 2 O was replaced by Er(NO 3 ) 3 $6H 2 O. Light red crystals were obtained by slow evaporation of the ﬁltrate for one month. Elemental analysis (%) found (calcd) for Er-7, C 18.34 (18.50), H 3.17 (3.10); Yields: 45%. | [] | ["one month"] | ["[Er 2 (H 2 O) 8 (ox)(CDO) 2 ]\n6H 2 O", "Er-7"] | ["Er(NO 3 ) 3 \n6H 2 O--NaN"] | [] | [] | [] | [] | []
ic015531i | The reaction of Cu(NO 3 ) 2 ‚2.5H 2 O (0.2326 g) with isonicotinic acid (0.1231 g), bpen (0.1842 g), and water (6.0 mL), in the mole ratio of 1:1:1:333 at 140 °C under hydrothermal conditions for 3 days, produced dark blue crystals of 2. The dark blue crystals are suitable for single-crystal X-ray diffraction analysis. | [] | [] | ["2"] | ["Cu(NO 3 ) 2 ‚2.5H 2 O--0.2326 g"] | [] | ["isonicotinic acid--0.1231 g", "bpen--0.1842 g"] | ["140 °C"] | ["3 days"] | ["water--6.0 mL"]
v05-091 | Compound 3a To an EtOH (50 mL) solution of zinc(II) acetate (0.20 g, 1.09 mmol) was added an EtOH (15 mL) solution of a (0.59 g, 2.29 mmol). The mixture was heated at reflux for 3 h at which point a yellow-green precipitate was collected by suction filtration and washed with cold EtOH (3×5mL) and Et 2 O (3 × 10 mL). The pale yellow solid was then dried to afford complex 3a (0.60 g, 95%); mp 332–334 °C (decomposition). IR (Nujol, cm –1 ) ν : 1608 (C=N). Spectro scopic NMR data (in DMSO-d 6 ): 1 H NMR δ : 13.36 (br s, 2H, -OH), 8.91 (s, 2H, C(H)=N), 7.79 (d, J = 3 Hz, 2H, Ar), 7.59 (d, J = 8 Hz, 2H, Ar), 7.44 (d of d, J = 8, 3 Hz, 2H, Ar), 7.33 (t, J = 8 Hz, 2H, Ar), 6.95–6.80 (ov m, 6H, Ar). | [] | [] | ["Complex 3a"] | ["zinc(II) acetate--0.20 g, 1.09 mmol"] | [] | ["a--0.59 g, 2.29 mmol"] | ["reflux"] | ["3 h"] | ["EtOH--50 mL"]
j.poly.2015.06.022 | 2.2.9. {[TbZn(2,3-pydc) 2 (ox) 0.5 (H 2 O) 3 ]3H 2 O} n (8) White crystals are obtained. Yield: 39% (based on Tb), Elemental Anal. Calc. for C 15 H 18 N 2 TbO 16 Zn: C, 25.39; H, 2.50; N, 4.06. Found: C, 25.50; H, 2.57; N, 3.96%. IR data (KBr, cm 1 ): 3424 ( m O–H ); 3381 ( m Ar–H ); 1635 ( m asCOO ); 1582, 1453 ( m C@C ); 1394, 1318 ( m sCOO ); 1273, 1234 ( m C–N ); 1159, 1121, 1108 ( m C–C, C–O ); 900–600 (d Ar–H ); 556 ( m Zn–N ); 499 ( m Zn–O ); 474 ( m Tb–O ). | [] | [] | ["{[TbZn(2,3-pydc) 2 (ox) 0.5 (H 2 O) 3 ]·3H 2 O} n"] | ["Tb--NaN", "Zn--NaN"] | [] | ["2,3-pydc--NaN", "ox--NaN"] | [] | [] | []
1521-3765(20021018)8:20<4803::aid-chem4803>3.0.co;2-h | Precipitated KCl was filtered off, and isonicotinic acid (2.09 g, 17.0 mmol) and biphenyl were added to the filtrate. Green crystals of the clathrate were obtained after slowly evaporating of the solvent over a period of a few days at ambient temperature. The crystals were collected, washed with acetonitrile, and dried in air. Elemental analysis calcd (%) for C 20 H 15 N 4 O 4 S 2 Ni (498.19): C 48.21, H 3.04, N 11.25; found: C 48.04, H 3.04, N 11.31. | [] | ["a few days"] | ["C 20 H 15 N 4 O 4 S 2 Ni"] | [] | [] | ["isonicotinic acid--2.09 g, 17.0 mmol", "biphenyl--not specified"] | [] | [] | ["not specified--not specified"]
j.poly.2004.03.002 | 2.2.2. (C 5 H 6 S 5 ) 2 PdI 2 (2) A solution of Pd(CH 3 CN) 2 Cl 2 (22 mg, 0.086 mmol) in dichloromethane (50 ml) was added to a solution of C 5 H 6 S 5 CuI (36 mg, 0.086 mmol) in acetonitrile (50 ml) at room temperature. The solution was stirred for 30 min and then it was ﬁltered. Dark-red crystals for X-ray measurement wer e obtained by slow evaporation of the red ﬁltrate (yield: 51%). Anal. Calc.: C, 14.77; H, 1.49. | ["room temperature"] | ["30 min"] | ["(C 5 H 6 S 5 ) 2 PdI 2"] | ["Pd(CH 3 CN) 2 Cl 2--22 mg, 0.086 mmol"] | [] | ["C 5 H 6 S 5 CuI--36 mg, 0.086 mmol"] | [] | [] | ["dichloromethane--50 ml", "acetonitrile--50 ml"]
j.jssc.2013.03.030 | 2.2. Synthesis of [Cd 9 L 6 (DMA) 6 ]  4DMA (1) A mixture of H 3 L (25 mg, 0.064 mmol) and Cd(NO 3 ) 2  4H 2 O (47 mg, 0.15 mmol) in 10 mL DMA/H 2 O(v ¼ 1:1) was sealed in a Teﬂon-lined stainless autoclave and heated at 120 1C under autogeneous pressure for 48 h, and then cooled to room temperature (cooling rate 0.1 1C min −1 ). Colorless block-like crystals were isolated in 78% yield (based on H 3 L). IR (cm −1 ): 2934(w), 1554(s), 1522(s), 1399(s), 1372(s), 1278(m), 1255(m), 799(s), 728(s). | [] | [] | ["[Cd 9 L 6 (DMA) 6 ]  4DMA"] | ["Cd(NO 3 ) 2  4H 2 O--47 mg, 0.15 mmol"] | [] | ["H 3 L--25 mg, 0.064 mmol"] | ["120 1C"] | ["48 h"] | ["DMA/H 2 O--10 mL"]
00958972.2016.1239087 | To a solution of H 2 L (0.0576g, 0.2mmol) and bimb (0.0380 g, 0.2mmol) in methanol (5 mL) was added a solution of MnCl 2 ·4H 2 O (0.0594 g, 0.3 mmol) in distilled water (5 mL). Further, 4 drops of 1 mol/L NaOH solution was added to this solution. The solution was placed in a 23 mL Parr Teflon-lined stainless steel vessel and then the vessel was sealed and heated at 130 °C for 5 days. After slowly cooling to room temperature, colorless crystals of 6 were obtained with an approximate yield of 75%.Anal. Calcd. (%): C: 55.05, H: 3.55, N: 3.43. Found (%): C: 55.04, H: 3.406, N: 3.545. FT-IR (KBr, cm -1 ): 3417(s), 2961(w), 2282(w), 1919(w), 1603(s), 1541(s), 1409(s), 1300(w), 1241(m), 1206(s), 1171(s), 1140(w), 1111(w), 1084(w), 1001(s), 857(s), 784(s), 737(w), 697(m), 658(w), 613(s), 505(w), 431(w). X-ray crystallography Single-crystal X-ray data for 1-6 were collected on an Bruker Smart Apex Ⅱ CCD diffractometer using graphite monochromated Mo Kα radiation (λ = 1.71073Å) at room temperature. Empirical absorption correction was applied. The structures were solved by direct methods and refined by full-matrix least-squares on F 2 using SHELXTL-97 software[13]. All hydrogens were placed in calculated positions. Pertinent crystallographic data collection and refinement parameters for 1-6 are provided in Table 1, and selected bond lengths and angles are provided in Table S1.Topological analyses of 1-6 were performed by using TOPOS software[14]. CCDC-1445759, CCDC-1445760, CCDC-1445761, CCDC-1445762, CCD C-1445763 and CCDC-1445764 contain the supplementary crystallographic data for 1, 2, 3, 4, 5 and 6, respectively. These data can be obtained free of charge from the Cambridge crystallographic data centre via www.ccdc.cam.ac.uk/data_request/cif. | [] | [] | [] | ["MnCl 2 ·4H 2 O--0.0594 g, 0.3 mmol"] | ["NaOH solution--4 drops of 1 mol/L"] | ["H 2 L--0.0576g, 0.2mmol", "bimb--0.0380 g, 0.2mmol"] | ["130 \nC"] | ["5 days"] | ["methanol--5 mL", "distilled water--5 mL"]
acs.inorgchem.7b02176 | [UO 2 (c-1,4-chdc)(bipy)] (4). c,t-1,4-chdcH 2 (17 mg, 0.10 mmol), UO 2 (NO 3 ) 2 ·6H 2 O (50 mg, 0.10 mmol), and 2,2′-bipyridine (16 mg, 0.10 mmol) were dissolved in DMF (0.2 mL) and water (0.7 mL).Yellow crystals of complex 4 were obtained in low yield overnight. The yield was not improved upon prolonged heating. | [] | [] | ["[UO 2 (c-1,4-chdc)(bipy)]", "c,t-1,4-chdcH 2"] | ["UO 2 (NO 3 ) 2 ·6H 2 O--50 mg, 0.10 mmol"] | [] | ["c,t-1,4-chdcH 2--17 mg, 0.10 mmol", "2,2′-bipyridine--16 mg, 0.10 mmol"] | [] | ["overnight"] | ["DMF--0.2 mL", "water--0.7 mL"]
ic0511468 | Preparation of (Bu 4 N)[Fe(bpca)(CN) 3 ]‚H 2 O (1). A mixture of [Fe(bpca) 2 ]‚H 2 O (1.97 g, 3.75 mmol) and KCN (0.98 g, 15 mmol) in 50 mL of 2-propanol was heated at 80 °C for 18 h under continuous stirring. The resulting mixture was cooled to room temperature, and the solvent was removed under reduced pressure.The residue was dissolved in 120 mL of 80 °C hot water, the small fraction of insoluble material being removed by filtration. Twenty milliliters of 30% H 2 O 2 (excess) was added successively to the filtrate with continuous stirring until the color of the solution changed from black-green to brown-yellow. Solid (Bu 4 N)Cl (2.1 g, 7.5 mmol) was added to the above solution to cause the precipitation of a yellow crystalline solid. The yellow crystalline product was filtered, washed with water, and dried under vacuum at room temperature. Yield: 71%. Anal. Calcd for C 31 H 46 FeN 7 O 3 : C, 59.94; H, 7.41; N, 15.79. Found: C, 59.78; H, 7.10; N, 15.77. | [] | [] | ["(Bu 4 N)[Fe(bpca)(CN) 3 ]‚H 2 O"] | ["[Fe(bpca) 2 ]‚H 2 O--1.97 g, 3.75 mmol", "KCN--0.98 g, 15 mmol"] | ["H 2 O 2--20 mL, 30%", "(Bu 4 N)Cl--2.1 g, 7.5 mmol"] | [] | ["80 \nC", "80 \nC"] | ["18 h"] | ["2-propanol--50 mL", "hot water--120 mL"]
j.poly.2007.06.013 | 2.4.2. {[Cu 2 (H 4 ipa-hyhb)(Him) 2 ](ClO 4 ) 2 } n (2) The synthesis is analogous to what is described for complex 1. The use of imid azole (38 mg, 0.6 mmol) instead of pyrazole aﬀorded green prisms of the desired complex as its solvate 2  n 2 H 2 O (Yield: 170.1 mg, 73%). M.p. > 260 C (decomposition). Anal. Calc. for C 23 H 31 Cl 2 Cu 2 N 8 O 14.5 ð2  n 2 H 2 OÞ: C, 32.52; H, 3.68; N, 13.19. Found: C, 31.78; H, 3.52; N 12.39%. IR (KBr, cm 1 ): 3330 vs, 3144 w, 2959 m, 2885 w, 1593 vs, 1555 vs, 1425 w, 1396 m, 1366 w, 1277 m, 1201 s, 1141 m, 1121 vs, 1091 vs, 1068 s, 771 w, 626 m. | [] | [] | ["{[Cu 2 (H 4 ipa-hyhb)(Him) 2 ](ClO 4 ) 2 } n", "C 23 H 31 Cl 2 Cu 2 N 8 O 14.5"] | [] | [] | ["imid azole--38 mg, 0.6 mmol"] | [] | [] | []
ic402718c | Synthesis of [AgTb(bpdc) 2 ]2.The compound was synthesized in a manner similar to that for compound 1, except that Tb 4 O 7 was used instead of Eu 2 O 3 (0.125 mmol, 0.093 g). Colorless tubular-shape crystals were obtained, with yield of 65.3% based on Ag. Anal. Calcd (%) for C 24 H 12 AgTbN 4 O 8 : C, 38.33; H, 1.59; N, 7.50; Ag, 14.36; Tb, 21.16. Found: C, 38.35; H, 1.60; N, 7.46; Ag, 14.45; Tb, 21.08. IR (KBr, cm −1 ): 3445(v), 3091(v), 1662(s), 1599(s), 1552(s), 1448(s), 1422(s), 1375(s), 1354(s), 1156(m), 1103(m), 874(m), 770(s), 697(m), 629(v), 598(v), 431(m). | [] | [] | ["[AgTb(bpdc) 2 ]2"] | ["Tb 4 O 7--0.125 mmol, 0.093 g"] | [] | [] | [] | [] | []
zaac.201600094 | Synthesis of [Cu(2,3-pydc)(dtb) 0.5 (DMF)]·2H 2 O (1): A mixture of Cu(NO 3 ) 2 ·3H 2 O (0.024 g, 0.1 mmol), 2,3-H 2 pydc (0.025 g, 0.15 mmol), dtb (0.025 g, 0.1 mmol), HBF 4 (0.5 mL), CH 3 OH (4 mL), and DMF (4 mL) was sealed in a 10 mL glass vial and heated to 85 °C, and maintained at this temperature for 4 d. Thereafter, the glass vial was slowly cooled to room temperature, whereupon blue block-shaped crystals were obtained. Yield: 46% (based on Cu). C 14 H 19 CuN 6 O 8 (462.89): calcd. C 36.33; H 4.14; N 18.16%; found: C 36.72; H 4.06; N 18.08%. IR (KBr): ν ˜ = 3379 (m), 2365 (w), 2124 (w), 1699 (m), 1638 (m), 1591 (m), 1508 (s), 1489 (s), 1325 (m), 1227 (s), 1194 (s), 1072 (m), 914 (m), 835 (m), 758 (m), 690 (m), 526 (m) cm –1 . | [] | [] | ["[Cu(2,3-pydc)(dtb) 0.5 (DMF)]·2H 2 O", "C 14 H 19 CuN 6 O 8"] | ["Cu(NO 3 ) 2 ·3H 2 O--0.024 g, 0.1 mmol"] | [] | ["2,3-H 2 pydc--0.025 g, 0.15 mmol", "dtb--0.025 g, 0.1 mmol"] | ["85 \nC"] | ["4 d"] | ["HBF 4--0.5 mL", "CH 3 OH--4 mL", "DMF--4 mL"]
acs.inorgchem.5b02316 | [(Cu 4 Cl)(cpt) 4 (H 2 O) 4 ]·3ClO 4 ·4DMAc·CH 3 OH·5H 2 O (FJU-14-ClO 4 ).The synthetic procedure was similar to that of FJU-14-NO 3 except that Cu(NO 3 ) 2 ·3H 2 O was replaced by Cu(ClO 4 ) 2 ·6H 2 O. Green polyhedral crystals were obtained after ﬁltration, washed with CH 3 OH, and dried in air. Yield 48% (based on Hcpt). Anal. Calcd for Cu 4 Cl 4 C 53 H 82 N 16 O 34 (1883.32): C, 33.77; H, 4.354; N, 11.89. Found: Scheme 1. Schematic Diagram for the Synthesis of Three Isostructural Metal Organic Frameworks (MOFs) by Making Use of Diﬀerent Copper Salts Inorganic Chemistry Article DOI: 10.1021/acs.inorgchem.5b02316 Inorg. Chem. XXXX, XXX, XXX−XXX B C, 34.36; H, 4.541; N, 12.33. IR (KBr, cm −1 ): 3442 (s), 3106 (w), 1629 (s), 1552 (m), 1382 (s), 1253(w), 1110 (s), 785 (w) cm −1 . | [] | [] | ["(Cu 4 Cl)(cpt) 4 (H 2 O) 4 ]·3ClO 4 ·4DMAc·CH 3 OH·5H 2 O (FJU-14-ClO 4 )", "Cu 4 Cl 4 C 53 H 82 N 16 O 34"] | ["Cu(ClO 4 ) 2 ·6H 2 O--NaN"] | [] | ["Hcpt--NaN"] | [] | [] | ["CH 3 OH--NaN"]
s2053229617000213 | The mixture was heated under autogenous pressure at 433 K for 72 h and then cooled to room temperature. Colourless block-shaped crystals were collected by ﬁltration, washed with H 2 O and dried in air (yield 77%, based on H 4 bpta). Analysis calculated for C 14 H 8 N 2 O 4 Zn: C 50.40, H 2.42, N 8.40%; found: C 50.73, H 2.21, N 8.85%.research papers 2of6 Su et al. [Zn 2 (C 16 H 6 O 8 )(C 12 H 10 N 4 )] Acta Cryst. (2017). C73 Figure 1 The IR spectrum of compound (I). | [] | [] | ["[Zn 2 (C 16 H 6 O 8 )(C 12 H 10 N 4 )] ", "C 14 H 8 N 2 O 4 Zn"] | [] | [] | [] | ["433 K"] | ["72 h"] | []
c4ce00573b | Synthesis of {[Nd(EDA) 1.5 (H 2 O) 2 ](DMF)} (2). 31.54 mg (0.15 mmol) (ethylenedithio)diaceti c acid ligand and 43.8 mg (0.1 mmol) Nd(NO 3 ) 3 ·6H 2 O were added into a solvent mixture of water–N,N-dimethylformamide (DMF) (10 mL, v/v = 1 : 1).The mixture was subsequently transferred into a 25 mL Teflon-l ined Parr and heated to 90 °Catarateof30°Ch −1 .The temperature was mantained for 1440 min and cooled to room te mper ature at a rate of 30 °Ch −1 .Smallblockpurple crystals of 2 werecollectedona36.5%yield(onH 2 EDA).Anal. calcd (found) for C 12 H 23 NO 9 S 3 Nd (2): C, 25.48 (25.22); N, 2.48 (2.64); H, 4.10 (4.89). IR spectrum of 2 (KBr) v/cm −1 : 441.1(w), 589.0(w), 669.2(w), 693.7(w), 717.8(w), 792.0(w), 899.8(w), 930.3(w), 1059.4(w), 1104.2(m), 1169.1(w), 1205.8(m), 1247.5(m), 1382.3(s), 1413.8(s), 1559.0(s), 1659.6(s), 2923.2(w), 2970.7(w). | [] | [] | ["{[Nd(EDA) 1.5 (H 2 O) 2 ](DMF)}", "C 12 H 23 NO 9 S 3 Nd"] | ["Nd(NO 3 ) 3 \n·6H 2 O--43.8 mg (0.1 mmol)"] | [] | ["(ethylenedithio)diacetic acid ligand--31.54 mg (0.15 mmol)"] | ["90 \n°C"] | ["1440 min"] | ["water–N,N-dimethylformamide (DMF)--10 mL, v/v = 1 : 1"]
c1dt10822k | Preparation of crystalline {[Cu 3 (tci) 2 (H 2 O) 2 ]·6H 2 O} n (2) An aqueous solution (1 mL) of H 3 tci (0.02 mmol) was slowly added dropwise into a methanol solution (5 mL) of Cu(NO 3 ) 2 ·3H 2 O (0.02 mmol), and then mixed with 0.03 mol L -1 methanol solution of CH 3 ONa (0.05 mL) to give a clear green solution. About three weeks later, good-quality green crystals were obtained from the resultant solution at room temperature. Yield: 24% (based on Cu). | [] | [] | ["[Cu 3 (tci) 2 (H 2 O) 2 ]·6H 2 O", "Not Available"] | ["Cu(NO 3 ) 2 ·3H 2 O--0.02 mmol"] | [] | ["H 3 tci--0.02 mmol", "CH 3 ONa--0.05 mL of 0.03 mol L -1 methanol solution"] | [] | ["three weeks"] | ["methanol--5 mL", "water--1 mL"]
hlca.200900182 | The solid was dissolved in MeCN (5 ml). Evaporation of the solvent under reduced pressure gave a brown powder (13.2 mg, 57%). IR: 2237 (MeCN), 2220 (CN), 1639w, 1482m, 1466m, 1405m, 1388m, 1367m, 1293m, 1180w, 1155w, 1030w, 812w, 628w, 513m, 499m, 476m.13 C-NMR: 124.1 (C 5 ); 116.2 (MeCN); 113.1 (CN); 1.2 (MeCN). ES-MS (8 · 10 4 m , DMSO): 230.0 (64, [Ag(MeCN) 3 ] þ ), 189.3 (100, [Ag(MeCN) 2 ] þ ), 190.3 (100, [C 5 (CN) 5 ]  ). Anal. calc. for C 16 H 9 AgN 8 : C 45.63, H 2.15, N 26.61; found: C 45.14, H 1.99, N 26.07.Copper Pentacyanocyclopentadienide Tris acetonitrile (3). [Cu(MeCN) 4 ][PF 6 ] [29] (140.8 mg, 0.38 mmol) was added to a soln. of tetraethylammonium pentacyanocyclopentadienide (121.0 mg, 0.38 mmol) in THF (40 ml). The mixture was stirred overnight at r.t. The red-orange powder which precipitated was collected and dried in vacuo (92.4 mg, 65%). IR: 2238 (MeCN), 2221 (CN), 1487m, 1464m, 1407m, 1361m, 1169m, 1033m, 833s, 738m, 559s. | [] | [] | ["NaN", "NaN"] | ["NaN--NaN"] | [] | [] | [] | [] | ["MeCN--5 ml", "THF--40 ml"]
acs.inorgchem.6b02758 | Synthesis of [Zn(OBA)(DPT) 0.5 ] n .DMF (TMU-34(−2H)). Sonochemical Method. A powdered sample of TMU-34(−2H) was synthesized by mixing Zn(CH 3 COO) 2 ·2H 2 O (0.22 g, 1 mmol), H 2 OBA (0.26 g, 1 mmol), and DPT (0.24 g, 1 mmol) in 30 mL of DMF/acetonitrile (1:1) and sonicating for 60 min at ambient temperature and atmospheric pressure. The mixture was then centrifuged, and the resulting powder was washed with DMF and dried at 80 °C for 48 h. | ["80 °C"] | ["48 h"] | ["[Zn(OBA)(DPT) 0.5 ] n .DMF", "TMU-34(−2H)"] | ["Zn(CH 3 COO) 2 \n2H 2 O--0.22 g, 1 mmol"] | [] | ["H 2 OBA--0.26 g, 1 mmol", "DPT--0.24 g, 1 mmol"] | [] | ["60 min"] | ["DMF/acetonitrile--30 mL"]
magnetochemistry5030041 | 6H 2 O (1 mmol), NaN(CN) 2 (0.18 g, 2 mmol), and 4-methoxypyridine-N-oxide (0.19 g, 2 mmol) was dissolved in H 2 O (50 mL). The resulting solution, which was heated up to 70 ◦ C and stirred for 30 min, was then ﬁltered and the clear solution was slowly concentrated in an open glass beaker to crystallize at approximately 300 K (room temperature). After approximately two days, the well-shaped resulting needles were ﬁltered oﬀ and dried in air. | [] | ["approximately two days"] | [] | [] | ["NaN(CN) 2--0.18 g, 2 mmol"] | ["4-methoxypyridine-N-oxide--0.19 g, 2 mmol"] | ["70 \nC"] | ["30 min"] | ["H 2 O--50 mL"]
c4dt02427c | {[Dy 10 (μ 3 -OH) 8 (L) 22 (bipy) 2 (H 2 O) 2 ]·5H 2 O} n (2). An aqueous solution of NaOH (0.3 M, 10 mL) was added dropwise to a mixture of L (0.3 mmol), Dy(NO 3 ) 3 (0.1 mmol), bipy (0.1 mmol) and 10 mL distilled water until the pH reached about 10. The mixture was then sealed in a Teflon-lined stainless vessel (25 mL) and heated at 160 °C for 96 h. The vessel was then cooled down slowly to room temperature at 1.5 °C h −1 . Colorless needle shaped crystals were obtained at last. | [] | [] | ["{[Dy 10 (μ 3 -OH) 8 (L) 22 (bipy) 2 (H 2 O) 2 ]·5H 2 O} n"] | ["Dy(NO 3 ) 3--0.1 mmol"] | [] | ["L--0.3 mmol", "bipy--0.1 mmol"] | ["160 \nC"] | ["96 h"] | ["distilled water--10 mL"]
b922039a | Synthesis of {[Cu(bpee)Cl]·2H 2 O} n (3). Red coloured single crystals of compound 3 were prepared adopting a similar procedure as compound 1 but using CuCl 2 ·2H 2 O, instead of Cu(ClO 4 ) 2 ·6H 2 O and bpee was used instead of pyz. Yield: 0.254 g (80%). Anal Calcd for C 12 H 14 ClCuN 2 O 2 (3): C 45.39, H 4.41, N 8.82%. Found: C 45.89, H 4.29, N 8.48%. IR (KBr pellet, cm -1 ): 1470 m, 1410 s n(bpee).Synthesis of [Cu II Cu I 2 (2,4-pyrdc) 2 (pyz) 3 ]·2H 2 O} n (4). An aqueous solution (10 ml) of dhfa (1 mmol; 0.148 g) was mixed with an aqueous solution (10 ml) containing pyrazine (pyz) (3 mmol; 0.240 g) and 2,4-pyrdc (2 mmol, 0.334 g) with constant stirring. | [] | [] | ["{[Cu(bpee)Cl]·2H 2 O} n", "C 12 H 14 ClCuN 2 O 2"] | ["CuCl 2 ·2H 2 O--NaN"] | [] | ["bpee--NaN"] | [] | [] | ["water--NaN"]
b009647o | [Cu(hat)(H 2 O) 2 ] n [NO 3 ] 2n 2. 25 cm 3 of water were added to a mixture of 0.427 mmol (103.2 mg) of Cu(NO 3 ) 2 ⴢ3H 2 O and 0.213 mmol (50.0 mg) of hat. The solution was heated to 80 ⬚C and stirred for two hours. The resulting brown solution was cooled to room temperature and ﬁltered. Evaporation at room temperature aﬀorded brown plate-formed crystals of complex 2. The yield was 75% based on hat present. The crystals are stable in air for several months (Found: C, 31.5; H, 2.3; N, 24.4; O, 27.9. Calc. for C 12 H 10 CuN 8 O 8 : C, 31.5; H, 2.3; N, 24.5; O, 28.0%). | [] | [] | ["[Cu(hat)(H 2 O) 2 ] n [NO 3 ] 2n", "C 12 H 10 CuN 8 O 8"] | ["Cu(NO 3 ) 2 ⴢ3H 2 O--0.427 mmol (103.2 mg)"] | [] | ["hat--0.213 mmol (50.0 mg)"] | ["80 \nC"] | ["2 hours"] | ["water--2.25 cm3"]
j.ica.2010.05.013 | 2.2. Preparations 2.2.1. Synthesis of [Mn(phen) 2 (phth)(H 2 O)]4H 2 O(1) A mixture of Mn(CH 3 COO) 2 4H 2 O (0.0245 g, 0.1 mmol), H 2 (L 1 ) (0.0494 g, 0.2 mmol), phen (0.0198 g, 0.1 mmol), NaOH (0.0080 g, 0.2 mmol), and water/methanol (15 mL, 1:2) was sealed in a Teﬂon reactor (23 mL), which was heated at 120 °C for 3 d and then allowed to gradually cool to room temperature. Yellow bar-shaped crystals of compound 1 suitable for X-ray determination were obtained in 58% yield (based on Mn). Elemental Anal. Calc. for C 32 H 30 MnN 4 O 9 (M r = 669.54): C 57.41, H 4.52, N 8.37. Found: C 57.40, H 4.49, N 8.39%. IR (KBr pellet, cm 1 ): m = 3448 (br), 3059 (w), 1559 (s), 1484 (w), 1412 (s), 1346 (w), 1224 (w), 1146 (m), 1103 (m), 1088 (w), 1047 (w), 1018 (w), 942 (w), 851 (s), 774 (w), 758 (m), 729 (s), 697 (w), 677 (w), 652 (m), 638 (w), 421 (w).2.2.2. Synthesis of [Mn(phen) 2 (HL 1 ) 2 ]3.5H 2 O(2) When the same reaction mixture was subjected to slow evaporation of the volatiles at room temperature for 5 d, yellow blockshaped crystals of compound 2 suitable for X-ray analysis were obtained in 52% yield (based on Mn). Elemental Anal. Calc. for C 50 H 45 MnN 6 O 11.50 (M r = 968.86): C 61.98, H 4.68, N 8.67. Found: C 61.96, H 4.70, N 8.65%. IR (KBr pellet, cm 1 ): m = 3545 (m), 3067 (w), 2961 (s), 2870 (w), 1767 (m), 1708 (s), 1602 (m), 1518 (s), 1466 (m), 1385 (s), 1353 (w), 1224 (w), 1192 (w), 1171 (w), 1081 (s), 1016 (m), 996 (w), 909 (m), 889 (w), 866 (w), 851 (s), 796 (w), 781 (m), 722 (s), 654 (m), 531 (s). | [] | [] | ["[Mn(phen) 2 (phth)(H 2 O)]·4H 2 O", "[Mn(phen) 2 (HL 1 ) 2 ]·3.5H 2 O"] | ["Mn(CH 3 COO) 2 ·4H 2 O--0.0245 g, 0.1 mmol"] | [] | ["H 2 (L 1 )--0.0494 g, 0.2 mmol", "phen--0.0198 g, 0.1 mmol", "NaOH--0.0080 g, 0.2 mmol", "HL 1--NA"] | ["120 °C", "room temperature"] | ["3 d", "5 d"] | ["water/methanol--15 mL, 1:2"]
zaac.200900110 | Light brown-colored crystals of 5 were obtained. (Yield: 52 % based on gadolinium). Anal. Found: C 25.87; H 2.34; N 4.58 %. Calcd: C 26.11; H 2.22; N 4.41 %. IR (KBr): ν ˜ = 3227 bm, 1577 vs, 1430 s, 1335 s, 1237 m, 1135 m, 1035 s, 896 w, 815 m, 730 m cm –1 . | [] | [] | [] | [] | [] | [] | [] | [] | []
j.jinorgbio.2005.10.009 | 2.2.4. Reaction of CdCl 2 and HOxTCl Æ HCl in H 2 O A solution of HOxTCl Æ HCl (0.84 g, 2.5 mmol) in water (5 mL) was brought to pH 7 by addition of 1 M aq ueous KOH, and was then added to a solution of CdCl 2 Æ H 2 O (0.5 g, 2.5 mmol) in wat er (2 mL). After magnetic stirring for 1 day, the white solid formed was ﬁltered out and vacuum dried. After ﬁve days in the refrigerator, the mother liquor aﬀorded single crystals suitable for X-ray diﬀractometry. Yield 42.5%. M.p. 250 C. Anal. Calc. for C 12 H 15 N 3 SO 2 CdCl 2 {[CdCl 2 (OxT)] (4 )}: C, 32.1; H, 3.4; N, 9.4; S, 7.2. Found: C, 32.2; H, 3.2; N, 9.3; S, 7.6%. | ["refrigerator"] | ["5 days"] | ["CdCl 2 and HOxTCl Æ HCl in H 2 O", "C 12 H 15 N 3 SO 2 CdCl 2 {[CdCl 2 (OxT)] (4 )}"] | ["CdCl 2 Æ H 2 O--0.5 g, 2.5 mmol"] | ["1 M aq ueous KOH--pH adjustment"] | ["HOxTCl Æ HCl--0.84 g, 2.5 mmol"] | [] | ["1 day"] | ["water--5 mL"]
j.poly.2008.09.007 | Agitating a suspension of 1, MoO 3 and Cu(OAc) 2  H 2 O in water (0.130 g: 0.112 g: 0.134 g: 10 mL), then heating for 48 h at 180 °C under autogenic pressure gave 14.4 mg (0.0139 mmol) of brown blocks in 4.7% yield based on 1 and a product formula of C 33 H 20 Cu 5Mo 8 N 10 O 27 [25]. | [] | [] | ["C 33 H 20 Cu 5Mo 8 N 10 O 27"] | ["MoO 3--0.112 g", "Cu(OAc) 2 ? H 2 O--0.134 g"] | [] | ["1--0.130 g"] | ["180 \nC"] | ["48 h"] | ["water--10 mL"]
cg301256g | Syntheses. A mixture of H 3 PyIDC (0.5 mmol, 0.116 g), HINIC (1.0 mmol, 0.123 g), SmCl 3 ·6H 2 O (0.4 mmol, 0.1459 g) and CoCl 2 ·6H 2 O (0.3 mmol, 0.0714 g) for 1, SmCl 3 ·6H 2 O (0.4 mmol, 0.1459 g) and NiCl 2 ·6H 2 O (0.3 mmol, 0.0713 g) for 2,Eu 2 O 3 (0.4 mmol, 0.1408 g) and CoCl 2 ·6H 2 O (0.3 mmol, 0.0714 g) for 3,Eu 2 O 3 (0.4 mmol, 0.1408 g) and CdCl 2 ·0.5H 2 O (0.3 mmol, 0.0685 g) for 4, Eu 2 O 3 (0.4 mmol, 0.1408 g) and ZnSO 4 ·7H 2 O (0.3 mmol, 0.0863 g) for 5,Gd 2 O 3 (0.4 mmol, 0.1450 g) and CoCl 2 ·6H 2 O (0.3 mmol, 0.0714 g) for 6,Gd 2 O 3 (0.4 mmol, 0.1450 g) and CdCl 2 ·0.5H 2 O (0.3 mmol, 0.0685 g) for 7, Tb(NO 3 ) 3 ·6H 2 O (0.4 mmol, 0.1812 g) and CoCl 2 ·6H 2 O (0.3 mmol, 0.0714 g) for 8,Tb 4 O 7 (0.2 mmol, 0.1495 g) and CdCl 2 ·0.5H 2 O (0.3 mmol, 0.0685 g) for 9,Tb 4 O 7 (0.2 mmol, 0.1495 g) and ZnSO 4 ·7H 2 O (0.3 mmol, 0.0863 g) for 10, and H 2 O(8 mL) was sealed into a 15 mL Teﬂon-lined stainless autoclave and heated to 170 °C for 72 h under autogenously pressure. After cooling to room temperature at a rate of 5 °C/h, block crystals suitable for Xray diﬀ raction analysis were collected manually, washed with distilled water for several times and dried in air.[SmCo(μ 5 -PyIDC)(μ 2 -INIC)(μ 3 -INIC)]·3H 2 O (1). Yield: 38% (based on the Sm). Anal. Calcd. for C 22 H 18 CoN 5 O 11 Sm: C, 35.82, H, 2.46, N, 9.49. Found: C, 35.67, H, 2.42, N, 9.43%. IR (KBr, ν/cm −1 ): 3430s, 2924m, 2852w, 1631w, 1591s, 1550m, 1497w, 1412s, 1390w, 1273m, 1124m, 1055w, 1015w, 859w, 831w, 811w, 775w, 744w, 697w, 683w, 562w, 548w, 496w, 435w.[SmNi(μ 5 -PyIDC)(μ 2 -INIC)(μ 3 -INIC)]·H 2 O (2). Yield: 32% (based on the Sm). Anal. Calcd. for C 22 H 14 N 5 NiO 9 Sm: C, 37.67, H, 2.01, N, 9.98. Found: C, 37.35, H, 2.12, N, 9.86%. IR (KBr, ν/cm −1 ): 3423s, 2924w, 2857w, 1631w, 1589s, 1547w, 1499w, 1466w, 1412s, 1390w, 1276m, 1255w, 1192w, 1127m, 1055w, 1035w, 860w, 834w, 811w, 772w, 741w, 702m, 683w, 640w, 554w, 436w.[EuCo(μ 5 -PyIDC)(μ 2 -INIC)(μ 3 -INIC)]·3H 2 O (3). Yield: 65% (based on the Eu). Anal. Calcd. for C 22 H 18 CoN 5 O 11 Eu: C, 35.74, H, 2.45, N, 9.47. Found: C, 35.82, H, 2.39, N, 9.33%. IR (KBr, ν/cm −1 ): 3439s, 2924w, 2852w, 1634m, 1592s, 1547m, 1412s, 1390w, 1273m, 1225w, 1194w, 1124w, 1052w, 1032w, 1013w, 859w, 831w, 814w, 792w, 772w, 741w, 699m, 685w, 640w, 551w, 495w, 431w.[EuCd(μ 5 -PyIDC)(μ 2 -INIC)(μ 3 -INIC)]·3H 2 O (4). Yield: 54% (based on the Eu). Anal. Calcd. for C 22 H 18 CdN 5 O 11 Eu: C, 33.33, H, 2.29, N, 8.83. Found: C, 23.40, H, 2.35, N, 8.96%. IR (KBr, ν/cm −1 ): 3429s, 2924m, 2852w, 1631m, 1591s, 1544m, 1499w, 1457w, 1427w, 1410s, 1385w, 1289w, 1270w, 1225w, 1194w, 1119m, 1055w, 1032w, 1013w, 859w, 828w, 817w, 792w, 772w, 741w, 697m, 683w, 641w, 560w, 495w, 436w. | [] | [] | ["[SmCo(µ5-PyIDC)(µ2-INIC)(µ3-INIC)]·3H2O", "C22H18CoN5O11Sm"] | ["SmCl3·6H2O--0.4 mmol, 0.1459 g", "CoCl2·6H2O--0.3 mmol, 0.0714 g"] | [] | ["H3PyIDC--0.5 mmol, 0.116 g", "HINIC--1.0 mmol, 0.123 g"] | ["170 °C"] | ["72 h"] | ["H2O--8 mL"]
j.ica.2008.02.021 | 2.4.9. [Cu(I)S bu N pr ] n  BF 4 S bu N pr , (0.41 mmol, 0.15 g) in chloroform (150 ml) was treated with Cu(CH 3 CN) 4  BF 4 , (0.41 mmol, 0.13 g). The solution was reﬂuxed for 2 h to give an orange solution.The solution was hot ﬁltered and left in a stoppered ﬂask overnight upon which yellow crystals formed. Anal. Calc .for C 21 H 24 BCuF 4 N 2 S 2  0.5CHCl 3 . C, 44.63; H, 4.27; N, 4.84%. Found: C, 45.64; H, 3.81; N, 5.05%. | [] | ["overnight"] | ["[Cu(I)S bu N pr ] n ? BF 4 S bu N pr"] | ["Cu(CH 3 CN) 4 ? BF 4--0.41 mmol, 0.13 g"] | ["S bu N pr--0.41 mmol, 0.15 g"] | [] | ["reflux"] | ["2 h"] | ["chloroform--150 ml"]
s1600536811027048 | Experimental An aqueous solution (5.0 ml) of cadmium chloride (1.0 mmol) was layered carefully over a methanolic solution (5.0 ml) of 2-amino-1,3,4-thiadiazole (1.0 mmol) in a tube. Colourless crystals were obtained after several weeks. These were washed with methanol and collected in 68.7% yield.Refinement H atoms were contrained to ideal geometries with C—H = 0.93 and N—H = 0.86 Å and U iso (H) = 1.2U eq (C,N). | [] | [] | [] | ["cadmium chloride--1.0 mmol"] | [] | ["2-amino-1,3,4-thiadiazole--1.0 mmol"] | [] | ["several weeks"] | ["aqueous solution--5.0 ml", "methanolic solution--5.0 ml"]
j.poly.2015.03.035 | The tube was sealed and immersed in an oil bath at 60 °C while the branched arm was kept at ambient temperature. After 2 days, crystals of 5 that formed in the cooler arm, were ﬁltered off, washed with acetone and ether, and dried in air. Yield: 94%. m.p. | [] | [] | [] | [] | [] | [] | ["60 °C"] | ["2 days"] | []
acs.inorgchem.6b02933 | XSEED, POV-RAY, MestReNOVA, and GOpenMol were used for the preparation of ﬁgures.14 Caution! Although no problems were encountered during this work with the perchlorate salts, these compounds should be considered potentially explosive! 15 [Fe 2 (μ-Cl)(μ-L m *) 2 ](ClO 4 ) 3 , 1. The iron(II) compounds, Fe(ClO 4 ) 2 · 6H 2 O (0.183 g, 0.504 mmol) and FeCl 2 (0.022 g, 0.17 mmol), were dissolved in 4 mL of methanol. Separately, L m * (0.324 g, 0.672 mmol) was dissolved in 12 mL of methanol and was transferred by cannula into the iron(II) solution. The reaction mixture was stirred for 5 h, after which time the system was ﬁltered by cannula; the remaining solid was washed with Et 2 O (10 mL) and dried under vacuum overnight, aﬀording 0.200 g (42%) of the crude product. Single crystals of 1 suitable for X-ray and other studies were grown by the vapor diﬀusion of Et 2 O into 1 mL of acetonitrile solutions of the crude solid. Anal. Calcd (Found) for C 56 H 68 Cl 4 Fe 2 N 16 O 12 : C, 47.68 (47.98); H, 4.86 (4.88); N, 15.89 (16.27). MS ESI(+) m/z (rel % abund) [assgn]: 1311 (2) [Fe 2 (L m *) 2 Cl(ClO 4 ) 2 ] + , 605 (38) [Fe 2 (L m *) 2 Cl(ClO 4 )] 2+ , 483 (30) [L m * +H] + , 370 (100) [Fe 2 (L m *) 2 Cl] 3+ . | [] | [] | ["[Fe 2 (μ-Cl)(μ-L m *) 2 ](ClO 4 ) 3", "C 56 H 68 Cl 4 Fe 2 N 16 O 12"] | ["Fe(ClO 4 ) 2 · 6H 2 O--0.183 g, 0.504 mmol", "FeCl 2--0.022 g, 0.17 mmol"] | [] | ["L m *--0.324 g, 0.672 mmol"] | [] | ["5 h"] | ["methanol--4 mL", "Et 2 O--10 mL", "acetonitrile--1 mL"]
ejic.201101254 | Synthesis of Ag 3 [C 6 N 7 (NCN) 3 ]·0.5NH 3 (2b): The synthesis and purification of 2b were performed according to the procedure described for 2a. Compound 1 and AgNO 3 were dissolved in ammonia (5 % aqueous solution), and a beige solid was obtained. Yield: 387 mg (0.62 mmol, 62.8%). C 9 H 1.5 Ag 3 N 13.5 (622.36): calcd. C 17.40, H 0.24, N 30.39; found C 16.99, H 0.40, N 29.63; found (after storage in daylight for one and a half months): C 16.86, H 0.44, N 29.55. IR (KBr): ν ˜ = 3182, 2170, 1658, 1449, 795 cm –1 .13 C MAS NMR (101 MHz): δ = 119.98 (C⬅N), 154.98 (CN 3 ), 169.68 [C(NCN)N 2 ] ppm.www.eurjic.org © 2012 Wiley-VCH Verlag GmbH & Co. KGaA, Weinheim Eur. J. Inorg. Chem. 2012, 978–986984 Synthesis of Ag 3 [C 6 N 7 (NCN) 3 ]·2C 2 H 8 N 2 (2c): The synthesis and purification of 2c were performed according to the procedure described for 2a. Compound 1 and AgNO 3 were dissolved in ethylenediamine (5% aqueous solution, Sigma Aldrich, redist. 99.5+%), and a gray precipitate was obtained. Yield: 629 mg (0.86 mmol, 85.2%). C 13 H 16 Ag 3 N 17 (734.04): calcd. C 21.27, H 2.20, N 32.45; found C 21.21, H 2.13, N 32.24. IR (KBr): ν ˜ = 3440, 3277, 2159, 1632, 1434, 791 cm –1 . | [] | [] | ["Ag 3 [C 6 N 7 (NCN) 3 ]·0.5NH 3 (2b)", "Ag 3 [C 6 N 7 (NCN) 3 ]·2C 2 H 8 N 2 (2c)"] | ["AgNO 3--NaN"] | [] | ["Compound 1--NaN"] | [] | [] | ["ammonia (5 % aqueous solution)--NaN", "ethylenediamine (5% aqueous solution, Sigma Aldrich, redist. 99.5+%)--NaN"]
zaac.201500156 | C 26 H 20 N 4 O 8 Zn: calcd. C 53.67; H 3.46; N 9.63 %, found: C 53.76; H 3.40; N 9.58%. IR (KBr, main data): ν ˜ = 3440 (s), 1691 (m), 1582 (s), 1389 (s), 918 (w), 516 (w), 451 (w) cm –1 .Synthesis of Cd(HL)(bbop)] n (2): H 3 L (0.0720 g, 0.3 mmol), bbop (0.0556 g, 0.2 mmol), CdCl 2 ·2.5H 2 O (0.0456 g, 0.2 mmol), NaOH solution (0.6 mL, 1 mol·L –1 ), and H 2 O (10 mL) was mixed. After the pH value of mixture was adjusted to 5.0–6.0 by 1.0 mol·L –1 HCl, the mixture was placed in a 20 mL Parr Teflon-lined stainless steel vessel.The vessel was sealed, heated to 180 °C for 72 h, and cooled to room temperature. Yellow block crystals 2 were collected in 64% yield (based on CdCl 2 ·2.5H 2 O). C 26 H 20 N 4 O 8 Cd: calcd. C 49.66; H, 3.21; N, 8.91%, found: C 49.75; H, 3.16; N, 8.80%. IR (KBr, main data): ν ˜ = Table 1. Crystal data and structure refinement information of complexes 1–3. | [] | [] | ["Cd(HL)(bbop)] n", "C 26 H 20 N 4 O 8 Zn"] | ["CdCl 2 ·2.5H 2 O--0.0456 g, 0.2 mmol"] | [] | ["H 3 L--0.0720 g, 0.3 mmol", "bbop--0.0556 g, 0.2 mmol"] | ["180 °C"] | ["72 h"] | ["H 2 O--10 mL"]
s2251237314400036 | 2.2.2. Cd(pyHhedpH)H 2 O (2) The procedure was the same as that for 1 except that CdCl 2 2.5H 2 O (0.0228 g, 0.1 mmol) was used. Colorless needle-like crystals of 2 were obtained. Yield: 51% (based on Cd). Anal. Calcd. for 2 C 7 H 11 CdNO 8 P 2 : C, 20.43; H, 2.69; N, 3.40%. Found: C, 19.98; H, 2.45; N, 3.19%. IR (KBr, cm 1 ): 3331 (s), 3094 (s), 3012 (m), 1673 (m), 1628 (m), 1505 (m), 1405 (m), 1281 (m), 1149 (vs), 1111 (vs), 1035 (vs), 970 (vs), 823 (s), 668 (m), 606 (s), 457 (s). | [] | [] | ["Cd(pyHhedpH)H 2 O"] | ["CdCl 2 \n2.5H 2 O--0.0228 g, 0.1 mmol"] | [] | ["pyHhedpH--not provided"] | [] | [] | []
ic402683j | Synthesis of {[Sr 2 (H 2 O) 8 ][5Ru]·6H 2 O} (Sr 2 [5Ru]·14H 2 O). [Ru(5,5′Hdcbpy) 3 ]·3H 2 O (50.0 mg, 57 μmol) was dissolved in a mixed solution of triethanolamine (150 μL) and water (6 mL). To the resulting clear orange-red solution was slowly diﬀused in a straight glass tube at 323 K an EtOH solution (6 mL) of SrCl 2 ·6H 2 O (42.0 mg, 198 μmol). Red single crystals of Sr 2 [5Ru]·14H 2 O were obtained after a few days. The crystals were collected by ﬁltration, washed with a small amount of EtOH, and then dried in air for 1 day to aﬀord Sr 2 [5Ru] · 14H 2 O (55.6 mg) in 97% yield based on [Ru(5,5′Hdcbpy) 3 ]. Elem anal. Calcd for C 36 H 18 N 6 O 12 RuSr 2 ·14H 2 O: C, 34.45; H, 3.69; N, 6.70. Found: C, 34.54; H, 3.69; N, 6.68. IR (KBr, cm −1 ): 3374 w, 1612 s, 1586 s, 1553 s, 1486 s, 1380 s, 1172 m, 1133 m, 1039 m, 933 m, 850 m, 780 m, 707 m. | [] | ["a few days"] | ["{[Sr 2 (H 2 O) 8 ][5Ru]·6H 2 O}", "Sr 2 [5Ru]·14H 2 O", "[Ru(5,5′Hdcbpy) 3 ]·3H 2 O", "C 36 H 18 N 6 O 12 RuSr 2 ·14H 2 O"] | ["SrCl 2 \n6H 2 O--42.0 mg, 198 μmol", "[Ru(5,5′Hdcbpy) 3 ]--50.0 mg, 57 μmol"] | [] | ["triethanolamine--150 μL"] | [] | [] | ["water--6 mL", "EtOH--6 mL"]
00958970701422368 | 2.2.4. Cesium 3,5-dinitropyridin-4-onate(IV Cs(4DNPO)). Yield: 0.71 g (22.4%).Elemental analysis Calcd for Cs(4DNPO)(C 5 H 2 N 3 O 5 Cs): C 18.94, H 0.64, N 13.26, Cs 41.93; Found: C 19.44, H 0.75, N 12.91, Cs 42.27%. IR (KBr, cm 1 ): 1649, s,  asym (C¼O); 1511, s,  asym (N–O); 1470, s, (C¼N); 1420, s, (C¼C); 1356, s,  sym (N–O); 1283, s,  sym (N–O); 1179, m, ( ¼C–H); 782, s, (¼C–H).2.2.5. Rubidium hydrogen bis(3,5-dinitro-4-pyridone-N-hydroxylate) (V Rb[H(4DNPNO) 2 ]). Brown crystals were collected, 0.46 g (9.5%). Elemental analysis Calcd for Rb[H(4DNPNO) 2 ](C 10 H 5 N 6 O 12 Rb): C 24.68, H 1.04, N 17.27, Rb 17.56; Found: C 22.98, H 1.06, N 17.04, Rb 17.16%. IR (KBr, cm 1 ): 3425, m(br), (O–H); 1675, s,  asym (C¼O); 1541, s,  asym (N–O); 1506, m, (C¼N); 1485, s, (C¼C); 1350 s,  sym (N–O); 1277, s,  sym (N–O); 1119, m, (¼C–H); 799, s, (¼C–H). | [] | [] | ["Cesium 3,5-dinitropyridin-4-onate(IV Cs(4DNPO))", "Rubidium hydrogen bis(3,5-dinitro-4-pyridone-N-hydroxylate) (V Rb[H(4DNPNO) 2 ])"] | ["Cs--NaN", "Rb--NaN"] | [] | ["3,5-dinitropyridin-4-onate--NaN", "hydrogen bis(3,5-dinitro-4-pyridone-N-hydroxylate)--NaN"] | [] | [] | []
15533170701853934 | f[Er(ptaH)(1/2ox) .H 2 O]5H 2 Og n ,2 Compound 2 was isolated following a similar procedure as above in ca 35% yield. Anal. calcd for C 28 H 37 NO 17 Er: C, 40.67; H, 4.51; N, 1.69%. Found: C, 41.56; H, 4.19, N, 2.03%. | [] | [] | ["[Er(ptaH)(1/2ox) .H 2 O]5H 2 Og n", "C 28 H 37 NO 17 Er"] | [] | [] | [] | [] | [] | []
cg900942e | Synthesis of {[Cu(2-bpmb)(H 2 O) 2 ] 3 (NO 3 ) 2 } n (8). The procedure is similar to the synthesis of complex 5 except that Cu(NO 3 ) 2 3 3H 2 O (0.0242 g, 0.1 mmol) was used instead of HgCl 2 and blue block crystals suitable for X-ray diffraction were obtained in 55% yield.Elemental analysis: Calcd for C 18 H 20 CuN 4 O 10 : C, 41.90; H, 3.91; N, 10.86%. Found: C, 41.79; H, 3.89; N, 10.81%. IR (KBr, cm -1 ): 3068 (s), 1600 (s), 1572 (s), 1499 (s), 1424 (s), 1384 (s), 1315 (s), 1284 (s), 1176 (s), 1039 (s), 961 (m), 856 (m), 773 (s), 726 (m), 689 (m), 439 (m). | [] | [] | ["{[Cu(2-bpmb)(H 2 O) 2 ] 3 (NO 3 ) 2 } n", "C 18 H 20 CuN 4 O 10"] | ["Cu(NO 3 ) 2 3 3H 2 O--0.0242 g, 0.1 mmol"] | [] | ["2-bpmb--NaN"] | [] | [] | []
zaac.200900048 | Colourless crystals of the title complex were obtained which were filtered off and washed with ethanol. Yield: 0.82 g (85 %). | [] | [] | [] | [] | [] | [] | [] | [] | ["ethanol--washed"]
b709587b | [Y 2 (3,39-ADB) 3 (phen) 2 ] n (9). A mixture of Y(CH 3 COO) 3 ? 6H 2 O 0.3 mmol (0.112 g, 0.3 mmol), 3,39-azodibenzoic acid (0.540 g, 2 mmol), 1,10-phenanthroline (0.360 g, 2 mmol), ethanol (8 mL), H 2 O (8 mL) was placed in a 25 mL stainless steel reactor with a Telfon lining. The pH of the mixture was adjusted to 8 with concentrated ammonia. The reactor was sealed and heated at 130 uC for 6 d after which time the mixture was slowly cooled to room temperature at 5 uCh 21 . | [] | [] | ["[Y 2 (3,39-ADB) 3 (phen) 2 ] n"] | ["Y(CH 3 COO) 3 ? 6H 2 O--0.112 g, 0.3 mmol"] | ["concentrated ammonia--pH adjusted to 8"] | ["3,39-azodibenzoic acid--0.540 g, 2 mmol", "1,10-phenanthroline--0.360 g, 2 mmol"] | ["130 uC"] | ["6 d"] | ["ethanol--8 mL", "H 2 O--8 mL"]
j.molstruc.2009.11.018 | temperature to 1000 °C (heating rate = 10 °C min 1 ) using aluminium crucibles.2.2. Syntheses 2.2.1. [Cd(L)(H 2 O) 2 ] n (1) A mixture of Cd(CH 3 COO) 2 2H 2 O (0.135 g, 0.5 mmol) and H 2 L (0.172 g, 0.5 mmol) were dissolved in water (12 ml) and ethanol (3 ml), the pH of the solution was adjusted to be about 6–7 with 0.2 mol L 1 aqueous NaOH, then the mixed solution was stirred for 30 min at room temperature, transferred to and sealed in a 25 ml Teﬂon-lined stainless steel reactor, and then heated at 140 °C for 72 h, upon cooling to room temperature, colorless acicular single crystals were collected and dried in air. Yield: 40% (based on Cd). Anal. Calcd. for C 19 H 22 CdO 8 : C, 46.50; H, 4.52. | [] | [] | ["[Cd(L)(H 2 O) 2 ] n", "C 19 H 22 CdO 8"] | ["Cd(CH 3 COO) 2 \n2H 2 O--0.135 g, 0.5 mmol"] | ["NaOH--0.2 mol L \n1"] | ["H 2 L--0.172 g, 0.5 mmol"] | ["140 \n°C"] | ["72 h"] | ["water--12 ml", "ethanol--3 ml"]
j.ica.2009.06.002 | 2.2. Synthesis of coordination polymers IV, V and VI To a solution of 1,4-phenylenediacetic acid (0.2 g, 1 mmol) in methanol (7 ml) a solution of the corresponding hydrated metal (+2) acetate (1 mmol) was added. The reaction mixture on stirring for 5 min gave precipitate (green in the case of copper, white in the case of zinc or cadmium). The precipitate was ﬁltered and it was dissolved in pyridine/methanol (1:5 v/v, 5 ml). A homogeneous solution was obtained in each case. The solution was allowed to evaporate slowly for 4–5 days at room temperature, which yielded the desired coordination polymer IV–VI in pure crystalline form. | ["room temperature"] | ["4–5 days"] | [] | [] | [] | ["1,4-phenylenediacetic acid--0.2 g, 1 mmol"] | [] | ["5 min"] | ["methanol--7 ml", "pyridine/methanol--1:5 v/v, 5 ml"]
j.poly.2016.05.047 | 4.3.1.5. [Yb(salH) 3 (H 2 O) 3 ]3H 2 O(6Yb). A white precipitate formed.Yield: 1.77 g (63%). IR: similar to 6Gd. XRPD: similar to 6Gd.C 21 H 27 O 15 Yb (692.47): Calc. Yb 24.99; found Yb 25.44. Colourless prism shaped crystals deposited from the ﬁltrate (pH 5) after 10 d standing at 5 °C. Yield: 0.25 g (9%). C 21 H 27 O 15 Yb (692.47): Calc. C, 36.42; H, 3.93; Yb, 24.99; found C, 36.72; H, 4.00; Yb 25.32%. IR and XRPD for all products were similar to 6Gd. | [] | [] | ["[Yb(salH) 3 (H 2 O) 3 ]·3H 2 O"] | [] | [] | [] | ["5 \n°C"] | ["10 d"] | []
ejic.200400218 | N-(4-Carboxyphenyl)iminodiacetic Acid (H 3 cpida): A solution of KOH (33.6 g, 0.6 mol) in water (100 mL) was added dropwise to a solution of chloroacetic acid (28.4 g, 0.3 mol) in water (100 mL). | [] | [] | ["H 3 cpida"] | [] | ["KOH--33.6 g, 0.6 mol", "chloroacetic acid--28.4 g, 0.3 mol"] | ["N-(4-Carboxyphenyl)iminodiacetic Acid--NaN"] | [] | [] | ["water--100 mL"]
s11243-016-0079-7 | Yield based on Cu: 94 %. IR (cm -1 ) for III: 3354br, 3140m, 3103m, 1610vs, 1524m, 1444s, 1336m, 1309s, 1195w, 972m, 850m, 779m, 619w.Crystals of IV were obtained in similar way as described for III. However, Cu(NO 3 ) 2 2.5H 2 O (0.0242 g, 0.100 mmol) Transit Met Chem 123 was added to a solution of L-tryptophan (0.0204 g, 0.100 mmol) in 9:3 volumetric ratio of methanol and distilled water with constant stirring. To this mixture, a solution of 4-tza (0.0129 g, 0.100 mmol) in 9.0 mL of ethanol was gently added with stirring. Anal. Calcd for [Cu(4-tza) 2 ]4H 2 O(IV) (%): C, 24.52; H, 3.09; N, 7.15; S, 16.37. Found (%): C; 25.19; H, 2.62; N, 7.15; S, 18.19. Yield based on Cu: 90 %. IR (cm -1 ) for IV: 3236br, 3114m, 3089m, 1600vs, 1533w, 1432s, 1347s, 1324w, 976w, 859w, 767w, 623w. | [] | [] | ["[Cu(4-tza) 2 ] ? 4H 2 O"] | ["Cu(NO 3 ) 2 ? 2.5H 2 O--0.0242 g, 0.100 mmol"] | [] | ["L-tryptophan--0.0204 g, 0.100 mmol", "4-tza--0.0129 g, 0.100 mmol"] | [] | [] | ["methanol and distilled water--9:3 volumetric ratio", "ethanol--9.0 mL"]
j.poly.2010.08.028 | 2.2.5. Synthesis of [Ag 4 (L4) 4 ](NO 3 ) 4 6CH 3 CN (4) This complex was obtained with a yield of 77% (based on Ag) as for 3 using L4 (145.2 mg, 0.5 mmol) instead of L3. It can efﬂoresce when exposed in air over 6 h. Anal. Calc. for C 84 H 90 N 26 O 12 Ag 4 :C, 48.34; H, 4.35; N, 17.45. Found: C, 48.37; H, 4.38; N, 17.42%. Main IR (cm 1 ): 3298s, 2973m, 2256m, 1594m, 1521w, 1486m, 1382s, 1091m, 1049s, 881m, 794m, 705m. | [] | [] | ["[Ag 4 (L4) 4 ](NO 3 ) 4 6CH 3 CN", "C 84 H 90 N 26 O 12 Ag 4"] | [] | [] | ["L4--145.2 mg, 0.5 mmol"] | [] | [] | ["CH 3 CN--6 h"]
(sici)1521-3765(20000103)6:1<156::aid-chem156>3.0.co;2-y | Synthesis of 3: Reaction of [Cu(MeCN) 4 ](ClO 4 ) (32 mg, 0.098 mmol) in acetonitrile (1 mL), [Me 4 N][tcm] (20 mg, 0.12 mmol) in acetonitrile (30 mL) and 1,4-bis(4-pyridyl)ethene (89 mg, 0.49 mmol) in acetonitrile (15 mL) gave a yellow solution which produced orange crystals of 3 after four days. Yield: 20 mg (51 %); IR (KBr disk): nÄ  550, 616, 823, 975, 1010, 1066, 1219, 1256, 1297, 1422, 1500, 1542, 1553, 1603, 2180, 2910, 2160, 2230, 3410 (br) cm ÿ1 ; anal. calcd for CuC 20 N 6 H 14 .0.7H 2 O: Cu 15.29, C 57.80, N 20.23, H 3.98; found: Cu 15.37, C 58.20, N 19.94, H 3.18. X-ray powder diffraction of the bulk sample indicated the crystal structure reported here is consistent with the bulk of the product obtained. | [] | [] | ["3", "CuC 20 N 6 H 14 .0.7H 2 O"] | ["[Cu(MeCN) 4 ](ClO 4 )--32 mg, 0.098 mmol"] | [] | ["[Me 4 N][tcm]--20 mg, 0.12 mmol", "1,4-bis(4-pyridyl)ethene--89 mg, 0.49 mmol"] | [] | ["four days"] | ["acetonitrile--1 mL", "acetonitrile--30 mL", "acetonitrile--15 mL"]
ic900609e | 1 H NMR (D 8 -THF, 400 MHz, 300 K): δ 3.61 (OCH 2 , THF, 2H, s), 1.77 (CH 2 , THF, 2H, s), 1.42 (β-H and γ-H, 6H, br s), 1.00 (CH 3 , 12H, br s).13 C NMR (D 8 -THF, 100 MHz, 300 K): 68.2 (OCH 2 , THF), 58.4 (R-C), 41.7 (β-C), 35.6 (CH 3 ), 26.4 (CH 2 , THF), 18.7 (γ-C), 18.7 (CH 3 ).Synthesis of [(TMEDA) 3 Rb + 2 (TEMPO ) 2 ] 2 (6). Rubidium metal (0.17 g, 2.0 mmol) was placed in a Schlenk tube with hexane (20 mL) along with TEMPO (0.32 g, 2.0 mmol). The mixture was gently heated to melt the rubidium and stirred for 2 h. Dur ing this time the metal dis solves, the dark orange color of the TEMPO fades, and a colorless precipitate appears. A vast excess of TMEDA (1.50 mL, 10.0 mmol) was introduced, and the solution was again gently heated until the precipitate dissolved. To aid crystal growth, the slightly cloudy solution was filtered, and most of the solvent removed in vacuo.At ambient temperature small cubic crystals were obtained (0.10 g, 17%).1 HNMR(D 8 -THF, 400 MHz, 300 K): δ 2.30 (CH 2 ,TMEDA,4H,s),2.15(CH 3 ,TMEDA,6H,s),1.42(β-H and γ-H, 6H, br s), 1.00 (CH 3 ,12H,brs).13 CNMR(D 8 -THF, 100 MHz , 300 K) : 58.9 (R-C), 58.5 (CH 2 ,TMEDA),46.2 (CH 3 ,TMEDA),41.4(β-C), 34.5 (CH 3 ), 18.9 (γ-C) 18.5 (CH 3 ).Synthesis of [Cs + (TEMPO )] ¥ (7). A Schlenk tube was charged with elemental cesium (0.27 g, 2 mmol). THF (20 mL) and TEMPO (0.46 g, 3 mmol) were then added, and this orangecolored mixture was stirred at ambient temperature for 18 h.The resultant golden-colored solution was filtered, and approximately 50% of the solution was removed in vacuo. This solution was left at ambient temperature for 24 h to precipitate a crop of colorless crystals of 7 (0.19 g, 33%). | [] | ["24 h"] | ["[(TMEDA) 3 Rb + 2 (TEMPO ) 2 ] 2", "[Cs + (TEMPO )] ¥"] | ["Rubidium metal--0.17 g, 2.0 mmol", "elemental cesium--0.27 g, 2 mmol"] | [] | ["TEMPO--0.32 g, 2.0 mmol", "TEMPO--0.46 g, 3 mmol", "TMEDA--1.50 mL, 10.0 mmol"] | [] | ["2 h", "18 h"] | ["hexane--20 mL", "THF--20 mL"]
acs.inorgchem.8b00903 | autoclaves were heated to 150 °C for 72 h (24 h for compound 1) and slowly cooled to room temperature at a rate of 6 °Ch −1 . Colorless crystals of compounds 1−4 were obtained by vacuum ﬁltration in 84, 28, 62, and 59% yields, respectively, based on ZnO or CdO.Compound 4 crystallizing in a NCS space group was deposited to NCS Materials Bank (http://ncsmb.knrrc.or.kr). | [] | [] | ["compound 1", "compound 2", "compound 3", "compound 4"] | [] | [] | [] | ["150 \nC"] | ["72 h", "24 h"] | []
d0nj04179c | 2. Experiments All reagents were purchased from commercial sources and were used without further puriﬁcation. The X-ray powder diffraction patterns (XRPD), IR spectra and elemental analyses were performed on an Agilent Gemini 2000, Thermo Nicolet 6700 spectrophotometer and Perkin-Elmer 2400 element analyzer, respectively. 2.1 Synthesis of [M 1.5 (L)(bpy)(DMF)]·H 2 O (M = Mn (1), Co (2), Ni (3) , Zn (4), Cd(5)) A mixture of H 3 L (0.02 mmol), M(CH 3 COO) 2 ·4H 2 O (0.08 mmol), bpy (0.02 mmol), H 2 O (4 mL) and DMF (4 mL) was sealed in a Teflon lined stainless steel reactor and heated at 363K for three days under autogenous pressure. Block crystals of 1-5 were obtained after reaction mixtures being slowly cooled to room temperature. [Mn 1.5 (L)(bpy)(DMF)]·H 2 O (1): Yield 30.5% (based on Mn). Elemental analysis calcd(%): C, 49.30; H, 3.12; N, 11.22. Found: C, 49.84; H, 3.49; N, 11.63. IR (KBr, ν/cm -1 ): 3474(s), 1660 (s), 1606 (s), 1581 (s), 1493 (s), 1417 (s), 1381 (s), 1221(s), 1109 (s), 1054 (w), 1022 (w), 930 (w), 815 (s), 789 (s), 751 (s), 734 (s), 718 (s), 680 (w), 634(w), 557(w), 459(w). | [] | [] | ["[M 1.5 (L)(bpy)(DMF)]·H 2 O", "Mn 1.5 (L)(bpy)(DMF)", "Co 1.5 (L)(bpy)(DMF)", "Ni 1.5 (L)(bpy)(DMF)", "Zn 1.5 (L)(bpy)(DMF)", "Cd 1.5 (L)(bpy)(DMF)"] | ["M(CH 3 COO) 2 ·4H 2 O--0.08 mmol"] | ["bpy--0.02 mmol"] | ["H 3 L--0.02 mmol"] | ["363K"] | ["three days"] | ["H 2 O--4 mL", "DMF--4 mL"]
c3ce41459k | Recrystallization from THF provided colourless needle-shaped crystals suitable for SCXRD analysis. mp >300 °C; 1 H NMR (400 MHz, DMSO-d 6 ) 5.20 (s, 4H), 5.96 (s, 2H), 6.70 (s, 2H), 7.00 (dd, J = 5.38 and 2.93 Hz, 4H), 7.46 (dd, J = 5.38 and 3.42 Hz, 4H), 7.61 (d, J = 8.31 Hz, 4H), 7.96 (d, J = 8.31 Hz, 4H), 12.9 4 (s, 2H) ppm; 13 C NMR (100 MHz, DMSO-d 6 ) 46.7, 69.7, 111.2, 123.8, 125.0, 127.2, 129.5, 130.1, 135.3, 142.6, 145.3, 147. 5, 167.1 ppm; MS m/z (relative intensity) 554 (M + ,100); IR 3017, 2975, 2672, 2552, 1682, 1617, 1500, 1293, 1262, 1176, 1070, 779, 750, 745 (cm −1 ). HRMS calcd for C 36 H 26 O 6 ([M] + ) 554.1729, found 554.1727.‡ Synthesis of bis-6,13((4-(methoxycarbonyl)phenyl)methanolate)pentiptycene (1,4-PDC-2-Me 2 , 5Me 2 ) A mixture of methyl 4-(bromomethyl)benzoate (1.50 g, 6.54 mmol), KI (0.193 g, 1.16 mmol), K 2 CO 3 (1.40 g, 10.1 mmol) and 4 (1.01 g, 2.18 mmol) was prepared in acetone (200 mL) and set to reflux (80 °C) for 7 days. After cooling to room temperature, the solvent was removed by rotary evaporation. | [] | [] | ["bis-6,13((4-(methoxycarbonyl)phenyl)methanolate)pentiptycene"] | [] | [] | [] | ["80 \nC"] | ["7 days"] | ["THF--recrystallization", "acetone--200 mL"]
zaac.201900270 | Synthesis of Mn(NCS) 2 (4-picoline) 2 (H 2 O) 2 (2-Mn/H 2 O): Crystals suitable for single crystal X-ray diffraction were obtained by the reaction of MnCl 2 ·2H 2 O (0.5 mmol, 81 mg) and KSCN (1.0 mmol, 97 mg) which were solved in water (1.5 mL) to which 4-picoline (0.25 mmol, 24.3 μL) in demin H 2 O (1.5 mL) was added. Larger amounts of 2-Mn/ H 2 O were prepared by dissolving Mn(NCS) 2 (1.0 mmol, 342 mg) in demin. H 2 O (5.0 mL) and adding 4-picoline (1.5 mmol, 3x97 μL). | [] | [] | ["Mn(NCS) 2 (4-picoline) 2 (H 2 O) 2"] | ["MnCl 2 \n2H 2 O--0.5 mmol, 81 mg", "Mn(NCS) 2--1.0 mmol, 342 mg"] | [] | ["4-picoline--0.25 mmol, 24.3 μL", "4-picoline--1.5 mmol, 3x97 μL"] | [] | [] | ["water--1.5 mL", "demin. H 2 O--1.5 mL", "demin. H 2 O--5.0 mL"]
cg060048+ | Synthesis of Cu(im) 2b. A mixture of Cu 2 (OH) 2 CO 3 (0.110 g, 0.5 mmol), Him (0.068 g, 1.0 mmol), aqueous ammonia (25%, 5.0 mL), and toluene (2 mL) was stirred for 15 min in air and then transferred and sealed in a 15-mL Teflon-lined reactor and heated at 160 °C for 48 h. Upon cooling to room temperature at a rate of 5 °Ch -1 , the resulting yellow needle crystals of 2b were mechanically isolated (yield ca. 40%, based on Cu). FT-IR (KBr, cm -1 ): 3123m, 2581w, 2506w, 1573m, 1478s, 1306s, 1236s, 1176w, 1085vs, 968m, 849s, 756s, 663s. | [] | [] | ["Cu(im) 2b"] | ["Cu 2 (OH) 2 CO 3--0.110 g, 0.5 mmol"] | [] | ["Him--0.068 g, 1.0 mmol"] | ["160 \nC"] | ["48 h"] | ["aqueous ammonia (25%)--5.0 mL", "toluene--2 mL"]
s0108270110042496 | Experimental BaCl 2 2H 2 O (0.026 g, 0.1 mmol) and 2,2 0 ,2 00 -[1,3,5-triazine-2,4,6-triyltris(sulfanediyl)]triacetic acid (0.069 g, 0.2 mmol) were dissolved in a solution of water and pyridine (5 ml/0.10 ml) at room temperature, and colourless crystals of (I) were formed in 67% yield after several days. Elemental analysis calculated for C 18 H 24 BaN 6 O 16 S 6 : C 23.75, H 2.66, N 9.23%; found: C 23.61, H 2.63, N 9.28%. FT–IR (KBr pellet, , cm 1 ): 3425 (br), 1626 (m), 1480 (s), 1388 (m), 1268 (m), 1235 (w), 1119 (w), 1051 (w), 905 (w), 848 (w), 787 (w). | [] | [] | ["BaCl 2 2H 2 O", "2,2 0 ,2 00 -[1,3,5-triazine-2,4,6-triyltris(sulfanediyl)]triacetic acid", "C 18 H 24 BaN 6 O 16 S 6"] | ["BaCl 2 2H 2 O--0.026 g, 0.1 mmol"] | [] | ["2,2 0 ,2 00 -[1,3,5-triazine-2,4,6-triyltris(sulfanediyl)]triacetic acid--0.069 g, 0.2 mmol"] | [] | ["several days"] | ["water--5 ml", "pyridine--0.10 ml"]
j.jssc.2015.09.036 | 2.2. Synthesis of 1 A solution of Ce(NO 3 ) 3  6H 2 O (0.130 g, 0.30 mmol), 2,5-pyridinedicarboxylic acid (0.150 g, 0.90 mmol), piperazine (0.03 g, 0.30 mmol), and H 2 O (5 mL, 278 mmol) with the mole ratio of 1:3:1:927 was stirred before heating at 160 ° C for 72 h. The initial and ﬁnal pH values were 2.50 and 4.60. The heterogeneous solution mixture was separated from the solid phase and the crystals washed by the water and dried at room temperature. Yellow crystals suitable for X-ray diffraction were isolated (89.6% yield, based on Ce). Anal. Calcd. for C 10 H 7 N 2 O 7 Ce: C, 29.46; H, 1.72; N, 6.87. Found: C, 30.17; H, 1.81; N, 6.27%. IR data (cm  1 ): 3542(m), 3366(m), 1557(s), 1481(s), 1387(s), 1355(s), 1034(m), 834(s), 763(s), 698(m), 559(m), 512(s), 484(m). | [] | [] | ["[Ce(pydc)(pip)(H 2 O)] n "] | ["Ce(NO 3 ) 3  6H 2 O--0.130 g, 0.30 mmol"] | [] | ["2,5-pyridinedicarboxylic acid --0.150 g, 0.90 mmol", "piperazine --0.03 g, 0.30 mmol"] | ["160 \nC"] | ["72 h"] | ["H 2 O--5 mL, 278 mmol"]
ic0512734 | Crystallization of L1‚2BiBr 3 . The orange-red crystals of L1‚ 2BiBr 3 suitable for single-crystal X-ray diffraction study were obtained by a procedure similar to that given above; so was the single phase bulk sample (see Figure S2 in the Supporting Information for the X-ray powder pattern). The yields are also comparable. Chemical analysis of the product C 18 H 18 S 4 Bi 2 Br 6 yields the following: Anal. Calcd [C (17.16%), H (1.44%), S (10.18%), Br (38.05%)]. Found [C (17.43%), H (1.40%), S (9.97%), Br (37.68%)]. | [] | [] | ["L1‚2BiBr 3"] | [] | [] | [] | [] | [] | []
s10562-014-1433-z | In the next stage, 0.45 g (0.50 mmol) of the latter product was dissolved in 20 mL of THF. To this, 1.60 g of NaOH in 20 mL of water was added and the solution was stirred at room temperature for 3 days. At the end of this period, THF was removed by rotary evaporation. The crude porphyrin was treated with 20 mL of 2 N HCl solutions, yielding a green precipitate, which was ﬁltered, washed with water, and dried. Protonated porphyrin was neutralized by adding 10 mL of pyridine and subsequently removed by vacuum distillation. Then, purple solid was washed with water and dried under a vacuum. Yield: 0.39 g (88 %).2.3 Synthesis of MMPF FeCl 3 4H 2 O (2.0 mg, 0.01 mmol) and Mn-TCPP (8.8 mg 0.01 mmol) in 5 mL of DMF were ultrasonically dissolved in a 25 mL Pyrex vial. The mixture was heated in 150 °C oven for 72 h. After cooling down to room temperature, purple block shaped crystals were harvested by ﬁltration (6 mg, 60 % yield). As synthesized samples of MMPF were dispersed onto a glass plate for imaging. The crystals of MMPF were shown to be cubic in morphology with sizes from 25 to 50 lm (Fig. S1). Crystallographic data have been deposited with the Cambridge Crystallographic Data Centre: CCDC 941505, this data can be obtained free of charge from The Cambridge Crystallographic Data Center via www.ccdc.cam.ac.uk/data_request/cif. It should be mentioned that the catalyst was used as prepared. | [] | [] | [] | ["FeCl 3 ?4H 2 O--2.0 mg, 0.01 mmol", "Mn-TCPP--8.8 mg 0.01 mmol"] | [] | [] | ["room temperature", "150 \nC"] | ["3 days", "72 h"] | ["THF--20 mL", "water--20 mL", "DMF--5 mL"]
ic200961a | Synthesis of 43 Ca-Enriched Ca(PhB(OH) 3 ) 2 . The 43 Ca-labeled Ca(PhB(OH) 3 ) 2 sample was prepared starting from a 3/2 mixture of 60%labeled CaCO 3 and nonlabeled CaCO 3 (meaning that the final 43 Ca enrichment in the product is expected to be ∼36%). 75.8 mg of the mixture (0.75 mmol, 1 equiv) was placed in an alumina crucible and heated to 1000 °C for 3 h, to form CaO. The solid was then added to 0.575 mL of ultrapure water (contained inside a centrifuge tube), and the suspension was stirred at room temperature. 1.45 mL of a 1 mol L 1 solution of HCl was then added dropwise (1.45 mmol, 1.9 equiv), to form an aqueous solution of calcium chloride in the centrifuge tube. | [] | [] | ["43 Ca-Enriched Ca(PhB(OH) 3 ) 2"] | ["43 Ca-labeled CaCO 3 --3/2 mixture of 60% labeled CaCO 3 and non-labeled CaCO 3"] | [] | ["PhB(OH) 3 --N/A"] | ["1000 °C"] | ["3 h"] | ["ultrapure water--0.575 mL", "1 mol L -1 solution of HCl--1.45 mL"]
cplu.201600228 | Cu(PPh 3 )(MeCN)[Au(CN) 2 ]·MeCN (2 a) and Cu(PPh 3 )(MeCN)[Au(CN) 2 ]·MeCN (2 b): A 3 mL MeCN solution of PPh 3 (30 mg; 0.11 mmol) was added to a 2 mL colourless MeCN solution of [Cu(NCMe) 4 ]OTf (0.05 moll 1 ; 0.1 mmol), resulting in no discernible colour change. To this, a 5 mL colourless MeCN solution of [nBu 4 N] [Au(CN) 2 ]· 1 = 2 H 2 O (50 mg; 0.10 mmol) was added, again resulting in no discernible colour change. This solution was partially covered and set aside for slow evaporation. After one day, colourless blockshaped crystals of Cu(PPh 3 )(MeCN)[Au(CN) 2 ]·MeCN (2a) formed, were collected then dried under reduced pressure (10 mg; 18% yield). IR (2a;cm 1 ; collected on a large crystal which had not significantly desolvated): 2293 (w; n CN ), 2256 (w; n CN ), 2158 (s; n CN ), 3055 (m), 1480 (s), 1434 (vs), 1096 (s), 1029 (w), 746 (vs). Raman (2a;cm 1 ; collected on a sample lightly coated in paratone oil): 2292 (m; n CN ), 2264 (s; n CN ), 2174 (s; n CN ), 1586 (s), 1582 (w), 1363 (m), 1099 (m), 1029 (m), 1001 (s), 997 (s), 925 (m), 706 (w), 690 (w), 618 (m), 521 (w), 501 (w), 435 (w), 394 (w), 376 (w), 330 (m), 258 (m), 227 (m), 214 (m), 173 (m). When left in ambient air, these crystals desolvate with loss of one equivalent of MeCN, forming Cu(PPh 3 )(MeCN)[Au(CN) 2 ](2b). As a result of this tendency to desolvate, elemental analysis was only performed on this desolvated material. IR (2b;cm 1 ): 2256 (w; n CN ), 2168 (s; n CN ); 3049 (m, br), 1480 (s), 1435 (vs), 1269 (w), 1180 (w), 1155 (vw), 1097 (s), 1069 (vw), 1028 (m), 998 (w), 851 (vw), 743 (vs), 702 (vs). Raman (2b; cm 1 ): 2183 (vs; n CN ), 1582 (s), 1184 (w), 1156 (w), 1093 (m), 1025 (m), 996 (s), 698 (w), 686 (w), 614 (w), 529 (w), 319 (w), 254 (w), 215 (vw), 180 (vw). Anal calcd. (%) for C 22 H 18 N 3 AuCuP·C 2 H 3 N: C 42.90, H 2.95, N 6.82; Found: C 43.44, H 2.96, N 6.68. | [] | [] | ["Cu(PPh 3 )(MeCN)[Au(CN) 2 ]·MeCN (2a)", "Cu(PPh 3 )(MeCN)[Au(CN) 2 ](2b)"] | ["[Cu(NCMe) 4 ]OTf--0.05 mol L-1; 0.1 mmol", "[nBu 4 N] [Au(CN) 2 ]· 1 = 2 H 2 O--50 mg; 0.10 mmol"] | [] | ["PPh 3--30 mg; 0.11 mmol"] | [] | ["1 day"] | ["MeCN--3 mL"]
cg900942e | Synthesis of {[Zn(4-bpmb)(H 2 O)(NO 3 ) 2 ] 3 (4-bpmb)} n (1). Complex 1 was synthesized by reaction between a solution of 4-bpmb ligand (0.0292 g, 0.10 mmol) in MeOH (5 mL) and a solution of Zn(NO 3 ) 2 3 6H 2 O (0.0297 g, 0.1 mmol) in water (5 mL). The mixture was heated to 40 °C and stirred for about 1 h. After filtration, colorless block crystals suitable for X-ray diffraction were obtained by slow evaporation at room temperature for several days in 40% yield. Elemental analysis: Calcd for C 36 H 34 ZnN 6 O 11 : C, 54.59; H, 4.33; N, 10.61%. Found: C, 54.41; H, 4.29; N, 10.59%. IR (KBr, cm -1 ): 3413 (w), 2865 (w), 1596 (s), 1497 (m), 1461 (s), 1294 (s), 1187 (m), 1041 (m), 822 (m), 769 (m), 684 (m), 492 (m). | [] | ["several days"] | ["{[Zn(4-bpmb)(H 2 O)(NO 3 ) 2 ] 3 (4-bpmb)} n", "C 36 H 34 ZnN 6 O 11"] | ["Zn(NO 3 ) 2 3 6H 2 O--0.0297 g, 0.1 mmol"] | [] | ["4-bpmb ligand--0.0292 g, 0.10 mmol"] | ["40 °C"] | ["1 h"] | ["MeOH--5 mL", "water--5 mL"]
s1600536806035197 | Experimental 3-Amino-1H-1,2,4-triazole (16.8 mg, 0.2 mmol) was dissolved in a C 2 H 5 OH–H 2 O mixture (1:1, 10 ml) and an aqueous NaOH solution (0.1 M, 2 ml) was added. An ethanol solution (10 ml) of benzene1,3,5-tricarboxylic acid (21 mg, 0.1 mmol) was then added and the mixture was stirred for 30 min, after which a dilute aqueous solution (5 ml) of Zn(ClO 4 ) 2 (20.1 mg, 0.2 mmol) was added. The resulting solution was ﬁltered and left to stand at room temperature after a further 30 min of stirring. Colourless block crystals of (I) suitable for X-ray diffraction were obtained within 2 weeks in 61% yield (12.1 mg, based on H 3 btc). Analysis, calculated for C 22 H 28 N 8 O 18 Zn 2 : C 60.73, H 3.71, N 9.66%; found: C 60.50, H 3.65, N 9.76%. | [] | ["2 weeks"] | ["3-Amino-1H-1,2,4-triazole", "C 22 H 28 N 8 O 18 Zn 2"] | ["Zn(ClO 4 ) 2--20.1 mg, 0.2 mmol"] | [] | ["benzene1,3,5-tricarboxylic acid--21 mg, 0.1 mmol"] | [] | ["30 min"] | ["C 2 H 5 OH–H 2 O mixture--10 ml"]
acs.cgd.5b01601 | Synthesis of crystalline 1a. Solid AgCF 3 SO 3 (29.0 mg, 0.113 mmol) dissolved in CH 3 OH (1 mL) was added dropwise to a 1 mL CH 3 NO 2 solution of L (5 mg, 0.009 mmol). The resultant solution was sonicated and allowed to concentrate by slow evaporation for a few weeks to yield X-ray quality colorless hexagonal crystals of {[AgL](CF 3 SO 3 )·4CH 3 NO 2 } ∞ [1a]. Selected IR/cm: 2956−2853 (m, br), 2248 (m, sh), 1709 (m, br), 1603 (m, sh), 1554 (m, sh), 1504 (w, sh), 1402 (w, sh), 1362 (w, sh), 1285−1156 (vs, br), 1028 (vs, sh), 844 (m, sh), 634 (vs, sh), 569 (s, sh), 515 (m, sh). | [] | [] | ["1a"] | ["AgCF 3 SO 3--29.0 mg, 0.113 mmol"] | [] | ["L--5 mg, 0.009 mmol"] | [] | ["a few weeks"] | ["CH 3 OH--1 mL", "CH 3 NO 2--1 mL"]
ncrs.2009.0086 | The pH value was adjusted to 3with 0.5 MCH 3 COOH solution.The mixture was further stirred for 2h,then filtered. The resulting clear solution was diffused with diethyl ether vapor at room temperature for two weeks. Dark green crystals were obtained, collected by filtration and dried in air (yield, 0.156 g, 37 %).Elemental analysis — found: C, 46.48 %; H, 34.59 %; N, 13.46.%; calculated for C 32 H 32 N 8 O 12 Mn 2 :C,46.27 %; H, 34.88.%; N, 13.49 %. IR data are available in the CIF. | [] | ["two weeks"] | ["C 32 H 32 N 8 O 12 Mn 2"] | [] | ["0.5 MCH 3 COOH solution--pH adjusted to 3"] | [] | [] | ["2h"] | []
s0022-328x(00)00109-1 | 2 .5 . Preparation of [ Cu 2 Cl 2 { m( trans-H 2 CCHCHCH ( CH 3 ))}] (4) The compound was prepared according to the general method described previously [9]. Thus, ca. 2.0 mmol (0.2 g) copper(I) chloride was added to 10 ml of ethyl vinyl ketone at ambient temperature, yielding a clear solution upon stirring. trans-1,3-Pentadiene (4.0 ml) was added very slowly to the solution at ambient temperature, yellow crystals of 4 being deposited overnight, in quantitative yield. The mother liquor was withdrawn at low temperature and fresh trans-1,3-pentadiene was added. trans-1,3-Pentadiene is lost from 4 instantaneously on exposure of the compound to the atmosphere. | [] | [] | ["[Cu2Cl2{m(trans-H2CCHCHCH(CH3))}]"] | ["copper(I) chloride--2.0 mmol, 0.2 g"] | [] | ["ethyl vinyl ketone--10 ml", "trans-1,3-Pentadiene--4.0 ml"] | [] | [] | []
c1dt11369k | 1518m, 1422vsbr, 1258vw, 1145m, 1103w, 1020m, 850m, 776w, 728m, 564m. C 37 H 21.50 CoN 10.50 O 2 C, 63.12; H, 3.08; N, 20.89%.Found: C, 63.27; H, 2.63; N, 21.03%.[Mn(HCTMCP)(1,10-phen)(H 2 O)(MeOH)] (4). To a 10 m l propanol/acetonitrile solution containing Mn(NO 3 ) 2 ·6H 2 O(20 mg, 0.08 mmol) and (nBu 4 N) 2 (HCTMCP) (82 mg, 0.12 mmol) was added a 5 ml methanol solution containing 1,10-phenanthroline (31 mg, 0.17 mmol). The resulting yellow solution was ﬁltered and left to stand. After several days yellow needles formed. The mother liquor was decanted and the crystals were washed with methanol, and then collected by ﬁltration (21 mg, 53%). IR (n/cm -1 ): 3384sbr, 2807vw, 2203s, 2178, 1420sbr, 1257vw, 1149w, 1021m, 850m, 128m, 564m. Anal. calcd. for C 25 H 14 MnN 8 O 2 :C, 58.44; H, 2.73; N, 21.82%. Found: C, 58.76; H, 2.89; N, 21.63%. | [] | [] | ["[Mn(HCTMCP)(1,10-phen)(H 2 O)(MeOH)]", "C 25 H 14 MnN 8 O 2"] | ["Mn(NO 3 ) 2 \n6H 2 O--20 mg, 0.08 mmol"] | [] | ["(nBu 4 N) 2 (HCTMCP)--82 mg, 0.12 mmol", "1,10-phenanthroline--31 mg, 0.17 mmol"] | [] | ["several days"] | ["methanol--5 ml", "propanol/acetonitrile--10 ml"]
acs.inorgchem.5b00688 | Synthesis. The title compound was prepared employing the hydrothermal method. Co(NO 3 ) 2 ·6H 2 O (0.2910 g, 1 mM) and 4,4′oxybis(benzoic acid) (0.2608 g, 1 mM) were dispersed in 10 mL of water. 3,5-Diamino-1,2,4-triazole (0.101 g, 1 mM) and NaOH (0.08 g, 2 mM) were added with continuous stirring, and the mixture was homogenized at room temperature for 30 min. The ﬁnal reaction mixture was sealed in a 23 mL polytetraﬂuoroethylene-lined stainless steel autoclave and heated at 180 °C for 72 h. The initial pH value of the reaction mixture was 5, and no appreciable change in pH was noted after the reaction. The ﬁnal product, containing large quantities of dark pink-colored plate-shaped rectangular crystals, was ﬁltered, washed with deionized water under vacuum, and dried at ambient conditions (yield 70% based on Co). Anal. Calcd (%) for 1: C 47.03, H 3.27, N 9.15; found: C 46.9, H 3.24, N 9.21. | [] | [] | ["Title compound"] | ["Co(NO 3 ) 2 ·6H 2 O--0.2910 g, 1 mM"] | ["NaOH--0.08 g, 2 mM"] | ["4,4′oxybis(benzoic acid)--0.2608 g, 1 mM", "3,5-Diamino-1,2,4-triazole--0.101 g, 1 mM"] | ["180 °C"] | ["72 h"] | ["water--10 mL"]
j.molstruc.2014.04.013 | Syntheses and characterization Complexes 1–6 were prepared by a similar procedure. A clear (methanol 1, 2, 5, 6, acetonitrile and benzene 3, 4) solution (25 mL) of the d 10 metal salt MX 2 (0.5 mmol, MX 2 = HgCl 2 1, HgBr 2 2, HgI 2 3, ZnI 2 4, Zn(SCN) 2 5, Cd(SCN) 2 6) was carefully layered onto a solution of L (0.341 g, 1 mmol) in dichloromethane or chloroform (25 mL). Single crystals of 1–6 suitable for single crystal X-ray diffraction analyses were obtained by slow interlayer diffusion.(Attention: the Hg salt is a highly toxic, please pay attention to safety in the use process, SCN salt also should be noticed.) HgL 2 Cl 2 (1) Yield: 0.38 g (79.66%). Anal. Calc. for C 42 H 38 Cl 2 HgN 10 (954.42): C, 52.86; H, 3.98; N, 14.68. Found: C, 52.66; H, 3.76; N, 14.96. IR m (cm 1 ): 3132 (m), 3022 (w), 2953 (w), 2922 (m), 2223 (s), 1645 (w), 1604 (w), 1566 (vs), 1523 (vs), 1450 (m), 1390 (w), 1368 (w), 1291 (m), 971 (s), 857 (s), 818 (w). | [] | [] | ["HgL 2 Cl 2", "C 42 H 38 Cl 2 HgN 10"] | ["HgCl 2--0.5 mmol"] | [] | ["L--0.341 g, 1 mmol"] | [] | [] | ["methanol--25 mL", "dichloromethane--25 mL", "chloroform--25 mL"]
s1600536810003879 | Experimental A solution of pyrazineamide (0.246 g, 2.0 mmol) in methanol (10 ml) was added to a solution of HgCl 2 (0.272 g, 1.0 mmol) in methanol (5 ml) at room temperature. Colourless plates of (I) were obtained by slow evaporation from methanolic solution after one week (yield; 0.359 g, 69.3%). | [] | [] | ["pyrazineamide"] | ["HgCl 2--0.272 g, 1.0 mmol"] | [] | [] | ["room temperature"] | ["one week"] | ["methanol--10 ml"]
j.dyepig.2016.12.039 | 2.2. Synthesis of [Cd(bipy)][HL] n (1) A mixture of Cd(CH 3 COO) 2 $2H 2 O (0.04 g, 0.15 mmol), H 3 L (0.029 g, 0.1 mmol), bipy (0.023 g, 0.15 mmol), NaOH (0.012 g, 0.3 mmol) and 8 mL H 2 O was sealed in a 15 mL Teﬂon reactor and heated at 140  C for 3 days. After the mixture had been cooled to room temperature at a rate of 10  C/h, colorless crystals of 1 were collected in a 37% yield. Anal. Calcd for C 24 H 19 CdN 2 O 5 P (M r ¼ 558.80): C, 51.58; H, 3.43; N, 5.01%. Found: C, 51.65; H, 3.49; N, 4.90%. IR (cm 1 ): 3371 (m), 3052 (m), 1550 (s), 1476 (s), 1440 (m), 1392 (s), 1312 (w), 1243 (w), 1199 (w), 1156 (s), 1069 (s), 945 (s), 850 (w), 763 (s), 653 (w), 523 (s). | [] | [] | ["[Cd(bipy)][HL] n", "C 24 H 19 CdN 2 O 5 P"] | ["Cd(CH 3 COO) 2 $2H 2 O--0.04 g, 0.15 mmol"] | ["NaOH--0.012 g, 0.3 mmol"] | ["H 3 L--0.029 g, 0.1 mmol"] | ["140 \n C"] | ["3 days"] | ["H 2 O--8 mL"]
s0277-5387(99)00250-8 | added until complete dissolution, followed by the addition of DPKox (2 mmol) dissolved in EtOH. The ﬁnal clear 2.3. | [] | [] | [] | [] | ["DPKox--2 mmol"] | [] | [] | [] | []
s11172-018-2034-6 | Calculated (%): C, 38.3; H, 3.8. IR (KBr), ν/cm –1 : 516 (m), 701 (w), 774 (m), 852 (w), 897 (w), 984 (w), 1016 (w), 1104 (m), 1186 (m), 1247 (m), 1303 (m), 1413 (s), 1541 (s), 1579 (s), 2841 (m), 3397 (m), 3635 (w). TGA, found: Δm = 13% (150 °C); calculat ed for 6 H 2 O + 1 CH 3 OH in 1: 12%. The product decomposes in the temperature range of 200—400 °C.Synthesis of catena[triaquatris(1,4dioxane)tetrakis{4,4´,4´´ benzene1,3,5triyltris(benzoate)}hexacopper( II)] 1,4dioxane tetrasolvate decahydrate, [Cu 6 (C 4 H 8 O 2 ) 3 (H 2 O) 3 (btb) 4 ]• • 4C 4 H 8 O 2 •10H 2 O (3). Compound 3 was synthesized by the reaction of copper( II) nitrate (0.024 g, 0.10 mmol) with 4,4´,4´´ benzene1,3,5triyltris(benzoic acid) (0.018 g, 0.04 mmol) in the presence of Smalic acid (0.016 g, 0.12 mmol) in a 4 : 1 dioxane—water mixture (2.0 mL). The reaction was performed in a sealed glass tube on heating to 100 °C overnight. The heat ing was accompanied by the precipitation of darkblue crystals, which were washed with dioxane and dried in air. The yield was 0.028 g (0.038 mmol, 94% based on H 3 btb). Found (%): C, 54.8; H, 5.0. C 136 H 142 Cu 6 O 51 . Calculated (%): C, 54.9; H, 4.8.IR (KBr), ν/cm –1 : 520 (m), 703 (w), 782 (s), 871 (s), 889 (w), 1015 (w), 1081 (m), 1118 (s), 1188 (w), 1253 (w), 1288 (w), 1405 (s), 1560 (s), 1621 (s), 1720 (w), 2852 (m), 2959 (m), 3414 (w). TGA, Found: Δm = 19% (325 °C); calculated for 10 H 2 O + 4 C 4 H 8 O 2 in 3: 18%. The product decomposes in the temperature range of 375—425 °C.This study was financially supported by the Russian Science Foundation (Project No. 142300013).References 1. L. Ma, C. Abney, W. Lin, Chem. Soc. Rev., 2009, 38, 1248.2. Y. Liu, W. Xuan, Y. Cui, Adv. Mater., 2010, 22, 4112.3. D. N. Dybtsev, M. P. Yutkin, V. P. Fedin, Russ. Chem.Bull., 2009, 58, 2246.4. X. Bao, L. J. Broadbelt, R. Q. Snurr, Phys. Chem. Chem.Phys., 2010, 12, 6466.5. P. Pelusoa, V. Mamane, S. Cossu, J. Chromatogr. A, 2014, 1363, 11.6. J. NavarroSánchez, A. I. ArgenteGarc ía, Y. Moliner Martínez, D. RocaSanjuán, D. Antypov, P. Campíns Falcó, M. J. Rosseinsky, C. MartíGastaldo, J. Am. Chem.Soc., 2017, 139, 4294.7. M. Yoon, R. Srirambalaji, K. Kim, Chem. Rev., 2012, 112, 1196.8. Q. Xia, Y. Liu, Z. Li, W. Gong, Y. Cui, Chem. Commun., 2016, 52, 13167.9. V. N. Panchenko, Sung Hwa Jhung, M. N. Timofeeva, Russ. Chem. Bull. (Int. Ed.), 2015, 64, 1772.10. D. N. Dybtsev, A. L. Nuzhdin, H. Chun, K. P. Bryliakov, E. P. Talsi, V. P. Fedin, K. Kim, Angew. Chem., Int. Ed., 2006, 45, 916.11. Ling Qin, Jin Li, QingHe Liu, HongZhe Chen, XiYang, FuHu Cao, Juan Li, Mendeleev Commun., 2017, 27, 150.Table 4. Selected bond lengths (d) and bond angles ( ω) in compound 3 Parameter Value Parameter Value Bond d/Å Bond d/Å Cu(1)—O(1M) 2.157(5) Cu(2)—O(11M) 2.200(5) Cu(1)—O(11) 1.984(4) Cu(2)—O(12) 1.930(5) Cu(1)—O(21) 1.980(4) Cu(2)—O(22) 1.943(5) Cu(1)—O(23) i 1.970(4) Cu(2)—O(24)#1 1.925(5) Cu(1)—O(25) ii 1.990(4) Cu(2)—O(26)#2 1.918(5) Angle ω/deg Angle ω/deg O(1M)—Cu(1)—Cu(2) 176.39(17) O(12)—Cu(2)—O(11M) 91.6(2) O(11)—Cu(1)—O(1M) 92.4(2) O(12)—Cu(2)—O(22) 169.9(2) O(11)—Cu(1)—O(25) ii 87.5(2) O(22)—Cu(2)—O(11M) 98.5(2) O(21)—Cu(1)—O(1M) 98.8(2) O(24) i —Cu(2)—O(11M) 87.7(2) O(21)—Cu(1)—O(11) 168.8(2) O(24) i —Cu(2)—O(12) 91.6(3) O(21)—Cu(1)—O(25) ii 90.8(2) O(24) i —Cu(2)—O(22) 87.8(3) O(23) i —Cu(1)—O(1M) 96.8(2) O(26) ii —Cu(2)—O(11M) 100.4(2) O(23) i —Cu(1)—O(11) 91.98(19) O(26) ii —Cu(2)—O(12) 88.8(3) O(23) i —Cu(1)—O(21) 87.26(19) O(26) ii —Cu(2)—O(22) 90.4(3) O(23) i —Cu(1)—O(25) ii 167.2(2) O(26) ii —Cu(2)—O(24) i 172.0(2) O(25) ii —Cu(1)—O(1M) 96.0(2) Note. Symmetryrelated atoms are generated by the following symmetry codes: i) y, x + y, z + 1; ii) x – y + 2/3, x + 1/3, z + 1/3. Zavakhina et al.44 Russ.Chem.Bull., Int.Ed., Vol. 67, No. 1, January, 2018 12. MingDao Zhang, Yan Jiao, Jun Lia, MinDong Chen, Mendeleev Commun., 2015, 25, 65.13. M. P. Yutkin, M. S. Zavakhina, D. G. Samsonenko, D. N.Dybtsev, V. P. Fedin, Russ. Chem. Bull., 2010, 59, 733.14. D. N. Dybtsev, M. P. Yutkin, V. P. Fedin, Russ. Chem.Bull., 2009, 58, 2246.15. M. P. Yutkin, M. S. Zavakhina, D. G. Samsonenko, V. P.Fedin, J. Struct. Chem., 2011, 52, 365.16. M. S. Zavakhina, D. G. Samsonenko, M. P. Yutkin, D. N.Dybtsev, V. P. Fedin, Russ. J. Coord. Chem., 2013, 39, 321.17. M. S. Zavakhina, D. G. Samsonenko, D. N. Dybtsev, V. P.Fedin, J. Struct. Chem., 2014, 55, 1442.18. M. S. Zavakhina, D. G. Samsonenko, D. N. Dybtsev, V. P.Fedin, Z. Anorg. Allg. Chem., 2015, 641, 590.19. M. S. Zavakhina, D. G. Samsonenko, D. N. Dybtsev, S. P.Argent, A. J. Blake, M. Schröder, V. P. Fedin, Russ. Chem.Bull., 2015, 64, 2908.20. L. Ma, W. Lin, J. Am. Chem. Soc., 2008, 130, 13834.21. O. K. Farha, C. E. Wilmer, I. Eryazici, B. G. Hauser, P. A.Parilla, K. O’Neill, A. A. Sarjeant, S. T. Nguyen, R. Q.Snurr, J. T. Hupp, J. Am. Chem. Soc., 2012, 134, 9860.22. M. S. Zavakhina, D. G. Samsonenko, D. N. Dybtsev, M. P.Yutkin, A. V. Virovets, V. P. Fedin, Russ. Chem. Bull., 2013, 62, 716.23. E. N. ZorinaTikhonova, N. V. Gogoleva, E. V. Aleksan drov, G. G. Aleksandrov, M. A. Kiskin, A. A. Sidorov, I. L.Eremenko, Russ. Chem. Bull., 2016, 64, 759.24. A. S. Lytvynenko, A. M. Mishura, V. E. Titov, M. A. Kiskin, S. Golhen, O. Cador, S. V. Kolotilov, L. Ouahab, I. L.Eremenko, V. M. Novotortsev, Russ. Chem. Bull., 2015, 64, 306.25. M. S. Zavakhina, D. G. Samsonenko, V. P. Fedin, J. Struct.Chem, 2015, 56, 108.26. M. S. Zavakhina, D. G. Samsonenko, A. V. Virovets, D. N.Dybtsev, V. P. Fedin, J. Solid State Chem., 2014, 210, 125.27. B. Mu, F. Lia, K. S. Walton, Chem. Commun., 2009, 249, 3.28. A. L. Spek, Acta Crystallogr., Section D, 2009, 65, 148.29. B. Chen, M. Eddaoudi, S. T. Hyde, M. O´Keeffe, O. M.Yaghi, Science, 2001, 291, 1021.30. A. L. Spek, Acta Crystallogr., Section C, 2015, 71, 9.31. CrysAlisPro 1.171.38.41, Rigaku Oxford Diffraction, 2015, 32. G. M. Sheldrick, Acta Crystallogr., Section A, 2015, 71, 3.Received July 19, 2017; in revised form November 17, 2017; accepted November 20, 2017 | [] | [] | ["[Cu 6 (C 4 H 8 O 2 ) 3 (H 2 O) 3 (btb) 4 ]• • 4C 4 H 8 O 2 •10H 2 O", "C 136 H 142 Cu 6 O 51"] | ["copper( II) nitrate--0.024 g, 0.10 mmol"] | [] | ["4,4´,4´´ benzene 1,3,5 triyltris(benzoic acid)--0.018 g, 0.04 mmol", "S malic acid--0.016 g, 0.12 mmol"] | ["100 \nC"] | ["overnight"] | ["4 : 1 dioxane water mixture--2.0 mL"]
j.jssc.2018.09.044 | Teflon-lined autoclave under autogenous pressure, the reaction vessels were filled to approximately 70% of their volume capacity. FTIR spectra were recorded in KBr pellets with FTIR-8900 IR spectrometer in the range of 400–4000 cm -1 . TG analyses were performed on a Perkin-Elmer Pyris Diamond TG/DTA instrument in following N 2 with a heating rate of 10 °C min -1 . UV spectra were acquired by using a U3010 UV-visible spectrophotometer (Shimadzu). 2.2 Hydrothermal synthesis A mixture of NH 4 VO 3 (190 mg, 1.62 mmol), AgNO 3 (180 mg, 1.06 mmol), bpe (90 mg, 0.5 mmol), H 3 PO 4 (0.2 mL, 3 mmol) with 85% concentration and H 2 O (12 mL, 0.66 mol) was vigorous stirred for 1 h, and was adjusted to pH= 5.5-6.0 with concentrated H 3 PO 4 . Then the solution was transferred to a Teflon-lined reactor and kept at 160 °C for 6 days. After the reactor was slowly cooled to room temperature, yellow strip crystals of 1 were obtained, washed with distilled water, and air-dried to give a yield of 65% based on element V. Elemental anal. Calcd. for C 48 H 40 Ag 4 N 8 O 17 V 6 (%): C, 33.14; N, 6.44; H, 2.30. Found (%): C, 33.16; N, 6.40; H, 2.32. The preparation procedure for compound 2 was similar to the method of 1, except that the dosage of NH 4 VO 3 was changed into 380 mg. Yellow strip crystals of 2 were obtained with a yield of 50% based on element V. Elemental anal. Calcd. for C 120 H 100 Ag 10 N 20 O 43 V 14 (%): C, 33.47; N, 6.51; H, 2.32. Found (%): C, 33.43; N, 6.55; H, 2.33. 2.3 Structure determination Single crystal data were collected on a Smart Apex CCD diffractometer at 296(2) K with Mo Kα monochromated radiation (λ = 0.71073 Å). The structures of 1–2 were solved by direct methods and refined by the full-matrix least-squares methods on F 2 using the SHELXTL crystallographic software package. Anisotropic thermal parameters were used to refine all nonhydrogen atoms. Hydrogen atoms attached to carbon atoms were added to their geometrically ideal positions and refined isotropically. Hydrogen atoms attached to water molecules were not identified from the difference Fourier map, but were added in the final formula. A summary of the crystallographic parameters of 1 and 2 is listed in Table 1. Table 1 Crystal data of compounds 1 and 2 Compound 1 2 Empirical formula C 48 H 40 Ag 4 N 8 O 17 V 6 C 120 H 100 Ag 10 N 20 O 43 V 14 | [] | [] | ["NH 4 VO 3", "AgNO 3", "bpe", "H 3 PO 4", "H 3 O", "C 48 H 40 Ag 4 N 8 O 17 V 6"] | ["NH 4 VO 3--190 mg, 1.62 mmol", "AgNO 3--180 mg, 1.06 mmol"] | [] | ["bpe--90 mg, 0.5 mmol", "H 3 PO 4--0.2 mL, 3 mmol"] | ["160 \nC"] | ["6 days"] | ["H 2 O--12 mL, 0.66 mol"]
b816205k | 0.1 mmol Ln(NO 3 ) 3 ·6H 2 O[45.0mg(4),46.0mg(5), 46.0 mg (6)], H 4 BPTCA (33.4 mg, 0.1 mmol), Ag 2 O (12.0 mg, 0.05 mmol) and HNO 3 (60%, 0.1 mL) and H 2 O (12 mL) at 180 ◦ Cfor3d. | [] | [] | [] | ["Ln(NO 3 ) 3 \n6H 2 O--0.1 mmol", "Ag 2 O--12.0 mg, 0.05 mmol"] | [] | ["H 4 BPTCA--33.4 mg, 0.1 mmol"] | ["180 ◦ C"] | ["3d"] | ["HNO 3 (60%)--0.1 mL", "H 2 O--12 mL"]
00958972.2010.550283 | Found: C, 27.80; H, 4.46; and N, 20.02%. IR (KBr, cm 1 ): 3412(s), 1662(s), 1640(s), 1615(s), 1529(m), 1441(m), 1408(m), 1385(m), 1345(m), 735(m), and 619(m).2.2.2. Synthesis of [Y(atza) 2 (H 2 O) 2 (CH 3 OH)]Cl (2). Complex 2 was prepared in a similar manner to 1 , except that Katza was used instead of Ka3-ptz in 51% yield based on Y 3þ consumed. Anal. Calcd for C 7 H 16 N 10 ClO 7 Y: C, 17.64; H, 3.38; and N, 29.39.Found: C, 17.82; H, 3.41; and N, 29.54%. IR (KBr, cm 1 ): 3146(s), 1613(s), 1490(m), 1451(s), 1401(m), 1323(m), 1143(m), 1012(m), 825(m), 762(m), and 628(m). | [] | [] | ["[Y(atza) 2 (H 2 O) 2 (CH 3 OH)]Cl", "C 7 H 16 N 10 ClO 7 Y"] | [] | [] | ["Katza--not specified"] | [] | [] | []
ic034031h | Anal. Calcd for C 93 H 94 Fe 8 O 23 Pb 4 : C, 39.41; H, 3.32%. Found: C, 40.47; H, 3.15%. IR (cm -1 , KBr): 3423 (m), 1517 (s), 1468 (s), 1386 (s), 1356 (s), 1344 (m), 811(m), 792 (m), 509 (m).Synthesis of [Zn 4 (µ 2 -FcCOO) 6 (µ 4 -O)] (2). The6mLCH 3 OH solution of FcCOONa (5.04 mg, 0.02 mmol) was dropped slowly into the 8 mL CH 3 OH solution of Zn(Ac) 2 ‚2H 2 O (2.19 mg, 0.01 mmol); the mixture was stirred and then put in the dark. Four days later, the fine red X-ray quality single crystals were obtained. | [] | [] | ["[Zn 4 (µ 2 -FcCOO) 6 (µ 4 -O)]", "C 93 H 94 Fe 8 O 23 Pb 4"] | ["Zn(Ac) 2 ‚2H 2 O--2.19 mg, 0.01 mmol"] | [] | ["FcCOONa--5.04 mg, 0.02 mmol"] | [] | ["Four days"] | ["CH 3 OH--6mL"]
c2dt32674d | {[Sm(Hcpna)(cpna)(phen)]·2H 2 O} n (4). The preparation of 4 was similar to that of 1 except using SmCl 3 ·6H 2 O instead of Sm(NO 3 ) 3 ·6H 2 O. After being cooled to room temperature, colorless block-shaped crystals of 4 were isolated manually, and washed with distilled water. Yield: 48% (based on H 2 cpna). | [] | [] | ["{[Sm(Hcpna)(cpna)(phen)]\b2H 2 O} n", "Not Available"] | ["SmCl 3 \b6H 2 O--Not Available"] | [] | ["Hcpna--Not Available", "cpna--Not Available", "phen--Not Available"] | [] | [] | []
j.ica.2008.10.031 | 2.2.2. Synthesis of complex [Ni( g 2 -SOCFc) 2 (btx)] n (1) A methanol solution (4 mL) of btx (15.6 mg; 0.1 mmol) (btx = 1,4-bis(triazol-1-ylmethyl)benzene) was added slowly to an aqueous solution (2 mL) of NiSO 4  6H 2 O (26.2 mg, 0.1 mmol), giving a clear solution. And then 6 mL of methanol solution of FcCOSNa (62.4 mg, 0.2 mmol) was added dropwise to the above mixture. The resulting red solution was allowed to stand at room temperature in the dark. Good-quality red crystals were obtained after one week. Yield: 68%. Anal. Calc. for C 34 H 30 NiFe 2 N 6 O 2 S 2 :C, 51.75; H, 3.83; N, 10.65. Found: C, 51.68; H, 3.82; N, 10.63%. | [] | [] | ["[Ni( ? 2 -SOCFc) 2 (btx)] n", "C 34 H 30 NiFe 2 N 6 O 2 S 2"] | ["NiSO 4 ? 6H 2 O--26.2 mg, 0.1 mmol"] | [] | ["btx--15.6 mg, 0.1 mmol", "FcCOSNa--62.4 mg, 0.2 mmol"] | [] | ["one week"] | ["methanol--4 mL", "water--2 mL"]
cg3000526 | Synthesis of [Cd(L)(H 2 O)] (1). A mixture of H 2 L (34.6 mg, 0.1 mmol), Cd(CH 3 COO) 2 ·2H 2 O (27.0 mg, 0.1 mmol), DMF (2 mL), and water (6 mL) was placed in a Teﬂon reactor (15 mL) and heated at 120 °C for 3 days. After the mixture had been cooled to room temperature at a rate of 10 °C·h −1 , colorless crystals of 1 were obtained with a yield of 45% based on Cd(II). Anal. Calcd for C 21 H 16 CdO 6 (M r = 476.75): C, 52.90; H, 3.38. Found: C, 52.78; H, 3.22. IR data (KBr, cm −1 ): 3394 (m), 3139 (m), 3023 (m), 2882 (m), 2615 (s), 2090 (s), 1951 (s), 1693 (w), 1597 (w), 1485 (w), 1129 (m), 933 (s), 862 (s), 764 (w), 678 (m). | [] | [] | ["[Cd(L)(H 2 O)]", "C 21 H 16 CdO 6"] | ["Cd(CH 3 COO) 2 \n2H 2 O--27.0 mg, 0.1 mmol"] | [] | ["H 2 L--34.6 mg, 0.1 mmol"] | ["120 \n°C"] | ["3 days"] | ["DMF--2 mL", "water--6 mL"]
d0ce01507e | Synthesis of [Ag 4 (bptp) 2 (H 2 O)]·3.5H 2 O (1) 16.9 mg of AgNO 3 (0.1 mmol) and 5 mg of H 2 bptp (0.014 mmol) were treated in 3 mL CH 3 CN–NH 3 ·H 2 O(v:v=2:1) mixed solvent. After being sonicated for 15 min, the contents were transferred into a 20 mL glass vial. The mixture was kept at 70 °C for 24 h, giving colorless hexagonal prism-like crystals (51% yield based on H 2 bptp). Elemental analysis calcd (%) for C 38 H 31 Ag 4 N 18 O 4.5 : C 36.71, H 2.51, N 20.28; found: C 36.23, H 2.33, N 20.66. | [] | [] | ["[Ag 4 (bptp) 2 (H 2 O)]·3.5H 2 O", "1", "C 38 H 31 Ag 4 N 18 O 4.5"] | ["AgNO 3--16.9 mg, 0.1 mmol"] | [] | ["H 2 bptp--5 mg, 0.014 mmol"] | ["70 °C"] | ["24 h"] | ["CH 3 CN--3 mL", "NH 3 ·H 2 O--3 mL"]
s10904-009-9273-9 | X-ray quality crystals of 1 and 2 were formed within a few days.{[Co(l-suc)(H 2 O) 2 (nia) 2 ]  2H 2 O} n (1): Yield 35% based on Co. Anal. Calc. for C 16 H 24 N 4 O 10 Co: C, 39.11; H, 4.92; N, 11.45%. Found C, 39.00; H, 4.81; N, 11.34%. IR (KBr disc, cm -1 ): 3379vs, 3298sb, 3231s, 3061vw, 2990vw, 2958vw, 1667vs, 1600vs, 1573vs, 1452m, 1398vs, 1370vs, 1330m, 1202m, 1152s, 1139m, 1051w, 1034w, 976w, 925w, 833w, 782m, 655s, 619m, 520m.[[Zn(l-suc)(H 2 O) 2 (nia) 2 ]  2H 2 O] n (2): Yield 49% based on Zn. Anal. Calc. for C 16 H 24 N 4 O 10 Zn: C, 38.60; H, 4.86; N, 11.31%. Found C, 38.57; H, 4.76; N, 11.26%. IR (KBr disc, cm -1 ): 3432sh, 3296sh, 3380s, 3233s, 3061vw, 2989vw, 2956vw, 1667vs, 1600vs, 1573s, 1452m, 1397vs, 1369vs, 1330m, 1202m, 1152m, 1138m, 1051m, 1034m, 996w, 976w, 923w, 780m, 654s, 619v, 517m. | [] | [] | ["[Co(l-suc)(H 2 O) 2 (nia) 2 ]  2H 2 O", "[Zn(l-suc)(H 2 O) 2 (nia) 2 ]  2H 2 O"] | ["Co(l-suc)(H 2 O) 2 --NaN", "Zn(l-suc)(H 2 O) 2 --NaN"] | [] | ["nia--NaN"] | [] | [] | []
b914623g | Synthesis of [Pb(ATIBDC)(biim)]$H 2 O (2) A mixture of H 2 ATIBDC (0.056 g, 0.100 mmol) and NaOH (0.008 g, 0.200 mmol) was dissolved in water (5 ml) and then an aqueous solution of Pb(NO 3 ) 2 (0.033 g, 0.100 mmol) in water (5 ml) was added whilst stirring. To this solution biim (0.014 g, 0.100 mmol) in DMF (5 ml) was added and then ﬁltered. Pale yellow crystals were formed after the ﬁltrate was kept in the open air for several days (35% based on H 2 ATIBDC). Anal. Calc. for C 14 H 10 I 3 N 5 O 5 Pb 1 : C, 18.35; H, 1.10; N 7.64. Found: C, 18.11; H, 0.98; N, 7.49%.Synthesis of [Pb(ATIBDC)] (3) A mixture of H 2 ATIBDC (0.084 g, 0.150 mmol) and NaOH (0.004 g, 0.100 mmol) was dissolved in water (5 ml) and then an aqueous solution of Pb(NO 3 ) 2 (0.050 g, 0.150 mmol) in water (5 ml) was added whilst stirring. The ﬁltrate was kept at ambient temperature for several days and pale yellow block crystals were formed. (52% based on H 2 ATIBDC). Anal. Calc. for C 8 H 2 I 3 NO 4 Pb 1 : C, 12.58; H, 0.26; N, 1.83. Found: C, 12.41; H, 0.28; N, 1.71%. | [] | [] | ["[Pb(ATIBDC)(biim)]$H 2 O", "C 14 H 10 I 3 N 5 O 5 Pb"] | ["Pb(NO 3 ) 2--0.033 g, 0.100 mmol"] | [] | ["H 2 ATIBDC--0.056 g, 0.100 mmol", "biim--0.014 g, 0.100 mmol"] | [] | ["several days"] | ["water--5 ml", "DMF--5 ml"]
s10870-006-9110-8 | Syntheses (HgI 2 )(dpb) (DMSO) 2n 1: A mixture of meso-dpb (0.198 g, 1.0 mmol) and dimethylsulphoxide (5 mL) was heated and stirred for 10 min in air till it dissolved totally. The solution was slowly added to a colorless solution of HgI 2 (0.454 g, 1.0 mmol) in 5 mL DMSO, and then maintained undisturbed at ambient temperature. After 3 days, colorless crystals were collected by ﬁltration (yield ca. 30%). Elemental analysis for 1:C 18 H 28 HgI 2 N 2 O 4 S 2 (854.93), calc.: C, 25.29; H, 3.30, N, 3.28; found: C, 25.56; H, 3.64; N, 3.20%. IR data (KBr, cm −1 ): 3216b, 2978sh, 1605s, 1418s, 1366w, 1311w, 1225m, 1205w, 1141m, 1091w, 1069m, 1026vs, 951m, 914m, 844m, 774w, 705w, 629m, 543m, 443w.X-Ray crystallography Crystallographic data for the title compound 1 was collected at 291(2) K using Mo-K( radiation (λ =0.71073 ˚ A) on a Rigaku RAXIS-IV image plate area detector. The data were corrected for Lorentz and polarization factors and for absorption by using empirical scan data. The structure was solved with the SHELX program, and reﬁned by full-matrix least-squares methods based on F 2 , with anisotropic thermal parameters for the non-hydrogen atoms. The hydrogen atoms were located theoretically and not reﬁned. The Fig. 1. ORTEP drawing of the asymmetric unit of [(HgI 2 ) 2 (dpb) 2 (DMSO) 2 ] n 1 with displacement ellipsoids at the 30% probability level. Hydrogens and the disordered S1’in DMSO are removed for clarity.solvent molecules, dimethylsulphoxide (DMSO), were partly disordered and the sulfur atoms were divider into two parts (S1, S1  ). | [] | [] | ["(HgI 2 )(dpb)(DMSO) 2n", "C 18 H 28 HgI 2 N 2 O 4 S 2"] | ["HgI 2--0.454 g, 1.0 mmol"] | [] | ["meso-dpb--0.198 g, 1.0 mmol"] | [] | ["3 days"] | ["dimethylsulphoxide--5 mL", "DMSO--5 mL"]
b809627a | The mixture solution was stirred for 1 h and ﬁltered subsequently. The ﬁltrate was allowed to stand at room temperature for slow evaporation. A few days later, orange sheet crystals of 1 were obtained in 41% yield on the basis of manganese. Anal. Calcd for C 14 H 15 N 3 O 12 Mn (M r ¼ 472.23): C, 35.61; H, 3.20; N, 8.90. Found: C, 35.38; H, 3.54; N, 8.83%. FT-IR (KBr, cm 1 ): 3394 m, 1624 s, 1601 s, 1528 vs, 1436 m, 1385 s, 1366 m, 1276 m, 1256 m, 1178 m, 931 m, 872 w, 782 w, 757 w, 730 w, 707 w, 570 w, 507 w. | [] | ["a few days"] | ["C 14 H 15 N 3 O 12 Mn"] | [] | [] | [] | [] | ["1 h"] | []
j.jssc.2009.06.031 | Yield: 25% (based on Mn). IR (KBr pellet, cm 1 ): 3421w, 30 62w, 2360m, 1568s, 1458s, 1386s, 1070m, 948m, 821m, 786m. Anal.Calcd. for C 46 H 26 MnN 8 O 4 : C 68.23; H 3.21; N 13.24%. Found: C 68.39; H 3.11; N 13.10%.2.2.4. [Mn(PIP)(1,3-bdc)] ð 4Þ 4 was obtained by the similar method to that for 3, excepted for using benzene-1,3-dicarboxylic acid instead of benzene-1,4dicarboxylic acid. Yield: 30% (based on Mn). IR (KBr pellet, cm 1 ): 342w, 3061w, 2360m, 1572s, 1460s, 1358s, 1072m, 831m, 732m. | [] | [] | ["[Mn(PIP)(1,3-bdc)] ð 4", "C 46 H 26 MnN 8 O 4"] | [] | [] | [] | [] | [] | []
cg201159z | Anal. calcd (found) for Ag 2 C 42 H 36 Cl 2 N 12 O 8 : C, 44.90 (44.32); H, 3.23 (3.34); N, 14.96 (14.04)%. IR (KBr): ν (cm −1 ) = 3400 (s), 3329 (s), 3226 (s), 2234 (s), 1643 (m), 1599 (s), 1582 (s), 1492 (m), 1478 (w), 1447 (m), 1328 (m), 1294 (s), 1144 (s), 1111 (s), 1088 (s), 863 (s), 789 (s), 725 (m), 686 (s), 626 (s), 530 (m), 477 (s). | [] | [] | ["Ag 2 C 42 H 36 Cl 2 N 12 O 8"] | [] | [] | [] | [] | [] | []
c4ra03569k | Synthesis of {[Cd(bpmp) 1.5 (tbip)]$3H 2 O} n (3) Compound 3 was prepared in the same way as that for 2 but using Cd(NO 3 ) 2 $6H 2 O (30.8 mg, 0.1 mmol). Colorless block crystals were recovered by ltration, washed by distilled water, and dried in air at ambient temperature. Yield: 44% (based on Cd). Calcd for C 36 H 48 N 6 O 7 Cd (789.21): C 54.79, H 6.13, N 10.65; found: C 54.87, H 6.18, N 10.73. IR (KBr, cm 1 ): 3440 (w, br), 2963(w), 2813(w), 1626(s), 1567(m), 1432(m), 1366(s), 1160(w), 1012(w), 838(w), 786(w), 734(w), 490(w). | [] | [] | ["{[Cd(bpmp) 1.5 (tbip)]$3H 2 O} n", "C 36 H 48 N 6 O 7 Cd"] | ["Cd(NO 3 ) 2 $6H 2 O--30.8 mg, 0.1 mmol"] | [] | [] | [] | [] | []
s0108270105001101 | Analysis calculated for C 20 H 18 MnN 4 O 4 : C 55.44, H 4.19, N 12.93%; found: C 55.47, H 4.25, N 12.95%. | [] | [] | ["C 20 H 18 MnN 4 O 4"] | [] | [] | [] | [] | [] | []
j.jssc.2020.121706 | 2.2.3. Synthesis of {[Co(H 2 bpta)(4,4 0 -bipy)]⋅H 2 O} n (3) A mixture of H 4 bpta (0.10 mmol, 0.033 g), 4,4 0 -bipy (0.20 mmol, 0.032 g), Co(NO 3 ) 2 ⋅6H 2 O (0.20 mmol, 0.059 g), and H 2 O (7 mL) was placed in a 15 mL Teﬂon-lined stainless steel vessel, then adjusted to approximately pH 6.5 with dilute KOH solution, heated to 433 K for 72 h, followed by slow cooling to room temperature. Pink block crystals were obtained. Yield of 62% (based on H 4 bpta). Element Anal.(%, EA) Calcd.for C 26 H 18 CoN 2 O 9 (561.35): C 55.63, H 3.23, N 4.99. Found: C 55.24, H 3.34, N 4.87. IR (KBr, ν /cm 1 ): 3420 (br), 1632 (s), 1608 (s), 1588 (s), 1544 (s), 1488 (w), 1418 (s), 1368 (s), 1217 (w), 1083 (w), 894 (w), 813 (m), 782 (m), 723 (m), 656 (m), 631 (m), 465 (w). | [] | [] | ["{[Co(H 2 bpta)(4,4 0 -bipy)]⋅H 2 O} n", "C 26 H 18 CoN 2 O 9"] | ["Co(NO 3 ) 2 ⋅6H 2 O--0.20 mmol, 0.059 g"] | ["dilute KOH solution--adjusted to approximately pH 6.5"] | ["H 4 bpta--0.10 mmol, 0.033 g", "4,4 0 -bipy--0.20 mmol, 0.032 g"] | ["433 K"] | ["72 h"] | ["H 2 O--7 mL"]
j.ica.2009.05.059 | The ﬁltrate was kept at ambient temperature for several days and white crystals were formed. (Yield: 45.1% based on H 2 fum). Anal.Calc. for: C 16 H 14 PbN 2 O 6 : C, 35.75; H, 2.62; N, 5.21. Found: C, 35.65; H, 2.44; N, 4.99%.2.3. X-ray single-crystal structure determination Crystallographic data for the compound were collected at 293(2) K with a Siemens SMART CCD diffractormeter using graphite-monochromated (Mo K a ) radiation (k = 0.71073 Å), w and x scans mode. The structure was solved by direct method and reﬁned by Full-Matrix least-squares on F 2 method using SHELXL -97 program 0020-1693/$ - see front matter Ó 2009 Elsevier B.V. All rights reserved.doi:10.1016/j.ica.2009.05.059 * Corresponding author. Tel./fax: +86 514 87695171.E-mail addresses: klzhang@yzu.edu.cn, koulinzhang2002@yahoo.com (K.-L.Zhang).Inorganica Chimica Acta 362 (2009) 4255–4259 Contents lists available at ScienceDirect Inorganica Chimica Acta journal homepage: www.elsevier.com/locate/ica | [] | ["several days"] | ["Pb(fum) 2 (H 2 fum) 2"] | [] | [] | ["H 2 fum--NaN"] | [] | [] | []
j.ica.2013.04.012 | 2.3.6. Synthesis of {[Ag(L 5 )](ClO 4 ).4CH 3 CN)} n (6) To a 30 mL yellowish methanol solution of L 5 (0.45 g, 1 mmol) was added solid AgClO 4 (0.21 g, 1 mmol). The reaction mixture was stirred for 3 h. Pale yellow coloured precipitate obtained, was ﬁltered off and dried in air. It was then dissolved in acetonitrile and kept in the refrigerator overnight. Bright yellow crystalline complex suitable for X-ray analysis obtained, ﬁltered off, washed with 5 mL methanol dried in vacuum over fused CaCl 2 . | [] | ["overnight"] | ["{[Ag(L 5 )](ClO 4 ).4CH 3 CN)} n", "6"] | ["AgClO 4--0.21 g, 1 mmol"] | [] | ["L 5--0.45 g, 1 mmol"] | [] | ["3 h"] | ["methanol--30 mL", "acetonitrile--5 mL"]
c2ce06479k | Synthesis of [Cd 2 (L)(OH)(H 2 O) 1.5 ] (6). The preparation of 6 was similar to that of 5 except for a change in the weight of NaOH (0.016 g, 0.40 mmol). Colorless crystals of 6 were collected in 63% yield. Anal. Calcd for C 14 H 14 Cd 2 O 7.5 P(M r ¼ 558.02): C, 30.13; H, 2.53. Found: C, 30.19; H, 2.42. IR (cm 1 ): 3541(w), 3443(w), 3032(w), 1693(w), 1537(s), 1449(w), 1411(s), 1102(m), 1031(s), 851(w), 762(m), 659(w), 608(w), 567(w), 536(w).Synthesis of [Cd(HL)(phen) 2 ]$2.5H 2 O (7). The preparation of 7 was similar to that of 5 except that phen (0.020 g, 0.10 mmol) was introduced and the weight of NaOH was (0.008 g, 0.20 mmol). | [] | [] | ["[Cd 2 (L)(OH)(H 2 O) 1.5 ]", "C 14 H 14 Cd 2 O 7.5 P"] | [] | ["NaOH--0.016 g, 0.40 mmol"] | [] | [] | [] | []
j.poly.2009.09.001 | 2.5. Synthesis of complex MoO 2 (sSAE)Na, 4 The same procedure that was applied to yield complex MoO 2 (sSAP)Na 3 was used for the synthesis of the analog complex 4. Yield: 71%. | [] | [] | ["MoO 2 (sSAE)Na"] | [] | [] | [] | [] | [] | []
b515011f | d C (d 6 -DMSO, 293 K): 56.26 (OMe), 114.89 (o-C, Ph), 119.54 (mC, Ph), 124.33 (m-C, Pyr), 136.53 (p-C, Pyr), 148.19 (p-C, Ph), 150.08 (o-C, Pyr), 163.07 (i-C, Ph) [{4-MeO–C 6 H 4 OLi·THF} n ] 2b. BuLi (10 mmol) was added dropwise to a THF (5 mL) solution of 4-methoxyphenol (10 mmol, 1.24 g) to give a clear colorless solution. All the solvent was removed under vacuum and the yellow residue dissolved in a THF (2 mL) and hexane (3 mL) mixture. Low quality crystals were obtained by storage of this solution at 4 ◦ C for 1 day. Yield: 860 mg, 86.4% ( 1 H NMR shows 0.83 eq. THF). Found C, 65.16; H, 7.10. C 16.32 H 13.64 O 2.83 Li requires C, 65.27; H, 7.23. d H (d 6 -DMSO, 293 K): 1.78 (m, 3.3H, CH 2 , THF), 3.60 (m, 3.3H, OCH 2 ,THF), 3.63 (s, 3H, OMe), 6.44 (d, 2H, o-H, Ph), 6.56 (d, 2H, m-H, Ph). | [] | [] | ["[{4-MeO-C6H4OLi·THF} n]"] | [] | ["BuLi--10 mmol"] | ["4-methoxyphenol--10 mmol, 1.24 g"] | [] | ["1 day"] | ["THF--5 mL", "hexane--3 mL"]
c0ce00682c | Synthesis of [Cu 3 (nbpdc) 2 (bib)(OH) 2 ] n (4) A similar synthetic procedure as for 1 was used except that Mn(NO 3 ) 2 was replaced by Cu(NO 3 ) 2 $3H 2 O (0.019 g, 0.08 mmol), giving blue block crystals. Yield for 4: 30% (based on Cu). For 4: C 42.42, H 2.60, N 10.42; Found: C 42.48, H 2.63, N 11.38. IR (KBr, cm 1 ): 3392(m), 2923(w), 1610(s), 1526(m), 1347(s), 1106(m), 785(w). | [] | [] | ["[Cu 3 (nbpdc) 2 (bib)(OH) 2 ] n", "4"] | ["Cu(NO 3 ) 2 $3H 2 O--0.019 g, 0.08 mmol"] | [] | [] | [] | [] | []
j.jorganchem.2005.07.093 | 4.3. Reaction of V(g 6 -1,3,5-Me 3 C 6 H 3 ) 2 with pcmcpH in THF V(g 6 -1,3,5-Me 3 C 6 H 3 ) 2 (0.402 g, 1.3 mmol) was added to the pale yellow solution formed by dissolving pcmcpH (1.00 g, 2.7 mmol) in THF (100 ml). After 15 min stirring, the blood red solution became cloudy and a dark solid precipitated within 1 h. This solid was recovered by ﬁltration, washed with heptane (10 ml), dried in vacuo and identiﬁed as V(pcmcp) 2 (THF) 2 (0.951 g, 74.5% yield, dark red microcrystalline solid. | [] | ["15 min stirring", "1 h"] | ["V(g 6 -1,3,5-Me 3 C 6 H 3 ) 2"] | ["V(g 6 -1,3,5-Me 3 C 6 H 3 ) 2--0.402 g, 1.3 mmol"] | [] | ["pcmcpH--1.00 g, 2.7 mmol"] | [] | [] | ["THF--100 ml"]
j.molstruc.2006.09.009 | 2.2.2. {[Cd(pda)(4,4⬘-bpy)(H 2 O)] · 2H 2 O} n (2) The synthetic methods are the same as 1 except that the 2,2⬘-bpy was replaced by 4,4⬘-bpy. Light-yellow Xake crystals were obtained in 65% yield. Anal. Calcd. for C 17 H 17 CdN 3 O 7 (%): C, 41.86; H, 3.51; N, 8.62. Found (%): C, 41.64; H, 3.66; N, 8.72. IR (KBr, cm ¡1 ): 3316(s), 1623(s), 1561(s), 1392(s), 1171(w), 1126(w), 1070(w), 830(ms), 715(ms), 681(ms), 598(w), 460(w). | [] | [] | ["{[Cd(pda)(4,4⬘-bpy)(H 2 O)] · 2H 2 O} n", "C 17 H 17 CdN 3 O 7"] | [] | [] | ["pda--NaN", "4,4⬘-bpy--NaN"] | [] | [] | []
acs.inorgchem.7b02020 | Synthesis of [Ni(mimc) 2 (H 2 O) 4 ] (1). A 0.08 mmol portion (10.00 mg) of Hmimc was dissolved in 0.5 mL of DMF and mixed with a distilled water solution containing 0.04 mmol of Ni(NO 3 ) 2 ·6H 2 O (11.63 mg). Then, 1 mL of DMF was added to the mixture and stirred until homogeneity. The resulting solution was placed in a closed glass vessel and introduced in an oven at 95 °C for 24 h. Light green single crystals were grown during the heating procedure under autogenous pressure, which were ﬁltered oﬀ and collected at open atmosphere and washed with water and methanol. Yield: 30% based on metal. Anal. | [] | [] | ["[Ni(mimc) 2 (H 2 O) 4 ]", "Hmimc"] | ["Ni(NO 3 ) 2 ·6H 2 O--0.04 mmol (11.63 mg)"] | [] | ["Hmimc--0.08 mmol (10.00 mg)"] | ["95 °C"] | ["24 h"] | ["DMF--0.5 mL", "distilled water--unknown", "DMF--1 mL"]
j.poly.2015.01.042 | Anal. Calc. for 1,C 80 H 61 Co 2 N 8 O 25 : C, 58.1; N, 6.8; H, 3.7. Found: C, 58.2; N, 6.7; H, 3.8%. IR (KBr) cm 1 : 3446.94, 3074.34, 1712.15, 1591.26, 1518.09, 1451.89, 1427.10, 1390.62, 1247.46, 1144.79, 1104.06, 988.27, 867.82, 848.06, 776.16, 726.80, 690.05, 642.66, 601.03, 511.68, 423.21. | [] | [] | ["C 80 H 61 Co 2 N 8 O 25"] | [] | [] | [] | [] | [] | []
s1293-2558(03)00041-4 | 2.1.3. Preparation of [Cu(L2)(H 2 O) 3 (SO 4 )]·2.75H 2 O(3) A solution of L2 (44.8 mg, 0.2 mmol) in MeOH (8 ml) was layered onto a solution of CuSO 4 ·5H 2 O (25.0 mg, 0.1 mmol) in H 2 O. The solutions were left for about three days at room temperature, and blue crystals were obtained. Yield, 97% (based on CuSO 4 ·5H 2 O). Anal. calcd. | [] | [] | ["[Cu(L2)(H 2 O) 3 (SO 4 )]·2.75H 2 O", "NaN"] | ["CuSO 4 ·5H 2 O--25.0 mg, 0.1 mmol"] | [] | ["L2--44.8 mg, 0.2 mmol"] | [] | ["three days"] | ["MeOH--8 ml", "H 2 O--NaN"]
cg800774z | {[Cu(L5) 2 ](ClO 4 )· H 2 O} (8). Complex 8 was obtained in reactions between [Cu(CH 3 CN) 4 ](ClO 4 ), L1 and L5 (modiﬁcation 8a-1:1:1, 8b1:2:1, or 8c-1:1:2 molar ratio) in acetonitrile, performed in manner similar to that described above for 6 or 7. The resulting brown-yellow solution was cooled to room temperature and ﬁltered off. Burgundy colored microcrystals formed after a few hours. In turn, they were separated, washed with acetonitrile and diethyl ether, and dried in vacuo.For 8c: yield 105 mg, 35.1% (based on Cu salt); C 24 H 22 N 8 Cl 1 Cu 1 O 5 (601.48): calcd. C 47.93, H 3.69, N 18.63; found: C 48.05, H 3.59, N 18.79. To verify the chemical composition of 8 the reaction between [Cu(CH 3 CN) 4 ](ClO 4 ) and sole spacer ligand L5 in a molar ratio of 1:1 (modiﬁcation 8d) was performed under similar conditions. The obtained microcrystalline product shows the composition identical to the formula obtained for 8a-c (see Supporting Information). | [] | [] | ["{[Cu(L5) 2 ](ClO 4 )· H 2 O}", "C 24 H 22 N 8 Cl 1 Cu 1 O 5"] | ["[Cu(CH 3 CN) 4 ](ClO 4 )--not provided"] | [] | ["L1--not provided", "L5--not provided"] | [] | [] | ["acetonitrile--not provided"]
cg301047w | They were isolated by ﬁltration, washed several times with DMF and diethylether, and dried under vacuum. Yield (based on H 3 btc): ∼0.554 g (80%). The dried crystalline product was analyzed as MOAAF1·H 2 O. Anal. Calc. for C 24 H 38 N 2 O 15 Zn: C, 43.68; H, 5.83; N, 4.24.Found: C, 43.72; H, 5.75; N, 4.35%. Selected IR data (KBr pellet, cm −1 ): 3376 (s), 2955 (w), 2891 (w), 1626 (s), 1583 (s), 1439 (s), 1359 (s), 1100 (s). | [] | [] | ["MOAAF1·H 2 O"] | ["NaN 3--NaN"] | [] | ["H 3 btc--NaN"] | [] | [] | ["DMF--NaN", "diethylether--NaN"]
s10870-014-0512-8 | Synthesis of [Cu(4-dpyb) 0.5 (2,6-PDA)]H 2 O(3) The synthesis method of 3 is similar to that of 2 except for ligand 2,6-H 2 PDA (0.025 g, 0.15 mmol) as the substitute of 5-H 2 AIP, and the different amount of NaOH (0.016 g, 0.40 mmol) was added to adjust the systematic pH. Blue block crystals of 3 were obtained (yield: ca. 37 % based on Cu). Anal. for C 15 H 14 CuN 3 O 6 : Calcd. C 45.47, H 3.57, N 10.61; found C 45.41, H 3.59, N 10.67 %. IR (KBr, cm -1 ): m = 3428 w, 3081 w, 2948 w, 1658 m, 1622 s, 1672 w, 1430 m, 1367 s, 1349 m, 1298 w, 1107 s, 912 w, 859 m, 786 s, 737 m, 620 s, 525 w. | [] | [] | ["[Cu(4-dpyb) 0.5 (2,6-PDA)] ? H 2 O", "C 15 H 14 CuN 3 O 6"] | [] | ["NaOH--0.016 g, 0.40 mmol"] | ["2,6-H 2 PDA--0.025 g, 0.15 mmol"] | [] | [] | []
15533174.2013.783868 | EXPERIMENTAL Synthesis of [Pb 2 (mip) 2 ](1) A mixture of Pb(CH 3 COO) 2 ·3H 2 O (0.1 mmol, 0.038 g) H 2 mip (0.1 mmol, 0.018 g), C 2 H 5 OH (15 mL), and several drippings of triethylamine and ethanol was heated at 140 ◦ Cfor 3 days in a sealed Teﬂon-lined stainless steel vessel (25 cm 3 ) under autogenous pressure. Slow cooling of the reaction mixture to room temperature gave white crystals. Yield: 34% (based on Pb). Anal. Calc. (%) for C 18 H 12 O 8 Pb 2 : C, 28.05; H, 1.57; Found: C, 27.86; H, 1.71.687 Downloaded by [Case Western Reserve University] at 19:56 26 November 2014 688 G.-L. WEN ET AL. | [] | [] | ["[Pb 2 (mip) 2 ]"] | ["Pb(CH 3 COO) 2 ·3H 2 O--0.1 mmol, 0.038 g"] | ["triethylamine--several drippings", "ethanol--several drippings"] | ["H 2 mip--0.1 mmol, 0.018 g"] | ["140 \t C"] | ["3 days"] | ["C 2 H 5 OH--15 mL"]
c2ce26120k | 0.1 mmol) was dissolved in 6 mL distilled water. The resulting solution was stirred for about 30 min at room temperature, sealed in a 10 mL Teflon-lined stainless steel autoclave, and heated at 110 uC for 3 days under autogenous pressure. The reaction system was then cooled to room temperature at a rate of 5 uCh 21 . Colorless flaky crystals of 1 were collected in 48% yield (based on Eu). Anal. Calcd. for C 24 H 15 EuN 6 O 6 (M r = 635.38): C, 45.37 H, 2.38 N, 13.23. Found: C, 45.81 H, 2.64 N, 12.99%.IR (KBr, v/cm 21 ): 3141(br, m), 1652(s), 1616(s), 1521(m), 1497(m), 1466(s), 1398(s), 1331(s), 1299(m), 1228(w), 1027(w), 988(w), 849(m), 821(m), 779(w), 739(s), 631(m), 580(m). | [] | [] | ["[Eu(L) 2 (H 2 O) 2 ]"] | [] | [] | ["L--0.1 mmol"] | ["110 \nC"] | ["3 days"] | ["distilled water--6 mL"]
j.molstruc.2009.12.008 | [Cu(phen)] 2 [AlMo 6 H 5 O 24 ](2). A mixture of Na 2 MoO 4 2H 2 O (3.5 g, 14.46 mmol), CuCl 2 2H 2 O (0.26 g, 1.5 mmol), AlCl 3 (0.83 g, 6.21 mmol), phen (0.2 g, 1 mmol), and H 2 O (50 mL) was stirred for 30 min at 75 °C, after the pH value of the solution was adjusted to 2.6 with diluted NaOH solution and then transferred to a 80 mL Teﬂon-lined stainless steel reactor. The solution was heated under autogenous pressure at 165 °C for 120 h. After the solution was slowly cooled to room temperature at a rate of 10 °Ch 1 , green bar crystals were ﬁltered off, washed with distilled water and dried in air (53% yield based on Cu). | [] | [] | ["[Cu(phen)] 2 [AlMo 6 H 5 O 24 ]", "C 12 H 10 AlCuMo 6 O 26"] | ["Na 2 MoO 4 ?2H 2 O--3.5 g, 14.46 mmol", "CuCl 2 ?2H 2 O--0.26 g, 1.5 mmol", "AlCl 3--0.83 g, 6.21 mmol"] | [] | ["phen--0.2 g, 1 mmol"] | ["165 \nC"] | ["120 h"] | ["H 2 O--50 mL"]
j.jssc.2016.07.017 | 2.3. Synthesis of [Cd 3 (4-pzpt) 2 (suc) 2 ] n (2) A mixture containing Cd(NO 3 ) 2  4H 2 O (0.0308 g, 0.1 mmol), 4-Hpzpt (0.0224 g, 0.1 mmol), H 2 suc (0.0118 g, 0.1 mmol), NaOH (0.004 g, 0.1 mol), deionized water (4 mL) and CH 3 OH (4 mL) was sealed in a 25 mL Teﬂon-lined reactor, which was heated at 160 °C for 3 days and then cooled to room temperature at a rate of 2 °C/h. | [] | [] | ["[Cd 3 (4-pzpt) 2 (suc) 2 ] n"] | ["Cd(NO 3 ) 2 \n4H 2 O--0.0308 g, 0.1 mmol"] | ["NaOH--0.004 g, 0.1 mol"] | ["4-Hpzpt--0.0224 g, 0.1 mmol", "H 2 suc--0.0118 g, 0.1 mmol"] | ["160 °C"] | ["3 days"] | ["deionized water--4 mL", "CH 3 OH--4 mL"]
s12039-015-0925-8 | 2.2 Synthesis of 1 A mixture of Zn(NO 3 ) 2 .6H 2 O (298 mg, 1mmol), 2cyanopyridine (208 mg, 2 mmol), sodium azide (195 mg, 3 mmol), triethylamine (202 mg, 2 mmol) and 15 mL of DMF was placed in a 20 mL Teﬂon-lined stainless-steel reactor and heated at 160 ◦ C for 24 h, under autogenous pressure and then brought to room temperature at a rate of 5 ◦ C/h. Colourless crystals suitable for X-ray analysis were obtained in a good yield (71% based on metal salt). Microanalysis - C 12 H 8 N 10 Zn (357.65): calcd. (%) C 40.37, H 2.04, N 39.21, Found (%) C 40.45, H 2.43, N 40.01. Selected peaks in IR spectrum (KBr, cm −1 ): 1638 (w), 1612 (s), 1571 (m), 1469 (m), 1444 (s), 1400 (m), 1138 (m), 757 (m), 732 (m), 513 (w). | [] | [] | ["1", "C 12 H 8 N 10 Zn"] | ["Zn(NO 3 ) 2 .6H 2 O--298 mg, 1mmol"] | ["sodium azide--195 mg, 3 mmol", "triethylamine--202 mg, 2 mmol"] | ["2cyanopyridine--208 mg, 2 mmol"] | ["160 ◦ C"] | ["24 h"] | ["DMF--15 mL"]
j.poly.2007.02.029 | 2.2. Synthesis 2.2.1. [Cu 2 (ox) 2 (L 1 ) 2 (H 2 O) 2 ] Æ 4H 2 O(1) A mixture of CuCl 2 Æ 2H 2 O (17.1 mg, 0.1 mmol), NaOH (8 mg, 0.2 mmol), and oxalic acid (12.7 mg, 0.1 mmol) in water was stirred for 10 min at 60 C, then L 1 (15 mg, 0.1 mmol) was added to the mixture. After stirring for 30 min, a blue precipitate was collected and dissolved in a minimum amount of ammonia. Blue single crystals of 1 were obtained by slow evaporation of the ammonia solution at ambient temperature. Yield: 30 mg, 42.4%. Anal. Calc. for C 18 H 28 Cu 2 N 8 O 14 : C, 30.56; H, 3.99; N, 15.84. Found: C, 30.50; H, 3.91; N, 15.75%. IR data (KBr, cm 1 ): 3451s, 3117s, 1673s, 1513s, 1401s, 1288s, 1238s, 1099s, 1035w, 952m, 856m, 785s, 713s, 657m, 615m, 545m, 478m.2.2.2. [Cu(pdc)(L 2 ) 1.5 ] Æ 4H 2 O(2) Compound 2 was prepared similarly using CuCl 2 Æ 2H 2 O (17.1 mg, 0.1 mmol), NaOH (8 mg, 0.2 mmol), and pyridine-2,6-dicarboxylic acid (16.7 mg, 0.1 mmol), L 2 (19 mg, 0.1 mmol). The resulting blue precipitate was collected and dissolved in a minimum amount of ammonia. | [] | [] | ["[Cu 2 (ox) 2 (L 1 ) 2 (H 2 O) 2 ] Æ 4H 2 O", "C 18 H 28 Cu 2 N 8 O 14"] | ["CuCl 2 Æ 2H 2 O--17.1 mg, 0.1 mmol"] | [] | ["NaOH--8 mg, 0.2 mmol", "oxalic acid--12.7 mg, 0.1 mmol", "L 1--15 mg, 0.1 mmol"] | [] | [] | ["water--not specified"]
a701253e | ‡ Synthesis: Zn 2 (4,4A-bipy)(PO 3 F) 2 was synthesised by adding 0.048 g ZnO, 0.51 g (HF) x ·py, 0.40 g 85% H 3 PO 4 and 0.5 g 4,4A-bipy to a 23 ml Teflon lined Parr autoclave. The autoclave was sealed and heated under static conditions for 12 h at 180 °C. To facilitate crystal growth, the reaction was cooled to room temp. over 2 h (starting Zn: (HF) x ·py:H 3 PO 4 :4,4A-bipy ratio 1:3.16:6.67:5.33). The product was filtered and thoroughly washed with acetone to remove recrystallised 4,4A-bipy. Zn 2 (4,4A-bipy)(PO 3 F) 2 was recovered as clear colourless faceted crystals in 9% yield (0.025 g) based on ZnO. Elemental analysis, using the combustion method gave satisfactory C,H, and N values. The IR spectrum revealed P–F bands centred at 833 and 726 cm 21 consistent with known phases.16 § Crystal data: monoclinic, space group P2 1 /c, a = 17.996(9), b = 9.813(2), c = 8.229(4) Å, b = 99.727(2)°, U = 1432.3(3) Å 3 , Z = 4, D c = 2.24 g cm 23 , m = 37.1 cm 21 , crystal size ca. 0.40 3 0.21 3 0.19 mm, 15188 total (2969 independent) reflections, R = 0.031 and R w = 0.030 for 2112 reflections with I > 5s(I), max., min. peak in final Fourier difference map 0.54 and 20.68 e Å 23 respectively. Data were collected on an imageplate Enraf-Nonius DIP 2000 diffractometer using graphite-monochromated Mo-Ka radiation at 150 K; 90 frames at a step of 2° yielded 15188 reflections, q max = 26°. Corrections were made for Lorentz and polarisation effects. | ["room temp."] | ["2 h"] | ["Zn 2 (4,4A-bipy)(PO 3 F) 2"] | ["ZnO--0.048 g"] | [] | ["(HF) x ·py--0.51 g", "4,4A-bipy--0.5 g"] | ["180 °C"] | ["12 h"] | ["85% H 3 PO 4--0.40 g"]
anie.200600327 | Typical procedure for the aza-Baylis–Hillman reaction: 4a: Imine 1a (0.125 mmol, 1.00 equiv) and catalyst 3 (12.5 mmol, 0.10 equiv) were dissolved in 9 (1.0 mL, 6.7 mL per mmol 1). After addition of 2 (12.5 mL, 10.5 mg, 0.150 mmol, 1.20 equiv), the reaction was stirred at room temperature for 24 h. Excess 2 was removed in vacuo, a small sample of the reaction mixture was dissolved in [D 6 ]DMSO, and the conversion was determined by 1 H NMR spectroscopy. The rest of the reaction mixture was dissolved in water/methanol (1:1, 5 mL). | [] | [] | [] | [] | [] | [] | ["room temperature"] | ["24 h"] | []
j.poly.2011.12.012 | >300 °C. Anal. Calc. for C 14 H 16 N 3 O 3 CuBr: C, 40.25; H, 3.86; N, 10.06; Br, 19.13. Found: C, 40.34; H, 3.92; N, 9.87; Br, 19.25%.m max (KBr)/ cm 1 2971, 2945, 1772, 1668, 1618, 1604, 1556, 1500, 1456; MS (m/z, %): [L 2 Cu 2 Br] + 755.2, [LCuBr 2 ]  497.2, [LCuBr] + 417.8, [LCuMeCN] + 378.1, [LCuH 2 O] + 355.1; UV–Vis (H 2 O), k max (nm) ( e / dm 3 mol 1 cm 1 ): 241 (14200), 273 (8890), 754 (75). | [] | [] | ["C 14 H 16 N 3 O 3 CuBr"] | [] | [] | [] | [] | [] | []
c1dt11206f | Preparation of complexes 1 and 2 [Cu 5 (l 3 -OH) 2 (1,3-bip) 2 (CH 3 O-ip) 4 ] n (1). AmixtureofCH 3 OH 2 ip (0.1 mmol, 19.3 mg), 1,3-bip (0.10 mmol, 17.6 mg), Cu(OAc) 2 ·2H 2 O (0.1 mmol 19.1 mg), KOH (0.1 mmol, 5.6 mg) and H 2 O (15 mL) was placed in a Teﬂon-lined stainless steel vessel (25 mL), heated to 120 ◦ C for 3 d, and then cooled to room temperature over 24 h. Blue block crystals of 1 were obtained. Yield: 12.4 mg, 42% (based on Cu). Elemental analysis (%): calcd for C 54 H 50 Cu 5 N 8 O 22 (M r = 1480.72): C 43.80, H 3.40, N 7.57; found: C 43.72, H 3.32, N 7.65. IR (cm -1 ): 3440(m), 2926(m), 1608(s), 1573(s), 1446(s), 1363(s), 1100(w), 1051(m), 915(m), 779(m), 722(m), 621(m). | [] | ["24 h"] | ["[Cu 5 (l 3 -OH) 2 (1,3-bip) 2 (CH 3 O-ip) 4 ] n", "C 54 H 50 Cu 5 N 8 O 22"] | ["Cu(OAc) 2 ·2H 2 O--0.1 mmol, 19.1 mg"] | ["KOH--0.1 mmol, 5.6 mg"] | ["CH 3 OH 2 ip--0.1 mmol, 19.3 mg", "1,3-bip--0.10 mmol, 17.6 mg"] | ["120 ◦ C"] | ["3 d"] | ["H 2 O--15 mL"]
b404477k | 1 8 3 4 D a l t o n T r a n s . , 2 0 0 4 , 1 8 3 2 – 1 8 4 0 D a l t o n T r a n s . , 2 0 0 4 , 1 8 3 2 – 1 8 4 0 1 8 3 5 (Et 3 NH) + [(CH 3 ) 2 Sn(pca) 2 Cl] − 10. Compound 10 is prepared in the same way as that of compound 1, by adding dimethyltin dichloride (0.219 g, 1 mmol) to 2-pyrazinecarboxylic acid (0.248 g, 2 mmol) and triethylamine (0.202 g, 2 mmol). The solid is then recrystallized from ethanol and the white crystal compound 10 is formed. Yield: 76%. Mp 122–124 °C. Anal. Found: C, 40.48; H, 5.32; N, 13.11. Calc. for C 18 H 28 ClN 5 O 4 Sn: C, 40.59; H, 5.30; N, 13.15%. IR (KBr, cm −1 ): (N–H), 3430;  as (COO), 1647;  s (COO), 1331; (CN), 1602; (Sn–C), 576; (Sn–O), 474; (Sn–N), 458; (Sn–Cl), 270. 1 H NMR (CDCl 3 , ppm):  0.78 (s, 6H), 1.10 (t, 9H), 2.84 (m, 6H), 8.37 (dd, 2H), 8.80 (d, 2H), 9.41(d, 2H), 11.21(s, 1H). 13 C NMR (CDCl 3 . ppm):  7.8, 52.2, 10.9 ( 1 J( 119 Sn– 13 C), 920 Hz), 143.1, 145.3, 147.5, 148.0, 171.6. 119 Sn NMR (CDCl 3 , ppm): −359.1. | [] | [] | ["(Et 3 NH) + [(CH 3 ) 2 Sn(pca) 2 Cl] −", "C 18 H 28 ClN 5 O 4 Sn"] | ["dimethyltin dichloride--0.219 g, 1 mmol"] | [] | ["2-pyrazinecarboxylic acid--0.248 g, 2 mmol", "triethylamine--0.202 g, 2 mmol"] | [] | [] | ["ethanol--NaN"]
cg0498554 | Synthesis of [Cd 2 (4,4′-bipy)(3,3′-bpda) 2 ] n (1). A mixture of 3,3′-H 2 bpda (0.12 g, 0.5 mmol), 4,4′-bipy (0.08 g, 0.5 mmol), Cd(NO 3 ) 2 ‚4H 2 O (0.15 g, 0.5 mmol), and NaOH (0.03 g, 0.75 mmol) with a molar ratio of about 2:2:2:3 in H 2 O (15.0 mL) was placed in a Parr Teflon-lined stainless steel vessel and heated to 160 °C for 72 h. Then, the reaction system was cooled to room temperature during 24 h to give rise to colorless crystals of 1, which were collected by filtration. The colorless crystals obtained were washed with water and dried in air.Yield: 0.12 g (55% based on 3,3′-H 2 bpda). Elementary analysis calcd for C 19 H 12 CdNO 4 (430.70): C, 52.98; H, 2.79; N, 3.25%; found: C, 52.91; H, 2.82; N, 3.21%. IR (KBr pellet, cm -1 ): 3440 (vw, br), 3061 (vw), 1921 (vw), 1612 (s), 1564 (s), 1506 (w), 1487 (w), 1433 (m), 1408 (m), 1385 (s), 1303 (vw), 1263 (w), 1230 (w), 1140 (vw), 1080 (vw), 1074 (vw), 1022 (m), 910 (vw), 837 (w), 822 (w), 764 (s), 700 (m), 688 (m), 667 (vw), 619 (vw), 552 (vw), 530 (vw), 494 (w), 424 (w). | [] | ["24 h"] | ["[Cd 2 (4,4′-bipy)(3,3′-bpda) 2 ] n", "C 19 H 12 CdNO 4"] | ["Cd(NO 3 ) 2 ‚4H 2 O--0.15 g, 0.5 mmol"] | [] | ["3,3′-H 2 bpda--0.12 g, 0.5 mmol", "4,4′-bipy--0.08 g, 0.5 mmol"] | ["160 °C"] | ["72 h"] | ["H 2 O--15.0 mL"]
zaac.200570008 | Yield: 0.54 g (97 %). Pale yellow, m.p. 180 °C. Analytical data: C 7 H 9 Cl 2 HgN 5 S (466.74): C 18.5 (calc. 18.0); H 2.0 (1.9); N 14.9 (15.0); S, 6.5 (6.9) %. E. Bermejo, A. Castin ˜ eiras, I. Garcı ´ a-Santos, D. X. West IR (ν max /cm ⫺1 ): 3431⫺3183 (NH), 1605⫺1550 (C⫽N, C⫽C), 845 (C⫽S), 401 (Hg⫺N2), 327 (Hg⫺S), 292 (Hg⫺Cl). | [] | [] | ["C 7 H 9 Cl 2 HgN 5 S"] | [] | [] | [] | [] | [] | []
j.molstruc.2009.05.024 | Similar procedure was adopted for the synthesis of 1a with nickel acetate tetrahydrate used in place of cobalt acetate tetrahydrate. Anal. Calc. for C 26 H 30 N 4 O 4 Co: C, 59.88; H, 5.80; N, 10.74%: Found: C, 60.80; H, 5.77; N, 10.94%. | [] | [] | ["C 26 H 30 N 4 O 4 Co"] | ["nickel acetate tetrahydrate--NaN"] | [] | [] | [] | [] | []
ic8007987 | [Me 2 Sn(L2-dtc)] x ,3.For the preparation of compound 3, N-benzyl-β-alanine (0.062 g, 0.55 mmol) and two equivalents of KOH (0.062 g, 1.10 mmol) were dissolved in ethanol (20 mL), whereupon an excess of carbon disulﬁde (2 mL) dissolved in ethanol (10 mL) was added in small portions. After stirring for2hat0°C, a solution of one equivalent of dimethyltin dichloride (122 mg, 0.55 mmol) in ethanol (10 mL) was added, giving a white precipitate that was washed with a mixture of ethanol and water (5:1). Crystals suitable for X-ray analysis could be obtained upon recrystallization from a mixture of chloroform and benzene (3:1). Yield: 0.197 g (89 %). Mp: 231-233 °C (dec. > 180 °C). IR (KBr): ν˜ 3030 (w), 2921 (w), 1632 ν as (OCO) (s), 1491 ν(N-CSS) (s), 1423 (m), 1380 ν s (OCO) (m), 1342 (m), 1308 (m), 1235 (m), 1148 (m), 1048 (w), 985 and 955 ν as (SCS) (m), 790 (m), 734 (m), 697 (m), 643 (w), 613 (w), 556 (w), 522 (w), 488 (w), 454 (w) cm -1 . | [] | [] | ["Me 2 Sn(L2-dtc)"] | ["dimethyltin dichloride--122 mg, 0.55 mmol"] | [] | ["N-benzyl-β-alanine--0.062 g, 0.55 mmol"] | ["0°C"] | ["2 h"] | ["ethanol--20 mL", "carbon disulfide--2 mL"]
s1600536807000128 | The Schiff base ligand (0.227 g, 1 mmol) was added to a solution of sodium ethoxide (0.272 g, 1 mmol) in 30 ml benzene, and the mixture was stirred for 10 min; trimethyltin chloride (0.199 g, 1 mmol) was then added. Caution! trimethyltin chloride is toxic. The reaction mixture was kept at 313 K for 12 h. After cooling to room temperature, the solution was ﬁltered. The solvent was removed from the ﬁltrate under vacuum, and the solid residue was recrystallized from diethyl ether; yellow crystals suitable for X-ray diffraction studies were obtained (yield 0.550 g, 80%; m.p. 452 K). Analysis, calculated for C 10 H 13 N 3 S 3 Sn: C 30.79, H 3.36, N 10.77; found: C 30.62, H 3.58, N 10.54%. The elemental analyses were performed with a PE2400II apparatus. | [] | [] | ["C 10 H 13 N 3 S 3 Sn"] | ["trimethyltin chloride--0.199 g, 1 mmol"] | ["sodium ethoxide--0.272 g, 1 mmol"] | ["Schiff base ligand--0.227 g, 1 mmol"] | ["313 K"] | ["12 h"] | ["benzene--30 ml"]
ic3021113 | Synthesis of [HgBr 2 (L 3‑Cl )], 7. The procedure was similar to the synthesis of 5 except that L 3‑Cl (0.023 g, 0.1 mmol) was used instead of L H . Colorless crystals of 7 were formed after 5 days (yield 45%, mp = 185−187 °C). Anal. Calcd for C 11 H 8 Br 2 ClHgN 3 O: C, 22.24; H, 1.36; N, 7.07. Found: C, 22.23; H, 1.36; N, 7.06. FT-IR (CsI pellet, cm −1 ): 3350 (N-H str. vib.), 1686 (CO amide str. vib.), 1586, 1533 (C-N str. and N-H bend vib.), 1440 (CC str. vib.), 1414 (C-N str. vib.), 1129 (C-Cl str. vib.), 1049, 857, 784, 685 (OC-N group bend vib.), 572 (OC-N group bend vib), 453.1 H NMR (CD 3 OD, δ from TMS): 10.95 (s, 1Hpyrazine), 9.31 (s, amidic H), 8.95 (d, 1H-pyrazine), 8.81−8.83 (m, 1Hpyrazine), 8.09 (s, 1H-phenyl), 7.85 (d, 1H-phenyl), 7.40 (t, 1Hphenyl), and 7.20 (d, 1H-phenyl). | [] | [] | ["[HgBr 2 (L 3‑Cl )]", "C 11 H 8 Br 2 ClHgN 3 O"] | [] | [] | ["L 3‑Cl--0.023 g, 0.1 mmol"] | [] | ["5 days"] | []
j.poly.2014.12.036 | 8 (m, 1H), 8.34 (m, 2H), 8.11 (m, 1H), 7.92 (m, 2H), 7.37 (m, 2H), 4.85 (s, 2H, =NCH 2 -3Py). IR (KBr/ν, cm -1 ): 3098, 2950, 1648 (C=N im ), 1595, 1462 (NO 3 ), 1380, 1293 (NO 3 ), 1225, 1192, 1124, 1102, 1056, 1026, 886, 816, 788, 738, 700, 648, 501. UV-Vis, λ, nm (log ε) (DMSO): 265 (4.11), 271 (2.17). 2.2.8. [CdL 1 (NO 3 ) 2 ] 2 (5) At room temperature, a solution of Cd(NO 3 ) 2 .4H 2 O (30.8 mg, 0.1 mmol) in 4 mL methanol was layered onto the top of a solution of L 1 (19.7 mg, 0.1 mmol) in 2 mL dichloromethane. After three weeks, the resulting yellow crystals were ﬁltered and air -dried to give [CdL 1 (NO 3 ) 2 ] 2 . Yield: 42%. Anal. Calc. for C 24 H 22 Cd 2 N 10 O 12 : C 33.24, H 2.56, N 16.15. Found C 33.29, H 2.59, N 16.09%. 1 H NMR (δ, DMSO): 8.75 (s, 1H, HC=N), 8.57 (m, 1H), 8.46 (m, 2H), 8.17 (m, 1H), 8.02 (m, 1H), 7.68 (m, 2H), 7.30 (m, 1H), 4.87 (s, 2H, =NCH 2 3Py). IR (KBr/ν, cm -1 ): 3047, 2921, 1648 (C=N im ), 1583, 1458 (NO 3 ), 1384, 1291 (NO 3 ), 1221, 1192, 1125, 1100, 1053, 1025, 877, 818, 791, 735, 702, 647, 500. UV-Vis, λ, nm (log ε) (DMSO): 264 (4.23), 281 (3.95). 2.2.9. [Cd(L 1 ′)(NO 3 ) 2 ] 2 (6) A mixture of Cd(NO 3 ) 2 .4H 2 O (30.8 mg, 0.1 mmol), ligand L 1 ′ (19.7 mg, 0.1 mmol), methanol (10 ml) and benzene (3 ml) was heated in a vial at 70 °C for 3 days and then cooled to room temperature. The crystalline product that formed was collected by ﬁltration, washed with methanol and air-dried to give colorless crystals of [Cd(L 1 ′)(NO 3 ) 2 ] 2 . Yield: 41%. Anal. Calc. for C 24 H 26 Cd 2 N 10 O 12 : C 33.08, H 3.01, N 16.07. Found C 32.99, H 3.06, N 16.12%. 1 H NMR (δ, DMSO): 8.53 (m, 3H), 7.97 (m, 1H), 7.81 (d, 1H, J = 9 Hz), 7.38-7.55 (m, 3H), 4.53 (b, 1H, NH), 3.82 (s, 2H, 2pyCH 2 N), 3.80 (s, 2H, 3pyCH 2 N). IR (KBr/ν, cm -1 ): 3256 (N–H), 2922, 1605 (C=N py ), 1457 (NO 3 ), 1389, 1287 (NO 3 ), 1216, 1182, 1119, 1058, 1023, 930, | [] | [] | ["[CdL 1 (NO 3 ) 2 ] 2", "[Cd(L 1 ′)(NO 3 ) 2 ] 2"] | ["Cd(NO 3 ) 2 .4H 2 O--30.8 mg, 0.1 mmol", "Cd(NO 3 ) 2 .4H 2 O--30.8 mg, 0.1 mmol"] | [] | ["L 1--19.7 mg, 0.1 mmol", "L 1 ′--19.7 mg, 0.1 mmol"] | ["room temperature", "70 \nC"] | ["three weeks", "3 days"] | ["methanol--4 mL", "CH 2 Cl 2--2 mL", "methanol--10 ml", "benzene--3 ml"]
j.jssc.2014.12.026 | The crystal of 1 was collected in 56% yield. Anal. Calcd. for C 6 H 7 EuN 2 O 8 : C, 18.62; H, 1.82; N,7.23. Found: C, 18.44; H, 1.89; N, 7.34%. IR (KBr, cm  1 ): 3326(w), 3128(w), 2649(w), 1864(s), 1627 (s), 1588(s), 1513(w), 1437(s), 1368(w), 1345(m), 1314(m), 1264(w), 1135(w), 1002(w), 857(m), 783(m), 724(m), 627(m), 538(m). | [] | [] | ["C 6 H 7 EuN 2 O 8"] | [] | [] | [] | [] | [] | []
c3ce42152j | Elemental analysis (%): calcd. for C 34 H 42 Ni 2 O 22 : C , 44.38; H, 4.60. Found: C, 43.16; H, 4.80. IR (KBr): ν (cm −1 )= 3416.59 (w), 2940.02 (w), 1620.51 (s), 1495.09 (s), 1429.69 (s), 1363.56 (s), 1239.60 (s), 1157.44 (w), 1015.97 (w), 851.71 (w), 748.00 (m).2.2.3. Preparation of [Cd 2 (L OMe )(H 2 O) 2 (NMP)]·2DMF·NMP·H 2 O (3). A mixture of Cd(NO 3 ) 2 ·4H 2 O(20mg,0.065mmol)and H 4 L OMe (2.5 mg, 0.004 mmol) was dissolved in NMP (Nmethylpyrrolidone)–DMF–H 2 O mixed solvent (1 mL, v/v/v = 1/1/1). | [] | [] | ["[Cd 2 (L OMe )(H 2 O) 2 (NMP)]·2DMF·NMP·H 2 O", "C 34 H 42 Ni 2 O 22"] | ["Cd(NO 3 ) 2 \n4H 2 O--20mg,0.065mmol"] | [] | ["H 4 L OMe--2.5 mg, 0.004 mmol"] | [] | [] | ["NMP (Nmethylpyrrolidone)–DMF–H 2 O mixed solvent--1 mL, v/v/v = 1/1/1"]
c6dt02630c | Mass Spectrometry: (ESI) m/z 777.4850 [L P + Na] + .H 4 L m A two necked 250 cm 3 round bottom flask was charged with 2-tert-butyl-4-methylphenol (26.94 g, 161 mmol, 4.4 eq.), isophthalaldehyde (5.0 g, 37 mmol, 1 eq.) and p-toluenesulfonic acid (0.71 g, 3.8 mmol, 0.1 eq.) and equipped with a stirrer bar and an oil bubbler. The flask was placed under nitrogen flow, stirred and heated to 110 °C. The solids melted to yield a yellow solution, which darkened with time. After circa 2 hours, the reaction mixture had turned to a reddish solid. The flask was allowed to cool to room temperature, at which point 30 cm 3 of MeCN was added. The resulting beige suspension was filtered to provide a colourless solid which was collected by filtration and washed with MeCN. The resulting colourless solid was dried under vacuum at 65 °C overnight and stored in a glove box. Yield 22.9 g (82%).1 H NMR (C 6 D 6 , 500 MHz) δ 7.09 (Aryloxide H, s, 4H), 7.06–6.96 (Aromatic H, m, 4H), 6.68 (Aryloxide H, s, 4H), 5.47 (Ar 3 CH, s, 2H), 4.90 (ArOH, s, 4H), 2.05 (CH 3 , s, 12H), 1.43 ( t Bu H, s, 36H).13 C NMR (C 6 D 6 , 126 MHz) δ 151.1, 141.8, 137.6, 130.7, 129.6, 128.4, 128.0 (Aromatic C), 47.6 (Ar 3 CH), 34.5 (C(CH 3 ) 3 ), 29.61 (C(CH 3 ) 3 ), 20.73 (CH 3 ).Elemental analysis: C 82.71%, H 8.81% calculated.C 82.83%, 8.92% found.Mass Spectrometry: (ESI) m/z 777.4850 [L M + Na] + . | [] | [] | [] | [] | [] | ["2-tert-butyl-4-methylphenol--26.94 g, 161 mmol, 4.4 eq.", "isophthalaldehyde--5.0 g, 37 mmol, 1 eq.", "p-toluenesulfonic acid--0.71 g, 3.8 mmol, 0.1 eq."] | ["110 \nC", "room temperature"] | ["2 hours"] | ["MeCN--30 cm 3"]
c0ce00662a | Synthesis [Cd(mfda)(L 1 )] (1). A mixture of Cd(NO 3 ) 2 $4H 2 O (0.0308 g, 0.1 mmol), H 2 mfda (0.0282 g, 0.1 mmol), L 1 (0.0204 g, 0.1 mmol), DMF (5 ml), ethanol (2 ml) and H 2 O (1 ml) was placed in a Teﬂon reactor (20 ml) and heated at 80  C for 2 d. After cooling to room temperature, colorless crystals of 1 were obtained with 68% yield based on H 2 mfda. Anal. Calcd for C 28 H 28 CdN 4 O 4 (M r ¼ 596.94): C, 56.33; H, 4.73; N, 9.39.Found: C, 56.58; H, 4.48; N, 9.52. IR (cm 1 ): 3201(m), 2957(m), 2922(w), 2870(w), 1666(w), 1586(m), 1553(m), 1386(s), 1270(m), 1175(w), 1008(w), 798(m), 780(m), 676(w), 428 (m).[Cd(efda)(L 1 )] (2). Complex 2 was synthesized following the same synthetic procedure as that for complex 1 except that H 2 efda was used instead of H 2 mfda. Colorless crystals of 2 were obtained with 51% yield based on H 2 efda. Anal. Calcd for C 30 H 32 CdN 4 O 4 (M r ¼ 625.00): C, 57.65; H, 5.16; N, 8.97. | [] | [] | ["[Cd(mfda)(L 1)]", "C 28 H 28 CdN 4 O 4"] | ["Cd(NO 3 ) 2 $4H 2 O--0.0308 g, 0.1 mmol"] | [] | ["H 2 mfda--0.0282 g, 0.1 mmol", "L 1--0.0204 g, 0.1 mmol"] | ["80 \nC"] | ["2 d"] | ["DMF--5 ml", "ethanol--2 ml", "H 2 O--1 ml"]
zaac.201200441 | [NaYb(PDDA) 2 (H 2 O) 2 ] (⬁¦⬁) ·3H 2 O (13) Yield: 12 %. Found: C, 33.04; H, 3.71; Yb, 24.04. C 20 H 26 O 17 YbNa requires: C, 32.67; H, 3.54; Yb, 23.56%. IR: ν ˜ = 3426 m (br), 3252 m (br), 1668 vs, 1600 vs, 1580 vs, 1510 vs, 1422 s, 1348 m, 1334 m, 1305 w, 1291 m, 1258 s, 1204 s, 1130 s, 1059 m, 1044 s, 956 m, 933 m, 833 m, 763 m, 747 m, 703 m cm –1 . | [] | [] | ["[NaYb(PDDA) 2 (H 2 O) 2 ] (⬁¦⬁) ·3H 2 O", "C 20 H 26 O 17 YbNa"] | [] | [] | ["PDDA--NaN"] | [] | [] | []
ejic.200701335 | TDC-MOF-1 and -2: In a typical procedure, warm (ca. 50 °C) solutions of zinc(II) nitrate tetrahydrate (0.78 g, 3 mmol) in DEF (10 mL) and triptycenedicarboxylic acid (0.344 g, 1 mmol) in DEF (10 mL) were mixed together in a pressure-resistant glass tube, sealed and placed in a block with a programmable thermostat (Barkey Company) preheated to 50 °C. The temperature was gradually raised to 110–120 °C(at10–20 °Ch –1 ) and kept constant for 15– 24 h. The hot reaction mixture was decanted and the resultant crystals covered with fresh solvent. After filtering, the product was dried under vacuum at room or elevated temperature to give TDCMOF-1. | [] | [] | ["TDC-MOF-1", "TDC-MOF-2"] | ["zinc(II) nitrate tetrahydrate--0.78 g, 3 mmol"] | [] | ["triptycenedicarboxylic acid--0.344 g, 1 mmol"] | ["50-120 \nC"] | ["15-24 h"] | ["DEF--10 mL"]
c9ce01128e | Synthesis of [CdĲH 3 detc) 2 Ĳbipy) 2 ·H 2 O]·6H 2 O (2). CdĲNO 3 ) 2 ·4H 2 O (0.1 mmol, 30.8 mg), H 4 detc (0.05 mmol, 15 mg) and bipy (0.05mmol,7.8mg)weresuspendedin7.5mLH 2 O and sealed in a 23 mL Teflon-lined stainless steel vessel. The suspension was heated at 140 °C for 2 days, and then the obtained cle ar solution was volatilized at room temperature for one month. | [] | ["one month"] | ["[Cd(H 3 detc) 2 (bipy) 2 ·H 2 O]·6H 2 O"] | ["Cd(NO 3 ) 2 ·4H 2 O--30.8 mg, 0.1 mmol"] | [] | ["H 4 detc--15 mg, 0.05 mmol", "bipy--7.8 mg, 0.05 mmol"] | ["140 °C"] | ["2 days"] | ["H 2 O--7.5 mL"]
c5nj00071h | The products were filtered off, washed with water and alcohol, and dried in air. [Cd(edbea) 2 ][Pd(CN) 4 ](4) yield: 514.03 mg (0.83 mmol), 83%. Anal. calc. for C 16 H 32 CdN 8 O 4 Pd: C, 31.03; H, 5.21; N, 18.09. Found: C, 30.81; H, 5.07; N, 17.89%. IR spectra (KBr disk; cm 1 ) 3350, 3298, 3275, 3186 [n(N–H)]; 2970, 2922, 2891, 2879 [n(C–H)]; 2127 [n(CRN)]; 1618 [d(N–H)]; 1047 [n (C–O)]. [Cd(edbea) 2 ][Pt(CN) 4 ](5) yield: 580.54 mg (0.82 mmol), 82%. Anal. calc. for C 16 H 32 CdN 8 O 4 Pt: C, 27.14; H, 4.56; N, 15.83. Found: C, 26.27; H, 4.85; N, 15.61%. IR spectra (KBr disk; cm 1 ) 3350, 3298, 3271, 3186 [n(N–H)]; 2970, 2922, 2891, 2879 [n(C–H)]; 2123 [n(CRN)]; 1576 [d(N–H)]; 1047 [n(C–O)]. | [] | [] | ["[Cd(edbea) 2 ][Pd(CN) 4 ]", "[Cd(edbea) 2 ][Pt(CN) 4 ]"] | ["Cd--514.03 mg (0.83 mmol)"] | [] | ["edbea--2"] | [] | [] | []
ic8007987 | (w), 860 (w), 780 (m), 732 (s), 695 (s), 624 (w), 498 (w), 450 (m) cm -1 .1 H NMR (400 MHz, CDCl 3 ,20°C, TMS): δ 1.98 (m, 4H, CH 2 -CH 2 -CH 2 ), 2.31 (t, 4H, CH 2 -CH 2 -COO), 3.81 (t, 4H, N-CH 2 -CH 2 ), 4.96 (s, 4H, N-CH 2 -Ph), 7.21-7.39 (m, 11H, CH 2 -C 6 H 5 , m-SnC 6 H 5 , p-SnC 6 H 5 ), 7.88 (m, 4H, 3 J Sn-H ) 84 Hz, o-SnC 6 H 5 ). | [] | [] | [] | [] | [] | [] | [] | [] | []
j.poly.2019.114280 | Preparation of [Mn(NQ) 2 (Phen)] (10) Following the general procedure described above, from 30.64 mg of Mn(CH 3 COO) 2 ·4H 2 O, 93,7mg (95%) of compound 10 were obtained. Elemental analyses calculated for MnC 44 H 32 N 2 O 9 : C, 67.08; H, 4.10; N, 3.56, found C, 6 68.19; H, 3.93; N, 3.99. IR ν max (film): 3382, 3062, 2923, 2892, 1631, 1585, 1546, 1419, 1373, 1346, 1280, 1234, 1153, 1091, 1014, 948, 941, 852, 775, 725 cm -1 .Preparation of [Co(NQ) 2 (Phen)] (11) Following the general procedure described above, from 31.13 mg of Co(CH 3 COO) 2 ·4H 2 O, 86.3mg (89%) of compound 11 were obtained. Elemental analyses calculated for CoC 44 H 34 N 2 O 10 : C, 65.25; H, 4.23; N, 3.46, found C, 64.79; H, 3.68; N, 3.09. IR ν max (film): 3455, 3054, 2935, 1666, 1585, 1519, 1477, 1434, 1380, 1280, 1226, 1176, 1118, 1022, 995, 941, 786, 725 cm -1 . | [] | [] | ["[Mn(NQ) 2 (Phen)]", "MnC 44 H 32 N 2 O 9"] | ["Mn(CH 3 COO) 2 \b4H 2 O--30.64 mg"] | [] | ["NQ--NaN", "Phen--NaN"] | [] | [] | []
j.poly.2014.12.027 | 2.2.2. Synthesis of [Ni(H 2 biim) 2 (bipy) 2 ](NO 3 ) 2 2H 2 O(2) Compound 2 was prepared in a manner similar to that described for 1, using Ni(NO 3 ) 2 6H 2 O (0.1453 g, 0.5 mmol) instead of Co(NO 3 ) 2 6H 2 O. After two weeks, the purple crystals were obtained. Yield 35.2%. Anal. Calc. for C 32 H 32 NiN 14 O 8 : C, 48.08; H, 4.03; N, 24.53. Found: C, 47.88; H, 3.89; N, 24.24%. IR (KBr pallet, cm 1 ): 3413vs, 1638s, 1616s, 1593s, 1536m, 1487w, 1385vs, 1217m, 1099s, 1063m, 1043m, 993m, 874w, 836w, 803m, 776s, 729w, 693s, 620s, 531m, 478m, 429w. | [] | [] | ["[Ni(H 2 biim) 2 (bipy) 2 ](NO 3 ) 2 2H 2 O", "C 32 H 32 NiN 14 O 8"] | ["Ni(NO 3 ) 2 6H 2 O--0.1453 g, 0.5 mmol"] | [] | ["H 2 biim--not available", "bipy--not available"] | [] | ["two weeks"] | []
c3ce00034f | Anal. calcd for C 28 H 28 Cu 2 N 10 O 14 (M r = 855.67): C, 39.30; H, 3.30; N, 16.37. Found: C, 39.62; H, 3.47; N, 16.33. IR data (KBr, cm 21 ): 3442(w), 3386(w), 3088(w), 2928(w), 2855(w), 1616(s), 1582(m), 1528(s), 1478(m), 1429(m), 1339(s), 1316(s), 1279(m), 1185(m), 1124(m), 1085(m), 951(m), 930(m), 810(m), 724(w), 705(m), 678(m). | [] | [] | ["C 28 H 28 Cu 2 N 10 O 14"] | [] | [] | [] | [] | [] | []
zaac.201500526 | Synthesis of [Co(L3) 4 ] (2): In a sealed tube (Type A, company: Ace), 4,5-dicyano-2-ethoxyimidazole (L2) (0.033 g, 0.22 mmol) and Co(OAc) 2 ·4H 2 O (0.055 g, 0.22 mmol) were dissolved in water (2.5 mL) and acetonitrile (0.5 mL). The sealed tube was closed and the mixture was heated at 90 °C for 16 h and was allowed to cool down to room temperature with 5 K per h. Brown prismatic crystals are formed (yield: ca. 52 %; based on L2). The fine crystalline product was washed with methanol and dried in air. [Co(L3) 4 ]= C 14 H 18 N 8 O 6 Co: calcd. C 37.10, H 4.00, N 24.72%; found: C 37.57, H 3.82, N 24.49%. IR (KBr): ν ˜ = 3448 (m), 3321 (m), 1640 (m), 1564 (m), 1471 (m), 1346 (s), 1258 (s), 1104 (vs), 1021 (m), 734 (m), 695 (m) cm –1 . | [] | [] | ["[Co(L3) 4 ]", "C 14 H 18 N 8 O 6 Co"] | ["Co(OAc) 2 ·4H 2 O--0.055 g, 0.22 mmol"] | [] | ["4,5-dicyano-2-ethoxyimidazole (L2)--0.033 g, 0.22 mmol"] | ["90 °C"] | ["16 h"] | ["water--2.5 mL", "acetonitrile--0.5 mL"]
ic1012523 | After stirring for 2 h, the solution was sealed in a glass vial and then heated to 112 °C for 43 h. The product crystallized as colorless thin plates when the solution was allowed to stand at room temperature for 1 day (0.022 g, 75.8%). Calcd for [Cd(C 5 H 3 N 2 O 2 ) 2 ] 3 2H 2 O: C, 30.44; H, 2.55; N, 14.20. Found: C, 30.57; H, 2.44; N, 13.65%. | [] | [] | ["[Cd(C 5 H 3 N 2 O 2 ) 2 ] 3 2H 2 O"] | [] | [] | [] | ["112 \nC"] | ["2 h", "43 h", "1 day"] | []
j.poly.2011.03.047 | Found: C, 71.67; H, 9.24; N, 11.82%. M.p.: 54–56 °C. IR (cm 1 ): m CO : 1632.1 H NMR (CDCl 3 ) d: 0.69 (d, 6H, CH 3 , J = 6.3 Hz), 0.92 (d, 6H, CH 3 , J = 6.6 Hz), 1.78 (m, 1H, CH), 2.08 (m, 1H, CH), 2.94 (d, 2H, CH 2 , J = 7.5 Hz), 3.28 (d, 2H, CH 2 , J = 7.5 Hz), 7.17 (dd, 2H, Py, J = 12 Hz, J = 13.8 Hz), 8.59 (d, 2H, Py, J = 3.9 Hz). | [] | [] | [] | [] | [] | [] | [] | [] | []
j.molstruc.2009.03.012 | 2.4. Preparation of {[Cd(H 2 O) 4 (4-bpmp)] 2 [Cd(H 2 O) 3 (SO 4 ) (4-bpmp)][Cd(H 2 O) 2 (SO 4 ) 2 (4-bpmp)] (SO 4 )10H 2 O} n (3) A similar preparative procedure for 1 was followed, with the exception of using CdSO 4 8/3H 2 O (13 mg, 0.051 mmol) as the metal source. Colourless crystals of 3 (17 mg, 57% yield based on Cd) were isolated after washing with distilled water and acetone and drying in air. Anal. Calc. for C 64 H 126 Cd 4 N 16 O 39 S 4 (3): C, 33.10; H, 5.51; N, 9.58%. Found: C, 33.54; H, 5.47; N, 9.65%. IR (cm 1 ): 3194 m br, 2836 w, 1615 m, 1562 w, 1453 w, 1428 m, 1360 w, 1339 w, 1309 w, 1274 w, 1228 w, 1080 s, 1059 s, 1022 s, 1009 s, 978 m, 940 m, 840 m, 804 m, 650 m. | [] | [] | ["{[Cd(H 2 O) 4 (4-bpmp)] 2 [Cd(H 2 O) 3 (SO 4 ) (4-bpmp)][Cd(H 2 O) 2 (SO 4 ) 2 (4-bpmp)] (SO 4 )\n10H 2 O} n", "C 64 H 126 Cd 4 N 16 O 39 S 4"] | ["CdSO 4 \n8/3H 2 O--13 mg, 0.051 mmol"] | [] | ["4-bpmp--not specified"] | [] | [] | []
c6ce02122k | A mixture containing Zn(NO 3 ) 2 ·6H 2 O (0.059 g, 0.2 mmol), bpe (0.073 g, 0.4 mmol), and adipic acid (0.029 g, 0.2 mmol) in DMF/H 2 O (10 mL, 1:1 v:v) was placed in a Teflon-lined high pressure bomb, which was sealed and heated at 100 °C for 72 h. It was then cooled to room temperature. 5-bpe crystals that were suitable for X-ray analysis were obtained. The yield of 5bpe was 12 mg (15 %). IR (KBr): ν(cm -1 ) = 1593(s), 1423(m), 1392(m), 1294(w), 1213(w), 1124(w), 1071(w), 1014(m), 988(w), 833(s), and 766(w). Anal. Calcd. for C 18 H 20 N 2 O 5 Zn (409.75), 5-bpe : C, 52.76; H, 4.92; and N, 6.84%. Found: C, 52.42; H, 4.28; and N, 7.36 %. [Zn(μ 2 -muconate)(μ 2 -bpe)]·(H 2 O) 2 (DEF) (6-bpe). | [] | [] | ["[Zn(μ 2 -muconate)(μ 2 -bpe)]·(H 2 O) 2", "C 18 H 20 N 2 O 5 Zn"] | ["Zn(NO 3 ) 2 ·6H 2 O--0.059 g, 0.2 mmol"] | [] | ["bpe--0.073 g, 0.4 mmol", "adipic acid--0.029 g, 0.2 mmol"] | ["100 °C"] | ["72 h"] | ["DMF/H 2 O--10 mL, 1:1 v:v"]
cg901309b | Preparation of [K 2 (H 2 O) 5 3 (C 30 H 30 N 20 O 10 )] 3 2(C 6 H 5 OH) 3 2(NO 3 ) 3 5(H 2 O)(H). A mixture of Q[5] (0.07 g, 0.07 mmol) and KNO 3 (0.030 g, 0.34 mmol) in 10 mL of water was refluxed for 15 min and filtered, and 3 mL of 5 (0.026 g, 0.28 mmol) in water was added gently to the mixture in a 10 mL test tube. The solution was sealed and kept at room temperature for 1 week. Colorless X-ray quality crystals of H formed in 15% yield. The crystals of the 5-Q[5]-KNO 3 system had a stoichiometry of [K 2 (H 2 O) 5 (C 30 H 30 N 20 O 10 )] 3 2(C 6 H 5 OH) 3 2(NO 3 ) 3 5(H 2 O) (H). Anal. Calcd (C 42 H 58 N 22 O 26 K 2 ): C, 36.95; H, 4.28; N, 22.57. Found: C, 37.17; H, 4.24; N, 22.73. IR spectra (cm -1 ): 3433 s, 3132 s, 1740 m, 1626 m, 1475 m, 1400 s, 1329 m, 1239 m, 1190 m, 793 s, 764 m, 566 s. | [] | ["1 week"] | ["[K 2 (H 2 O) 5 3 (C 30 H 30 N 20 O 10 )] 3 2(C 6 H 5 OH) 3 2(NO 3 ) 3 5(H 2 O)(H)"] | ["KNO 3--0.030 g, 0.34 mmol"] | [] | ["Q[5]--0.07 g, 0.07 mmol", "5--0.026 g, 0.28 mmol"] | ["reflux"] | ["15 min"] | ["water--10 mL"]
j.poly.2010.05.002 | 4.1.4. [Cd(O@PTA)(H 2 O)Br 2 ](4) Methanol (5 mL) was added to a 4-dram vial containing a mixture of CdBr 2 (78 mg, 0.29 mmol) and O@PTA (55 mg, 0.32 mmol) and the resulting suspension was stirred for 18 h. The white product was isolated by ﬁltration and dried in vacuo for 2 h (110 mg, 83%). Mp = 235–237 °C (dec.). | [] | ["2 h"] | ["[Cd(O@PTA)(H 2 O)Br 2 ](4)"] | ["CdBr 2--78 mg, 0.29 mmol"] | [] | ["O@PTA--55 mg, 0.32 mmol"] | [] | ["18 h"] | ["Methanol--5 mL"]
c5dt00686d | Pr-2 was obtained by the same method as La-1, except that La(NO 3 ) 3 ·6H 2 O was replaced by Pr(NO 3 ) 3 ·6H 2 O (0.218 g, 0.50 mmol). Colorless block crystals of compound Pr-2 were obtained with a yield of 32% (based on W). Elemental analysis for C 12 H 50 N 2 Pr 2 Na 3 Li 7 O 89 Sb 2 W 18 Calcd (%): C 2.57, N 0.50, Na 1.23, Li 0.87, Pr 5.03, Sb 4.35, W 59.11; Anal found (%): C 2.50, N 0.41, Na 1.12, Li 0.83, Pr 4.91, Sb 4.26, W 58.32. FT-IR (KBr pellet): v = 3393(s), 1636(s), 1480(m), 1450(m), 1379(s), 1305(m), 1262(m), 1172(m), 941(s), 860(s), 805(m), 655(w) and 457 cm −1 (w). | [] | [] | ["Pr-2"] | ["Pr(NO 3 ) 3 \n6H 2 O--0.218 g, 0.50 mmol"] | [] | [] | [] | [] | []
c3ce41003j | Yield: (85 mg, 82%), m.p : 152–155°C. Anal. calcd for C 17 H 14 N 2 O 2 : C, 73.37; H, 5.07; N,10.07. Found: C, 74.54; H, 4.16; N, 10.35%. | [] | [] | ["C 17 H 14 N 2 O 2"] | [] | [] | [] | [] | [] | []
s10904-012-9780-y | 2.2 Synthesis of the Complexes 2.2.1 Synthesis of [Ag 2 (mepyz)(2,6-ndc)] n (1) Silver nitrate (0.5 mMol, 0.0859 g), 2,6-napthlenedicarboxylic acid (0.25 mMol, 0.054 g) and 2-methylpyrazine (1 mMol, 0.09 mL) were mixed into a 50 mL round bottom ﬂask. 15 mL of deionized water were added to it and the whole mixture was stirred for 3 h. After completion of the reaction a small amount of white compound was separated at the bottom of the ﬂask. The compound was dissolved by dropwise addition of minimum amount of 25 % aqueous NH 3 solution to get a transparent liquid. The clear solution was kept in dark for slow evaporation. Diffraction quality block colourless crystals were obtained after 7 days. The single crystals were collected by decanting the solution and were dried in air. Yield: 56 % Anal. Calc. (%) for C 17 H 13 Ag 2 N 2 O 4.5 (532.03): C, 38.34; H, 2.46; N, 5.26 Found (%): C, 38.35; H, 2.48; N, 5.24. IR (cm -1 ): 422, 471, 513, 556, 609, 663, 743, 753, 767, 833, 919, 935, 988, 1100, 1137, 1196, 1249, 1271, 1292, 1340, 1367, 1425, 1500, 1676, 1815, 1953, 2050, 3250–3630. | [] | ["7 days"] | ["[Ag 2 (mepyz)(2,6-ndc)] n", "1", "C 17 H 13 Ag 2 N 2 O 4.5"] | ["Silver nitrate--0.0859 g, 0.5 mMol"] | [] | ["2,6-napthlenedicarboxylic acid--0.054 g, 0.25 mMol", "2-methylpyrazine--0.09 mL, 1 mMol"] | [] | ["3 h"] | ["deionized water--15 mL"]
cg300988a | Synthesis of the ligand (azim). The ligand bis-(4-imidazol-1-yl-phenyl)-diazene was synthesized in two steps as described earlier. | [] | [] | [] | [] | [] | ["bis-(4-imidazol-1-yl-phenyl)-diazene--NaN"] | [] | [] | []
j.solidstatesciences.2013.03.010 | Anal. calcd. for C 28 H 92 BCa 2 N 8 Na 2 O 74 W 12 (Mr ¼ 4068.20): C 8.30, H 1.87, N 2.77, Ca 1.98, Na 1.13, W 54.48%; found: C 8.22, H 1.97, N 2.65, Ca 2.08, Na 1.21, W 54.65%. IR (cm 1 ): 3418sb, 3012m, 2904m, 2869m, 1620s, 1452w, 1408s, 1332m, 956s, 913s, 824s, 534w, 511w, 422w. | [] | [] | ["C 28 H 92 BCa 2 N 8 Na 2 O 74 W 12"] | [] | [] | [] | [] | [] | []
c3nj01058a | Anal. calcd for C 40.5 H 35.5 CuN 3.5 O 7 : C, 65.14; H, 4.79; N, 6.56%. Found: C, 63.42; H, 4.91; N, 6.06%. | [] | [] | ["C 40.5 H 35.5 CuN 3.5 O 7"] | [] | [] | [] | [] | [] | []
j.jorganchem.2004.06.052 | The organic solvent is distilled oﬀ and the product is puriﬁed by crystallization with petrol eum ether.M.p. = 49 C (lit. 52 C [21]). Yield: 0.92 g (42%).1 H NMR: 7.2 (s, 4H, arom.); 3.6 (s, 2H, CH 2 ); 2.9 (hept, 1H, CH); 1.2 (d, 6H, CH 3 ).13 C NMR: 178.7 (COOH); 148.7 (C p ); 131.2 (C i ); 129.9 (C o ); 127.4 (C m ); 41.3 (CH 2 ); 34.4 (CH); 24.6 (CH 3 ).FT-IR: 3412 (m OH acid); 2959 (m CH aliph.); 1708 (m CO acid); 815 (d 1,4-subst.ring arom.) cm 1 .4.4. 4-(Isopropyl)-phenyl-ethanoic acid tributyltin ester (VI) In a nitrogen ﬂushed three necked 100 ml round bottomed ﬂask, equipped with magnetic stirrer and dropping funnel, 0.03 g (3.5 mmol) of sodium is added to 7 ml of absolute ethanol. When the metal is completely reacted, 0.5 g of 4-(isopropyl)-phenyl-ethanoic acid (2.8 mmol) dissolved in 7 ml of absolute ethanol is dropped during 30 min time, then 0.92 g (2.8 mmol) of Bu 3 SnCl is slowly added. NaCl formation is observed and after ﬁltration, the solvent is distilled oﬀ. The 4-(isopropyl)-phenyl-ethanoic acid trib utyltin ester gives air stable white prismatic crystals by crystallization with ethanol–water (1:1). Yield: 0.78 g (65%). M.p. = 73.1 C. DH m = 38.1 kJ/mol.Anal. Calc.: C, 59.12; H, 8.63; O, 6.85; Sn, 25.4.Found: C, 59.31; H, 8.41; O, 6.98%.1 H NMR: 7.1–7.2 (2dd, 4H, arom.); 3.6 (s, 2H, CH 2 CO); 2.9 (hept, 1H, CH); 1.6 (m, 6H, CH 2bBu ); 1.2–1.4 (m, 18H, CH 2aBu +CH 2cBu + CH 3 –CH); 0.9 (t, 9H, CH 3Bu ).13 C NMR: 177.9 (COO); 147.6 (C p ); 133.8 (C i ); 129.8 (C o ); 127.1 (C m ); 42.3 (CH 2 CO); 34.4 (CH); 28.5 (CH 2bBu ); 27.7 (CH 2cBu ); 24.7 (CH 3 CH); 17.1 (CH 2aBu ); 14.3 (CH 3Bu ).FT-IR: 2956–2854 (m CH aliph.); 1572 (m COOSn ); 814 (d 1,4-subst.ring arom.) cm 1 .3306 L. Angiolini et al. / Journal of Organometallic Chemistry 689 (2004) 3301–3307 5. Supplementary material Crystallographic data for the structural analysis have been deposited with the Cambridge Crystallographic Data Centre, CCDC No. 231340 and 231341 for compounds III an d VI, respectively. Copies of this information may be obtained free of charge from: The Director CCDC, 12 Union Road, Cambridge CB2 1EZ, UK (fax: +44(1223)336-033 or e-mail: deposit@ccdc.cam.ac.uk or www: http://www.ccdc.cam.ac.uk).Acknowledgement The authors gratefully acknowledge the ﬁnancial support by the University of Bologna (Progetti Pluriennali di Ricerca 2001).References [1] A.G. Davies, Organotin Chemistry, VCH, Weinheim, 1997.[2] D. Seyferth, T.C. Masterman, Appl. Organomet. Chem. 8 (1994) 335.[3] A.A. Mahmoud, A.F. Shaaban, M.M. Azab, N.N. Messia, Eur.Polym. J. 28 (1992) 555.[4] J.R. Dharia, C.P. Pathak, G.N. Babu, S.K. Gupta, J. Polym. Sci.26 (1988) 595.[5] J. Otera, Chem. Rev. 93 (1993) 1449.[6] M. Gielen, Chim. Nouv. 76 (2001) 33.[7] J.K. Tsagatakis, N.A. Chaniotakis, K. Jurkschat, S. Damoun, P.Geerlings, A. Bouhdid, M. Gielen, I. Verbruggen, M. Biesemans, J.C. Martins, R. Willem, Helv. Chim. Acta 82 (1999) 531.[8] L. Angiolini, M. Biesemans, D. Caretti, E. Salatelli, R. Willem, Polymer 41 (2000) 3913.[9] M. Hoch, Appl. Geochem. 16 (2001) 719.[10] L. Angiolini, D. Caretti, L. Mazzocchetti, E. Salatelli, M.Biesemans, R. Willem, J. Polym. Sci. A (in press).[11] P.J. Smith, A.P. Tupciauskas, Annu. Rev. NMR Spectrosc. 8 (1978) 291.[12] A.G. Davies, P.J. SmithComprehensive Organometallic Chemistry, vol. 2, Pergamon Press, New York, 1982, p. 564.[13] D.A. Alleston, A.G. Davies, J. Chem. Soc. 12 (1962) 2050.[14] J. Holee ` ek, M. Nadvornik, K. Hanlı ´ r ˇ , J. Organomet. Chem. 315 (1986) 299.[15] J. Holee ` ek, K. Hanlı ´ r ˇ , A. Lye ` ka, T.K. Chattopadhyay, B.Majee, A.K. Kumar, Collect. Czech. Chem. Commun. 51 (1986) 1100.[16] M. Gielen, R. Willem, B. Wrackmeyer, Advanced Applications of NMR to Organometallic Chemistry, Wiley, Chichester, 1996.[17] D.D. Perrin, W.L.F. Armarego, D.R. Perrin, in: Puriﬁcation of Laboratory Chemicals, Pergamon Press, Oxford, 1966.[18] G.M. Sheldrick, SADABSSADABS , University of Go ¨ ttingen, Germany.[19] G.M. Sheldrick, SHELXSHELX -97. Programs for Crystal Structure Solution and Reﬁnement, University of Go ¨ ttingen, Germany, 1997.[20] Y. Kusuyama, Y. Ikeda, Bull. Chem. Soc. Jpn. 46 (1973) 204.[21] E. Rothstein, F. Vallely, J. Chem. Soc., Perkin Trans. 1 (1974) 443.L. Angiolini et al. / Journal of Organometallic Chemistry 689 (2004) 3301–3307 3307 | [] | [] | ["4-(Isopropyl)-phenyl-ethanoic acid tributyltin ester (VI)"] | ["sodium--0.03 g (3.5 mmol)", "4-(isopropyl)-phenyl-ethanoic acid--0.5 g (2.8 mmol)", "Bu3SnCl--0.92 g (2.8 mmol)"] | [] | [] | [] | [] | ["absolute ethanol--7 ml"]
c8dt03992e | Synthesis of [(L4Pz) 2 Fe](BF 4 ) 2 , (4) A 100 mL round bottom flask was charged with a stirring bar, methanol (50 mL), L4Pz (0.176 g, 0.5 mmol) and Fe(BF 4 )·6 H 2 O (0.084 g, 0.25 mmol). After 2 h of stirring, the cloudy solution was concentrated to 5 mL. The resulting precipitate was filtered under vacuum, washed with diethyl ether and dried in air, to yield the desired compound as a white powder (0.211 g, 91%). IR (KBr pellet, ν ˜ /cm −1 ): 3421 (m, br), 3330 (m), 3016 (w), 1659 (s), 1581 (w), 1519 (m), 1450 (m), 1405 (s), 1292 (s), 1237 (w), 1084 (s), 983 (m), 918 (w), 835 (w), 763 (s), 712 (w), 654 (w), 620 (w), 533 (w), 455 (w). | [] | [] | ["[(L4Pz) 2 Fe](BF 4 ) 2"] | ["Fe(BF 4 )·6 H 2 O--0.084 g, 0.25 mmol"] | [] | ["L4Pz--0.176 g, 0.5 mmol"] | [] | ["2 h"] | ["methanol--50 mL"]
c1dt11368b | 7 Li{ 1 H} NMR (d 8 -THF, 25 ◦ C): d 2.3.[[{(Me 3 Si) 2 CH}P(BH 3 )(C 6 H 4 -2-SMe)]Na(tmeda)] • (11) To a solution of {(Me 3 Si) 2 CH}PH(BH 3 )(C 6 H 4 -2-SMe) (0.48 g, 1.46 mmol) in diethyl ether (15 ml) was added a slurry of benzylsodium (167 mg, 1.46 mmol) in diethyl ether (15 ml). After stirring at room temperature for 1 h the solvent was removed in vacuo, yielding a yellow powder. This powder was dissolved in toluene (5 ml) and tmeda (0.20 ml, 1.33 mmol) was added.Upon cooling to 5 ◦ C colourless crystals of 11 suitable for X-ray crystallography were deposited. Yield: 0.48 g, 94%. C 51.48, H 9.72% Found C 51.38, H 9.76%.1 H{ 11 B} NMR (d 8 -THF, 25 ◦ C): d -0.06 (s, 9H, SiMe 3 ), 0.09 (s, 9H, SiMe 3 ), 0.71 (d, 2 J PH = 6.4 Hz, 3H, BH 3 ), 0.86 (d, 2 J PH = 5.5 Hz, 1H, Si 2 CH), 2.15 (s, 12H, NMe 2 ), 2.30 (s, 4H, NCH 2 ), 2.33 (s, 3H, SMe), 6.83 (t, 3 J HH = 7.1 Hz, 1H, ArH), 6.92 (m, 2H, ArH), 7.82 (d, 3 J HH = 6.9 Hz, 1H, ArH). | [] | [] | ["[{(Me 3 Si) 2 CH}P(BH 3 )(C 6 H 4 -2-SMe)]Na(tmeda)] • (11)"] | ["{(Me 3 Si) 2 CH}PH(BH 3 )(C 6 H 4 -2-SMe)--0.48 g, 1.46 mmol", "benzylsodium--167 mg, 1.46 mmol"] | ["tmeda--0.20 ml, 1.33 mmol"] | [] | ["room temperature"] | ["1 h"] | ["diethyl ether--15 ml", "toluene--5 ml"]
acs.cgd.8b01841 | Synthesis of 3, [Cp 2 Co]Li(TCNQF 4 ). Li 2 TCNQF 4 (29 mg, 0.1 mmol) was dissolved in 6 mL of CH 3 OH and mixed with a solution of [Cp 2 Co]PF 6 (33.4 mg, 0.1 mmol) in CH 3 CN (5 mL). The resulting solution was stirred for 1 h under N 2 and diﬀused with diethyl ether to produce dark orange-colored single crystals suitable for X-ray crystallographic analysis (35 mg, 74%, based on Li 2 TCNQF 4 ). FTIR (ν/cm −1 ): 3119 (w), 2202 (w), 2176 (s), 2151 (s), 2134 (s), 2106 (m), 1489 (s), 1478 (s), 1414 (s), 1312 (w), 1227 (s), 1148 (m), 1009 (m), 959 (s), 860 (s), 788 (s). UV−vis (CH 3 CN): λ max ; 218, 262, 333 (nm). Elemental analysis: for [Cp 2 Co]Li(TCNQF 4 ), C 22 H 10 N 4 F 4 CoLi, 472.21, Calculated (%): C: 55.96%, H: 2.13%, N: 11.86%. Found: C: 55.83%, H: 2.42%; N:11.86%. | [] | [] | ["[Cp 2 Co]Li(TCNQF 4 )", "[Cp 2 Co]Li(TCNQF 4 )"] | ["Li 2 TCNQF 4--29 mg, 0.1 mmol", "[Cp 2 Co]PF 6--33.4 mg, 0.1 mmol"] | [] | ["Li(TCNQF 4 )--29 mg, 0.1 mmol", "[Cp 2 Co]--33.4 mg, 0.1 mmol"] | [] | ["1 h"] | ["CH 3 OH--6 mL", "CH 3 CN--5 mL"]
cg7011952 | Synthesis of [Mn 2 (BPTCA)(µ 2 -H 2 O) 2 ] n (3). The complex was obtained by the same procedure used for preparation of 2 except the hydrothermal reaction temperature was changed to 180 °C. Cuticolor block crystals of 3 were collected with a yield of 68% by ﬁltration and washed by water and ethanol for several times. Anal. Calcd. for C 14 H 8 N 2 O 10 Mn 2 : C, 35.47; H, 1.70; N, 5.91%. Found: C, 35.38; H, 1.79; N, 6.01%. IR (KBr pellet, cm -1 ): 3443 (s, br), 1651 (vs), 1605 (s), 1453 (s), 1430 (m), 1406 (m), 1386 (s), 1339 (vs), 1252(w),1201 (m), 1068 (m), 801 (m), 699 (m), 664 (m).Crystallography. Crystallographic data of 1-3 were collected at 20 °C on a Bruker SMART CCD system equipped with monochromated Mo-Ka radiation (λ ) 71073 Å) using the ω – φ scan technique. The data integration and empirical absorption corrections were carried out by SAINT programs.25 The structures were solved by direct methods (SHELXS 97).26a All the non-hydrogen atoms were reﬁned anisotropically on F 2 by full-matrix least-squares techniques (SHELXL 97).26b All the hydrogen atoms except for those of the uncoordinated water * To whom correspondence should be addressed. Fax: +86-25-83314502.E-mail: sunwy@nju.edu.cn.CRYSTAL GROWTH & DESIGN 2008 VOL. 8, NO. 6 1924–1931 10.1021/cg7011952 CCC: $40.75  2008 American Chemical Society Published on Web 05/13/2008 | [] | [] | ["[Mn 2 (BPTCA)(µ 2 -H 2 O) 2 ] n", "C 14 H 8 N 2 O 10 Mn 2"] | [] | [] | ["BPTCA--not specified"] | ["180 °C"] | [] | []
s11224-006-9014-4 | Syntheses of [Gd(bta)(H 2 O)·1.39H 2 O] n (1) The title compound was synthesized by a solvothermal reaction. A mixture of Gd(NO 3 ) 3 ·6H 2 O (0.0451 g, 0.1 mmol), H 3 bta (0.0252 g, 0.1 mmol), C 2 H 5 OH (2 mL), acetic acid (0.2 mL) and H 2 O (10 mL) was sealed in a stainless-steel vessel and placed in an oven at 160 ◦ C for 3 days. After slow cooling to room temperature during 12 h, colorless column crystals of 1 were obtained in ca. 76% yield as a single phase. Anal. calcd for C 24 H 27.56 O 16.78 Gd 2 (%) C 32.06 H 3.09; Found C 32.08 H 3.00. IR (KBr, cm −1 ): 3529 (m), 3422 (br), 1636 (m), 1599 (s), 1559 (vs), 1418 (vs), 1401 (s), 1303 (w), 1276 (m), 1165 (w), 764 (w), 632 (m). The TGA data of 1 show the ﬁrst weight loss of 9.71% from 60 ◦ Cto 140 ◦ C corresponds to the loss of all water molecules (calculated: 9.57%) and the further loss is not observed before 470 ◦ C where the decomposition starts. | [] | ["12 h"] | ["[Gd(bta)(H 2 O)·1.39H 2 O] n", "C 24 H 27.56 O 16.78 Gd 2"] | ["Gd(NO 3 ) 3 \n6H 2 O--0.0451 g, 0.1 mmol"] | [] | ["H 3 bta--0.0252 g, 0.1 mmol"] | ["160 \nC"] | ["3 days"] | ["C 2 H 5 OH--2 mL", "acetic acid--0.2 mL", "H 2 O--10 mL"]
b916878h | IR(cm -1 ): 1732 (C = O), 1590 (COO ).Synthesis of Na[Cr(HCOO) 4 (HCONH 2 ) 2 ]·2H 2 O (2a) Cr(NO 3 ) 3 ·9H 2 O (400 mg, 1 mmol) and NaN 3 (65 mg, 1 mmol) were taken in a mixture of 5 mL methanol/water (1 : 1), and 3 mL of HCONH 2 was added to this mixture. The resulting green solution was transferred to a 23 mL Teﬂon-lined hydrothermal ﬂask and was heated at 100 ◦ C for 24 h. Violet prism shaped crystals of 2a were obtained on slow evaporation of the resulting solution after 20 d. The crystals were washed with methanol and dried. Isolated yield: 85%. Anal. Calcd: C, 18.89; H, 3.67; N, 7.34. Found: C, 18.72; H, 3.84; N, 7.65. IR(cm -1 ): 1734 (C = O), 1580 (COO ). | [] | ["20 d"] | ["Na[Cr(HCOO) 4 (HCONH 2 ) 2 ]\b2H 2 O", "Not Available"] | ["Cr(NO 3 ) 3 \b9H 2 O--400 mg, 1 mmol", "NaN 3--65 mg, 1 mmol"] | [] | ["HCONH 2--3 mL"] | ["100 \bC"] | ["24 h"] | ["methanol/water (1 : 1)--5 mL"]
c5ra13007g | (27% yield based on Mo). Anal. calcd (%) for 3: C, 15.22; H, 2.01; N, 5.07. Found: C, 15.13; H,2.07; N, 5.11. IR (KBr, cm -1 ): 3439(m), 3140(m), 1622(m), 1580(m), 1542(m), 1451(m), 1379(w), 1325(w), 1291(m), 1250(w), 1169(m), 1092(s), 952(m), 925(m), 906(m), 888(m), 799(s), 654(s), 619(m), 556(w), 520(w).[H 3 TITMB] 2 [Co(β-Mo 8 O 26 )( H 2 O) 2 ( α-Mo 8 O 26 )] ·4.5H 2 O (4). A mixture of (NH 4 ) 6 Mo 7 O 24 ·4H 2 O (61.8 mg, 0.05 mmol), TITMB (13.7 mg, 0.025 mmol), CoCl 2 ·6H 2 O (23.8 mg, 0.10 mmol) and H 2 O (10 mL) was stirred at room temperature until the reaction mixture was homogeneous, and adjusted by HCl to pH=2.5-3.0. | [] | [] | ["[H 3 TITMB] 2 [Co(β-Mo 8 O 26 )( H 2 O) 2 ( α-Mo 8 O 26 )] ·4.5H 2 O", "3"] | ["(NH 4 ) 6 Mo 7 O 24 ·4H 2 O--61.8 mg, 0.05 mmol", "CoCl 2 ·6H 2 O--23.8 mg, 0.10 mmol"] | [] | ["TITMB--13.7 mg, 0.025 mmol"] | [] | [] | ["H 2 O--10 mL"]
ejic.201000155 | Poly[bis(µ 2 -thiocyanato-N,S)(µ 2 -4,4⬘-bipy-N,N⬘)cobalt(II)] (3-Co): Light-purple crystalline powder was prepared by the reaction of Co(NCS) 2 ·H 2 O (772.5 mg, 4.0 mmol) and 4,4⬘-bipyridine (156.2 mg, 1.0 mmol) in water (7 mL). After stirring this mixture for 3 d at room temperature, the obtained residue was filtered, washed with water, ethanol, and ethyl ether, and dried in air. Yield based on 4,4⬘-bipyridine: 305.8 mg (92.3 %). The purity was | [] | [] | ["Poly[bis(µ 2 -thiocyanato-N,S)(µ 2 -4,4⬘-bipy-N,N⬘)cobalt(II)]", "Co(NCS) 2 ·H 2 O", "4,4⬘-bipyridine"] | ["Co(NCS) 2 ·H 2 O--772.5 mg, 4.0 mmol"] | [] | ["4,4⬘-bipyridine--156.2 mg, 1.0 mmol"] | [] | ["3 d"] | ["water--7 mL"]
b614681c | Synthesis of [Pr 2 L 3 ] .12H 2 O (5). A similar preparation from praseodymium( III/IV)) oxide (2.20 g, 2.15 mmol) and 1,2benzenedisulfonic acid (2.48 mmol) in water (50 mL) was employed, but with a reaction time of 20 h under reﬂux, a green crystalline product of (5) being obtained. Yield 0.32 g (33%). C 18 H 32 O 28 Pr 2 S 6 (1170.63); C 18.39, 18.36 (calc. 18.47); H 1.95, 2.24 (2.78)%. IR: [cm 1 ]: n = 3375m (vbr), 2961w, 2927w, 2853w, 1622m, 1458w, 1435m, 1249s, 1161vs, 1132vs, 1065vs, 1056s (sh), 1040m, 1012m, 760m, 693s.1 H-NMR (D 2 O): d = 7.09 (m, 6H, H4,5); 7.40 (m, 6H, H3,6).m/z (ve ES, 50v) 613 (100%, [PrL 2 ]  ), 1035 (5.7, [Pr 2 L 3 (HCO 2 )]  ). Visible/near IR [l max ,nm(e), H 2 O]: 444 (3), 469 (9), 482 (8), 889 (4).Synthesis of [Nd 2 L 3 ] .9H 2 O .EtOH (6). Neodymium(III) oxide trihydrate (2.14 g, 5.48 mmol) was reﬂuxed at 110 1C with 1,2-benzenedisulfonic acid (2.74 mmol) in water (ca. 100 mL) for 12 h. A light pink, feathery crystalline material formed and was found to be (6). Yield: 0.72 (65%). C 20 H 36 Nd 2 O 28 S 6 (1205.35); C 19.94 (calc. 19.93); H 2.60 (3.01); Nd 23.92 (23.93)%. IR: [cm 1 ]: n = 3385m (vbr), 2964m, 2921m, 2851m, 1634m, 1455m, 1433m, 1248s, 1224s, 1201s (sh), 1179vs, 1132vs, 1060s, 1038m, 1010m, 886w, 764m, 696s. | [] | [] | ["[Pr2L3].12H2O", "[Nd2L3].9H2O.EtOH"] | ["praseodymium(III/IV)) oxide--2.20 g, 2.15 mmol", "Neodymium(III) oxide trihydrate--2.14 g, 5.48 mmol"] | [] | ["1,2benzenedisulfonic acid--2.48 mmol", "1,2-benzenedisulfonic acid--2.74 mmol"] | ["reflux at 110 \nC"] | ["20 h", "12 h"] | ["water--50 mL", "water--ca. 100 mL"]
c2dt31951a | Green block crystals of 3 were filtered, washed with water and dried at room temperature (24% yield based on Cu).C 52 H 68 N 18 Cu 3 Si 2 W 24 O 92 (7076.13): Calcd C 8.81, H 0.96, N 3.56, Cu 2.71%; Found C 8.77, H 1.04, N 3.53, Cu 2.69%.IR(KBr, cm −1 ): 3393(s), 2975(s), 1638(m), 1451(m), 1382(m), 1326(m), 1090(s), 1050(s), 970(w), 920(w), 881(s), 802(w). | [] | [] | ["C 52 H 68 N 18 Cu 3 Si 2 W 24 O 92"] | [] | [] | [] | [] | [] | []
00958972.2012.706283 | Colorless crystals of 2 were obtained in 68% yield based on Cd(NO 3 ) 2  4H 2 O. Calcd for C 22 H 26 CdI 2 N 4 (Fw ¼ 712.67) (%): C, 37.08; H, 3.68; N, 7.86. Found (%): C, 37.12; Cadmium(II) coordination polymers 2853 Downloaded by [University of Hong Kong Libraries] at 10:13 12 October 2014 H, 3.51; N, 7.93. FTIR (KBr pellet, cm 1 ): 3100 (m), 2930 (m), 1630 (m), 1500 (vs), 1470 (m), 1370 (m), 1270 (m), 1210 (m), 1150 (m), 843 (m).2.2.3. Synthesis of Cd 2 Br 4 (L 3 ) 2 (3). Complex 3 was prepared using a similar method as for 1 but using L 3 (18.7 mg, 0.05 mmol) rather than L 1 (17.3 mg, 0.05 mmol). | [] | [] | ["Cd 2 Br 4 (L 3 ) 2", "C 22 H 26 CdI 2 N 4"] | ["Cd(NO 3 ) 2 \n4H 2 O--NaN"] | [] | ["L 3--18.7 mg, 0.05 mmol"] | [] | [] | []
15533174.2013.790439 | Synthesis of [Zn(pbc)· (DMF)] n (2) Compound 2 was obtained by the similar method as described for 1 except we used DMF instead of NMF. The colorless crystals were obtained in pure phase, washed with water and ethanol, and dried at room temperature (Yield: 88%). Anal. Calcd. for C 27 H 23 ZnN 3 O 5 : 4 : C, 60.63; H, 4.33; N, 7.86. Found: C, 60.61; H, 4.36; N, 7.87. IR: 1605 m, 1398 s, 1270 m, 1078m, 926 m, 831 m, 768 s, 666 m. | [] | [] | ["[Zn(pbc)· (DMF)] n", "C 27 H 23 ZnN 3 O 5"] | [] | [] | [] | [] | [] | ["DMF--NaN"]
ic502219y | {[Cd 2 (L) 2 (bpp)]·2H 2 O·EtOH} n (2). Dark red petal-shaped crystals of 2 were obtained using the same method as that for 1. The reagents used were H 2 L (8.2 mg, 0.020 mmol), bpp (4.0 mg, 0.02 mmol), Cd(NO 3 ) 2 ·4H 2 O (15.4 mg, 0.05 mmol). Yield: 45% based on H 2 L ligand. Elemental analysis for C 57 H 58 B 2 Cd 2 F 4 N 6 O 11 , calcd (%): C, 51.65; H, 4.41; N, 6.34. Found (%): C, 51.59; H, 4.50; N, 6.28. IR (KBr, ν/cm −1 ): 3430 (m), 2925 (m), 1617 (w), 1615 (w), 1532 (s), 1428 (m), 1399 (m), 1342 (s), 1312 (m), 1190 (s), 1142 (s), 1071 (m), 1022 (s), 822 (m), 785 (w), 727 (m), 667 (w), 598 (m), 572 (m). | [] | [] | ["{[Cd 2 (L) 2 (bpp)]\b2H 2 O\bEtOH} n", "C 57 H 58 B 2 Cd 2 F 4 N 6 O 11"] | ["Cd(NO 3 ) 2 \b4H 2 O--15.4 mg, 0.05 mmol"] | [] | ["H 2 L--8.2 mg, 0.020 mmol", "bpp--4.0 mg, 0.02 mmol"] | [] | [] | ["EtOH--not provided"]
cg0607708 | [Co(HTTG)(H 2 O) 2 ] n (2). Similar procedures were performed to obtain orange crystals of complex 2, except that CoCl 2 ‚6H 2 O was used instead of Ni(OH) 2 and several drops of triethylamide were dropped before the reaction (0.026 g, yield 66% based on H3TTG). C 9 H 14 N 6 O 8 Co (393.19): calcd C 27.49, H 3.59, N 21.37; found C 27.30, H 3.47, N 21.28. IR (KBr pellet): 3368(s), 2937(w), 1687(m), 1625(s), 1543(s), 1520 (m), 1409(s), 1390(s), 1297(m), 1182(vw), 1039(vw), 779(w), 615(w) cm -1 .[Cd(HTTG)] n (3). Similar procedures were performed to obtain orange crystals of complex 1, except that Cd(OAc) 2 ‚2H 2 O was used instead of Ni(OH) 2 . The reaction system was cooled to room temperature to give colorless block crystals of 3, which were filtered, washed with water, and dried in air (0.022 g, yield 53% based on H3TTG. | [] | [] | ["[Co(HTTG)(H 2 O) 2 ] n", "C 9 H 14 N 6 O 8 Co", "[Cd(HTTG)] n"] | ["CoCl 2 ‚6H 2 O--NaN", "Cd(OAc) 2 ‚2H 2 O--NaN"] | ["triethylamide--several drops"] | ["HTTG--NaN"] | [] | [] | ["NaN--NaN"]
ic700415w | Yield: 0.36 g (∼75% based on Ag). Anal. Calcd (%) for C 8 H 12 Ag 4 Mo 8 N 12 O 26 : C, 5.08; H, 0.64; N, 8.89; Mo, 40.58. Found (%): C, 4.96; H, 0.72; N, 8.90; Mo, 40.12. IR (solid KBr pellet, cm -1 ): ν 3435 (br), 3115 (w), 2923 (w), 1635 (s), 1496 (w), 1381 (w), 1287 (w), 1263 (w), 1171 (m), 1081 (m), 949 (s), 917 (w), 899 (m), 871 (m), 812 (s), 683 (s), 640 (m), 603 (s), 547 (w), 515 (w), 475 (w).(15) (a) Herbst, R. M.; Garrison, J. A. J. Org. Chem. 1953, 18, 872. (b) Baitalik, S.; Dutta, B.; Nag, K. Polyhedron 2004, 23, 913. | [] | [] | ["C 8 H 12 Ag 4 Mo 8 N 12 O 26"] | ["Ag--0.36 g"] | [] | [] | [] | [] | []
b815843f | [Cd 5 (1,2,3-btc) 2 (1,2,3-btcH) 2 (4,4¢-bpy) 3 (H 2 O) 2 ] (12). By replacing Co(NO 3 ) 2 ·6H 2 O with Cd(NO 3 )·4H 2 O (0.308 g, 1.0 mmol), a similar synthetic procedure of 10 was used to obtained the paleyellow block crystals of 12 (yield 95% based on 1,2,3-btcH 3 ), Anal. | [] | [] | ["[Cd 5 (1,2,3-btc) 2 (1,2,3-btcH) 2 (4,4¢-bpy) 3 (H 2 O) 2 ]", "NaN"] | ["Cd(NO 3 )·4H 2 O--0.308 g, 1.0 mmol"] | [] | ["1,2,3-btcH--NaN", "4,4¢-bpy--NaN"] | [] | [] | []
j.jssc.2013.06.021 | 2.2.4. [Zn 0.5 (bpy) 0.5 (H 2 O) 2 ][Zn(stp)(bpy)(H 2 O)]  0.5H 2 O. (4) A mixture of Zn(NO 3 ) 2  6H 2 O (0.015 g, 0.05 mmol), NaH 2 stp (0.014 g, 0.05 mmol), bpy (0.0156 g, 0.10 mmol), NaOH solution (0.16 ml, 0.65 mol/l) and 5 ml distilled water was sealed in a 25 ml Teﬂon-lined stainless steel autoclave and heated to 100 1C for 4 days. Colorless rod crystals were obtained by ﬁltration and washed by ethanol in 28.2% yield based on Zn(II). Elemental analysis (%) calcd. for C 23 H 21.50 N 3 O 10.50 SZn 1.5 ：C, 43.26; H, 3.47; N, 6.58; found: C, 42.82; H, 3.85; N, 6.36. IR data (KBr pellet, cm  1 ): 3408(m), 1610(s), 1591(m), 1536(m), 1417(m), 1388(m), 1359(m), 1219(m), 1179(m), 1050(m), 1074(m), 1021(m), 821(m), 784(w), 683(m), 641(m). | [] | [] | ["[Zn 0.5 (bpy) 0.5 (H 2 O) 2 ][Zn(stp)(bpy)(H 2 O)] ? 0.5H 2 O", "C 23 H 21.50 N 3 O 10.50 SZn 1.5"] | ["Zn(NO 3 ) 2 ? 6H 2 O--0.015 g, 0.05 mmol"] | ["NaOH solution--0.16 ml, 0.65 mol/l"] | ["NaH 2 stp--0.014 g, 0.05 mmol", "bpy--0.0156 g, 0.10 mmol"] | ["100 \nC"] | ["4 days"] | ["distilled water--5 ml"]
c2ce25554e | Synthesis of [Hg(m-3-py-3-py)I 2 ] n (3) The procedure was similar to the synthesis of 1 except that HgI 2 (0.334 g, 0.735 mmol) was used instead of HgCl 2 . Yellow crystals of 3 were formed after two days (yield 0.371 g, 79%, mp 237– 240 uC decompose). Anal. Calcd for C 11 H 9 N 3 I 2 Hg 1 (%): C, 20.72; H, 1.42; N, 6.59. Found: C, 20.67; H, 1.39; N, 6.50. IR (CsI, cm 21 ): 3091 (w), 3038 (w), 2903 (w), 1625 (s), 1592 (m), 1569 (m), 1481 (s), 1431 (s), 1369 (s), 1325 (m), 1207 (s), 1192 (s), 1129 (m), 1096 (m), 1049 (s), 1025 (m), 975 (m), 946 (w), 926 (w), 883 (m), 843 (m), 813 (s), 699 (s), 640 (s), 555 (w), 496 (w), 468 (w), 402 (m), 311 (w). | [] | [] | ["[Hg(m-3-py-3-py)I 2 ] n", "C 11 H 9 N 3 I 2 Hg 1"] | ["HgI 2--0.334 g, 0.735 mmol"] | [] | [] | [] | ["two days"] | []
ja303588m | Synthesis of Phase-Separated Type {[Zn 1−x Mn x (NO 2 -ip)(bpy)] 0.5DMF·0.5MeOH} n . Phase-separated Zn/MnCID-5⊃G was synthesized as follows. 5-Nitroisophthalic acid (0.21 g, 0.10 mmol) and 4,4′-bipyridyl (0.16 g, 1.0 mmol) were dissolved in 40 mL of 1:1 v:v DMF/MeOH solution at 70 °C. Zn(ClO 4 ) 2 ·6H 2 O (0.18 g, 0.5 mmol) and Mn(ClO 4 ) 2 ·6H 2 O (0.18 g, 0.5 mmol) were then added to the solution under stirring. After a few days, pale-yellow crystalline powders of phase-separation type Zn/MnCID-5⊃G were obtained. | [] | ["a few days"] | ["{[Zn 1−x Mn x (NO 2 -ip)(bpy)] 0.5DMF·0.5MeOH} n"] | ["Zn(ClO 4 ) 2 \n6H 2 O--0.18 g, 0.5 mmol", "Mn(ClO 4 ) 2 \n6H 2 O--0.18 g, 0.5 mmol"] | [] | ["5-Nitroisophthalic acid--0.21 g, 0.10 mmol", "4,4′-bipyridyl--0.16 g, 1.0 mmol"] | ["70 °C"] | [] | ["1:1 v:v DMF/MeOH solution--40 mL"]
j.poly.2015.10.014 | Compound 1: Yield 0.031 g (59%) Anal. Calc. for C 52 H 50 N 4 O 8 Cu 2 Co (1044.99): C 59.77, H 4.82, N 5.36. Found: C 59.67, H 4.91, N 5.28%. IR (KBr): m s+as (COO  ) = 1578, 1566, 1400 cm 1 , m (C@N) = 1603 cm 1 . | [] | [] | ["C 52 H 50 N 4 O 8 Cu 2 Co"] | [] | [] | [] | [] | [] | []
cg060146v | HgCl 2 (2,2′-bipy) (7). Compound 7 was prepared by the procedure described for 3 using HgCl 2 (0.2 mmol, 54.2 mg) and 2,2′-bipy (0.2 mmol, 31.2 mg) instead of CdBr 2 ‚4H 2 O and 4,4′-bipy, and the highest heating temperature was 403 K instead of 623 K. Yield: 73% (based on mercury). Anal. Calcd for C 10 H 8 Cl 2 HgN 2 : C, 28.06; H, 1.87; N, 6.55. Found: C, 28.01; H, 1.88; N, 6.56. IR peaks (KBr, cm -1 ): 3097(w), 3063(w), 1633(m), 1590(vs), 1486(m), 1472(s), 1438(vs), 1314 (s), 1245(m), 1172(w), 1154(m), 1096(w), 1056(w), 1012(vs), 967(w), 898(w), 766(vs), 731(s), 648(s), 410(s).[HgCl 2 (2,2′-bipy)]‚2HgCl 2 (8). This compound was prepared by the procedure described for 3 using HgCl 2 (0.6 mmol, 162.6 2290 Crystal Growth & Design, Vol. 6, No. 10, 2006 Chen et al. mg) and 2,2′-bipy (0.2 mmol, 31.2 mg) instead of CdBr 2 ‚4H 2 O and 4,4′-bipy, and the highest heating temperature was 403 K instead of 623 K. Yield: 75% (based on mercury). Anal. Calcd for C 10 H 8 Cl 6 Hg 3 N 2 : C, 12.36; H, 0.82; N, 2.88. Found: C, 12.38; H, 0.82; N, 2.87. IR peaks (KBr, cm -1 ): 2919(m), 2850(w), 1638(s), 1587(m), 1470(m), 1434(s), 1308 (m), 1245(m), 1151(m), 1011(s), 763(vs), 646(m), 410(s). | [] | [] | ["HgCl 2 (2,2′-bipy)", "HgCl 2 (2,2′-bipy)‚2HgCl 2"] | ["HgCl 2--0.2 mmol, 54.2 mg", "HgCl 2--0.6 mmol, 162.6 mg"] | [] | ["2,2′-bipy--0.2 mmol, 31.2 mg", "2,2′-bipy--0.2 mmol, 31.2 mg"] | [] | [] | []
ic048816e | 2.2.2. [Mn 3 (titmb) 2 (C 2 O 4 ) 3 (H 2 O)]‚10H 2 O (2). The title complex was also prepared by slow diffusion between two layers of the aqueous solution (10 mL) of the manganese(II) salt of the oxalate, obtained by the same procedures as those described previously from Mn(OAc) 2 ‚4H 2 O (12.3 mg, 0.05 mmol) and K 2 C 2 O 4 (18.4 mg, 0.1 mmol), and titmb (18.0 mg, 0.05 mmol) in methanol (10 mL) at room temperature. Single crystals suitable for X-ray analysis were obtained in 40% yield three weeks later. Anal. Calcd for C 48 H 70 Mn 3 N 12 O 23 : C, 42.77; H, 5.23; N, 12.47. Found: C, 42.83; H, 5.18; N, 12.30. IR (KBr, cm -1 ): 3424 m, 3127 m, 1617 s, 1512 m, 1452 m, 1310 m, 1225 m, 1109 m, 1089 m, 1025 m, 937 m, 828 m, 790 m, 766 m, 659 m, 618 m. The TGA data of 2 showed an initial weight loss of 15.0% (calcd. 14.7%) from 30 °Cto174°C, representing the loss of all water molecules; no further weight loss was observed over the temperature range of 174-306 °C. | [] | [] | ["[Mn 3 (titmb) 2 (C 2 O 4 ) 3 (H 2 O)]‚10H 2 O", "C 48 H 70 Mn 3 N 12 O 23"] | ["Mn(OAc) 2 ‚4H 2 O--12.3 mg, 0.05 mmol"] | [] | ["K 2 C 2 O 4--18.4 mg, 0.1 mmol", "titmb--18.0 mg, 0.05 mmol"] | ["room temperature"] | ["three weeks"] | ["methanol--10 mL"]
j.ica.2009.09.039 | 2.2.5. [Cu 2 (Hsucm) 2 (phen) 2 (H 2 O) 2 ](ClO 4 ) 2 1.8MeOH (51.8MeOH) Solid LiOHH 2 O (0.036 g, 0.86 mmol) was added to a colourless solution of H 2 sucm (0.100 g, 0.86 mmol) in MeOH (20 ml) to give a colourless solution. Solid phen (0.077 g, 0.43 mmol) was added to afford a colourless solution. A light blue solution of Cu(ClO 4 ) 2 6H 2 O (0.158 g, 0.43 mmol) in MeOH (10 ml) was then added to obtain a ﬁnal blue solution. Slow evaporation at room temperature afforded X-ray quality blue crystals of 51.8MeOH. | [] | [] | ["[Cu 2 (Hsucm) 2 (phen) 2 (H 2 O) 2 ](ClO 4 ) 2 1.8MeOH", "51.8MeOH"] | ["Cu(ClO 4 ) 2 6H 2 O--0.158 g, 0.43 mmol"] | ["LiOHH 2 O--0.036 g, 0.86 mmol"] | ["H 2 sucm--0.100 g, 0.86 mmol", "phen--0.077 g, 0.43 mmol"] | [] | [] | ["MeOH--20 ml"]
s11243-018-00297-w | Preparation of[(1)Cu(hfac) 2 ] n (4) A solution of radical 1 (17.0mg, 1mmol) in CH 2 Cl 2 (2 mL) was added to a stirred solution of cisCu II (hfac) 2 (H 2 O) 2 (51.3mg, 1mmol) in hot n-hexane (20mL). The mixture was stirred at 50–60°C for 20min, then cooled to room temperature and ﬁltered. The ﬁltrate was kept under air at room temperature for several days to give crystals which were suitable for X-ray analysis. Green crystals of complex 4 in 57.7mg (89%) yield were obtained. IR: ν(C–OH) 3557cm −1 . | ["room temperature"] | ["several days"] | ["[(1)Cu(hfac) 2 ] n"] | ["cisCu II (hfac) 2 (H 2 O) 2--51.3 mg, 1 mmol"] | [] | ["radical 1--17.0 mg, 1 mmol"] | ["50-60 °C"] | ["20 min"] | ["CH 2 Cl 2--2 mL", "n-hexane--20 mL"]
b504730g | The mixture immediately changed color from dark red/brown to white accompanied by the formation of a precipitate. The reaction was allowed to slowly warm to room temperature and stirred overnight. Then the light brown product was isolated by ﬁltration, washed with hexane (2 × 10 mL), dried under vacuum and transferred to a glove box for analysis. Yield: 350 mg, 94% (Found C, 41.68; H, 2.83. C 13 H 10 S 2 O 4 K 2 requires C, 41.91; H, 2.71%); d H (d 6 -DMSO) 7.31 (6H, m, m-andp-H, Ph) and 7.71 (4H, m, o-H, Ph); d C (d 6 -DMSO) 125.12 (o-C, Ph), 127.65 (m-C, Ph), 128.90 (p-C, Ph) and 150.39 (i-C, Ph). | [] | ["overnight"] | ["C 13 H 10 S 2 O 4 K 2"] | [] | [] | [] | [] | [] | ["hexane--2 × 10 mL"]
ic501527k | Synthesis of [3](ClO 4 ) 2 . [5](ClO 4 ) 4 (1.00 g 1. 33 mmol) was dissolved in anhydrous MeCN (30 mL) under a dinitrogen atmosphere, and then triethylamine (0.74 mL, 5.32 mmol) and pyridine (0.43 mL, 5.32 mmol) were added to the mixture. A solution of (4-nitrophenyl)isocyanate (0.44 g, 2.66 mmol) in anhydrous MeCN (20 mL) was slowly added, and the resulting mixture was stirred for 5 h at room temperature. A pink precipitate was ﬁltered oﬀ, washed with cold MeCN (10 mL), and dried in vacuo. Yield: 80%. Anal. Calcd for C 26 H 40 Cl 2 CuN 12 O 14 (879.1): C, 35.5; H, 4.6; N, 19.1. Found: C, 35.5; H, 4.7; N, 19.2. ESI-MS (MeOH): m/z 780 (50%; [M − ClO 4 ] + ), 340 (100%; [M − 2ClO 4 − ] 2+ ). FT-IR (solid, ATR): 3433 (w), 3394 (m), 3235 (m), 2952 (w), 2885 (w), 1705 (s), 1661 (w), 1613 (m), 1600 (m), 1542 (s), 1510 (s), 1490 (s), 1456 (m), 1431 (m), 1374 (w), 1325 (vs), 1301 (s), 1272 (m), 1213 (s), 1176 (m), 1159 (m), 1109 (s), 1090 (s), 1075 (s), 1059 (vs), 1000 (s), 960 (s), 932 (w), 883 (m), 843 (m), 749 (m), 688 (m), 619 (s) cm −1 .UV−vis [CH 3 CN; λ max ,nm(ε,M −1 cm −1 )]: 336 (32800), 498 (69). | [] | [] | ["[3](ClO 4 ) 2 . [5](ClO 4 ) 4", "C 26 H 40 Cl 2 CuN 12 O 14"] | [] | ["triethylamine--0.74 mL, 5.32 mmol", "pyridine--0.43 mL, 5.32 mmol", "(4-nitrophenyl)isocyanate--0.44 g, 2.66 mmol"] | [] | [] | ["5 h"] | ["anhydrous MeCN--30 mL"]
c4ce00733f | [{Cd(μ-L2) 2 (H 2 O)}·(H 2 O)(CH 3 OH)] ∝ CP2e was synthesized by carefully adding an aqueous solution of L2 (40 mg, 0.15 mmol) to a methanolic solution of Cd(NO 3 ) 2 ·4H 2 O (46.7 mg, 0.15 mmol) and the solution was left for slow evaporation at room temperature. After two weeks well formed block shaped crystals were obtained. The crystals were washed in distilled water and finally with methanol and separately characterized by elemental analysis, X-ray powder diffraction (PXRD) and FT-IR. Yield: ~34.6% (37 mg, 0.051 mmol). Elemental anal ysis calcd. for CP2e,C 28 H 32 CdN 4 O 11 (%): C 47.17, H 4.52, N 7.86; found: C 47.21, H 3.95, N 7.56. FT- IR (KBr pellet): 3458, 3368, 3254, 3075, 1666s, 1614s, 1541s, 1485, 1395s, 1327s, 1246, 1190m, 1049, 1023m, 835, 813, 767s, 742m, 703, 671 cm −1 .Thermogravimetric data analyses (Fig. S11, ESI†)ofCP2e revealed a weight loss of 16.84% that occurred withi n a temperature range of 28–181 °C; this was attributed to the weight loss of 0.5 coordinated, 1 solvated water and 1 methanol molecules (calculated weight loss 16.55%); this observation was in good agreement with the single crystal structure of CP2e.[{(Cl) 2 (H 2 O) 2 Cd 2 (μ-L2) 2 }·3H 2 O] ∝ CP2f was synthesized by carefully adding an aqueous solution of L2 (40 mg, 0.15 mmol) to a methanolic soluti on of CdCl 2 (27.5 mg, 0.15 mmol) and the solution was le ft for slow evaporation at room temperature.After two weeks well formed block shaped crystals were obtained. The crystals were washed in distilled water and finally with methanol and separately characterized by elemental analysis, X-ray powder diffract ion (PXRD) and FT-IR. Yield: ~29% (38 mg, 0.043 mm ol). Elemental analy sis calc d. for CP2f, C 26 H 28 Cd 2 Cl 2 N 4 O 11 (%): C 35.97, H 3.25, N 6.45; found: C 36.49, H 3.02, N 6.48.FT-IR (KBr pellet): 3298, 3261, 3058, 1685s, 1604s, 1552m, 1521m, 1508m, 1400, 1325s, 1274, 1178, 1107, 1029m, 835, 898, 864, 833, 784s, 730m, 717, 649, 432 cm −1 .Thermogravimetric data analyses (Fig. S12, ESI†)ofCP2f revealed a weight loss of 11.78% that occurred withi n a temperature range of 28–100 °C; this was attributed to the weight loss of 2 coordinated and 3 occluded water molecules (calculated weight loss 11.90%); this observation was in good agreement with the single crystal structure of CP2f.Cation separation The experiments for Cu II separation were performed under different conditions, namely I, II and III, as described below.Condition I. In a typical experiment, a metha nolic solution (15 ml) containing Cu(NO 3 ) 2 (18.28 mg, 0.07 mmol), Co(NO 3 ) 2 (44.06 mg, 0.15 mmol) and Zn(NO 3 ) 2 (45.03 mg, 0.15 mmol) was layered ov er an aqueous solution (10 ml) of L2 (40 mg, 0.15 mmol) in a 25 ml beaker and the resulting solution was allowed to undergo slow evaporation at ro om tempe rature.After two weeks, good quality crystals of CP2a and CP 2b appeared concomitantly in the beaker. When the volume of thesolutionbecame~5ml,thecrystals were separated and washed with methanol. The filtrate along with the washings was evaporated to dryness and subjected to atomic absorption spectroscopy (AAS).Condition II. In a typical experiment, a methanolic solution (15 ml) containing Cu(NO 3 ) 2 (9.14 mg, 0.035 mmol), Co(NO 3 ) 2 (44.06 mg, 0.15 mmol) and Zn(NO 3 ) 2 (45.03 m g, 0.15 mmol) was layered over an aqueous solution (10 ml) of L2 (40 mg, 0.15 mmol) in a 25 ml beaker and the resulting solution was allowed to undergo slow evaporation at room temperature.After two weeks, good quality crystals of CP2a and CP2b appeared concomitantly in the beaker. When the volume of the solution became ~5 ml, the crystals were separated and washed with methanol. The filtrate along with the washings was evaporated to dryness and subj ected to atomic absorption spectroscopy (AAS).Condition III. In a typical experiment, a methanolic solution (15 ml) containing Cu(NO 3 ) 2 (4.5 mg, 0.017 mmol), CrystEngComm Paper Published on 13 June 2014. Downloaded by University of California - Irvine on 30/10/2014 05:12:28. View Article Online 7828 ¦ CrystEngComm,2014,16, 7815–7829 This journal is © The Royal Society of Chemistry 2014 Co(NO 3 ) 2 (44.06 mg, 0.15 mmol) and Zn(NO 3 ) 2 (45.03 mg, 0.15 mmol) was layered over an aqueous solution (10 ml) of L2 (40 mg, 0.15 mmol) in a 25 ml beaker and the resulting solution was allowed to unde rgo slow evap oration at room temperature. After two weeks, good quality crystal s of CP2a and CP2b appeared concomitantly i n the beaker. When the volume of the solution became ~5 ml, the crystals were separated and washed with methanol. The filtrate along with the washings was evaporated to dryness and subjected to atomic absorption spectroscopy (AAS).Single crystal X-ray crystallography Single crystal X-ray diffraction data were collected using MoKα (λ = 0.7 107 Å) radiation on a BRUKER APEX II diffractometer equipped w ith a CCD area detector. Data c ollect ion, data reduction, structure solution/refinement were carried out using the software package of APEX II. All the structures (L1H, CP1a–CP1f and CP2a–CP2f) were solved b y direct methods and refined in a routine manner. In all cases, nonhydrogen atoms w ere treated anisotropically. Whenever possible, the hydrogen atoms were locate d on a difference Fourier map and refined. In other cases, the hydrogen atoms were geometrically fixed. CCDC no. 989153–989165 contain the supplementary crystallographic data for this paper. These datacanbeobtainedfreeofchargeviawww.ccdc.cam.ac.uk/ conts/retrieving.html (or from the Cambridge Crystallographic Data Centre, 12 Union Ro ad, 95 C ambridge CB21EZ, UK; fax: (+44) 1223-336-033; or deposit@ccdc.cam.ac.uk).Powder X-ray diffraction PXRD data were collected using a Bruk er AXS D8 Advance Powder (Cu Kα 1 radiation, λ = 1.5406 Å) diffractometer equipped with a super speed LYNXEYE detector. The sample was prepared by making a thin film from the finely powdered sample (~30 mg) over a glass slide. The experiment was carried out with a scan speed of 0.3 sec/step (step size = 0.02°) for the scan range of 5–35° 2θ.Acknowledgements PD thanks the Department of Science & Technology (DST), New Delh i, India for financial support. M.P th anks CSIR, New Delhi (grant no. 09/080(0693)/2010-EMR-I) for SRF.SXRD data were collected at the DBT-funded X-ray Diffraction Facility under the CEIB prog ram in the Department of Organic Chemistry, IACS, Kolkata Notes and references 1(a) J. Bunzen, J. Iwasa, P. Bonakdarzadeh, E. Numata, K. Rissanen, S. Sato and M. Fujita, Angew. Chem., Int. Ed., 2012, 51,3161;(b)J.J.Perry,J.A.PermanandM.J.Zaworotko, Chem. Soc. Rev., 2009, 38, 1400; (c) C. Sanchez, K. J. Shea and S. Kitagawa, Chem. Soc. Rev., 20 11, 40, 471; (d)A.Y.-Y.Tam and V. W.-W. Yam, Chem. Soc. Rev., 2013, 42, 1540; (e) M. M. Safont-Sempere, G. Fernández and F. Würthner, Chem.Rev., 2011, 111, 5784; ( f ) Y. Zhou and D. Yan, Angew. Chem., Int. Ed., 2004, 43,4896;(g) C. Richard, F. Balavoine, P. Schultz, T. W. Ebbesen and C. Mioskowski, Science, 2003, 300, 775; (h) L. Meazza, J. A. Foster, K. Fucke, P. Metrangolo, G. Resnati and J. W. Steed, Nat. Chem., 2013, 5,42;(i)V.K.Praveen, C. Ranjith, E. Bandini, A. Ajayaghosh and N. Armaroli, Chem.Soc. Rev., 2014, 43, 4222; ( j) A. Bajpai, P. Natarajan, P. Venugopalan and J. N. Moorthy, J. Org. Chem., 2012, 77, 7858.2(a) H . Furukawa, N. Ko, Y. B. Go, N. Aratani, S. B. Choi, E. Choi, A. O. Yazaydin, R. Q. Snurr, M. O'Keeffe, J. Kim and O. M. Yaghi, Science, 2010, 329, 424; (b)C.Sanchez, K. J. Shea and S. Kitagawa, Che m. Soc. Rev., 2011, 40, 471; (c) K. K. Tanabe and S . M. Cohen , Chem. Soc. Rev., 2011, 40, 498; (d)M.Li,D.Li,M.O 'KeeffeandO.M.Yaghi,Chem.Rev., 2014, 114, 1343; (e)T.R.Cook,Y.-R.Zhengand P. J. Stang, Chem. Rev., 2013, 113, 734; ( f )X.-S.Wang, M.Chrzanowski,W.-Y.Gao,L.Wojtas,Y.-S.Chen, M. J. Zaworotko and S. Ma, Chem. Sci., 2012, 3, 2823; (g) W.Lu,Z.Wei,Z.-Y.Gu,T.-F.Liu,J.Park,J.Park,J.Tian, M. Zhang, Q. Zh ang, T. Gentle III, M. Bosch and H.-C. Zhou, Chem. Soc. Rev., 2014, DOI: 10.1039/c4cs00003j; (h)M.Garai and K. Biradha, Che m. Commun., 2014, 50, 356 8; (i ) S. C. Sahoo, T. Kundu and R. Banerjee, J. Am. Chem. Soc., 2011, 133, 17950; ( j) S. K. Ghosh and P. K. Bharadwaj, Inorg.Chem., 2006, 44, 3156; (k) R. Natarajan, G. Savitha, P.Dominiak,K.WozniakandJ.N.Moorthy,Angew. Chem., Int. Ed., 2005, 44 , 2115.3 B.F.HoskinsandR.Robson,J. Am. Chem. Soc., 1889, 111, 5962.4(a) L. J. Murray, M. Dinca and J. R. Long, Chem. Soc. Rev., 2009, 38, 1294; (b) H. Furukawa and O. M. Yaghi, J. Am.Chem. Soc., 2009, 131, 8875.5(a)A.Corma,H.GarcíaandF.X.LlabrésIXamena,Chem.Rev., 2010, 110, 4606; (b) T. Uemura, R. Kitaura, Y. Otha, M. Nagaoka and S. Kitagawa, Angew. Chem., Int. Ed., 2006, 45, 4112; (c) R.-Q. Zou, H. Sakurai, S. Han, R.-Q. Zhong and Q. Xu, J. Am. Chem. Soc.,2007,129,8402;(d) M. Yoon, R. Srirambalaji and K. Kim, Chem. Rev., 2012, 112, 1196; (e) J. Y. Lee, O. K . Farha, J. Robert s, K. I. Sch eidt, S. T. Nguyen and J. T. Hupp, Chem. Soc. Rev., 2009, 38, 1450; ( f ) S. Hasegawa, S. Horike, R. Matsuda, S. Furukawa, K. Mochizuk, Y. Kinoshita and S. Kitagawa, J. Am. Chem. Soc., 2007, 129, 2607.6(a) R. Custelcean and B. A. Moyer, Eur. J. In org. Chem., 2007, 1321; (b)N.N.Adarsh,D.K.KumarandP.Dastidar, CrystEngComm, 2009, 11,796;(c) S. Banerjee, N. N. Adarsh and P. Dastidar, Eur. J. Inorg. Chem., 2010, 3770; (d) A. Raj banshi, B. A . Moter and R. Cust elcean, Cryst. Growth Des., 2011, 11, 2702; (e) M. Paul, N. N. Adarsh and P. Dastidar, Cryst. Growth Des., 2012, 12 , 4135; ( f ) R. Custelcean, A. Bock and B. A. Moyer, J. Am. Chem. Soc., 2010, 132, 7177.7 W. Zhang and R.-G. Xiong, Chem. Rev., 2012, 112, 1163.8(a) B. Moulton and Z. Ma, Coord. Chem. Rev., 2011, 255, 1623; (b) I. Imaz, M. Rubio-Martínez, L. García-Fernández, F. García, D. Ruiz-Molina, J. Hernando, V. Puntes and D. Maspoch, Chem. Commun., 2010, 46, 4737.9Z.Hu,B.J.DeibertandJ.Li,Ch em. Soc. Rev., 2014, DOI: 10.1039/c4cs00010b.CrystEngCommPaper Published on 13 June 2014. Downloaded by University of California - Irvine on 30/10/2014 05:12:28. View Article Online CrystEngComm,2014,16, 7815–7829 ¦ 7829This journal is © The Royal Society of Chemistry 2014 10 (a)Y.Cui,Y.YueandB.Chen,Chem. Rev., 2012, 112, 1126; (b)H.Xu,R.Chen,Q.Sun,W.Lai,Q.Su,W.Huangand X. Liu, Chem. Soc. Rev., 2014, 43, 3259.11 N. N. Adarsh and P. Dastidar, Chem. Soc. Rev., 2012, 41, 3039.12 (a) S. Banerjee, N. N. Adarsh and P. Dastidar, CrystEngComm, 2009, 11, 746; (b)D.K.Kumar,D.A.Jose,A.DasandP.Dastidar, Inorg. Chem., 2005, 44, 6933; (c) N. N. Adarsh and P. Dastidar, Cryst. Growth Des., 2010, 10, 483; (d)N.N.Adarsh,D.A.Tocher, J. Ribas and P. Dastidar, CrystEngComm, 2010, 34, 2458.13 L. Elçi, M. Soylak and B. özcan, Anal. Lett., 2003, 36, 987.14 S. Baytak, A. R. Türker and B. S. çevrimli, J. Sep. Sci., 200 5, 28, 2482.15 G. Ky uchoukov and J. Szymanowski, J. Radioanal. Nucl.Chem., 2000, 246, 675.16 J. Szymanowski, Kinetics and Mechanism of Copper Extraction with Hydroxyoximesin Hydroxyoximes and Copper Hydrometallurgy; ATextBook, CRC Press, Boca Raton, FL, 1993, p. 211.17 (a)S.Boussetta,C.Branger,A.Margaillan,J.-L.Boudenne and B. Coulomb, Sep. Sci. Technol., 2006, 41, 1619; (b) M. Ghaedi, M. Montazerozohori, A. Hekmati and M. Roosta, Int. J. Environ. Anal. Chem., 2013, 93, 843; (c) I. Sierra and D. Pérez-Quintanilla, Chem. Soc. Rev., 2013, 42, 3792; (d) L. Zhao, H. Qin, R. Wu and H. Zou, J. Chromatogr. A, 2012, 1228,193.18 H.J.Im,Y.Yang,L.R.Allain,C.E.Barnes,S.Daiand Z. Xue, Environ. Sci. Technol., 2000, 34, 2209, and reference cites therein.19 (a) P. Burkhard, C. H. Tai, J. N. Jansonius and P. F. Cook, J. Mol. Biol., 2000, 303, 279; (b) E. I. Solomon, D. E. Heppner, E.M.Johnston,J.W.Ginsbach,J.Cirera,M.Qayyum, Kieber M. T. -Emons, C. H. Kjaergaard, R. J. Hadt and L. Tian, Chem. Rev., 2014, 114,3659.20 V.M.Nurchi,G.CrisponiandI.Villaescusa,Coord. Chem.Rev., 2010, 254, 2181.21 S. Banerjee and P. Dastidar, Cryst. Growth Des.,2011,11, 5592.22 H. M. N. Irving and R. J. P. Williams, J. Chem. Soc., 1953, 3192.23 (a)R.J.P.WilliamsandJ.D.Hale,inStructure and Bonding; A Text Book, ed. C. J. Jorgensen, Springer-Verlag, Berlin, 1966, vol. 1; (b)C.G.S.PhilipsandR.J.P.Williams,in Inorganic Chemistry; A Text Book, Oxford University, Oxford, 1966, ch 31, vol. II.CrystEngComm Paper Published on 13 June 2014. Downloaded by University of California - Irvine on 30/10/2014 05:12:28. View Article Online | [] | [] | ["{[Co 0.5 (3b)(NCS)]·1.5(DMF)} n"] | ["Co(NO 3 ) 2 ·4H 2 O--46.7 mg, 0.15 mmol"] | [] | ["L2--40 mg, 0.15 mmol"] | [] | ["two weeks"] | ["ethanolic solution--10 mL", "DMF--45 mL"]
acs.cgd.7b00243 | Synthesis of 4,4′,4″ -Phosphanetriyltribenzoic Acid (H 3 tpp).4,4′,4″-Phosphanetriyltribenzoic acid (H 3 tpp) was synthesized based on procedures adapted from literature (experimental details are given in the Supporting Information). The ﬁrst two steps were performed using a scaled up version of the procedure reported by Amengual et al. | [] | [] | ["4,4′,4″ -Phosphanetriyltribenzoic Acid (H 3 tpp)"] | [] | [] | [] | [] | [] | []
c5nj00238a | Preparations [Cu II (bimb) 1.5 (H 2 O)(b-Mo 8 O 26 ) 0.5 ] (1). A mixture of (NH 4 ) 6 Mo 7 O 24 4H 2 O (0.37 g, 0.3 mmol), CuCl 2 2H 2 O (0.16 g, 0.9 mmol), bimb (0.08 g, 0.38 mmol) and water (10 mL) was stirred for 1 h. The resulting solution was transferred to a Teflon-lined autoclave and placed under autogenous pressure at 160 1C for 4 days with a starting pH = 3.3–3.8 adjusted by 3 M HCl. After slow cooling to room temperature, blue block crystals of 1 were filtered, washed with distilled water and dried at room temperature ( yield, 48%, based on Mo). Anal. calcd for C 18 H 17 CuMo 4 N 6 O 14 : C 21.87, H 1.73, N 8.50, Cu 6.43, Mo 38.82%; found: C 21.99, H 1.61, N 8.39, Cu 6.23, Mo 38.99%. | [] | [] | ["[Cu II (bimb) 1.5 (H 2 O)(b-Mo 8 O 26 ) 0.5 ]"] | ["(NH 4 ) 6 Mo 7 O 24 ?4H 2 O--0.37 g, 0.3 mmol", "CuCl 2 ?2H 2 O--0.16 g, 0.9 mmol"] | ["3 M HCl--adjusted pH to 3.3-3.8"] | ["bimb--0.08 g, 0.38 mmol"] | ["160 \nC"] | ["4 days"] | ["water--10 mL"]
chem.201500727 | 4-Trimethylstannylphenylbenzaldehyde (b): n-Butyllithium (19.28 mL, 1.6 m in hexane) 30.86 mmol) was added to a solution of a (7.23 g, 28.05 mmol) in Et 2 O (to give 100) mL) over 30 min at 788C. After 1 h, a THF solution of trimethyltin chloride (5 mL, 28.05 mmol) was added over 25 min. The reaction mixture was allowed to warm to room temperature and stirred overnight. A mixture of 30 mL THF and 30 mL of 1 % aqueous KHSO 4 was added and the reaction mixture was stirred for a further 4 h. The resulting mixture was partitioned between Et 2 O and water. The organic layers were combined, washed with brine, and dried over anhydrous sodium sulfate (Na 2 SO 4 ). Subsequent evaporation and purification (neutral alumina column) gave b as a colorless liquid. Yield: 81%. | [] | [] | ["4-Trimethylstannylphenylbenzaldehyde"] | ["n-Butyllithium--19.28 mL, 1.6 m in hexane, 30.86 mmol", "trimethyltin chloride--5 mL, 28.05 mmol"] | [] | [] | [] | ["overnight", "4 h"] | ["Et 2 O--100 mL", "THF--30 mL", "1 % aqueous KHSO 4--30 mL"]
b907606a | Synthesis of {[Cd 4 (H 2 L1) 4 (suc) 4 ]$3H 2 O} n (1). A mixture of Cd(NO 3 ) 2 (31 mg, 0.1 mmol), H 2 L1 (24.9 mg, 0.1 mmol), H 2 suc (29.2 mg, 0.25 mmol), NaOH (20 mg, 0.5 mmol), and H 2 O (8 mL) was transferred and sealed in a 15-mL Teﬂon-lined stainless steel autoclave, which was heated to 140  C for 72 h and then cooled to room temperature. Yellow sheet-like crystals were collected for X-ray analysis. Yield: 36.8 mg, 75% (based on H 2 L1). Anal. Calcd. for C 72 H 66 Cd 4 N 20 O 19 : C, 44.01; H, 3.39; N, 14.26; Found: C, 39.89; H, 3.23; N, 14.39. IR (KBr, cm 1 ): n 3419 (w), 3354 (w), 3207 (w), 3071 (w), 2972 (w), 1645 (m), 1570 (s), 1479 (s), 1406 (s), 1366 (s), 1321 (w), 1301 (w), 1246 (m), 1146(w), 1019 (w), 997 (w), 932 (w), 842 (w), 795 (w), 776 (s), 742 (w), 674 (m), 658 (m), 639 (w), 476 (w), 439 (w). | [] | [] | ["{[Cd 4 (H 2 L1) 4 (suc) 4 ]$3H 2 O} n", "C 72 H 66 Cd 4 N 20 O 19"] | ["Cd(NO 3 ) 2--31 mg, 0.1 mmol"] | ["NaOH--20 mg, 0.5 mmol"] | ["H 2 L1--24.9 mg, 0.1 mmol", "H 2 suc--29.2 mg, 0.25 mmol"] | ["140 \nC"] | ["72 h"] | ["H 2 O--8 mL"]
c9ce01589b | Synthesis of 2-Fe/H 2 O FeCl 2 ·4H 2 O (3.0 mmol, 600 mg) and KSCN (6.0 mmol, 576 mg) were dissolved in 20.0 mL H 2 O before adding 4-picoline (6.0 mmol, 6 × 97 μL). The precipitate was stirred for two minutes and then filtered off and left to dry. No crystals suitable for single X-ray structure analysis were obtained. | [] | ["two minutes"] | ["2-Fe/H 2 O"] | ["FeCl 2 \b4H 2 O--3.0 mmol, 600 mg"] | [] | ["KSCN--6.0 mmol, 576 mg", "4-picoline--6.0 mmol, 6 × 97 μL"] | [] | [] | ["H 2 O--20.0 mL"]
ch13227 | The reaction was attempted in methanol. Unexpectedly, the known [4,9] compounds [Hg(C 6 F 4 (OMe)-4) 2 ](4) and 2,6diphenylphenol (HOdpp) were isolated from hand-picked crystals. Despite the relative acidities of methanol and HOdpp, the excess methanol and the thermodynamic sink provided by the nucleophilic substitution of [Hg(C 6 F 5 ) 2 ] by methoxide ions have driven this outcome. Overall, cis-2,6-dimethylpiperidine,  Odip, and  Odpp are too bulky to displace a fluorine atom by nucleophilic substitution. | [] | [] | [] | [] | [] | [] | [] | [] | ["methanol--NaN"]
ejic.200400198 | Synthesis of the Complexes All of the manganese complexes were obtained using the same procedure. A typical preparation is outlined below. | [] | [] | [] | [] | [] | [] | [] | [] | []
j.dyepig.2017.07.015 | 2.2. Synthesis of [Ln(L 2 )(HL e )(H 2 O) 2 ] n (Eu 1,Gd2,Tb3 and Dy 4) 2.2.1. Synthesis of [Eu(L 2 )(HL e )(H 2 O) 2 ] n (1) A mixture of Eu 2 O 3 (17.5 mg, 0.05 mmol) and H 2 L (11.6 mg, 0.05 mmol) was mixed in 10 mL of DMFH 2 O (1:9 in v/v). The mixture was put into a Teﬂon-lined stainless steel vessel (23 mL) and heated at 170  C for 3 days, followed by cooling to room temperature at a rate of 10  Ch 1 . Colorless crystals were collected (yield 53% based on H 2 L, 17.2 mg). Anal. Calcd for C 22 H 16 EuN 4 O 10 (1): C, 40.76, H, 2.49, N 8.64%. Found: C, 40.37, H 2.66, N 8.31%. FT-IR (KBr pellets, cm 1 ): 3410 m, 3160 m, 3105 m, 1633s, 1452s, 1396s, 1246s, 1176s, 1144s, 1111 m, 1073w, 10 04 m, 929 m, 903 m, 878w, 781 m, 702w, 472w. | [] | [] | ["[Eu(L 2 )(HL e )(H 2 O) 2 ] n", "C 22 H 16 EuN 4 O 10"] | ["Eu 2 O 3--17.5 mg, 0.05 mmol"] | [] | ["H 2 L--11.6 mg, 0.05 mmol"] | ["170  C"] | ["3 days"] | ["DMFH 2 O--10 mL"]
cg701246j | Found: C, 14.97; H, 1.26; N, 4.31.[UO 2 K 2 (H 2 PZTC) 2 (H 2 O) 2 ] · 2H 2 O (4). A solution of UO 2 (NO 3 ) 2 · 6H 2 O (27 mg, 0.054 mmol) in MeOH (0.55 mL) was added dropwise to a stirred solution of H 4 PZTC (57 mg, 0.22 mmol), KOH (14 mg, 0.022 mmol), and NaOH (8.0 mg, 0.020 mmol) in H 2 O (8 mL). After heating at 60 °C for 10 min, the solution was allowed to stand and single crystals of 4 were collected after 12 days (4.0 mg, 8% yield on the basis of U). Anal. | [] | [] | ["[UO 2 K 2 (H 2 PZTC) 2 (H 2 O) 2 ] · 2H 2 O", "UO 2 (NO 3 ) 2 · 6H 2 O"] | ["UO 2 (NO 3 ) 2 · 6H 2 O--27 mg, 0.054 mmol", "KOH--14 mg, 0.022 mmol", "NaOH--8.0 mg, 0.020 mmol"] | [] | ["H 4 PZTC--57 mg, 0.22 mmol"] | ["60 °C"] | ["10 min", "12 days"] | ["MeOH--0.55 mL", "H 2 O--8 mL"]
ic1012044 | Crystals of [Na(18-crown-6)(THF)][UN*(CH 2 SiMe 2 N{SiMe 3 }) 2 ](2d). An NMR tube was charged with 2a (11.1 mg, 0.015 mmol) in pentane (0.5 mL), and 18-crown-6 (6.1 mg, 0.022 mmol) was added. The suspension was heated in a sand bath at 80 C, and well shaped emerald green crystals of 2d were formed after 3 days. | [] | [] | ["[Na(18-crown-6)(THF)][UN*(CH 2 SiMe 2 N{SiMe 3 }) 2 ]", "NaN"] | [] | ["18-crown-6--6.1 mg, 0.022 mmol"] | [] | ["80 \nC"] | ["3 days"] | ["pentane--0.5 mL"]
zaac.201300303 | Crystallization of [K(18c6)] 2 (Te 2 ) (4): A phase with the nominal composition KPbTe (500 mg), 18c6 (500 mg), and en (10 mL) were stirred for 2 d, filtered, and carefully layered with toluene (10 mL).After 2 weeks, compound 4 crystallized as black blocks. Yield approx.10%.Crystallization of [K(18c6)] 2 (Te 4 ) (5): A phase with the nominal composition KPbTe (250 mg), 18c6 (250 mg), and en (2 mL) were heated in an autoclave for 7 d at 150 °C. 5 was picked manually from the reaction mixture as black blocks beside black blocks of K 2 Te 3 . | [] | ["2 weeks"] | ["[K(18c6)] 2 (Te 2 )", "[K(18c6)] 2 (Te 4 )"] | ["KPbTe--500 mg", "KPbTe--250 mg"] | [] | ["18c6--500 mg", "18c6--250 mg", "en--10 mL", "en--2 mL"] | ["150 \nC"] | ["2 d", "7 d"] | ["toluene--10 mL"]
cg301392p | Synthesis of [{Cu(1,10-phen)}{Cu(1,10-phen)(H 2 O)}MoO 2 (hedpH) 2 ]·H 2 O (2). The procedure was the same as that for 1 except that the reaction condition 160 °C for 48 h was replaced by 80 °C for 72 h. After the mixture was cooled slowly to room temperature, the blue block crystals were obtained. Yield: 45.6% (based on Mo). | [] | [] | ["[{Cu(1,10-phen)}{Cu(1,10-phen)(H 2 O)}MoO 2 (hedpH) 2 ]·H 2 O", "NaN"] | [] | [] | ["1,10-phen--NaN", "hedpH--NaN"] | ["80 °C"] | ["72 h"] | []
bcsj.20090316 | Compounds o-3, o-5, and p-5 were prepared according to the method for o-2 and p-4.10 Data on these derivatives are as follows. [Co(hfac) 2 (p-C 5 PNN)] (p-5): Yiel d: 34%. Mp: 98 102 °C. Anal.Calcd for C 28 H 29 CoF 12 N 2 O 7 : C, 42.44; H, 3.69; N, 3.54%. Found: C, 42.52; H, 3.44; N, 3.74%. IR (KBr disc): 1643, 1552, 1386, 1340, 1255, 1020 cm ¹1 . [Co(hfac) 2 (o-C 3 PNN)] (o-3): Yield: 42%. Mp: 119120 °C. Anal.Calcd for C 26 H 25 CoF 12 N 2 O 7 : C, 40.85; H, 3.30; N, 3.66%. Found: C, 42.52; H, 3.44; N, 3.74%. IR (KBr disc): 1648, 1257, 1199, 1145, 790, 752, 667 cm ¹1 . [Co(hfac) 2 (o-C 5 PNN)] (o-5): Yield: 33%. Mp: 117118 °C. Anal.Calcd for C 28 H 29 CoF 12 N 2 O 7 :C, 42.44; H, 3.69; N, 3.54%. Found: C, 41.62; H, 3.46; N, 3.16%. | [] | [] | ["[Co(hfac) 2 (p-C 5 PNN)]", "[Co(hfac) 2 (o-C 3 PNN)]", "[Co(hfac) 2 (o-C 5 PNN)]"] | [] | [] | ["p-C 5 PNN--", "o-C 3 PNN--", "o-C 5 PNN--"] | [] | [] | []
b925829a | Synthesis of [Co(2,4 0 -bpdc)(bimb)(H 2 O)]$2H 2 O (1). A mixture of CoCl 2 $6H 2 O (0.0474 g, 0.2 mmol), 2,4 0 -H 2 bpdc (0.0484 g, 0.2 mmol) and bimb (0.076 g, 0.4 mmol) in the molar ratio of 1 : 1 : 2 was dissolved in 6 ml of distilled water. Consequently, the resulting solution was transferred and sealed in a 25 ml Parr Teﬂon-lined stainless steel vessel, which was heated at 160  C for 3 days. After slow cooling to room temperature, purple crystals were obtained, yield, 0.27 g; 58% (based on Co). Elemental analysis (%) calcd for 1: C, 52.21; H, 3.72; N, 12.18. Found: C, 52.13; H, 3.79; N, 12.25. | [] | [] | ["[Co(2,4 0 -bpdc)(bimb)(H 2 O)]$2H 2 O"] | ["CoCl 2 $6H 2 O--0.0474 g, 0.2 mmol"] | [] | ["2,4 0 -H 2 bpdc--0.0484 g, 0.2 mmol", "bimb--0.076 g, 0.4 mmol"] | ["160  C"] | ["3 days"] | ["distilled water--6 ml"]
j.poly.2009.02.015 | 3.2. Syntheses of compounds 1 and 2 [Cu II (bpy)Cu I (CN) 3 ] n (1): Under aerobic conditions, a methanolic solution (10 mL) of 2,2 0 -bipyridine, C 10 H 8 N 2 (312 mg, 2.0 mmol) was added, with stirring at room temperature to a methanolic solution (5 mL) of CuCl 2  2H 2 O (341 mg, 2.0 mmol). A pale green precipitate quickly appeared in the green solution; a 0.2 M aqueous solution of sodium adipate Na 2 O 2 C(CH 2 ) 4 CO 2 was then slowly added with stirring until complete dissolution of the precipitate (ca. 10 mL). Silica gel was placed into a U-tube. Diffusion in opposite directions of an aqueous solution (15 mL) of K 4 [Mo(CN) 8 ] (2.048 g, 5.0 mmol) and the blue solution prepared above (15 mL) for two weeks led to dark brown prismatic single crystals of 1 suitable for X-ray structure analysis. For 1: Anal. Calc. for C 13 H 8 N 5 Cu 2 : C, 43.2; H, 2.2; N, 19.4. Found: C, 43.0; H, 2.1; N, 19.7%. Selected IR data: m /cm 1 : 3436sbr, 3081w, 2187m, 2114s, 2080s, 1608m, 1598s, 1575w, 1566w, 1470m, 1444s, 1311w, 1247w, 1172m, 1161m, 1104m, 1065m, 1028m, 1015w, 764s, 729m, 650w, 417w.{[Cu II (tn) 2 ][Cu I 4 (CN) 6 ]} n (2): Under aerobic conditions, 1,3-diaminopropane (2.0 mL, 23.7 mmol) was added with stirring at room temperature to an aqueous solution (30 mL) of CuCl 2  2H 2 O (4.04 g, 23.7 mmol). A pale green precipitate quickly appeared in the green solution, a 1 M aqueous solution of NaOH was slowly added with stirring until complete dissolution of the precipitate (ca. 24 mL) leading to a dark blue solution. Silica gel was placed into a U-tube; diffusion in opposite directions of 15 mL of an aqueous solution of K 3 [Cr(CN) 5 (NO)]  H 2 O (1.737 g, 5 mmol) and 15 mL of the dark blue solution prepared above for four weeks afforded compound 2 as pink prismatic crystals. They were ﬁltered and separated manually from the gel. For 2: Anal. Calc. for C 12 H 20 N 10 Cu 5 :C, 23.2; H, 3.2; N, 22.5. Found: C, 23.0; H, 3.3; N, 22.7%. Selected IR data: m /cm 1 : 3442br, 3302s, 3245s, 2942w, 2891w, 2110s, 1586s, 1565m, 1285m, 1179m, 1095w, 1028s, 901m, 884w, 668m, 626w, 495m, 362m. | [] | [] | ["[Cu II (bpy)Cu I (CN) 3 ] n"] | ["CuCl 2 ? 2H 2 O--341 mg, 2.0 mmol", "K 4 [Mo(CN) 8 ]--2.048 g, 5.0 mmol"] | [] | ["2,2 0 -bipyridine--312 mg, 2.0 mmol", "sodium adipate Na 2 O 2 C(CH 2 ) 4 CO 2--0.2 M aqueous solution"] | ["room temperature"] | ["two weeks"] | ["methanol--10 mL", "water--15 mL"]
acs.inorgchem.9b02601 | Yield (based on Mo): 46%. IR (KBr, cm −1 ): 462 (w), 563 (w), 620 (s), 827 (w), 892 (s), 1049 (m), 1444 (m), 1637 (m), 3327 (s). ICPOES (%): Mo, 36.34 (calcd 36.04); Cu, 6.90 (calcd 6.82). Elem anal. | [] | [] | [] | [] | [] | [] | [] | [] | []
j.molstruc.2016.03.102 | Then the mixture was transferred to 25 ml stainless-steel reactors with Teﬂon liner and heated to 150  C in 3 h. The temperature was kept at 150  C for 4 days and cooled to room temperature during 24 h. Colorless block crystals of 1 was isolated by ﬁltration, washed with distilled water, and dried in air (yield based on In: 32%). Anal.Calcd. for C 27 H 20 InN 2 O 6 (583.27): C 55.60, H 3.46, N 4.80; found: C 55.52, H 3.21, N 4.77. IR (KBr, cm 1 ): 3220 (m, br), 3063 (w), 1614 (vs), 1560 (s), 1432 (s), 1382 (s), 1187 (m), 1112 (w), 1047 (m), 852 (m), 756 (m), 690 (m). | [] | ["24 h"] | ["[In(L) 2 (H 2 O) 2 ]"] | [] | [] | ["L--not specified"] | ["150 \nC"] | ["4 days"] | []
ejic.201800349 | 4: A solution of 100 mg L4Na (1 equiv., 0.107 mmol) in 8 mL THF was added dropwise to a solution of 53 mg [Rh(cod)Cl] 2 (1 equiv., 0.107 mmol) in 12 mL THF in an ice bath. After stirring overnight, the reddish-brown suspension was evacuated to dryness and extracted with 5 mL toluene. The mixture was filtered into a thin Schlenk tube and reduced to approximately 3 mL. The solution was layered with 9 mL Et 2 O and stored in the fridge (–35 °C) for several months. 6 slowly precipitates in form of red crystals containing one molecule Et 2 O per formula unit. The crystals were washed with Et 2 O and dried in vacuo. Yield: 38 mg (0.0324 mmol, 30 %). | ["-35 \nC"] | ["several months"] | ["L4Na"] | ["[Rh(cod)Cl] 2--53 mg"] | [] | [] | [] | ["overnight"] | ["THF--8 mL", "toluene--5 mL", "Et 2 O--9 mL"]
s11224-012-9956-7 | Synthesis of [Cu 2 (L 3 )(l 1,1 -N 3 ) 2 (N 3 )] 2 (3) Complex 3 was synthesized by the similar method as that described for 1, with HL 1 replaced by HL 3 (0.026 g, 0.1 mmol), and with CuCl 2 2H 2 O replaced by Cu(NO 3 ) 2  3H 2 O (0.024 g, 0.1 mmol). The blue block-shaped single crystals of 3 were isolated, washed three times with methanol and dried in air. Yield 27%. IR data (cm -1 ): 3446 (br, m), 2085 (s), 2068 (s), 2044 (s), 1627 (s), 1610 (s), 1532 (m), 1440 (m), 1286 (m), 1223 (s), 1169 (m), 1123 (m), 1027 (w), 977 (w), 853 (m), 755 (w), 638 (w), 577 (w), 561 (w), 473 (w). Anal. calc. for C 15 H 21 Cu 2 N 11 O 2 : C, 35.0; H, 4.1; N, 29.9; found: C, 35.1; H, 4.1; N, 29.7%. | [] | [] | ["[Cu 2 (L 3 )(l 1,1 -N 3 ) 2 (N 3 )] 2", "C 15 H 21 Cu 2 N 11 O 2"] | ["Cu(NO 3 ) 2  3H 2 O--0.024 g, 0.1 mmol"] | [] | ["HL 3--0.026 g, 0.1 mmol"] | [] | [] | []
anie.200604284 | 1·3.7H 2 O: A mixture of benzotriazole-5-carboxylic acid (H 2 btca; 0.3 mmol, 0.048 g), Co(NO 3 ) 2 ·6H 2 O (0.5 mmol, 0.145 g), CH 3 CN (3 mL), and H 2 O (2 mL) in a molar ratio of 1:1.7:192:556 was sealed in a 15-mL Teflon-lined stainless container, which was heated to 1508C and held at that temperature for 5 days. After cooling to room temperature, red crystals of 1·3.7H 2 O were recovered in 35% yield by filtration. The bulk phase purity was confirmed by PXRD. | [] | [] | ["1·3.7H 2 O"] | ["Co(NO 3 ) 2 ·6H 2 O--0.5 mmol, 0.145 g"] | [] | ["benzotriazole-5-carboxylic acid (H 2 btca)--0.3 mmol, 0.048 g"] | ["1508C"] | ["5 days"] | ["CH 3 CN--3 mL", "H 2 O--2 mL"]
00958972.2010.487559 | evaporated to dryness in a rotary evaporator. The solid was treated with CCl 4 , filtered, washed with CCl 4 , and dried in vacuo over CaCl 2 . Yield: 161 mg, 80%. Anal. Calcd for C 9 Cu 2 H 10 N 2 O 8 (%): C, 26.94; H, 2.51; and N, 6.98. Found (%): C, 26.90; H, 2.49; and N, 6.99. IR (KBr; cm 1 ): 1628(vs), 1577(sh), 1485(s), 1372(m), 1352(s), 1078(m), 1039(m), 830(m), and 775(m).Despite using different molar proportions of Cu(HCOO) 2  4H 2 O and Mepyrz (1 : 0.5, 1 : 1, and 1 : 2), only Cu 2 (HCOO) 4 (Mepyrz), as powder, was obtained.[Cu 2 (k-HCO 2 ) 4 (Mepyrz) 2 ] (2): Crystals suitable for X-ray diffraction were obtained by slow evaporation of the solvent from a solution of Cu(HCOO) 2  4H 2 O and Mepyrz in MeCN in a molar proportion 1 : 0.5. | [] | [] | ["Cu 2 (HCOO) 4 (Mepyrz)", "[Cu 2 (k-HCO 2 ) 4 (Mepyrz) 2 ]"] | ["Cu(HCOO) 2 ? 4H 2 O--NaN"] | [] | ["Mepyrz--NaN"] | [] | [] | ["MeCN--NaN"]
zaac.201200329 | Synthesis of [Dy(HBIC) 3 ] n (2). The preparation of compound 2 was similar to that of compound 1 except that DyCl 3 ·6H 2 O (0.038 g, 0.10 mmol) was used instead of CeCl 3 ·6H 2 O. Colorless flake crystals of 2 were collected in a yield of 42% (based on H 2 BIC). Elemental analysis for C 24 H 15 DyN 6 O 6 (M r = 645.92): calcd. C 44.63; H 2.34; N 13.01%; found: C 44.50; H 2.29; N 13.12 %. IR (KBr): ν ˜ = 3135 (s), 2912 (m), 2643 (m), 2361 (m), 2172 (w), 1641 (m), 1601 (s), 1575 (m), 1521 (s), 1473 (s), 1402 (vs), 1314 (s), 1293 (m), 996 (m), 896 (w), 807 (m), 741 (s), 638 (m), 580 (m), 411 (w) cm –1 . | [] | [] | ["[Dy(HBIC) 3 ] n", "C 24 H 15 DyN 6 O 6"] | ["DyCl 3 \n6H 2 O--0.038 g, 0.10 mmol"] | [] | ["H 2 BIC--NaN"] | [] | [] | []
c6ra28153b | {[Ag 2 (m 2 -L 1 ) 3 ]$2PF 6 } n (4). A mixture of AgPF 6 (25.29 mg, 0.10 mmol), L 1 (17.71 mg, 0.10 mmol) and water (20 mL) was reuxed and stirred for 12 h, then the resulting solutions were ltered. The ltrate was kept in a CaCl 2 desiccator. Aer a few days colorless suitable single crystals were obtained for X-ray diﬀraction study, yield 59%. Elemental analysis calcd (%) for C 24 H 21 Ag 2 F 12 N 9 O 3 P 2 : C 29.14%, H 2.14%, N 12.74%; found: C 29.34%, H 2.38%, N 12.97%. FT-IR (cm 1 , KBr): 1589(m), 1420(m), 1270(m), 1110(m), 838(s), 704(m). | [] | [] | ["{[Ag 2 (m 2 -L 1 ) 3 ]$2PF 6 } n", "4", "C 24 H 21 Ag 2 F 12 N 9 O 3 P 2"] | ["AgPF 6--25.29 mg, 0.10 mmol"] | [] | ["L 1--17.71 mg, 0.10 mmol"] | [] | ["12 h"] | ["water--20 mL"]
chem.200900037 | Synthesis of 1·2(2-pentanol): Following the same procedure as the synthesis of 1·2MeOH, except that MeOH was replaced by 2-pentanol. This afforded 1·2(2-pentanol) as blue, rodlike crystals. Yield: 32.9 mg, 80 %; IR (KBr): v˜ = 3231 (s), 3143 (m), 2933 (s), 2858 (m), 2365 (w), 1651 (s), 1610 (s), 1563 (s), 1531 (m), 1478 (w), 1450 (w), 1371 (s), 1312 (s), 1250 (m), 1194 (w), 1119 (m), 1046 (m), 950 (w), 838 (w), 793 (m), 712 (m), 651 (m), 591 (w), 523 (w), 446 cm 1 (w); elemental analysis calcd (%) for C 38 H 56 Cu 2 N 4 O 8 : C 55.39, H 6.85, N 6.80; found: C 55.07, H 6.78, N 6.86.Synthesis of 1·4H 2 O: Following the same procedure as the synthesis of 1·2MeOH, except that MeOH was replaced by 2-heptanol and 2-octanol.This afforded 1·4H 2 O as blue, rodlike crystals. Yield: 30.5 mg, 85%; IR (KBr): v˜ = 3323 (m), 3229 (s), 3138 (m), 2857 (m), 2668 (w), 1649 (s), 1609 (s), 1563 (s), 1477 (m), 1449 (m), 1370 (s), 1312 (s), 1250 (m), 1193 (m), 1118 (m), 1038 (m), 930 (w), 837 (w), 792 (s), 711 (m), 650 (s), 560 (m), 522 (w), 445 cm 1 (w); elemental analysis calcd (%) for C 28 H 40 Cu 2 N 4 O 10 : C 46.73, H 5.60, N 7.78; found: C 46.55, H 5.52, N 7.73. | [] | [] | ["1·2(2-pentanol)", "1·4H 2 O"] | [] | ["2-pentanol--NaN", "2-heptanol--NaN", "2-octanol--NaN"] | [] | [] | [] | []
c0ce00703j | Synthesis of [Cd(bpzp) 3 (ClO 4 ) 2 ] n (5) A solution of Cd(ClO 4 ) 2 $H 2 O (249.7 mg, 7.6  10 1 mmol) in MeOH (5 mL) was carefully layered on top of a layer of THF (10 mL, middle) and a solution of bpzp (24.3 mg, 1.0  10 1 mmol) in CH 2 Cl 2 (5 mL, bottom) at room temperature. The solution was allowed to stand for approximately one week, resulting in the formation of the product as yellow-coloured crystals in 60% (20.8 mg) yield. Anal. calcd for C 36 H 42 CdCl 2 N 18 O 8 : C 41.65, H 4.08, N 24.29%. Found: C 41.82, H 4.33, N 23.82%. | [] | [] | ["[Cd(bpzp) 3 (ClO 4 ) 2 ] n", "C 36 H 42 CdCl 2 N 18 O 8"] | ["Cd(ClO 4 ) 2 $H 2 O--249.7 mg, 7.6  10 1 mmol"] | [] | ["bpzp--24.3 mg, 1.0  10 1 mmol"] | [] | ["one week"] | ["MeOH--5 mL", "THF--10 mL", "CH 2 Cl 2--5 mL"]
c3ce40957k | Synthesis of [Co(L) 2 (H 2 O) 2 ]Cl 2 (1) A reaction mixture of L (0.050 g, 0.1 mmol) and CoCl 2 ·2H 2 O (0.036 g, 0.3 mmol) in DMF (5 mL), CH 3 OH (5 mL) and H 2 O (5 mL) was sealed in a 20 mL Teflon-lined stainless steel container and heated at 110 °C for 7 days. After cooling to room temperature, pink block crystals of 1 were collected by filtration and washed with water and ethanol. Yield: 0.040 g (66%) (based on L). mp: 110–112°C. Anal. calcd for C 48 H 48 Cl 2 CoN 8 O 6 : C, 59.88; H, 5.03; N, 11.64. Found: C, 59.64; H, 5.24; N, 11.43.IR (KBr, cm −1 ): 3440m, 3100m, 3058w, 2938w, 2884w, 2353w, 2336w, 1619m, 1594m, 1515s, 1506s, 1385m, 1253s, 1226m, 1214m, 918m, 763m, 747s.Synthesis of [Cu(L)Cl 2 ] 2 (2) An N,N-dimethylformamide (DMF) solution (5 mL) containing L (0.050 g, 0.1 mmol) was added to a methanol solution (15 mL) of CuCl 2 ·2H 2 O (0.044 g, 0.3 mmol). The reaction mixture was stirred for 1 h at 40 °C. The filtrate was allowed to evaporate slowly under ambient conditions, and green crystals suitable for X-ray analysis were obtained by slow evaporation of the solvents within seven days. Yield: 0.038 g (57%) (based on L).mp: 230–232°C. Anal. calcd for C 24 H 22 Cl 2 CuN 4 O 2 :C,54.09;H,4.16; N, 10.51. Found: C, 54.21; H, 4.32; N, 10.42. IR (KBr, cm −1 ): 2968m, 2781m, 2360m, 2341m, 1666s, 1616s, 1507m, 1457m, 1438m, 1397vs, 1256m, 1105m, 918w, 753s.CrystEngComm Paper Published on 29 November 2013. Downloaded by St. Petersburg State University on 14/02/2014 04:58:32. View Article Online | [] | [] | ["[Co(L) 2 (H 2 O) 2 ]Cl 2", "[Cu(L)Cl 2 ] 2"] | ["CoCl 2 ·2H 2 O--0.036 g, 0.3 mmol", "CuCl 2 ·2H 2 O--0.044 g, 0.3 mmol"] | [] | ["L--0.050 g, 0.1 mmol"] | ["110 °C", "40 °C"] | ["7 days", "1 h"] | ["DMF--5 mL", "CH 3 OH--5 mL", "H 2 O--5 mL", "methanol--15 mL"]
cplu.202000427 | 1 H{/} NMR (DMSO-d 6 , 25 °C): δ = 7.62 (d, 2H, CH), 6.78 (d, 2H, CH), 3.60 (br s, 2H, BH 2 ), 3.37 (br s, 2H, H 2 O) ppm. EA (LiBC 6 H 8 N 6 O 5 , 261.92): calcd. N 32.09, C 27.52, H 3.08 %; found N 32.15, C 27.69, H 2.82 %. DTA (5 °C min −1 ): 121 (endothermic), 189 (exothermic) °C. Lithium dihydrobis(3-nitropyrazol-1-yl)borate (1): The target moiety (0.503 g, 93 %) was obtained by dehydration of lithium dihydrobis(3nitropyrazol-1-yl)borate monohydrate (0.583 g, 2 mmol) at 100 °C over night. IR (ATR):  = 3182(vw), 3169(vw), 3149(w), 3126(w), 2480(w), 2421(w), 1561(w), 1541(m), 1529(m), 1495(s), 1486(s), 1448(w), 1360(vs), 1299(w), 1231(s), 1187(w), 1179(m), 1168(m), 1159(m), 1151(s), 1136(vs), 1124(vs), 1063(s), 1063(s), 1011(m), 982(w), 903(w), 884(w), 871(w), 842(m), 827(s), 800(m), 787(s), 753(vs), 720(m), 710(m), 666(w), 656(m), 634(m), 622(w), 611(w), 550(w), 466(w), 450(w) cm −1 . 7 Li{H} NMR (DMSO-d 6 , 25 °C): δ = −1.1 (s, Li) ppm. 11 B{/} NMR (DMSO-d 6 , 25 °C): δ = −6.0 (br s, BH 2 ) ppm. 14 N{H} NMR (DMSO-d 6 , 25 °C): δ = −18.8 (br s, NO 2 ) ppm. 13 C{H} NMR (DMSO-d 6 , 25 °C): δ = 156.6 (s, C-NO 2 ), 137.1 (s, CH), 101.4 (s, CH) ppm. 1 H{/} NMR (DMSO-d 6 , 25 °C): δ = 7.62 (d, 2H, CH), 6.77 (d, 2H, CH), 3.60 (br s, 2H, BH 2 ) ppm. EA (LiBC 6 H 6 N 6 O 4 , 243.90): calcd. N 34.46, C 29.55, H 2.48 %; found N 34.22, C 29.12, H 2.49 %. DTA (5 °C min −1 ): 200 (exothermic) °C. FS (100−500 μm): 144 N. IS (< 100 μm): 2 J. ESD (100−500 μm): 0.42 J. Lithium dihydrobis(5-aminotetrazol-1-yl)borate monohydrate: [15] 10 mL of anhydrous acetonitrile were added to 1.116 g potassium borohydride (21 mmol) and 3.518 g 5-amino-1H-tetrazole (41 mmol) and the reaction mixture was first left undisturbed and then stirred at room temperature, until the release of hydrogen had dropped. Subsequently, the Lewis acid-base reaction between the two starting materials was allowed to proceed for four days under reflux, whereby a precipitate was formed. The latter (4.561 g) was filtered off, suspended in roughly 9 mL of bidistilled water and acidified with the same volume of glacial acetic acid. After the suspension had been stirred at room temperature for 30 minutes, the resulting solid was filtered off and washed three times with approximately 9 mL of water each. Finally, the crude free acid (2.835 g) was suspended in roughly 50 mL water, neutralized with lithium hydroxide (0.358 g, 15 mmol) and the suspension was stirred at room temperature for one hour. Filtering off unreacted intermediate and removing the solvent from the filtrate in vacuo afforded 2.443 g of a white powder (79 %). IR (ATR):  = 3497(w), 3399(m), 3365(w), 3334(m), 3195(w), 2784(w), 2484(m), 2420(m), 1610(s), 1552(s), 1488(m), 1462(m), 1308(m), 1221(w), 1173(w), 1151(m), 1117(vs), 1052(w), 1037(w), 1023(w), 904(m), 876(w), 864(m), 864(m), 807(m), 774(m), 753(s), 728(s), 704(m), 637(vs), 505(w), 459(m), 438(m), 407(m) cm −1 . 7 Li{H} NMR (DMSO-d 6 , 25 °C): δ = −1.0 ppm. 11 B{/} NMR (DMSO-d 6 , 25 °C): δ = −13.8 (br s, BH 2 ) ppm. 13 C{H} NMR (DMSO-d 6 , 25 °C): δ = 159.2 (s, C-NH 2 ) ppm. 1 H{/} NMR (DMSO-d 6 , 25 °C): δ = 5.60 (br s, 4H, NH 2 ), 3.57 (br s, 2H, H 2 O), 3.30 (br s, 2H, BH 2 ) ppm. EA (LiBC 2 H 8 N 10 O, 205.91): calcd. N 68.02, C 11.67, H 3.91 %; found N 67.35, C 12.21, H 3.69 %. DTA (5 °C min −1 ): 117 (endothermic), 290 (exothermic) °C. Lithium dihydrobis(5-aminotetrazol-1-yl)borate (2): Drying 2.443 g lithium dihydrobis(5-aminotetrazol-1-yl)borate monohydrate (12 mmol) at 100 °C overnight yielded 2.140 g of the water-free compound (96 %). IR (ATR):  = 3474(w), 3442(w), 3409(w), 3379(m), 3291(w), 3213(w), 3169(w), 2457(w), 2417(w), 1621(vs), 1560(s), 1465(m), 1303(m), 1238(m), 1221(w), 1205(w), 1183(m), 1146(s), 1099(s), 1062(m), 1034(w), 876(w), 780(m), 780(m), 762(w), 751(w), 674(m), 660(s), 631(m), 501(m), 460(w), 442(w), 431(w), 418(w) cm −1 . 7 Li{H} NMR (DMSO-d 6 , 25 °C): δ = −1.0 (s, Li) ppm. 11 B{/} NMR (DMSO-d 6 , 25 °C): δ = −14.5 (br s, BH 2 ) ppm. 13 C{H} NMR (DMSO-d 6 , 25 °C): δ = 159.2 (s, C-NH 2 ) ppm. 1 H{/} NMR (DMSO-d 6 , 25 °C): δ = 5.60 (br s, 4H, NH 2 ), 3.34 (br s, 2H, BH 2 ) ppm. EA (LiBC 2 H 6 N 10 , 187.89): calcd. N 74.55, C 12.78, H 3.22 %; found N 73.64, C 13.06, H 2.87 %. DTA (5 °C min −1 ): 280 (exothermic) °C. FS (100−500 μm): > 360 N. IS (100−500 μm): > 40 J. ESD (100−500 μm): > 1.5 J. Lithium 3-nitropyrazolate (3): A suspension of 1.000 g 3-nitro-1Hpyrazole (9 mmol) and 0.212 g lithium hydroxide (9 mmol) in roughly 13 mL of water was stirred at room temperature for one hour, before unreacted azole was filtered off and the solvent was removed from the filtrate in vacuo. Drying of the residue at 100 °C overnight gave 0.802 g of a yellow powder (76 %). IR (ATR):  = 3152(w), 3128(vw), 2568(vw), 2285(vw), 1559(vw), 1516(m), 1510(m), 1488(s), 1437(w), 1423(m), 1364(m), 1329(vs), 1241(m), 1133(vs), 1108(vs), 1056(s), 1039(s), 1003(vs), 937(s), 897(w), 881(w), 825(s), 779(s), 779(s), 753(s), 613(m), 571(m), 503(m), 446(w), 414(w) cm −1 . 7 Li{H} NMR (DMSO-d 6 , 25 °C): δ = −0.8 (s, Li) ppm. 14 N{H} NMR (DMSO-d 6 , 25 °C): δ = −14.2 (br s, NO 2 ) ppm. 13 C{H} NMR (DMSO-d 6 , 25 °C): δ = 157.4 (s, C-NO 2 ), 138.1 (s, CH), 101.0 (s, CH) ppm. 1 H{/} NMR (DMSO-d 6 , 25 °C): δ = 7.39 (d, 1H, CH), 6.64 (d, 1H, CH) ppm. EA (LiC 3 H 2 N 3 O 2 , 119.01): calcd. N 35.31, C 30.27, H 1.70 %; found N 35.38, C 30.22, H 1.75 %. DTA (5 °C min −1 ): 332 (exothermic) °C. Acknowledgements For financial support of this work by Ludwig-Maximilian University (LMU), the Office of Naval Research (ONR) under grant no. ONR N00014-19-1-2078 and the Strategic Environmental Research and Development Program (SERDP) under contract no. W912HQ19C0033 are gratefully acknowledged. Keywords: boron • lithium azolates • lithium bis(azolyl)borates • red pyrotechnic colorant • stability [1] Environmental Protection Agency, Fed. Regist. 2014, 79, 62715–62750. [2] a) E.-C. Koch, J. Pyrotech. 2001, (13), 1–8. b) T. Shimizu in Fireworks: The Art, Science and Technique, 3 rd Ed., Pyrotechnica Publications, Austin, 1996, pp. 60–61. c) K. L. Kosanke, B. J. Kosanke in Pyrotechnic Chemistry (Ed.: B. J. Kosanke), Journal of Pyrotechnics, Whitewater, 2014, pp. 40–42. [3] a) S. H. Zyoud, W. S. Waring, W. M. Sweileh, S. W. Al-Jabi, Basic Clin. Pharmacol. Toxicol. 2017, 121, 67–73. b) https://rais.ornl.gov/, Accessed July 4, 2020. [4] J. Glück, T. M. Klapötke, M. Rusan, J. J. Sabatini, J. Stierstorfer, Angew. Chem. 2017, 129, 16733–16736; Angew. Chem. Int. Ed. 2017, 56, 16507–16509. 10.1002/cplu.202000427 Accepted Manuscript ChemPlusChem This article is protected by copyright. All rights reserved. | [] | [] | [] | [] | [] | [] | [] | [] | []
c4ce02148g | Synthesis of CuĲH 2 L)ĴDMFĴ2H 2 O(1).A mixture of CuCl 2 Ĵ2H 2 O (0.1 mmol) and H 4 L (0.025 mmol) in DMF and H 2 O (8 mL, 7 : 1 v/v) was placed in a Teflon-lined reactor (15 mL) and heated at 100 °C for 3 days. After gradually cooling to room temperature at a rate of 10 °Ch −1 , purple hexagon crystals of 1 were obtained in a 56% yield based on CuĲ II). Anal. calcd for C 37 H 57 CuN 5 O 11 (M r = 811.42): C, 54.77; H, 7.08; N, 8.63.Found: C, 54.68; H, 7.16; N, 8.55. IR (cm −1 ): 3431(m), 3076(w), 2928(m), 1672(s), 1610(m), 1562(m), 1444(m), 1386(m), 1258(m), 1208(m), 1175(w), 1138(w), 1088(w), 1067(w), 921(w), 891(w), 862(w), 769(w), 733(w), 712(w), 690(m), 660(w), 528(w).Synthesis of CuĲH 2 L)Ĵ3H 2 O (2). The preparation of 2 was similar to that of 1 except that DMA and H 2 O (8 mL, 5 : 3 v/v) were used instead of DMF and H 2 O (8 mL, 7 : 1 v/v). | [] | [] | ["CuĲH 2 L)ĴDMFĴ2H 2 O(1)", "CuĲH 2 L)Ĵ3H 2 O(2)", "C 37 H 57 CuN 5 O 11"] | ["CuCl 2 Ĵ2H 2 O--0.1 mmol"] | [] | ["H 4 L--0.025 mmol"] | ["100 °C", "in the synthesis of 2"] | ["3 days", "in the synthesis of 2"] | ["DMF--in the synthesis of 1", "H 2 O--in the synthesis of 1", "DMA--in the synthesis of 2", "H 2 O--in the synthesis of 2"]
j.ica.2017.03.034 | 2.2. Synthesis of complex [Cr(bpb)(CN) 2 Co(L N5 )2H 2 OClO 4 ] n (1) Complex 1 were prepared by the commonly slow evaporation as following: K[Cr III (bpb)(CN) 2 ] (0.1 mmol) dissolved in 15 mL water/methanol (v/v = 1/5) was added to the CH 3 OH/CH 3 CN (v/ v = 2/1) solution (15 mL) containing [Co II (L N5 )(H 2 O) 2 ](ClO 4 ) 2 (0.1 mmol). The mixture was ﬁltered and the ﬁltrate was allowed to evaporate at the room temperature without disturbing. Block brown crystals suitable for X-ray diffraction analysis can be obtained after about two days with high yield of 82.4%. Anal. Calcd.for CoCrC 35 H 39 ClN 11 O 8 (1): C, 47.33; H, 4.43; N, 17.35. Found: C, 47.15; H, 4.50; N, 17.22. Main IR bands (cm 1 ): 2144 (m, m C„N), 1089(vs m ClO 4 ). | [] | [] | ["[Cr(bpb)(CN) 2 Co(L N5 )] n", "CoCrC 35 H 39 ClN 11 O 8"] | ["K[Cr III (bpb)(CN) 2 ]--0.1 mmol", "[Co II (L N5 )(H 2 O) 2 ](ClO 4 ) 2--0.1 mmol"] | [] | [] | [] | ["about two days"] | ["water/methanol--15 mL", "CH 3 OH/CH 3 CN--15 mL"]
chem.200305526 | Complexation of L 2 with Co(NCS) 2 in MeOH/CH 3 NO 2 : Co(NCS) 2 (0.020 g, 0.11 mmol) in MeOH (5 mL, 95%) was layered onto a solution L 2 (0.040 g, 0.20 mmol) in CH 3 NO 2 (5 mL). The resulting solution was left to stand for several days to give 5 together with 3, 4, and 6; IR (KBr) for 5: n˜ CN = 2065.4 cm 1 (s); elemental analysis calcd for 5: C 53.07, H 4.77, N 17.68, S 10.02; found: C 53.43, H 4.52, N 17.60, S 9.85. | [] | [] | ["L 2", "Co(NCS) 2"] | ["Co(NCS) 2--0.020 g, 0.11 mmol"] | [] | ["L 2--0.040 g, 0.20 mmol"] | [] | ["several days"] | ["MeOH--5 mL, 95%", "CH 3 NO 2--5 mL"]
cm5045732 | Synthesis of DUT-95 [Cu 4 (mpbatb) 2 (bpta) 0.5 (dabco) 2.5 ]. To the washed crystals of a DUT-74 was added dabco (57.4 mg, 0.51 mmol) dissolved in a mixture of DMF and ethanol (1:1, 6 mL), and Chemistry of Materials Article DOI: 10.1021/cm5045732 Chem. Mater. XXXX, XXX, XXX−XXX B the mixture was heated at 80 °C for 7 days. After cooling to room temperature, the solvent was replaced with a fresh mixture of DMF and ethanol (1:1).Yield: based on DUT-71. Anal. Calcd (%) for Cu 4 (C 68 O 16 N 4 H 40 )(C 12 N 6 H 8 ) 0.5 (C 6 N 2 H 12 ) 1.7 (C 2 H 6 O) 3 (H 2 O) [Cu 4 (mpbatb) 2 (bpta) 0.5 (dabco) 1.7 (EtOH) 3 (H 2 O)]: C, 57.3; H, 4.5; N, 7.7. Found: C, 57.2; H, 4.4; N, 7.1. | [] | [] | ["DUT-95 [Cu 4 (mpbatb) 2 (bpta) 0.5 (dabco) 2.5 ]", "Cu 4 (C 68 O 16 N 4 H 40 )(C 12 N 6 H 8 ) 0.5 (C 6 N 2 H 12 ) 1.7 (C 2 H 6 O) 3 (H 2 O)"] | [] | [] | ["dabco--57.4 mg, 0.51 mmol"] | ["80 \nC"] | ["7 days"] | ["DMF--6 mL", "ethanol--6 mL"]
b617830h | Yield: 300 mg (19% yield based on W). C 64 H 168 Ag 3 N 16 O 104 P 2 W 23 Na: found (calc.) %: C 9.95 (10.30), H 2.14 (2.27), N 2.86 (3.00); IR (KBr, cm 21 ): 3425 (b), 3009 (w), 2960 (w), 2847 (w), 2721 (w), 1626 (w), 1457 (s), 1276 (s), 1190 (w), 1122 (w), 1078 (vs), 1034 (vs), 945 (vs), 851 (vs), 802 (vs), 727 (vs). | [] | [] | ["C 64 H 168 Ag 3 N 16 O 104 P 2 W 23 Na"] | [] | [] | [] | [] | [] | []
j.poly.2011.04.043 | 2.2. Synthesis of [VO(OCH 3 )(OHCH 3 )(L)Ag(NO 3 )] 1 (1) H 2 L (0.14 mmol), vanadium(IV) oxide bis(acetylacetonate) (0.15 mmol) and silver(I) nitrate (0.15 mmol) were placed in the main arm of a branched tube. Methanol was added to ﬁll the arms. | [] | [] | ["[VO(OCH 3 )(OHCH 3 )(L)Ag(NO 3 )] 1"] | ["vanadium(IV) oxide bis(acetylacetonate)--0.15 mmol", "silver(I) nitrate--0.15 mmol"] | [] | ["H 2 L--0.14 mmol"] | [] | [] | ["Methanol--fill the arms"]
cg701187t | Green crystals were obtained and recrystallized from water. Elemental anal. Calcd (%) for C 14 H 22 F 12 N 4 Ni 2 O 12 S 4 (M r ) 1895.77): C, 20.90; H, 3.35; N, 6.65. Found: C, 20.93; H, 3.23; N, 6.46.Silver(I) Complex. Ag 2 O (1 g; 4.35 mmol) was mixed with [Hbet][Tf 2 N] (1.733 g; 4.35 mmol) and 10 mL of water. The mixture was stirred at room temperature and protected from light for 12 h. The excess metal oxide was removed by ﬁltration. After ﬁltration, water was evaporated under a vacuum. White crystals were obtained after recrystallization in water. Elemental anal. Calcd (%) for C 14 H 22 Ag 2 F 12 N 4 O 12 S 4 (M r ) 505.16): C, 16.64; H, 2.19; N, 5.54. Found: C, 16.79; H, 2.27; N, 5.31. | [] | [] | ["C 14 H 22 F 12 N 4 Ni 2 O 12 S 4", "C 14 H 22 Ag 2 F 12 N 4 O 12 S 4"] | ["Ag 2 O--1 g; 4.35 mmol"] | [] | ["[Hbet][Tf 2 N]--1.733 g; 4.35 mmol"] | [] | ["12 h"] | ["water--10 mL"]
s2053229619008593 | 2.1.2. Synthesis of AgL. To an ethanol solution (40 ml) containing HL (1.0 mmol) was added dropwise an aqueous solution of NaOH to adjust the pH of the solution to 7.0. After an hour of stirring, an aqueous solution of AgNO 3 (1.0 mmol) was added. The reaction mixture was stirred in the dark at room temperature for a further 24 h. The resulting solid was ﬁltered off and washed with water, ethanol and diethyl ether, and dried in vacuo. Single crystals suitable for X-ray analysis were obtained by slow evaporation from the mother solution stored in the dark at 298 K. | [] | [] | ["AgL"] | ["AgNO 3--1.0 mmol"] | [] | ["HL--1.0 mmol"] | ["room temperature"] | ["1 hour", "24 h"] | ["ethanol--40 ml", "NaOH--aqueous solution"]
ejic.201000838 | Method B: A solution of [Fe 6 O 2 (OH) 2 (O 2 CCMe 3 ) 12 ] (0.161 g, 0.1 mmol) and 2,2⬘-bipyrimidine (0.023 g, 0.15 mmol) in MeCN (4 mL) was heated at 160 °C for 20 min in a microwave synthesizer. | [] | [] | ["[Fe 6 O 2 (OH) 2 (O 2 CCMe 3 ) 12 ]", "Fe 6 O 2 (OH) 2 (O 2 CCMe 3 ) 12"] | ["[Fe 6 O 2 (OH) 2 (O 2 CCMe 3 ) 12 ]--0.161 g, 0.1 mmol"] | [] | ["2,2⬘-bipyrimidine--0.023 g, 0.15 mmol"] | ["160 \nC"] | ["20 min"] | ["MeCN--4 mL"]
ejic.200400198 | N-(2-Hydroxy-5-tert-butylphenyl)-2-[(phenylmethoxy)carbonylamino]ethanamide (1c): Preparation as described above, using 2hydroxy-5-tert-butylaniline (3.95 g, 23.9 mmol). Yield 6.4 g (75%).M.p. 185 °C.1 H NMR (250 MHz, [D 6 ]DMSO): δ ⫽ 1.30 (s, 9 H), 3.88 (d, 2 H), 5.09 (s, 2 H), 6.80 (d,1 H), 6.96 (d, 1 H), 7.37 (m, 5 H), 7.71 (t, 1 H), 7.92 (s, 1 H), 9.15 (s, 1 H), 9.66 (s, 1 H) ppm. IR (KBr): ν ˜ ⫽ 3390 (s, OH), 3268 (s, NH), 3077 (m, NH), 1678 (vs, amide I), 1617 (s, amide II) cm ⫺1 . EI-MS: m/z ⫽ 356.1. | [] | [] | ["N-(2-Hydroxy-5-tert-butylphenyl)-2-[(phenylmethoxy)carbonylamino]ethanamide", "1c"] | [] | [] | ["2hydroxy-5-tert-butylaniline--3.95 g, 23.9 mmol"] | [] | [] | []
c4ce00347k | Synthesis of [Cd 3 (TP) 4 (N 3 ) 2 (DMI) 2 ]·4DMI (6) 6 was prepared in a similar method to that described above for 4 by using DMI instead of DMA. The colorless crystals were obtained in 39% yield. The final pH * value of the reaction system was about 7.5. Anal. calcd for C 54 H 76 N 38 O 6 Cd 3 (M r = 1690.73): C, 38.36; H, 4.53, N, 31.48. Found: C, 38.47; H, 4.49; N, 31.60. IR (cm −1 ): 3357(s), 2939(m), 2360(s), 2079(w), 1690(w), 1512(w), 1343(m), 1248(w), 1125(s), 1036(m), 966(s), 848(m), 730(m). | [] | [] | ["[Cd 3 (TP) 4 (N 3 ) 2 (DMI) 2 ]\b4DMI", "C 54 H 76 N 38 O 6 Cd 3"] | [] | [] | [] | [] | [] | ["DMI--NaN"]
j.molstruc.2012.08.038 | 2.1.4. NH 4 LH 2 O(VI) HL (248 mg, 1 mmol) was dissolved in methanol (2 mL). An aqueous solution of NH 3 (25%; 1 mL) was added to the resulting solution. Crystals suitable for X-ray diffraction analysis were obtained by slow evaporation of the reaction mixture in the dark at room temperature. The product was obtained in a quantitative yield (283 mg). The compound decomposes with loss of NH 3 and H 2 O in the range 97–164 °C. | ["97–164 °C"] | [] | ["NH 4 LH 2 O(VI)"] | [] | [] | ["HL--248 mg, 1 mmol"] | [] | [] | ["methanol--2 mL", "NH 3 (25%)--1 mL"]
b008383f | Preparation A solution of{[Ag(MeIm) 2 ] (DNB)} 2 Æ H 2 O, 1 Æ H 2 O.silver(I) 3,5-dinitrobenzoate (0.32 g, 1 mmol) in MeCN (5 cm3) was added to a stirred solution of 2-methylimdazole (0.16 g, 2 mmol) in MeOH (2 cm3). The resulting mixture was Ðltered and slow di†usion of diethyl ether for 24 h produced pale yellow prismatic crystals, which were collected by Ðltration, washed with MeCN and MeOH and dried in a vacuum desiccator over silica gel. Yield: 60%. Elem. anal. found : C, 36.46 ; H, 3.55 ; N, 17.22 ; calc. for C, 36.60 ; H,C 30 H 32 N 12 Ag 2 O 13 : 3.28; N, 17.07%. 1H NMR (500 MHz, d 2.45 (6H,DMSO-d 6 ): DOI: 10.1039/b008383f New J. Chem., 2001, 25, 479È482 479 This journal is The Royal Society of Chemistry and the Centre National de la Recherche ScientiÐque 2001( Published on 15 February 2001. Downloaded by Arizona State University on 31/10/2014 00:20:49. View Article Online / Journal Homepage / Table of Contents for this issue | [] | [] | ["{[Ag(MeIm) 2 ] (DNB)} 2 Æ H 2 O", "1 Æ H 2 O", "C 30 H 32 N 12 Ag 2 O 13"] | ["silver(I) 3,5-dinitrobenzoate--0.32 g, 1 mmol"] | [] | ["2-methylimdazole--0.16 g, 2 mmol"] | [] | ["24 h"] | ["MeCN--5 cm3", "MeOH--2 cm3"]
c2dt30554b | Synthesis of cadmium and mercury complexes Complex [CdL 1 (py) 3 ] n ·3nH 2 O (4). To a well-stirred solution of H 2 L 1 (0.224 g, 0.5 mmol) and sodium hydroxide (0.02 g) dissolved in methanol (10 ml), cadmium( II) acetate monohydrate (0.133 g, 0.5 mmol) was added. The white precipitate obtained was dissolved by the addition of the minimum amount of pyridine. The reaction mixture was ﬁltered and the transparent liquid was kept for crystallization. After one week colorless needle-like crystals were obtained. Isolated yield: 50%. IR (KBr, cm −1 ): 3426 (bs), 2924 (s), 2855 (w), 1600 (s), 1447 (s), 1415 (m), 1327 (w), 1245 (w), 1208 (m), 1141 (m), 1036 (s), 760 (w), 702 (s).1 HNMR (DMSO-d 6 ): 2.11 (s, 6H), 2.14 (s, 6H), 4.01 (s, 4H), 6.37 (s, 1H), 6.43 (s, 2H), 6.85 (s, 2H), 6.98 (d, 6.2 Hz, 2H), 7.18 (t, 7.0 Hz, 1H), 7.21 (5.3 Hz, t, 3H), 7.79 (7.6 Hz, t, 6H), 8.58 (s, 6H). | [] | [] | ["[CdL 1 (py) 3 ] n ·3nH 2 O", "Cadmium complex"] | ["cadmium( II) acetate monohydrate--0.133 g, 0.5 mmol"] | ["pyridine--minimum amount"] | ["H 2 L 1--0.224 g, 0.5 mmol"] | [] | ["one week"] | ["methanol--10 ml"]
ic5011133 | NTU-Z31 and NTU-Z32. A synthesis procedure similar to that for preparing NTU-Z30 has been adopted but with a diﬀerence ratio of raw materials. For NTU-Z31, a mixture of Co(NO 3 ) 2 ·H 2 O (0. 5 mmol, 0.145 g), H 3 BTC (1 mmol, 0.210 g), TEA (2.5 mL), and 2.5 mL of nonanoic acid was employed, and red bar crystals of NTU-Z31 (see the photograph of Figure S1b, SI) were obtained in 70% yield (based on H 3 BTC). EA and ICP analysis for CoC 15 H 21 NO 7 (386.26): Co, 15.21; C, 46.53; H, 1.55; N, 4.17 (calcd: Co, 15.27; C, 46.60; H, 1.41; N, 4.26). IR (KBr pellet): 685(vs), 715(s), 762(s), 827(s), 874(s), 1048(vs), 1181(vs), 1259(s), 1367(m), 1436(m), 1492(s), 1561(m), 1618(m), 1696(s), 2491(vs), 2680(s), 2857(s), 2926(s), 3112(vs), 3411(vs). For NTU- Z32, a mixture of Co(NO 3 ) 2 ·H 2 O (0.5 mmol, 0.145 g), H 3 BTC (0.5 mmol, 0.105 g), TEA (1 mL), and 4 mL of nonanoic acid was used, and purple prism crystals of NTU-Z32 were obtained (see the photograph of Figure S1c, SI). Yield: 80% (based on H 3 BTC). EA and ICP analysis for Co 3 C 60 H 76 N 4 O 24 (1414.04): Co, 12.56; C, 50.97; H, 5.17; N, 4.07 (calcd: Co, 12.52; C, 50.92; H, 5.37; N, 3.96). IR (KBr pellet): 685(vs), 715(s), 762(s), 1181(s), 1259(s), 1367(m), 1432(m), 1488(s), 1561(m), 1622(m), 1691(s), 2491(vs), 2676(s), 2737(vs), 2857(vs), 2931(s), 2983(s), 3112(s), 3411(vs). | [] | [] | ["NTU-Z31", "NTU-Z32"] | ["Co(NO 3 ) 2 ·H 2 O--0.5 mmol, 0.145 g", "Co(NO 3 ) 2 ·H 2 O--0.5 mmol, 0.145 g"] | [] | ["H 3 BTC--1 mmol, 0.210 g", "H 3 BTC--0.5 mmol, 0.105 g"] | [] | [] | ["TEA--2.5 mL", "nonanoic acid--2.5 mL", "TEA--1 mL", "nonanoic acid--4 mL"]
s10847-005-1621-y | Yield: 0.12 g, 85% (based on Ni). m.p. 230–231 C. Anal Calc. for C 48 H 52 K 2 N 4 NiO 12 S 4 : C, 50.48; H, 4.59; N, 4.91. Found: C, 50.66; H, 4.78; N, 5.08. Selected FT-IR (cm )1 ): 3057m (Ar–H), 2896m (CH 2 CH 2 ), 2878m; 2199s (CN), 1631m (Ar, CC), 1603m, 1510m, 1483m, 1463m; 1448m (CH 2 CH 2 ), 1399s (C=CS 2 ), 1382s (CH 2 CH 2 ), 1255s (C–O–C), 1114s, 1066m (CS), 1049m, 943m (CS 2 ), 892m; 748m (Ar )H). UV –Vis (C H 3 CN, k max , nm): 239, 340, 457, 642.Preparation of [K(N18C6)] 2 [Pd(i-mnt) 2 ](4) The reaction is analogous to that of 3, using PdCl 2 instead of NiCl 2 . Yield: 0.10 g, 67% (based on Pd). m.p. | [] | [] | ["C 48 H 52 K 2 N 4 NiO 12 S 4"] | [] | [] | [] | [] | [] | []
j.ica.2009.09.043 | 2.2. Preparation of {[Cd(1,4-phda)(4-bpmp)]1.5H 2 O} n (1) Cd(NO 3 ) 2 4H 2 O (59 mg, 0.19 mmol), 4-bpmp (110 mg, 0.41 mmol), 1,4-phenylenediacetic acid (33 mg, 0.17 mmol) and 10 mL deionized water were placed into a 23 mL Teﬂon-lined acid digestion bomb. The bomb was sealed and heated in an oven at 120 °C for 48 h, and then cooled slowly to 25 °C. Colorless blocks of 1 (31 mg, 0.052 mmol, 27% yield based on 1,4-phda) were isolated after washing with distilled water, ethanol, and acetone and drying in air. Anal. Calc. for C 26 H 31 CdN 4 O 5.5 1: C, 52.05; H, 5.21; N, 9.34. Found: C, 52.49; H, 4.87; N, 9.21%. IR (cm 1 ): 3421 m br, 2920 w, 2815 w, 1612 m, 1565 s, 1547 s, 1477 w, 1424 s, 1399 s, 1374 w, 1356 w, 1324 w, 1298 w, 1255 w, 1220 w, 1157 m, 1128 m, 1012 m, 928 w, 898 w, 844 m, 799 m, 782 w, 736 m, 721 w, 689 w, 671 w. | [] | [] | ["{[Cd(1,4-phda)(4-bpmp)]?1.5H 2 O} n", "C 26 H 31 CdN 4 O 5.5 1"] | ["Cd(NO 3 ) 2 ?4H 2 O--59 mg, 0.19 mmol"] | [] | ["4-bpmp--110 mg, 0.41 mmol", "1,4-phenylenediacetic acid--33 mg, 0.17 mmol"] | ["120 \nC"] | ["48 h"] | ["deionized water--10 mL"]
cg500353k | [(UO 2 ) 8 Cu 4 (L) 8 (H 2 O) 16 ]·9H 2 O(8) and [(UO 2 ) 10 Cu 6 (L) 10 (OH) 2 (H 2 O) 7 ] (9). Kemp ’s triacid (13 mg, 0.05 mmol), UO 2 (NO 3 ) 2 ·6H 2 O (25 mg, 0.05 mmol), Cu(NO 3 ) 2 ·2.5H 2 O (12 mg, 0.05 mmol), demineralized water (0.8 mL), and THF (0.4 mL) were placed in a 15 mL tightly closed glass vessel and heated at 140 °C under autogenous pressure, giving a mixture of light green crystals of complexes 8 and 9 in low yield overnight. In some experime nts, yellow crystals were obtained alongside, which could not be characterized since they deteriorated extremely rapidly when removed from the solution. | [] | [] | ["(UO 2 ) 8 Cu 4 (L) 8 (H 2 O) 16 ]·9H 2 O", "(UO 2 ) 10 Cu 6 (L) 10 (OH) 2 (H 2 O) 7"] | ["UO 2 (NO 3 ) 2 ·6H 2 O--25 mg, 0.05 mmol", "Cu(NO 3 ) 2 ·2.5H 2 O--12 mg, 0.05 mmol"] | [] | ["Kemp ’s triacid--13 mg, 0.05 mmol"] | ["140 °C"] | ["overnight"] | ["demineralized water--0.8 mL", "THF--0.4 mL"]
c3ce27023h | 6 Synthesis of Compound 4: A mixture of H 3 L (3.2 mg, 0.01 mmol) and Mn(NO 3 ) 2 ·4H 2 O (5.2 mg, 0.02 mmol) was dissolved in 4 mL of DMF:water (1:1). The mixture was heated for 24 h in a bath-reactor at temperature of 120°C, and after cooling to room temperature colorless crystals were obtained, separated by filtration, washed with water and DMF, and then dried in air. The yield was approximately 49% based on metal salt. FT-IR (KBr, cm -1 ): 3265 (bs, γ O–H ), 2894 (s, γ C–H ), 1604 (s, γ C=O asymmetric), 1544 (s, γ C=C ), 1325 (m, γ C=O symmetric), 1275 (s, γ C– O ), 1038 (s), 916 (w), 776 (s), 706 (w), 586 (m), 443 (w). Synthesis of Compound 5: A mixture of H 3 L (3.2 mg, 0.01 mmol) and Ni(NO 3 ) 2 ·6H 2 O (5.8 mg, 0.02 mmol) was dissolved in 4 mL of DMA:water (1:1). The mixture was heated for 24 h in a bath-reactor at temperature of 120°C, and after cooling to room temperature green crystals were obtained, separated by filtration, washed with water and DMA, and then dried in air. The yield was approximately 41% based on metal salt. FT-IR (KBr, cm -1 ): 3266 (bs, γ O–H ), 2987 (s, γ C–H ), 1606 (s, γ C=O asymmetric), 1550 (s, γ C=C ), 1364 (m, γ C=O symmetric), 1275 (s, γ C–O ), 1012 (s), 946 (w), 779 (s), 714 (w), 688 (m), 442 (w). Crystal structure determinations: The X-ray measurements [Bruker-ApexDuo (1, 2, 4, 5) and Nonius-KappaCCD (3) diffractometers, MoKα radiation) were carried out at ca. 110(2)K on crystals coated with a thin layer of amorphous oil to minimize crystal deterioration, possible structural disorder and related thermal motion effects, and to optimise the precision of the structural results. These structures were solved by direct methods and refined by full-matrix least-squares (SIR-97 and SHELXL-97). | [] | [] | ["Compound 4", "Compound 5"] | ["Mn(NO 3 ) 2 ·4H 2 O--5.2 mg, 0.02 mmol", "Ni(NO 3 ) 2 ·6H 2 O--5.8 mg, 0.02 mmol"] | [] | ["H 3 L--3.2 mg, 0.01 mmol", "H 3 L--3.2 mg, 0.01 mmol"] | ["120°C", "120°C"] | ["24 h", "24 h"] | ["DMF:water--4 mL", "DMA:water--4 mL"]
c9dt04003j | Elemental analysis: found C, 37.6; H, 2.23; N, 29.2%. Calcd for C 12 H 8 FeN 8 S 2 : C, 37.5; H 2.10; N, 29.2%.Synthesis of catena-[Fe(NCS) 2 (μ-L 6 )] Method as for [Fe(NCS) 2 (L 5 ) 2 ], using L 6 (0.021 g, 0.094 mmol).Slow evaporation of the solution yielded red crystals of the product. Yield 0.008 g, 21%. Elemental analysis: found C, 39.3; H, 2.62; N, 28.2%. Calcd for C 13 H 10 N 8 FeS 2 : C, 39.2; H, 2.53; N, 28.1%. ESMS m/z 566.2 [Fe(L 6 ) 2 (NCS)] + , 738.1 [Fe 2 (L 6 ) 2 (NCS) 3 ] + . | [] | [] | ["catena-[Fe(NCS) 2 (μ-L 6 )]"] | [] | [] | ["L 6--0.021 g, 0.094 mmol"] | [] | [] | []
cg050459a | IR spectra (KBr, cm -1 ): 3442s, 2925w, 1617s, 1473w, 1416m, 1011m, 973m, 921s, 883s, 797s, 533m..(e) [Cu 3 (2,4′-bipy) 4 ]PW 12 O 40 (5). A mixture of H 3 PW 12 O 40 (0.33 g, 0.17 mmol), 2,4′-bipy (0.08 g, 0.5 mmol), Cu(NO 3 ) 2 ‚3H 2 O (0.12 g, 0.5 mmol), and H 2 O (10 mL) was adjusted to approximately pH ) 3-4 with 1 mol L -1 NaOH and then transferred and sealed in a 25 mL Teflon-lined stainless steel container. The container was heated to 180 °C and held at that temperature for 5000 min, then cooled to 120 °C at a rate of 5 °Ch -1 , and held for 2000 min, followed by further cooling to 30 °C at a rate of 3 °Ch -1 . Red stick crystals of 5 were collected in 53.8% yield based on 2,4′-bipy. Anal. Calcd for 5,C 40 H 32 Cu 3 N 8 O 40 PW 12 : C, 13.01; H, 0.87; N, 3.03; Found: C, 12.68; H, 1.02, N, 2.95. | ["120 °C", "30 °C"] | ["2000 min"] | ["[Cu 3 (2,4′-bipy) 4 ]PW 12 O 40", "C 40 H 32 Cu 3 N 8 O 40 PW 12"] | ["Cu(NO 3 ) 2 ‚3H 2 O--0.12 g, 0.5 mmol"] | ["H 3 PW 12 O 40--0.33 g, 0.17 mmol"] | ["2,4′-bipy--0.08 g, 0.5 mmol"] | ["180 °C"] | ["5000 min"] | ["H 2 O--10 mL"]
cg070407g | {[Cu(SIP)(H 2 O) 4 ](H 2 en) 0.5 } n (2). A mixture of CuCl 2 (26.9 mg, 0.2 mmol), NaH 2 SIP (53.6 mg, 0.2 mmol), en (0.7 mL), and water (15 mL) was heated at 160 °C for 4 days; blue rodlike crystals of 2 were obtained when the sample was cooled to room temperature at 5 °C/h.(yield: 56.5 mg, 69% based on Cu). Anal. Calcd for C 9 H 16 NO 11 SCu (409.83): C, 26.35; H, 3.90; N, 3.42%. Found: C, 26.37; H, 3.88; N, 3.39%. IR spectrum (KBr pellet, cm -1 ): 3382 s, 3244 m, 3116 s, 1672 w, 1604 s, 1546 s, 1517 s, 1439 m, 1372 s, 1203 s, 1127 w, 1047 s, 915 w, 797 w, 767 w, 730 m, 696 w, 620 s, 476 m, 421 w. | [] | [] | ["[Cu(SIP)(H 2 O) 4 ](H 2 en) 0.5", "C 9 H 16 NO 11 SCu"] | ["CuCl 2--26.9 mg, 0.2 mmol"] | [] | ["NaH 2 SIP--53.6 mg, 0.2 mmol", "en--0.7 mL"] | ["160 \nC "] | ["4 days"] | ["water--15 mL"]
cg200308k | Preparation of {[H 3 O][EuL(H 2 O)] 3 DMF 3 MeCN 3 H 2 O} n (5).Compound 5 (orange blocks) was prepared in a manner similar to that described for 2, using the same components in the same molar ratio except the reaction temperature was fixed at 140 °C. Yield: 8 mg (59%, based on EuCl 3 ). Anal. Calcd. for C 61 H 53 N 10 EuO 16 : C, 54.92; H, 4.00; N, 10.50. Found: C, 55.37; H, 3.91; N, 10.61. IR (KBr disk): 3378 (m), 2783 (w), 1659 (m), 1591 (m), 1551 (s), 1439 (s), 1396 (m), 1301(m), 1270 (m), 1111 (m), 1071 (w), 890 (w), 799 (w), 777 (m), 671 (w), 501 (w) cm 1 . | [] | [] | ["{[H 3 O][EuL(H 2 O)] 3 DMF 3 MeCN 3 H 2 O} n", "C 61 H 53 N 10 EuO 16"] | ["EuCl 3--not provided"] | ["[H 3 O]--not provided"] | ["L--not provided"] | ["140 \nC"] | [] | ["DMF--not provided", "MeCN--not provided", "H 2 O--not provided"]
cg100919a | Synthesis of [Co(NCS) 2 (bpe) 2 ] 3 3H 2 O 3 2C 2 H 6 SO (1). Compound 1 was obtained from a mixture of KNCS (48.6 mg, 0.5 mmol) and bpe (121.3 mg, 0.665 mmol) in dimethylsulfoxide (DMSO) (4 mL) and an aqueous solution (20 mL) of Co(NO 3 ) 2 3 6H 2 O (72.7 mg, 0.25 mmol) by slow diffusion in a tube glass vessel. The interface is formed by a mixture of water (3 mL) and DMSO (3 mL). After a few days, orange prisms were isolated as single crystals suitable for X-ray diffraction. | [] | ["a few days"] | ["[Co(NCS) 2 (bpe) 2 ] 3 3H 2 O 3 2C 2 H 6 SO"] | ["Co(NO 3 ) 2 ?6H 2 O--72.7 mg, 0.25 mmol"] | ["KNCS--48.6 mg, 0.5 mmol"] | ["bpe--121.3 mg, 0.665 mmol"] | [] | [] | ["dimethylsulfoxide (DMSO)--4 mL", "aqueous solution--20 mL", "water--3 mL"]
zaac.200900143 | [Cu(L)] (4): The synthetic procedure for 4 was the same as those used for 1–3 but with a ratio in the initial mixture of M 2+ :L:phen = 1:2:2.Blue platelike crystals of 4 were obtained, washed with water, and dried in air. The yield was 66 % based on Cu. Elemental analysis (%) found (calcd.) for 4:C 16 H 16 CuN 4 O 8 (455.88) C 42.19 (42.16), H 3.25 (3.54), N 12.36 (12.29). | [] | [] | ["[Cu(L)]", "C 16 H 16 CuN 4 O 8"] | [] | [] | ["L--2", "phen--2"] | [] | [] | []
ncrs.2009.0223 | AgCF 3 SO 3 (0.049 g, 0.191 mmol) was added and the mixture was stirred over night. After filtration 4,4'-dithiodipyridine (0.021 g, 0.095 mmol) was added to the solution. Orange crystals of Co(H 2 O) 2 (C 12 H 2 N 2 )SO 4 (1)were found after ca. 10 month when the mixture was left at ambient temperature.[CuCl 2 (phen)] (Aldrich, 0.010 g, 0.032 mmol) was dissolved in 2 .ml DMSO and AgCF 3 SO 3 (0.016 g, 0.064 mmol) was added and the mixture wasstirred over night. After filtration 4,4'-dithiodipyridine (0.007 g, 0.032 mmol) was added to the solution. Light blue crystals of Cu(H 2 O) 2 (C 12 H 2 N 2 )SO 4 (2)were found after ca. | [] | [] | ["AgCF 3 SO 3", "Co(H 2 O) 2 (C 12 H 2 N 2 )SO 4", "Cu(H 2 O) 2 (C 12 H 2 N 2 )SO 4"] | ["AgCF 3 SO 3--0.049 g, 0.191 mmol", "[CuCl 2 (phen)] (Aldrich)--0.010 g, 0.032 mmol", "AgCF 3 SO 3--0.016 g, 0.064 mmol"] | [] | ["4,4'-dithiodipyridine--0.021 g, 0.095 mmol", "4,4'-dithiodipyridine--0.007 g, 0.032 mmol"] | [] | ["overnight", "ca. 10 month"] | ["DMSO--2 ml"]
zaac.200900506 | FT-IR (KBr): 3112(m), 1695(m), 1608(s), 1576(s), 1467(m), 1368(s), 1144(w), 896(w), 791 (m), 756(w), 672(w) cm –1 . | [] | [] | [] | [] | [] | [] | [] | [] | []
b913173f | 1 HNMR(CDCl 3 , 293 K): d 2.33 (6H, (s, CH 3 ) para ), 2.72 (s, 12H, (CH 3 ) ortho ), 7.02 (s, 4H, CH meta ). ESI-MS (MeOH) (+) (m/z, relative intensity %): 122.2 [42] [collH] + ; 349.0 [100] [Ag(coll) 2 ] + ; 393.0 [31] [(coll) 2 (tfsH)H] + .[Ag(quin) 2 ]tfs (4). Compound 4 has been obtained as a colourless crystalline solid using a similar procedure to that reported for 1. Yield 92%; mp 152–155 ◦ C. Anal. Calc. for C 38 H 28 Ag 2 F 6 N 4 O 6 S 2 : C, 44.29; H, 2.74; N, 5.44; S, 6.22%. Found: C, 44.45; H, 2.53; N, 5.42; S, 5.91%. K m (MeCN, 10 -3 M): 181 S cm 2 mol -1 .IR (cm -1 ): 3072w, 3054w, 3009w n(C–H aromatic ), 1508m n(C = C), 1248s, 1221s, 1149s n(tfs). | [] | [] | ["Ag(quin) 2 ]tfs"] | [] | [] | [] | [] | [] | []
c3ta11548h | 2.2 Synthesis of [Et 2 NH 2 ][In(BPTC)]$5H 2 O (InOF-2) A mixture of InCl 3 $4H 2 O (0.10 mmol, 22.0 mg) and H 4 BPTC (0.10 mmol, 33.0 mg) in N,N 0 -diethylformamide (5.0 ml) and CH 3 CN (5.0 ml) with an additional HNO 3 (0.2 ml, 65 wt %) was sealed in a 23 ml glass vial, which was heated at 85  C for 10 days, and cooled down to room temperature. Aer washing with fresh C 2 H 5 OH, light yellow bulk crystals were obtained in ca.50% yield based on the H 4 BPTC ligand. Elemental analysis was calculated for InC 20 H 28 NO 13 : C, 39.69%; H, 4.66%; N 2 , 31%.Found: C, 39.98%; H, 4.52%; N, 1.99%. The phase purity of the sample was conrmed by powder X-ray diﬀraction (Fig. S4†).2.3 Synthesis of [Li 0.9 (H 3 O) 0.1 ][In(BPTC)] (InOF-2-Li + ) Crystals of as-synthesized InOF-2 were immersed in a saturated solution of LiNO 3 in acetone, in which a large organic group Et 2 NH 2 + is completely replaced by small inorganic Li + cations to give the Li + -exchanged sample. The raw crystals had been soaked for two weeks and the LiNO 3 solution was refreshed daily. Then, this cation-exchanged sample was rinsed and soaked in acetone for three days to remove residual free LiNO 3 . | [] | [] | ["[Et 2 NH 2 ][In(BPTC)]$5H 2 O", "InOF-2", "[Li 0.9 (H 3 O) 0.1 ][In(BPTC)]", "InOF-2-Li +"] | ["InCl 3 $4H 2 O--0.10 mmol, 22.0 mg", "LiNO 3--saturated solution in acetone"] | [] | ["H 4 BPTC--0.10 mmol, 33.0 mg"] | ["85 \nC"] | ["10 days", "two weeks", "three days"] | ["N,N 0 -diethylformamide--5.0 ml", "CH 3 CN--5.0 ml", "HNO 3--0.2 ml, 65 wt %", "acetone--saturated solution"]
ic8016535 | Synthesis of [Mn(phen) 2 (HL 1 )](ClO 4 ) · (H 2 O) (6). A mixture of Mn(ClO 4 ) 2 (0.2 mmol), H 2 L 1 (0.2 mmol), and phen (0.2 mmol) in 10 mL of deionized water with an initial pH value of about 3.5 was put into a Parr Teﬂon-lined autoclave (23 mL) and heated at 120 °C for ﬁve days. Yellow prism-shaped crystals of compound 6 were collected in about 65% yield for 6 (based on phen). The purity for 6 was also conﬁrmed by XRD powder diffraction (see the Supporting Information). Elem anal. calcd for C 30 H 24 AsClMnN 4 O 8 (M r ) 733.84): C, 49.10; H, 3.30; N, 7.63%. | [] | [] | ["[Mn(phen) 2 (HL 1 )](ClO 4 ) · (H 2 O)", "C 30 H 24 AsClMnN 4 O 8"] | ["Mn(ClO 4 ) 2--0.2 mmol"] | [] | ["H 2 L 1--0.2 mmol", "phen--0.2 mmol"] | ["120 \nC"] | ["five days"] | ["deionized water--10 mL"]
cm8029517 | Synthesis. The compounds were synthesized under hydrothermal conditions, by heating an aqueous solution of molar compositions given in table 1, with a initial pH of 6.5, at 175 °Cfor18hina Teﬂon-lined stainless steel autoclave. For Yb-LRH (ytterbiumlayered rare-earth hydroxide), typically 0.112 g (0.25 mmol) of 2,6AQDSNa 2 and 0.510 g (1 mmol) of Yb(NO 3 ) 3 · 5(H 2 O) were dissolved in 19.8 mL of water (1100 mmol), and then 0.032 mL (2.375 mmol) of triethylamine was added. For Yb-RPF-5 (ytterbiumrare earth polymeric framework-5), 0.320 g (0.78 mmol) of 2,6AQDSNa 2 and 0.350 g (0.78 mmol) of Yb(NO 3 ) 3 · 5(H 2 O) were dissolved in 21.1 mL of water (1170 mmol), and then 0.77 mL of a 1 M solution of NaOH (0.77 mmol NaOH) was added. After being cooled to room temperature, the products were ﬁltered and washed with deionized water and acetone. In all cases, the products were isolated as a unique phase: large yellow crystals of Yb-RPF compound (65% yield) and a grayish white powder of Yb-LRH compound (94% yield). Only a few single crystals of Yb-LRH were obtained. The purity of the products was tested by comparing the experimental and simulated PXRD patterns and through the elemental CHNS analysis. Calcd for Yb-LRH: C, 12.9; H, 1.8; S, 4.9. Found: C, 13.0; H, 2.2; S, 4.6. Calcd for Yb-RPF: C, 29.2; H, 1.6; S, 11.1. Found: C, 28.1; H, 1.7; S, 10.6. | [] | [] | ["Yb-LRH (ytterbiumlayered rare-earth hydroxide)", "Yb-RPF-5 (ytterbiumrare earth polymeric framework-5)"] | ["Yb(NO 3 ) 3 \n5(H 2 O)--0.350 g (0.78 mmol)"] | ["NaOH--0.77 mL of a 1 M solution (0.77 mmol NaOH)"] | ["2,6AQDSNa 2--0.320 g (0.78 mmol)"] | ["175 \nC"] | ["18h"] | ["water--21.1 mL"]
ic9707725 | Synthesis of [Cu(ipn) 2 ](PF 6 )(Me 2 CO) (2). A solution of tetrakis(acetonitrile)copper(I) hexafluorophosphate (37.7 mg, 0.1 mmol) in acetone (10 mL) was poured into a reaction vessel containing 12.9 mg of ipn (0.1 mmol). The resultant colorless solution was transferred to a glass tube, and 5 mL of n-pentane was added slowly. The glass tube was sealed and kept at room temperature. After the sample was allowed to stand for 1 week, colorless prismatic crystals were obtained.The crystal loses its clarity upon drying in argon, probably due to the loss of the acetone molecule incorporated in the crystal. Anal. Calcd for C 16 H 8 CuF 6 N 4 P(2without acetone): C, 41.35; H, 1.74; N, 12.05. | [] | [] | ["[Cu(ipn) 2 ](PF 6 )(Me 2 CO)"] | ["tetrakis(acetonitrile)copper(I) hexafluorophosphate--37.7 mg, 0.1 mmol"] | [] | ["ipn--12.9 mg, 0.1 mmol"] | [] | ["1 week"] | ["acetone--10 mL", "n-pentane--5 mL"]
a801302k | 1,4,7,10,13,20,23,26,29,32-Decaoxa[13.13]-16,35-bis(2-formylphenoxymethyl)metacyclophane 10(ii) A solution of salicylaldehyde (0.33 g, 2.74 mmol) in dry acetonitrile (40 ml) along with K 2 CO 3 (0.86 g, 6.24 mmol) was degassed with N 2 and heated for 30 min under N 2 before 9(ii) (0.79 g, 1.25 mmol) in dry acetonitrile (60 ml) was added all at once. The solution was degassed again, and the reaction mixture reﬂuxed under N 2 overnight (13 h). Upon cooling, the solvent was removed by rotary evaporation, the residue partitioned between H 2 O and CHCl 3 , the organic layer separated, washed (2  aq. NaOH) and dried (Na 2 SO 4 ). The residue was recrystallised to yield a pale brown solid (0.78 g, 78%), mp 107 8C (from ethyl acetate) (Found: C, 64.12; H, 6.60. | [] | [] | ["1,4,7,10,13,20,23,26,29,32-Decaoxa[13.13]-16,35-bis(2-formylphenoxymethyl)metacyclophane"] | [] | ["K 2 CO 3--0.86 g, 6.24 mmol"] | ["salicylaldehyde--0.33 g, 2.74 mmol", "9(ii)--0.79 g, 1.25 mmol"] | [] | ["overnight (13 h)"] | ["dry acetonitrile--40 ml"]
00958970902874276 | 2.2. Synthesis of [Cu(H 2 tea)(H 2 O)(imi)][Cu(H 3 tea)(imi)][Na{Mo 8 O 26 }] .4H 2 O Na 2 MoO 4  2H 2 O (0.56 g, 2.25 mmol) and N(CH 2 CH 2 OH) 3 (0.559 g, 3.75 mmol) was dissolved in H 2 O (30 mL), and the pH was adjusted to 1 by addition of 1 M hydrochloric acid. After CuSO 4  5H 2 O (1 mL of 1 mol L 1 solution) and C 3 H 4 N 2 (0.034 g, 0.5 mmol) were added, the pH of solution was adjusted to 4.5 by addition of 1 M hydrochloric acid, and the mixture was refluxed for 2 h at 60  C. The solution was cooled to room temperature and, after 4 days, blue block crystals formed by evaporation of the filtrate at room temperature. Yield after 2 weeks: 220 mg (0.119 mmol, 73.33% based on Mo). Elemental analysis (%): Calcd (found) for the title compound: Na 1.24 (1.18), Cu 4.85 (4.84), C 11.64 (11.191), N 4.53 (4.86), H 2.50 (2.38), Mo 41.34 (40.36). | [] | ["4 days"] | ["[Cu(H 2 tea)(H 2 O)(imi)][Cu(H 3 tea)(imi)][Na{Mo 8 O 26 }] .4H 2 O"] | ["Na 2 MoO 4 ? 2H 2 O--0.56 g, 2.25 mmol", "CuSO 4 ? 5H 2 O--1 mL of 1 mol L ?1 solution"] | [] | ["N(CH 2 CH 2 OH) 3--0.559 g, 3.75 mmol", "C 3 H 4 N 2--0.034 g, 0.5 mmol"] | ["60 \nC"] | ["2 h"] | ["H 2 O--30 mL"]
cg800992f | Synthesis of Cu 1.5 (O 3 PCH 2 CO 2 ) · H 2 O (2). The pH of the starting mixture was 4.5. Treatment of the same 1:1 reaction mixture at 180 °C results in the formation, as a single phase product, of the green phase obtained at 160 °C. Again, this was conﬁrmed by additional single crystal analysis and comparison with powder diffraction patterns. CHN analysis conﬁrms the composition of 2 phase to be the same as that of the 1 and corresponds to the stoichiometry obtained from the single crystal analysis. Calculated: 9.59% C, 1.61% H. Experimental: 9.45% C, 1.33% H. | [] | [] | ["Cu 1.5 (O 3 PCH 2 CO 2 ) · H 2 O"] | [] | [] | [] | ["180 \nC"] | [] | []
j.poly.2015.07.028 | 1 can also be obtained by reaction between the amine and copper(II) acetate: to an acetonitrile (15 mL) solution of N,N’dimethylethylendiamine (0.048 g, 0.541 mmol), Cu(OAc) 2 H 2 O (0.108 g, 0.541 mmol) was added. The mixture was stirred for 1 h and the formed solid was ﬁltered off and dried in air. Yield: 0.087 g (57%), m.p.: 225–227 °C. Anal. Calc. for C 8 H 18 CuN 2 O 5 :C, 33.62; H, 6.35; N, 9.80. Found: C, 33.68; H, 7.30; N, 9.76%. IR (ATR, m /cm 1 ): 3179 (NH), 1560, 1381 (COO).2.3.4. [Cu(am1)(H 2 O) 2 (p-O 2 C-C 6 H 4 -CO 2 )] n (2) To an acetonitrile (15 mL) solution of HL 1 (0.101 g, 0.526 mmol), Cu(OAc) 2 H 2 O (0.107 g, 0.526 mmol) was added. | [] | [] | ["NaN", "[Cu(am1)(H 2 O) 2 (p-O 2 C-C 6 H 4 -CO 2 )] n"] | ["Cu(OAc) 2 ?H 2 O--0.107 g, 0.526 mmol"] | [] | ["HL 1--0.101 g, 0.526 mmol"] | [] | [] | ["acetonitrile--15 mL"]
cg3006794 | IR: 3487s, 1689s, 1601m, 1471m, 1398m, 1243w, 1148w, 947w, 756 m.{[ZnNa(tci)(H 2 O)]·2H 2 O} n (3). A mixture of Zn(OAc) 2 (10.95 mg, 0.05 mmol), H 3 tci (10.35 mg, 0.03 mmol), NaOH (3.6 mg, 0.09 mmol), H 2 O (1 mL), and DMF (1 mL) were sealed in a 25 mL Teﬂon-lined stainless steel autoclave and heated at 80 °C for 3 days, Colorless crystals of 3 were obtained in 69% yield. Elemental analysis (%): calcd. for C 12 H 18 N 3 NaO 12 Zn (484.65): C 29.74, H 3.74, N 8.67; found: C 30.54, H 3.27, N 8.58. IR: 3449s, 1680s, 1560s, 1627m, 1436m, 1394m, 1258w, 1139w, 755m, 515m. | [] | [] | ["{[ZnNa(tci)(H 2 O)]\b2H 2 O} n", "C 12 H 18 N 3 NaO 12 Zn"] | ["Zn(OAc) 2--10.95 mg, 0.05 mmol"] | ["NaOH--3.6 mg, 0.09 mmol"] | ["H 3 tci--10.35 mg, 0.03 mmol"] | ["80 \b0C"] | ["3 days"] | ["H 2 O--1 mL", "DMF--1 mL"]
j.ica.2011.04.049 | 582(w), 510(m), 484(m), 455(m), 448(m).1 H NMR: d 3.99 (s, 10H, Cp-H), 4.35 (d, 4H, Cp-H), 4.83 (d, 4H, Cp-H), 7.25-8.23, 8.71, 8.73, (m, 38H, Ph-H and 4,4 0 -bipy-H).13 C NMR: d 69.66 (s 10C C 5 H 5 –C), 70.83 (d 4C C 5 H 4 –C), 71.02 (d 4C C 5 H 4 –C), 71.29 (s 2C Cp-C ipso ), 128–137, (Ph-C), 121.38, 145.54, 150.60, (4,4 0 -bipy-C), 178.34, (COO). | [] | [] | [] | [] | [] | [] | [] | [] | []
j.saa.2012.03.009 | The solid was recrystallized in water giving beautiful blue coloured hexagonal crystals of 3 suitable for X-ray studies.Yield 54%, m.p.268 ◦ C (dec.), IR (KBr,  cm −1 ): 1416s  sym (COO − ), 1685s  asym (COO − ), 474m (M O), 553s (M N), 1554s (C N), 1435s, 779s, 668s (C C) pyridine ring stretching vibration, 3406 (H 2 O).FAB-mass (m-nitrobenzylalcohol, NBA matrix): m/z = 657 (55%), [Cu(ada) 3 (bipy)] + ; m/z = 366 (36%), [Cu(ada)(bipy) + H] + ; m/z = 207 (39%), [Cu(ada) − 2H] + .Anal.(%) Calcd.for C 28 H 38 CuN 2 O 9 : C, 55.16; H, 6.29; N, 4.60.Found: C, 55.25; H, 6.90; N, 4.53.2.2.Physical methods IR spectra were recorded on a Perkin-Elmer spectrum GX automatic recording spectrophotometer as KBr discs.The thermograms were recorded on a Mettler TG-50 thermal analyzer under an atmosphere of air at a heating rate of 10 ◦ C min −1 .The X-band EPR spectrum was taken at room temperature (298 K) on a Varian E-112 spectrometer operating at 9.1 GHz.1 H and 13 C NMR spectra were recorded on a Varian Mercury Plus 300 spectrometer using TMS as an internal standard.FAB-mass spectra were recorded on Jeol SX102/DA-6000 mass spectrometer using argon (6 kV, 10 mA) as the FAB gas. | [] | [] | [] | ["Cu(ada)--not provided"] | [] | ["bipy--not provided"] | [] | [] | []
d0qi00109k | Concentrating the filtrate and storing at −24 °C for several days yields 7 as colourless platelets (58 mg, 18%).HR-MS ESI(+) m/z: 677.0614 [M − I] + (100). IR (cm −1 ): 2959 (m), 2903 (vw), 1412 (vw), 1260 (s), 1015 (vs), 857 (m), 790 (vs), 713 (s), 529 (m).[Rb(D 8 )Al F ] (8). 139 mg of Rb[AL F ] (0.13 mmol, 1.00 eq.) together with 78 mg of D 8 (0.13 mmol, 1.00 eq.) are dissolved in 3 mL of DCM. The mixture is stirred overnight, and the solvent is removed until saturation is reached. Placing the solution at 6 °C yields 8·DCM as large colourless platelets.Removing the solvent under reduced pressure yields 8 in quantitative yield.1 H NMR (300 MHz, CD 2 Cl 2 , ppm): δ = 0.20 (s, 48H, Si (CH 3 ) 2 ).13 C{ 1 H} NMR (75 MHz, CD 2 Cl 2 , ppm): δ = 1.26 (s, SiCH 3 ), 121.8 (q, 1 J CF = 293.2 Hz, C{CF3} 3 ). The quaternary C atom is not observed.19 F NMR (283 MHz, CD 2 Cl 2 , ppm): δ = −75.89.27 Al NMR (130 MHz, CD 2 Cl 2 , ppm): δ = 34.3 (s, Al[OC (CF 3 ) 3 ] 4 − ).29 Si{ 1 H} NMR (99 MHz, CD 2 Cl 2 , ppm): δ = −16.1 (s, Si(CH 3 ) 2 ). IR (cm −1 ): 2964 (w), 1351 (w), 1299 (m), 1268 (m), 1238 (m), 1212 (s), 1168 (w), 1018 (br, m), 971 (s), 858 (m), 810 (s), 791 (s), 726 (s), 717 (s), 559 (w), 536 (m), 444 (m).MS HR-LIFDI(+) MS m/z (%): 593.16042 [M–Al F +H] + (100), 677.06178 [M − Al F ] + (100). CHN calcd for C 32 H 48 Al 1 F 36 O 12 Rb 1 Si 8 C: 23.35; H: 2.94; found C: 23.55; H: 3.03.[Cs(D 8 )Al F ] (9). 111 mg of Cs[Al F ] (0.10 mmol, 1.00 eq.) together with 60 mg of D 8 (0.10 mmol, 1.00 eq.) are dissolved in 3 mL of DCM. The mixture is stirred overnight, and the solvent is removed until saturation is reached. Placing the solution at 6 °C yields 9·DCM as large colourless platelets.Removing the solvent under reduced pressure instantaneously yields 9 in quantitative yield. The respective complex can also be obtained by converting excess D 6 with equimolar amounts of CsI, Cs[Al F ], and GaI 3 . After recrystallizing, 9 is obtained as large colorless platelets.1 H NMR (300 MHz, CD 2 Cl 2 , ppm): δ = 0.17 (s, 48H, Si (CH 3 ) 2 ).13 C{ 1 H} NMR (75 MHz, CD 2 Cl 2 , ppm): δ = 1.3 (s, SiCH 3 ), 121.8 (q, 1 J CF = 291.2 Hz, C{CF 3 } 3 ). The quaternary C atom is not observed.19 F NMR (283 MHz, CD 2 Cl 2 , ppm): δ = −75.83.27 Al NMR (130 MHz, CD 2 Cl 2 , ppm): δ = 34.3 (s, Al[OC (CF 3 ) 3 ] 4 − ).29 Si{ 1 H} NMR (99 MHz, CD 2 Cl 2 , ppm): δ = −17.4 (s, Si(CH 3 ) 2 ). MS HR-LIFDI(+) MS m/z (%): 593.16042 [M–CsAl F + H] + (100), 677.06178 [M − Al F ] + (100). IR (cm −1 ): 2964 (w), 1351 (w), 1298 (m), 1266 (m), 1237 (m), 1212 (s), 1167 (w), 1021 (s), 970 (s), 859 (m), 808 (s), 792 (s), 725 (s), 717 (m), 560 (w), 536 (m), 444 (m). CHN calcd for C 32 H 48 Al 1 F 36 O 12 Cs 1 Si 8 C: 22.70; H: 2.86; found C: 22.69; H: 2.92.[K(D 5 ) 2 ][Al F ] (10). 75 mg of K[Al F ] (0.07 mmol, 1.00 eq.) together with a large excess of D 5 (0.3 mL, 0.78 mmol, 11.00 eq.) are dissolved in 5 mL of DCM. The solution is stirred for 30 min and is then reduced to a volume of approximately 2 mL. Placing this solution at −12 °C overnight yields large colourless blocks of 10. After decanting oﬀ the solvent and excess D 5 , large colourless blocks are obtained (99 mg, 81%).1 H NMR (300 MHz, CD 2 Cl 2 , ppm): δ = 0.09 (s, 60H, Si (CH 3 ) 2 ).13 C{ 1 H} NMR (75 MHz, CD 2 Cl 2 , ppm): δ = 1.1 (s, SiCH 3 ), 121.8 (q, 1 J CF = 293.0 Hz, C{CF 3 } 3 ). The quaternary C atom is not observed.19 F NMR (283 MHz, CD 2 Cl 2 , ppm): δ = −75.83.27 Al NMR (130 MHz, CD 2 Cl 2 , ppm): δ = 34.9 (s, Al[OC (CF 3 ) 3 ] 4 − ).29 Si{ 1 H} NMR (99 MHz, CD 2 Cl 2 , ppm): δ = −20.9 (s, Si(CH 3 ) 2 ). IR (cm −1 ): 2968 (w), 1352.27 (w), 1299 (m), 1271 (s), 123 (s), 1215 (vs), 1167 (m), 1037 (s), 970 (vs), 857 (w), 806 (s), 725 (s), 706 (m), 560 (w), 535 (m), 514 (w), 442 (m), 410 (w).CHN calcd for C 36 H 60 AlF 36 KO 14 Si 10 C: 24.74; H: 3.46; found C: 23.95; H: 2.85.[K(D 7 )Al F ] (11). 75 mg of K[Al F ] (0.07 mmol, 1.00 eq.) together with 37 mg of D 7 are dissolved in 3 mL of DCM.The mixture is stirred overnight, and the solvent is removed until saturation is reached. Placing the solution at 6 °C yields 11 as large colourless platelets. Removing the solvent under reduced pressure yields 11 in quantitative yield as a colourless powder.1 H NMR (300 MHz, CD 2 Cl 2 , ppm): δ = 0.19 (s, 48H, Si (CH 3 ) 2 ).13 C{ 1 H} NMR (75 MHz, CD 2 Cl 2 , ppm): δ = 1.0 (s, SiCH 3 ), 121.8 (q, 1 J CF = 293.1 Hz, C{CF 3 } 3 ). The quaternary C atom is not observed.19 F NMR (283 MHz, CD 2 Cl 2 , ppm): δ = −75.83.27 Al NMR (130 MHz, CD 2 Cl 2 , ppm): δ = 34.3 (s, Al[OC (CF 3 ) 3 ] 4 − ).29 Si{ 1 H} NMR (99 MHz, CD 2 Cl 2 , ppm): δ = −16.2 (s, Si(CH 3 ) 2 ). IR (cm −1 ): 2964 (w), 1351 (w), 1298 (m), 1270 (m), 1238 (m), 1212 (s), 1167 (w), 1028 (br, s), 971 (s), 858 (m), 813 (s), 795 (s), 726 (s), 714 (m), 560 (w), 534 (m), 444 (m). CHN calcd for C 36 H 60 AlF 36 KO 14 Si 10 C: 23.62; H: 2.78; found C: 24.08; H: 3.03.[Cs(D 6 ) 2 ][Al F ] (12). 75 mg of Cs[Al F ] (0.07 mmol, 1.00 eq.) together with a large excess of D 6 (0.3 mL, 0.65 mmol, 9.20 eq.) are dissolved in 5 mL of DCM. The mixture is stirred for 2 h and the solvent is removed to a volume of approximately 2 mL. Placing the solution at −32 °C yields 12 as large colourless blocks after a few days (104 mg, 75%).1 H NMR (300 MHz, CD 2 Cl 2 , ppm): δ = 0.10 (s, 72H, Si (CH 3 ) 2 ).13 C{ 1 H} NMR (75 MHz, CD 2 Cl 2 , ppm): δ = 1.2 (s, SiCH 3 ), 121.8 (q, 1 J CF = 292.6 Hz, C{CF 3 } 3 ). The quaternary C atom is not observed.19 F NMR (283 MHz, CD 2 Cl 2 , ppm): δ = −75.77.27 Al NMR (130 MHz, CD 2 Cl 2 , ppm): δ = 34.9 (s, Al[OC (CF 3 ) 3 ] 4 − ).29 Si{ 1 H} NMR (99 MHz, CD 2 Cl 2 , ppm): δ = −20.8 (s, Si(CH 3 ) 2 ). IR (cm −1 ): 2962 (w), 1413 (vw), 1352 (w), 1299 (s), 1259 (m), 1240 (s), 1217 (vs), 1167 (w), 1055 (vs), 969 (s), 857 (m), 796 (m), 726 (s), 703 (m), 658 (w), 559 (w), 536 (w), 443 (m).Conﬂicts of interest There are no conflicts to declare.Research Article Inorganic Chemistry Frontiers Inorg. Chem. Front. This journal is © the Partner Organisations 2020 Published on 12 March 2020. Downloaded on 3/12/2020 3:28:01 PM. View Article Online Acknowledgements This work was financially supported by the Deutsche Forschungsgemeinschaft (DFG). F. D. thanks the NMR- (Dr X.Xie and especially C. Mischke), MS- (especially J. Bamberger), and X-ray (M. Marsch, R. Riedel and Dr. S. Ivlev) departments at Philipps-Universität Marburg for measurement time and their kind advice. In particular, Dr S. Ivlev is gratefully acknowledged for his valuable help with X-ray crystallographic data.Notes and references 1 J. S. Ritch and T. Chivers, Siliciumanaloga von Kronenethern und Cryptanden: ein neues Kapitel in der Wirt-Gast-Chemie?, Angew. Chem., 2007, 119, 4694–4697, (Silicon analogues of crown ethers and cryptands: A new chapter in host-guest chemistry?, Angew. Chem., Int. Ed., 2007, 46, 4610–4613).2 M. R. Churchill, C. H. Lake, S.-H. L. Chao and O. T. Beachley, Silicon Grease as a Precursor to a Pseudo Crown Ether Ligand: Crystal Structure of [K + ] 3 [K (Me 2 SiO) 7 + ][InH(CH 2 CMe 3 ) 3 − ] 4 , J. Chem. Soc., Chem.Commun., 1993, 1, 1577–1578.3 C. Marsmann and M. Seifert, Kieselsäureester als Komplexliganden, Z. Naturforsch., 1991, 46b, 693–694.4 W. Patnode and D. F. Wilcock, Methylpolysiloxanes, J. Am.Chem. Soc., 1946, 68, 358–363.5 C. J. Pedersen, Cyclic polyethers and their complexes with metal salts, J. Am. Chem. Soc., 1967, 89, 7017–7036.6 A. Decken, J. Passmore and X. Wang, Cyclic Dimethylsiloxanes as Pseudo Crown Ethers: Syntheses and Characterization of Li(Me 2 SiO) 5 [Al{OC(CF 3 ) 3 } 4 ], Li (Me 2 SiO) 6 [Al{OC(CF 3 ) 3 } 4 ], and Li(Me 2 SiO) 6 [Al{OC (CF 3 ) 2 Ph} 4 ], Angew. Chem., 2006, 118, 2839–2843, (Cyclic Dimethylsiloxanes as Pseudo Crown Ethers: Syntheses and Characterization of Li(Me 2 SiO) 5 [Al{OC(CF 3 ) 3 } 4 ], Li (Me 2 SiO) 6 [Al{OC(CF 3 ) 3 } 4 ], and Li(Me 2 SiO) 6 [Al{OC (CF 3 ) 2 Ph} 4 ], Angew. Chem., Int. Ed., 2006, 45, 2773–2777).7 C. Eaborn, P. B. Hitchcock, K. Izod and J. D. Smith, Zwei Diorganopotassate und die Struktur von [K(C 6 H 6 )][K{C (SiMe 3 ) 2 (SiMe 2 Ph)} 2 ] im Kristall, Angew. Chem., 1995, 107, 2936–2937, (Two Diorganopotassates: Crystal Structure of [K(C 6 H 6 )][K{C(SiMe 3 ) 2 (SiMe 2 Ph)} 2 ], Angew. Chem., Int. Ed.Engl., 1996, 34, 2679–2680).8 R. D. Ernst, A. Glöckner and A. M. Arif, Crystal structure of hexakis(dimethyl-µ-oxosilane)dibromozirconium( IV) bis (nonabromodizirconate(IV)), [Zr{(CH 3 ) 2 SiO} 6 Br 2 ][Zr 2 Br 9 ] 2 , Z. Kristallogr. - New Cryst. Struct., 2007, 222, 333–334.9 A. Decken, F. A. LeBlanc, J. Passmore and X. Wang, Cyclodimethylsiloxane (Me 2 SiO) m (m = 3–6) Ring Transformations on Reactions with AgSbF 6 ; Crystal Structure of Ag(Me 2 SiO) 7 SbF 6 , Eur. J. Inorg. Chem., 2006, 2006, 4033–4036.10 T. S. Cameron, A. Decken, I. Krossing, J. Passmore, J. M. Rautiainen, X. Wang and X. Zeng, Reactions of a Cyclodimethylsiloxane (Me 2 SiO) 6 with Silver Salts of Weakly Coordinating Anions; Crystal Structures of [Ag (Me 2 SiO) 6 ][Al] ([Al] = [FAl{OC(CF 3 ) 3 } 3 ], [Al{OC(CF 3 ) 3 } 4 ]) and Their Comparison with [Ag(18-Crown-6)] 2 [SbF 6 ] 2 , Inorg.Chem., 2013, 52, 3113–3126.11 R. West, L. S. Whatley and K. J. Lake, Hydrogen Bonding Studies. V. The Relative Basicities of Ethers, Alkoxysilanes and Siloxanes and the Nature of the Silicon-Oxygen Bond, J. Am. Chem. Soc., 1961, 83, 761–764.12 F. Weinhold and R. West, The nature of the silicon-oxygen bond, Organometallics, 2011, 30, 5815–5824.13 F. Weinhold and R. West, Hyperconjugative Interactions in Permethylated Siloxanes and Ethers: The Nature of the SiO Bond, J. Am. Chem. Soc., 2013, 135, 5762–5767.14 R. J. Gillespie and E. a. Robinson, Models of molecular geometry, Chem. Soc. Rev., 2005, 34, 396.15 J. Passmore and J. M. Rautiainen, On The Lower Lewis Basicity of Siloxanes Compared to Ethers, Eur. J. Inorg.Chem., 2012, 2012, 6002–6010.16 M. Fugel, M. F. Hesse, R. Pal, J. Beckmann, D. Jayatilaka, M. J. Turner, A. Karton, P. Bultinck, G. S. Chandler and S. Grabowsky, Covalency and Ionicity Do Not Oppose Each Other-Relationship Between Si−O Bond Character and Basicity of Siloxanes, Chem. – Eur. J., 2018, 24, 15275–15286.17 S. Grabowsky, M. F. Hesse, C. Paulmann, P. Luger and J. Beckmann, How to Make the Ionic Si-O Bond More Covalent and the Si-O-Si Linkage a Better Acceptor for Hydrogen Bonding, Inorg. Chem., 2009, 48, 4384–4393.18 S. Grabowsky, J. Beckmann and P. Luger, The Nature of Hydrogen Bonding Involving the Siloxane Group, Aust. J. Chem., 2012, 65, 785.19 F. Dankert, F. Weigend and C. von Hänisch, Not Non-coordinating at all: Coordination Compounds of the Cyclodimethylsiloxanes D n (D = Me 2 SiO; n = 6, 7) and Group-2-Metal Cations, Inorg. Chem., 2019, 58, 15417– 15422.20 J. Pahl, H. Elsen, A. Friedrich and S. Harder, Unsupported metal silyl ether coordination, Chem. Commun., 2018, 54, 7846–7849.21 K. Reuter, G. Thiele, T. Hafner, F. Uhlig and C. von Hänisch, Synthesis and coordination ability of a partially silicon based crown ether, Chem. Commun., 2016, 52, 13265–13268.22 F. Dankert and C. von Hänisch, Insights into the Coordination Ability of Siloxanes Employing Partially Silicon Based Crown Ethers: A Comparative Analysis of s-Block Metal Complexes, Inorg. Chem., 2019, 58, 3518– 3526.23 I. Sänger, M. Gärtner, M. Bolte, M. Wagner and H.-W. Lerner, New Aspects with Regard to Silanide Chemistry in Particular Formation and Structure of the First Disilyl Sodate [K(Me 2 SiO) 7 ][( t, Bu 3 Si) 2 MeSi-Na-SiMe ( t Bu 3 Si) 2 ], Z. Anorg. Allg. Chem., 2018, 644, 925–929.24 S. Harder, B. Freitag, P. Stegner, J. Pahl and D. Naglav, Strontium Chemistry with Silicone Grease, Z. Anorg. Allg.Chem., 2015, 641, 2129–2134.Inorganic Chemistry Frontiers Research Article This journal is © the Partner Organisations 2020 Inorg. Chem. Front.Published on 12 March 2020. Downloaded on 3/12/2020 3:28:01 PM. View Article Online 25 B. Freitag, P. Stegner, K. Thum, C. A. Fischer and S. Harder, Tetranuclear Strontium and Barium Siloxide/ Amide Clusters in Metal-Ligand Cooperative Catalysis, Eur. J. Inorg. Chem., 2018, 2018, 1938–1944.26 C. von Hänisch, F. Dankert, C. Donsbach, J. Rienmüller and R. Richter, Alkaline earth metal template (cross-)coupling reactions with hybrid disila-crown ether analogues, Chem. – Eur. J., 2019, 25, 15934–15943.27 F. Dankert, J. Heine, J. Rienmüller and C. von Hänisch, Sila-polyethers as innocent crystallization reagents for heavy alkali metal compounds, CrystEngComm, 2018, 20, 5370–5376.28 S. Chadwick and K. Ruhlandt-Senge, The Remarkable Structural Diversity of Alkali Metal Pyridine-2-thiolates with Mismatched Crown Ethers, Chem. – Eur. J., 1998, 4, 1768– 1780.29 S. Parsons, D. Rankin and P. A. Wood, DOI: 10.5517/ cc89wzd, Decamethylcyclopentasiloxane, CSD Commun., (private communication to the Cambridge Structural Database, CCDC 247844), The Cambridge Crystallographic Data Centre, 2004.30 R. D. Shannon, Revised Eﬀective Ionic Radii and Systematic Studies of Interatomic distances in Halides and Chalcogenides, Acta Crystallogr., Sect. A: Cryst. Phys., Diﬀr., Theor. Gen. Crystallogr., 1976, 32, 751–767.31 P. Dapporto, P. Paoli, I. Matijašić and L. Tuśek-Božić, Crystal structures of complexes of ammonium and potassium hexafluorophosphate with dibenzo-18-crown-6.Molecular mechanics studies on the uncomplexed macrocycle, Inorg. Chim. Acta, 1996, 252, 383–389.32 V. V. Ponomarova, J. A. Rusanova, E. B. Rusanov and K. V. Domasevitch, Unusual centrosymmetric structure of [M (18-crown-6)] + (M = Rb, Cs and NH 4 ) complexes stabilized in an environment of hexachloridoantimonate(V) anions, Acta Crystallogr., Sect. C: Struct. Chem., 2015, 71, 867–872.33 M. Cheng, X. Liu, Q. Luo, X. Duan and C. Pei, Cocrystals of ammonium perchlorate with a series of crown ethers: preparation, structures, and properties, CrystEngComm, 2016, 18, 8487–8496.34 F. Dankert, K. Reuter, C. Donsbach and C. von Hänisch, Hybrid Disila-Crown Ethers as Hosts for Ammonium Cations: The O–Si–Si–O Linkage as an Acceptor for Hydrogen Bonding, Inorganics, 2018, 6, 15.35 R. West, L. S. Wilson and D. L. Powell, Basicity of siloxanes, alkoxysilanes and ethers toward hydrogen bonding, J. Organomet. Chem., 1979, 178,5–9.36 E. Popowski, J. Schulz, K. Feist, H. Kelling and H. Jancke, Basizität und 29 Si-NMR-spektroskopische Untersuchungen von Ethoxysiloxanen, Z. Anorg. Allg. Chem., 1988, 558, 206– 216.37 E. Yilgör, E. Burgaz, E. Yurtsever and I. Yilgör, Comparison of hydrogen bonding in polydimethylsiloxane and polyether based urethane and urea copolymers, Polymer, 2000, 41, 849–857.38 F. Dankert, C. Donsbach, C.-N. Mais, K. Reuter and C. von Hänisch, Alkali and Alkaline Earth Metal Derivatives of Disila-Bridged Podands: Coordination Chemistry and Structural Diversity, Inorg. Chem., 2018, 57, 351–359.39 I. Krossing and I. Raabe, Nichtkoordinierende Anionen – Traum oder Wirklichkeit? Eine Übersicht zu möglichen Kandidaten, Angew. Chem., 2004, 116, 2116–2142, (Noncoordinating Anions—Fact or Fiction? A Survey of Likely Candidates, Angew. Chem., Int. Ed., 2004, 43, 2066–2090).40 I. Krossing, H. Brands, R. Feuerhake and S. Koenig, New reagents to introduce weakly coordinating anions of type Al (OR F ) 4 − : synthesis, structure and characterization of Cs and trityl salts, J. Fluorine Chem., 2001, 112,83–90.41 A. A. Korlyukov, A. V. Vologzhanina, M. I. Buzin, N. V. Sergienko, B. G. Zavin and A. M. Muzafarov, Cu( II)Silsesquioxanes as Secondary Building Units for Construction of Coordination Polymers: A Case Study of Cesium-Containing Compounds, Cryst. Growth Des., 2016, 16, 1968–1977.42 I. Krossing, The Facile Preparation of Weakly Coordinating Anions: Structure and Characterisation of Silverpolyfluoroalkoxyaluminates AgAl(OR F ) 4 , Calculation of the Alkoxide Ion Aﬃnity, Chem. – Eur. J., 2001, 7, 490– 502.Research Article Inorganic Chemistry Frontiers Inorg. Chem. Front. This journal is © the Partner Organisations 2020 Published on 12 March 2020. Downloaded on 3/12/2020 3:28:01 PM. View Article Online | [] | [] | ["7", "[Rb(D 8 )Al F ]", "[Cs(D 8 )Al F ]", "[K(D 5 ) 2 ][Al F ]", "[K(D 7 )Al F ]", "[Cs(D 6 ) 2 ][Al F ]"] | ["CdCl 2--0.1 mmol, 22.8 mg", "Rb[AL F ]--139 mg, 0.13 mmol, 1.00 eq.", "Cs[Al F ]--111 mg, 0.10 mmol, 1.00 eq.", "K[Al F ]--75 mg, 0.07 mmol, 1.00 eq.", "K[Al F ]--75 mg, 0.07 mmol, 1.00 eq.", "Cs[Al F ]--75 mg, 0.07 mmol, 1.00 eq."] | [] | ["bmb--0.1 mmol, 36.6 mg", "D 8--78 mg, 0.13 mmol, 1.00 eq.", "D 8--60 mg, 0.10 mmol, 1.00 eq.", "D 5--a large excess, 0.3 mL, 0.78 mmol, 11.00 eq.", "D 7--37 mg", "D 6--a large excess, 0.3 mL, 0.65 mmol, 9.20 eq."] | ["140 \nC", "6 \nC", "6 \nC", "-12 \nC", "6 \nC", "-32 \nC"] | ["3 days", "overnight", "overnight", "30 min", "overnight", "2 h"] | ["water--10 mL", "DCM--3 mL", "DCM--3 mL", "DCM--5 mL", "DCM--3 mL", "DCM--5 mL"]
ejic.200700500 | [Ni 4 L 2 4 (µ-tp-κ 4 -O)(H 2 O) 2 (µ-tp-κ 2 -O)]·3H 2 O (2): A solution of [Ni(L 2 ) 2 ] (0.083 g, 0.2 mmol) in 10 mL of hot ethanol was added to a methanolic solution (5 mL) of Ni(ClO 4 ) 2 ·6H 2 O (0.073 g, 0.2 mmol) with constant stirring. The color of the solution turned deep green. An aqueous solution of Na 2 tp (0.042 g, 0.2 mmol) was then added to this mixture. The resulting solution was stirred for 30 min, then filtered. This solution yielded dark green crystals of 2 on standing at room temperature for 3 d. Unfortunately, it was not possible to grow single crystals of X-ray diffraction quality. Yield: 0.085 g (63%). C 56 H 70 N 8 Ni 4 O 17 (1360.8): calcd. C 49.38, H 5.14, N 8.23; found C 49.29, H 5.06, N 8.17. Nickel Complexes with N 2 O Donor Ligands Table 7. Crystal data and details for structure refinement for 1, 3, and 4. | [] | ["3 d"] | ["[Ni 4 L 2 4 (µ-tp-κ 4 -O)(H 2 O) 2 (µ-tp-κ 2 -O)]·3H 2 O", "C 56 H 70 N 8 Ni 4 O 17"] | ["[Ni(L 2 ) 2 ]--0.083 g, 0.2 mmol", "Ni(ClO 4 ) 2 ·6H 2 O--0.073 g, 0.2 mmol"] | [] | ["Na 2 tp--0.042 g, 0.2 mmol"] | [] | ["30 min"] | ["ethanol--10 mL", "methanol--5 mL"]
ic026194w | Synthesis of [PhSO 2 CHCNNa‚THF], 3. PhSO 2 CH 2 CN (2 mmol, 0.36 g) was dissolved in THF (20 mL) and cooled to -78 °C. A 1 equiv amount of BuNa (2 mmol, 0.16 g) was added to the stirred solution via a solid additions tube. The resulting solution was allowed to stand and warm slowly to ambient temperature. A white microcrystalline solid formed after 12 h. Complete dissolution of the solid was achieved by strong heating of the mixture. X-rayquality crystals were obtained on slow cooling of the hot solution in a water bath. The product was isolated via filtration, dried in vacuo, and transferred to a glovebox for analysis. The product was found to lose THF under vacuum; hence, the elemental analyses and the yield are based upon the relative integrals of the anion and THF in the 1 H NMR spectrum, 1:0.86 in this instance. Yield: 0.31 g, 63.5%. (Anal. Found: C, 51.64; H, 4.83; N, 5.22. Calcd for C 11.44 H 14.88 NO 2.86 S: C, 51.84; H, 4.86; N, 2.28.) ν max /cm -1 (Ct N): 2169 (Nujol).1 H NMR (400 MHz, DMSO-d 6 ,25°C): δ 7.67 (d, 2H, o-H, Ph), 7.38 (m, 3H, m-, p-H, Ph), 3.60 (m, 3.4H, O-CH 2 , THF) 2.57 (s, 1H, SO 2CH), 1.76 (m, 3.4H, CH 2 , THF). | [] | [] | ["[PhSO 2 CHCNNa‚THF]"] | [] | ["BuNa--2 mmol, 0.16 g"] | ["PhSO 2 CH 2 CN--2 mmol, 0.36 g"] | ["-78 \nC"] | ["12 h"] | ["THF--20 mL"]
ejic.201100523 | [{Eu 2 (pda) 3 (H 2 O)}·2H 2 O] n (6): Yield 90% (based on H 2 pda).C 30 H 30 Eu 2 O 15 (934.48): calcd. C 38.25, H 3.17; found C 38.52, H 3.21. Main IR absorption bands (KBr): ν ˜ = 3448 (br), 1569 (br), 1432 (br), 1268 (s), 1220 (s), 1001 (s), 750 (s). | [] | [] | ["{Eu 2 (pda) 3 (H 2 O)}·2H 2 O", "C 30 H 30 Eu 2 O 15"] | [] | [] | [] | [] | [] | []
cm9907965 | Anal. Calcd for CdC 18 H 15 N 8 O 6 : C, 41.35; H, 2.72. Found: C, 41.87; H, 2.92.Preparation of 6. An ethanol solution (10 mL) of Co(NO 3 ) 2 ‚ 6H 2 O (87 mg, 0.30 mmol) was allowed to diffuse into a methylene chloride solution (8 mL) of 4 (126 mg, 0.60 mmol) in a test tube for 1 month. Large deep red crystals formed at the bottom of the test tube. Crystals were collected by filtration. Yield: 83%. IR (KBr, cm -1 ): 1632.4 (s), 1629.7 (s), 1600.6 (S), 1467.6 (m), 1456.0 (s), 1432.9(m), 1383.6 (s), 1311.4 (w), 1189.8 (s), 1130.1 (m), 1054.9 (m), 1031.4 (s), 881.3 (s), 825.4 (m), 808.0 (s), 694.3 (s), 648.0 (m). Anal. Calcd for CoC 18 H 15 N 8 O 6 : C, 39.11; H, 2.92. Found: C, 39.94; H, 2.57.Crystal Structure Determination. Single crystals of 4 and 5 used for data collection were epoxied in air onto the end of thin glass fibers; 6 was encased in epoxy on the end of the fiber to prevent solvent loss (vide infra). Intensity measurements for each were made at 20 °C on a Rigaku AFC6S fourcircle diffractometer using Mo KR radiation (λ ) 0.710 69 Å). | [] | [] | ["CdC 18 H 15 N 8 O 6"] | [] | [] | [] | [] | [] | []
cg0702333 | [Cd(pzta) 2 ] n (3). A mixture of CdSO 4 ‚(8/3)H 2 O (0.0512 g, 0.20 mmol), NaN 3 (0.0130 g, 0.20 mmol), and pzCN (0.0105 g, 0.10 mmol) was sealed in a 15-mL Teflon-lined stainless steel reactor. Water (6.0 mL) was added to the reactor and then stirred for 10 min in air. The reactor was heated in an oven to 160 °C for 72 h and then cooled to room temperature at a rate of 5 °C‚h -1 . Pure colorless rod-shaped crystals were filtered and dried in air (yield 77% based on pzCN). IR (KBr pellet, cm -1 ): 3461m, 2081w, 1635w, 1532w, 1456w, 1403s, 1367m, 1288w, 1177m, 1154s, 1068m, 1033s, 854w, 755w, 601w, 515w, 478w. Anal. Calcd (%) for C 10 H 6 N 12 Cd (406.67): C, 29.54; H, 2.48; N, 41.33. Found (%): C, 29.51; H, 2.51; N, 41.35. | [] | [] | ["[Cd(pzta) 2 ]n", "C 10 H 6 N 12 Cd"] | ["CdSO 4 ‚(8/3)H 2 O--0.0512 g, 0.20 mmol"] | [] | ["NaN 3--0.0130 g, 0.20 mmol", "pzCN--0.0105 g, 0.10 mmol"] | ["160 \b0C"] | ["72 h"] | ["Water--6.0 mL"]
b917515f | Syntheses The solvothermal syntheses were carried out in 80 mL poly(tetraﬂuoroethylene)-lined stainless steel containers under autogenous pressure. The reaction vessel was ﬁlled to approximately 80% of its volume capacity. A mixture of Y(NO 3 ) 3 ·6H 2 O (0.192 g), trimethyl 1,3,5-benzenetricarboxylate (0.075 g) was dissolved in a solution of DMF/H 2 O = 1 : 1 (60 mL) and stirred at room temperature for 1 h prior to heating at 140 ◦ C for 4 days. After slow cooling to room temperature, colorless single crystals of 1 (yield, 80%) were obtained. Colorless single crystals of 2 (yield, 70%) were prepared via thesameprocedurewithDEFinsteadof DMF. IR (solid KBr pellet, cm -1 )of1: 3615 (w), 3419 (m), 3063 (w), 1652 (s), 1612 (s), 1562 (s), 1435 (s), 1375 (s), 1115 (m), 944 (w), 768 (s), 707 (s), 686 (s), 666 (m), 554 (s), 463 (m); IR of 2: 3623 (w), 3427 (m), 3073 (m), 1618 (s), 1568 (s), 1541 (s), 1448 (s), 1397 (s), 1211 (m), 947 (m), 825 (m), 762 (s), 741 (s), 711 (s), 566 (m), 536 (m). | [] | [] | [] | ["Y(NO 3 ) 3 \n6H 2 O--0.192 g"] | [] | ["trimethyl 1,3,5-benzenetricarboxylate--0.075 g"] | ["140 \nC"] | ["4 days"] | ["DMF--30 mL", "H 2 O--30 mL"]
j.poly.2009.05.063 | 4.5. [Cu(cdm)(MeO)(2-amp)] (5) K(cdm) (0.05 g, 0.34 mmol) and CuCl 2 (0.02 g, 0.15 mmol) were dissolved in MeOH (5 ml) giving an orange solution. 2-Aminomethylpyridine (3 drops, 0.99 mmol) was added, turning the solution dark green. Crystals of 5 formed in approximately two weeks. Yield 0.014 g (30%). Anal. Calc. for C 11 H 13 N 5 O 2 Cu 1 (310.80): C, 42.51; H, 4.22; N, 22.53. Found: C, 42.20; H, 4.42; N, 22.06.4.6. [Cu(cdm)(dmap)] (6) K(cdm) (0.05 g, 0.34 mmol) and CuCl 2 (0.02 g, 0.15 mmol) were dissolved in MeOH (5 ml) giving an orange solution. N,N’-Dimethylaminopropanol (3 drops, 0.85 mmol) was added, turning the solution a dark blue/green colour. Crystals of 6 formed in approximately four weeks. Yield: 0.011 g (27%). Anal. Calc. for C 9 H 14 N 4 O 2Cu 1 (273.78): C, 39.48; H, 5.15; N, 20.46. Found: C, 39.54; H, 5.31; N, 20.28. | [] | [] | ["Cu(cdm)(MeO)(2-amp)", "Cu(cdm)(dmap)"] | ["K(cdm)--0.05 g, 0.34 mmol", "CuCl 2--0.02 g, 0.15 mmol"] | [] | ["2-Aminomethylpyridine--3 drops, 0.99 mmol", "N,N’-Dimethylaminopropanol--3 drops, 0.85 mmol"] | [] | ["approximately two weeks", "approximately four weeks"] | ["MeOH--5 ml"]
j.jssc.2005.05.028 | 2.2. Synthesis of compounds Zn 2 (phen)(HPO 3 ) 2 1: In a typical synthesis for 1,a mixture of Zn(AcO) 2  2H 2 O (0.220 g), H 3 PO 3 (0.15 ml, 50 wt%), 1,10-phen (0.226 g) and ethylene glycol (3 ml) in a molar ratio of 1:1.1:1.4:54 was stirred under ambient conditions. The mixture was sealed in a Teﬂon-lined steel autoclave and heated at 160 1C for 2 days. The resulting product, consisting of colourless prism-like crystals, was recovered by ﬁltration, washed with distilled water and alcohol, and ﬁnally dried at ambient temperature (86% yield based on zinc). The XRD pattern for the bulk product is in good agreement with the pattern based on single-crystal X-ray solution, indicating the phase purity (Fig. 1a). Elemental analysis showed that the sample contains 30.07, 2.05 and 5.62 wt% of C, H and N, respectively, in good accord with the expected values of 30.61, 2.14 and 5.95 wt% of C, H and N on the basis of the empirical formula given by the single-crystal structure analysis. IR(KBr, cm 1 ) for 1: 3416s, 3086m, 3067m, 2384s, 1624m, 1585m, 1519s, 1495m, 1428s, 1343w, 1222w, 1188m, 1154m, 1124vs, 1104s, 1069m, 1028s, 1003s, 870m, 853s, 782w, 724s, 648m, 574m, 562s, 452m, 426m. | [] | [] | ["Zn 2 (phen)(HPO 3 ) 2", "C 30 H 26 N 2 O 6 P 2 Zn 2"] | ["Zn(AcO) 2 \n2H 2 O--0.220 g"] | [] | ["H 3 PO 3--0.15 ml, 50 wt%", "1,10-phen--0.226 g"] | ["160 1C"] | ["2 days"] | ["ethylene glycol--3 ml"]
s10904-015-0169-6 | 2.3.2 Synthesis of [C 33 H 30 Cl 6 N 10 S 3 Zn 3 ](2) The preparations of complexes 1 and 2 are similar and the synthetic processes are as follows: a solution of ZnCl 2 (27.2 mg, 0.2 mmol) in methanol (5 mL) was added in dropwise into the solution of L 2 (33.1 mg, 0.05 mmol) in 5 mL of chloroform in a tube. Crystals were hatched after 6 days. (yield: 22 %). Anal. Calcd for C 33 H 30 Cl 6 N 10 S 3 Zn 3 : C, 36.98; H, 2.82; N, 13.07 %. Found: C, 36.93; H, 2.86; N, 13.01 %. IR (KBr, cm -1 ): 1,605 (w), 1,563 (s), 1,548 (s), 1,475 (m), 1,440 (w), 1,206 (m), 1,162 (w), 1,080 (w), 831 (w), 790 (w). | [] | [] | ["[C 33 H 30 Cl 6 N 10 S 3 Zn 3 ](2)"] | ["ZnCl 2--27.2 mg, 0.2 mmol"] | [] | ["L 2--33.1 mg, 0.05 mmol"] | [] | ["6 days"] | ["methanol--5 mL", "chloroform--5 mL"]
j.poly.2013.10.031 | 2.2. Synthesis 2.2.1. Synthesis of [Cu(L 1 )(N 3 )] n (1) [HL 1 = 2-[(2-dimethylaminoethylimino)-methyl]-4-nitro-phenol] 5-Nitrosalicylaldehyde (170 mg, 1 mmol) and N,N-dimethyl1,2-diaminoethane (0.1 ml, 1 mmol) were dissolved in methanol (30 ml) and heated to reﬂux for 1 h. A methanol solution (20 ml) of Cu(OAc) 2 .H 2 O (200 mg, 1 mmol) and NaN 3 (65 mg, 1 mmol) was added to the reaction mixture, which was heated under reﬂux for 1 h. On cooling to room temperature, a green precipitate was formed, which was collected by ﬁltration and dried in the open atmosphere (0.43 g, 0.63 mmol, 63%). Single crystals suitable for X-ray diffraction, were formed after a few weeks from a DMSO solution.Anal. Calc. for C 22 H 28 Cu 2 N 12 O 6 : C, 38.65; H, 4.13; N, 24.59.Found: C, 38.5; H, 4.1; N, 24.4%. IR (KBr, cm 1 ): 2918 (alkyl CH), 3054 (N-Alkyl), 1643 ( m C@N ), 2045 ( m N3 ), 1310 ( m N@O ), UV–Vis, k max (nm) ( e max (dm 3 mol 1 cm 1 )) (acetonitrile): 584 (3.6  10 2 ), 365 (4.8  10 4 ), 250 (4.9  10 4 ). | [] | [] | ["[Cu(L 1 )(N 3 )] n", "C 22 H 28 Cu 2 N 12 O 6"] | ["Cu(OAc) 2 .H 2 O--200 mg, 1 mmol"] | [] | ["5-Nitrosalicylaldehyde--170 mg, 1 mmol", "N,N-dimethyl1,2-diaminoethane--0.1 ml, 1 mmol"] | ["reflux"] | ["1 h"] | ["methanol--30 ml"]
cg0504556 | IR (KBr, cm -1 ): 3099(w), 1622(m), 1602(m), 1561(w), 1541(w), 1479(w), 1463(m), 1449(w), 1434(w), 1410(w), 13359w), 1282(w), 1236(w), 1200(w), 1166(w), 1050(w), 941(vs), 711(s), 696(w), 654(m), 616(w), 536(w), 452(w), 427(w). XPS: C1s 284.55, O1s 530.30, P2p 132.85, Cu2p3 932.70, V2p3 515.95, Mo3d 231.95 eV. | [] | [] | [] | [] | [] | [] | [] | [] | []
j.poly.2017.05.022 | bulk-modified carbon-paste electrodes (CPEs) acted as the working electrodes. Powder X-ray diffraction (PXRD) data were obtained using Cu-target tube (λ = 1.5406 nm) radiation on a Rigaku D/Max-2500 diffractometer and the X-ray tube was operated at 40 kV and 40 mA. The thermogravimetric analyses (TGA) were performed in N 2 on a NETZSCH TG 209 differential thermal analyzer at a rate of 10 °C/min. Solid-state ultraviolet/visible (UV/Vis) diffusereflectance spectra were recorded on a UV-vis spectrophotometer (Puxi, T9) and a BaSO 4 plate was applied to act as the reflectance standard. 2.2 Preparation of CPs 1-3 2.2.1 [Mn(DCTP)(L1) 2 ·(H 2 O) 2 ] n (1) A mixture of Mn(OAc) 2 ·4H 2 O (24.5 mg, 0.1 mmol), the ligand L1 (36.6 mg, 0.1 mmol) and H 2 DCTP (23.5 mg, 0.1 mmol) was dissolved in 10 mL of distilled water at room temperature. The suspension was put into a 25 mL Teflon-lined autoclave and kept under autogenous pressure at 140 °C for 3 days. After slow cooling to room temperature and overnight drying, yellow block crystals were filtered and washed with distilled water, Yield: 51.8% referred to Mn(OAc) 2 ·4H 2 O. Anal. Calc. for C 56 H 50 Cl 2 MnN 8 O 6 (Mr = 1056.88): C, 63.64; H, 4.77; N, 10.60%; Found: C, 63.86; H, 4.92; N, 10.38%. IR (solid KBr pellet, cm -1 ): 3445(s), 3042(w), 2917(w), 1577(s), 1509(m), 1406(s), 1368(s), 1230(m), 1077(m), 902(w), 796(m), 750(s), 655(m). 2.2.2 [Mn(DCTP)(L2)·(H 2 O) 2 ] n (2). CP 2 was prepared similarly to CP 1, but the free ligand L2 (34.6 mg, 0.1 mmol) was used instead of L1. Pale yellow block crystals suitable for single crystal X-ray diffraction were obtained, Yield: 46.7%, referred to Mn(OAc) 2 ·4H 2 O. Anal. Calc. for C 15 H 16 ClMn 0.5 N 2 O 3 (Mr = 335.22): C, 53.74; H, 4.81; N, 8.36%; Found: C, 53.51; H, 4.98; N, 8.66%. IR (solid KBr pellet, | [] | ["overnight"] | ["[Mn(DCTP)(L1) 2 ·(H 2 O) 2 ] n"] | ["Mn(OAc) 2 ·4H 2 O--24.5 mg, 0.1 mmol"] | [] | ["L1--36.6 mg, 0.1 mmol", "H 2 DCTP--23.5 mg, 0.1 mmol"] | ["140 \nC"] | ["3 days"] | ["distilled water--10 mL"]
chem.200204260 | Suitable crystals were obtained from a hexane/dichloromethane/methanol mixture (2:2:3).(5S)-2,2-Di-n-butyl-6-aza-1,3-dioxa-5-methyl-2-stannabenzocyclononen-4one (5 b): Yellow solid, 88.2% yield; m.p. 106 ± 107 8C; [a] 25 D 10.0 (c  0.10, EtOH); [a] 25 D 8.4 (c  0.25, CHCl 3 ); 1 H NMR (400 MHz, CDCl 3 ): d  8.36 (br s, 1H; H-7), 7.42 (ddd, J o  8.5, 7.9 Hz, J m  1.7 Hz, 1 H; H-11), 7.18 (dd, J o  7.9 Hz, J m  1.7 Hz, 1H; H-13), 6.78 (brd, J o  8.5 Hz, 1H; H-10), 6.73 (ddd, J o  8.5, 7.9 Hz, J m  0.9 Hz, 1 H; H-12), 4.17 (q, J  7.5 Hz, 1H; H-5), 1.71 (m, 2 H; H-ba), 1.63 (d, J  7.5 Hz, 3 H; H-14), 1.58 (m, 2H; H-aa), 1.55 (m, 2H; H-bb), 1.39 (m, 2H; H-ab), 1.38 (sext, J  7.3 Hz, 2H; H-ga), 1.28 (sext, J  7.3 Hz, 2H; H-gb), 0.91 (t, J  7.3 Hz, 3H; H-da), 0.82 (t, J  7.3 Hz, 3 H; H-db); 13 C NMR (100.5 MHz, CDCl 3 ): d  174.7 (brs; C-4), 172.6 (C-7), 169.7 (C-9), 138.3 (C-11), 135.9 (C-13), 122.9 (C-10), 117.6 (C-8), 117.5 (C-12), 64.1 (C-5), 27.4 (C-ba), 27.3 (C-bb), 27.1 (C-ga), 26.9 (Cgb), 22.9 (C-14), 22.7 (brs; C-aa), 22.3 (br s; C-ab), 14.0 (C-da), 13.9 (Cdb); IR (KBr): nÄ  2956, 2924, 2870, 2854, 1622, 1586, 1466, 1444, 542 cm 1 ; MS: m/z (%): 381 (32) [M  ( 120 Sn)  CO 2 ], 379 (24) [M  ( 118 Sn)  CO 2 ], 377 (13) [M  ( 116 Sn)  CO 2 ], 368 (12), 366 (9), 364 (5), 312 (22), 310 (16), 308 (9), 268 (100), 266 (83), 264 (47), 225 (17), 223 (11), 221 (3), 91 (9); elemental analysis calcd (%) for C 18 H 27 NO 3 Sn: C 50.98, H 6.42, N 3.30; [33] found: C 50.92, H 6.48, N 3.42. | [] | [] | ["C 18 H 27 NO 3 Sn"] | ["Co(NO 3 ) 2 .6H 2 O--0.0145g, 0.05 mmol"] | [] | ["(5S)-2,2-Di-n-butyl-6-aza-1,3-dioxa-5-methyl-2-stannabenzocyclononen-4one (5 b)--0.0318g, 0.1 mmol)"] | [] | [] | ["hexane/dichloromethane/methanol mixture--2:2:3"]
00958972.2012.688116 | 2.2.3. Preparation of [Cu 2 (L2) 2 (adip) 2 ] .6H 2 O, 3 (adip ^ adipate). A mixture of CuCl 2  2H 2 O (17.1 mg, 0.1 mmol), NaOH (8 mg, 0.2 mmol), and adipic acid (14.6 mg, 0.1 mmol) in 5 mL water was stirred for 10 min at 60  C, then 1,4-bis(N-imidazolyl)butane L2 (19 mg, 0.1 mmol) was added to the mixture. After stirring for 30 min, a blue precipitate was collected and dissolved in a minimum of ammonia. Blue single crystals of 3 were obtained by slow evaporation of the ammonia solution at ambient temperature. Yield: 35 mg, 77.44%. Anal. Calcd for C 32 H 56 Cu 2 N 8 O 14 (903.93): C, 42.48; H, 6.19; N, 12.39. Found: C, 42.42; H, 6.12; N, 12.31. IR spectrum (cm 1 ): 3729 cm 1 (m), 3438w, 3393m, 3216w, 2939w, 1654s, 1570m, 1551m, 1433s, 1403m, 1355s, 1310m, 1239m, 1103m, 940w, 857m, 753m, 652m. | [] | [] | ["[Cu 2 (L2) 2 (adip) 2 ] .6H 2 O", "C 32 H 56 Cu 2 N 8 O 14"] | ["CuCl 2 \n2H 2 O--17.1 mg, 0.1 mmol"] | [] | ["adipic acid--14.6 mg, 0.1 mmol", "1,4-bis(N-imidazolyl)butane L2--19 mg, 0.1 mmol"] | ["60 \nC"] | ["30 min"] | ["water--5 mL", "ammonia--minimum"]
s2053229618010239 | Colourless block-shaped crystals were collected by ﬁltration, washed with H 2 O and dried in air (yield 67%, based on H 3 cpimda). Analysis calculated for C 31 H 30 Cd 2 N 4 O 12 : C 42.54, H 3.45, N 6.48%; found: C 42.49, H 3.43, N 6.40%. IR (KBr,  , cm 1 ; s = strong, m = medium, w = weak): 3419 (m), 3175 (m), 3128 (m), 1702 (s), 1668 (s), 1591 (m), 1402 (s), 1272 (m), 1238 (w), 1128 (m), 1087 (s), 862 (m), 765 (m), 619 (s), 514 (m).The presence of strong bands around 1702–1690 cm 1 in the FT–IR spe ctra indicates that the –COOH group has not been completely deprotonated to generate –COO  , which is in research papers 968 Li et al. A two-dimensional cadmium(II) coordination polymer Acta Cryst. (2018). C74, 967–973 Table 1 Experimental details. | [] | ["dried in air"] | ["C 31 H 30 Cd 2 N 4 O 12"] | [] | [] | [] | [] | [] | []
c4nj00172a | A white, partly crystalline product precipitated from the solution upon EtOAc diﬀusion after a week. The mother liquor was filtered oﬀ and the product was dried one day in air and one day in membrane vacuum (20 mbar). Yield: 0.21 g, 58.2% based on (NBu 4 ) 2 [W 10 O 32 ]. Elemen tal analysis found: C 18.3, H 1.1, N 3.1. | ["20 mbar"] | ["one day"] | ["(NBu 4 ) 2 [W 10 O 32 ]"] | [] | [] | [] | [] | ["one week"] | ["EtOAc--not specified"]
cg101432k | Synthesis of [{Eu(Ben) 3 (4,4 0 -BPNO)(H 2 O) 2 } 3 HBen] n (5). Complex 5 was synthesized in a similar procedure as for complex 4 but using europium(III) actetate hydrate as the metal source. Diffraction quality crystals were collected after 7 days and dried in air.Yield of the pure crystalline complex was found to be >70% (based on Eu). IR (KBr, cm -1 ): 3368 (bm), 1591 (s), 1548 (s), 1475 (s), 1412 (s), 1321 (w), 1241 (s), 1218 (s), 1185 (m), 1071 (w), 1025 (w), 841 (s), 723 (s) 552 (w). | [] | [] | ["[{Eu(Ben) 3 (4,4 0 -BPNO)(H 2 O) 2 } 3 HBen] n", "Eu(Ben) 3 (4,4 0 -BPNO)(H 2 O) 2 "] | ["europium(III) actetate hydrate--NaN"] | [] | ["Ben--NaN"] | [] | ["7 days"] | []
ic991261g | Synthesis of [Ag(L 2 )(ClO 4 )] (3). This compound was synthesized by the manner similar to that for 2 with nitrobenzene in place of benzene as the solvent. Anal. Calcd for C 18 H 12 AgI 3 NClO 4 : C, 26.01; H, 1.45; N, 1.69. Found: C, 25.88; H, 1.46; N, 1.61. Main IR bands (cm -1 ): 1572(m), 1485(s), 1319(s), 1292(m), 1271(m), 1120(m), 1099(s), 1030(m), 1003(m), 916(w), 828(m), 808(m), 717(w), 621(m), 525(m), and 451(w).Synthesis of [Ag 2 (H 2 L 3 )(CF 3 SO 3 ) 3 ] (4). To a toluene solution (5 mL) containing silver triflate (25.7 mg, 0.1 mmol) was added 5,7-diiodo-8-hydroxyquinoline (10 mg, 0.025 mmol). The mixture was stirred for 10 min and filtered. A portion of the filtrate (3 mL) was transferred toa7mmdiameter glass tube and gently layered with 3 mL of n-hexane as a diffusion solvent. After standing for 2 weeks at 5 °C yellow plate crystals of 4 were obtained (11 mg, 48%). Anal. | [] | [] | ["[Ag(L 2 )(ClO 4 )]", "[Ag 2 (H 2 L 3 )(CF 3 SO 3 ) 3 ]", "3", "4", "C 18 H 12 AgI 3 NClO 4"] | ["silver triflate--25.7 mg, 0.1 mmol"] | [] | ["nitrobenzene--NaN", "5,7-diiodo-8-hydroxyquinoline--10 mg, 0.025 mmol"] | [] | [] | ["nitrobenzene--NaN", "toluene--5 mL", "n-hexane--3 mL"]
j.ica.2013.05.016 | 2.2. Syntheses of 1–4 2.2.1. [Co 2 (bbix) 4 (2,6-pdc) 2 ]4H 2 O(1) A mixture of CoCl 2 6H 2 O (0.024 g, 0.10 mmol), bbix (0.017 g, 0.05 mmol), 2,6-H 2 pdc (0.016 g, 0.10 mmol), H 2 O (10 mL), NaOH (0.10 mol L 1 , 2 mL) was stirred for 1 h in air, and then sealed in a 25 mL Teﬂon-lined stainless-steel autoclave at 150 °C for 72 h.The reaction system was then slowly cooled to room temperature at a rate of 4 °Ch 1 . Purple block crystals of 1 were collected from the ﬁnal reaction system by ﬁltration, and washed with distilled water and acetone. Yield: 40% (based on Co). Anal. Calc. for C 102 H 86Co 2 N 18 O 12 (1873.75): C, 65.38; H, 4.63; N, 13.46. Found: C, 65.45; H, 4.78; N, 13.32%. IR (KBr, cm 1 ): 3427 s, 3096 w, 1630 s, 1501 s, 1461 m, 1424 m, 1369 s, 1286 m, 1262 m, 1182 m, 1105 m, 909 w, 746 s, 694 m, 617 s. | [] | [] | ["[Co 2 (bbix) 4 (2,6-pdc) 2 ]4H 2 O"] | ["CoCl 2 6H 2 O--0.024 g, 0.10 mmol"] | ["NaOH--0.10 mol L 1 , 2 mL"] | ["bbix--0.017 g, 0.05 mmol", "2,6-H 2 pdc--0.016 g, 0.10 mmol"] | ["150 °C"] | [] | ["H 2 O--10 mL"]
b805848b | The ﬁltrate was left to crystallize at room temperature. Yellow crystals were formed after 5 days. Yield: 340 mg (63%, based on t BuPO(OH) 2 ). Mp: >275 ◦ C. Anal. Calcd for C 18 H 32 MnN 2 O 8 P 2 (M r = 521.35): C, 41.47; H, 6.19; N, 5.37%. Found: C, 40.88; H, 6.35; N, 4.81%. IR (KBr, cm -1 ): 3408 (m), 3179 (br), 2973 (w), 2901 (w), 2865 (w), 2354 (br), 1682 (w), 1603 (s), 1537 (w), 1477 (w), 1411 (w), 1389 (w), 1241 (w), 1217 (w), 1140 (vs), 1069 (s), 901 (s), 830 (w), 805 (m), 729 (w), 651 (m), 627 (w), 532 (w), 500 (w).DRUV-vis (nm): 295, 680. TGA: temp. range ◦ C (weight loss): 118–177(8.0%); 177–314(32.2%); 314–597(34.6%). DSC ( ◦ C): 148 (endo); 261 (endo); 537 (endo). m eff (25 ◦ C) = 2.68 BM. g = 1.93 (RT, LNT). | [] | [] | ["C 18 H 32 MnN 2 O 8 P 2"] | [] | ["t BuPO(OH) 2--63%"] | [] | [] | ["5 days"] | []
acs.organomet.6b00240 | After ﬁltration of the ammonium salt, 2.0 mL of chloroform was added, and the mixture was washed three times with water. The organic layer was dried over magnesium sulfate and evaporated to dryness. Multiple recrystallizations from a mixture of THF and pentane gave the pure product. Yield: 1.97 g (6.0 mmol, 50%), white solid. Mp: 117 °C. IR (ATR) v  (cm −1 ): 2361 (w), 2340 (w), 1593 (s, CO/CN), 1549 (vs, CO/CN), 1472 (w), 1447 (m), 1418 (m), 1412 (m), 1406 (m), 1321 (vs), 1273 (m), 1196 (s), 1169 (m), 1157 (w), 1146 (w), 1078 (w), 1061 (m), 1020 (m), 999 (w), 968 (w), 926 (w), 914 (w), 824 (m), 791 (m), 772 (s), 746 (s), 719 (s), 689 (vs), 667 (w), 611 (w), 565 (m). | [] | [] | [] | [] | [] | [] | [] | [] | ["chloroform--2.0 mL", "THF--not specified", "pentane--not specified"]
ic100840a | Synthesis of [Cu 4 (bmtp) 4 (SiW 12 O 40 )] (3). Compound 3 was prepared in a manner similar to that for 1, but the ligand bmtp (0.060 g, 0.20 mmol) was used instead of bmtm. The pH was adjusted to about 4.2 with 1 M HCl. After the mixture was cooled to room temperature, pale-green crystals of 3 were filtered and washed with distilled water (yield of about 38% based on W). Elem anal. Calcd for C 36 H 64 Cu 4 N 32 O 40 S 8 SiW 12 : C, 9.98; H, 1.48; N, 10.35. Found: C, 9.86; H, 1.36; N, 10.43. IR (KBr pellet, cm -1 ): 2360(s), 1635(w), 1404(s), 1276(m), 1188(s), 1010(m), 968(s), 921(s), 883(m), 798(s).Preparation of 1-, 2-, and 3-CPE. The compound 1 modified carbon paste electrode (1-CPE) was fabricated as follows: 0.03 g of compound 1 and 0.5 g of graphite powder were mixed and ground together by an agate mortar and pestle for approximately 20 min to achieve an even, dry mixture; to the mixture was added 0.20 mL of paraffin oil, and the resulting mixture was stirred with a glass rod; then the homogenized mixture was used to pack a 3 mm-inner-diameter glass tube to a length of 0.8 cm. | [] | [] | ["[Cu 4 (bmtp) 4 (SiW 12 O 40 )]"] | [] | [] | ["bmtp--0.060 g, 0.20 mmol"] | [] | [] | []
c2ce06176g | Found: C, 55.52; H, 4.34; N, 9.84%. IR (cm 1 ): 3351(w), 3211(w), 3121(w), 2947(w), 1666(s), 1614(s), 1574(s), 1541(s), 1459(m), 1446(s), 1386(s), 1321(m), 1276(w), 1249(w), 1196(w), 1111(w), 1043(w), 937(w), 881(w), 838(w), 799(w), 784(w), 727(m), 663(w), 645(w), 592(w), 570(w), 490(w), 423(w).Synthesis of [Co(HL)(biim-5) 2 ]$6.75H 2 O (5). The preparation of 5 was similar to that of 4 except that biim-5 (0.02 g, 0.1 mmol) was used instead of biim-4. Pink crystals of 5 were collected in 46% yield. Anal. Calcd for C 38 H 55.5 CoN 8 O 13.75 (M r ¼ 903.33): C, 50.52; H, 6.21; N, 12.41. Found: C, 50.44; H, 6.15; N, 12.32%. | [] | [] | ["[Co(HL)(biim-5) 2 ]$6.75H 2 O", "C 38 H 55.5 CoN 8 O 13.75"] | [] | [] | ["biim-5--0.02 g, 0.1 mmol"] | [] | [] | []
ejic.200300891 | [Pr( a H 2 dtpc) 2 (OH)(H 2 O) 6 ]·(H 3 dtpc) 2 ·7H 2 O (4): A mixture of Pr 2 O 3 (0.068 g, 0.2 mmol), H 3 dtpc (0.14 g, 0.8 mmol), and water (30 mL) was heated to boiling with stirring for 30 min, the pH was adjusted to 3⫺4 by addition of 6  aqueous H 2 SO 4 and the mixture was then filtered. The filtrate was allowed to cool to room temperature.After two days light-blue crystals were obtained. Yield: 65%.C 20 H 41 N 8 O 30 Pr (1014.5): calcd. C 23.67, H 4.07, N 11.04; found C 23.75, H 3.98, N 11.09. IR (KBr): ν ˜ ⫽ 1736 cm ⫺1 (vs), 1635 (vs), 1489 (m), 1408 (vs), 1383 (s), 1011 (w), 931 (w), 814 (m), 754 (m), 544 (s), 432 (m). | [] | ["two days"] | ["[Pr(aH2dtpc)2(OH)(H2O)6]·(H3dtpc)2·7H2O", "C20H41N8O30Pr"] | ["Pr2O3--0.068 g, 0.2 mmol"] | [] | ["H3dtpc--0.14 g, 0.8 mmol"] | ["boiling"] | ["30 min"] | ["water--30 mL"]
c0ce00047g | The purple block crystals (14 mg) were collected, washed with water and dried in the air. Yield: 46% (based on 4,4 0 -bpy). Calcd for C 22 H 28 N 2 O 8 Co: C 52.08, N 5.52, H 5.56%. Found: C 53.23, N 5.31, H 5.04%. | [] | [] | ["Co(4,4'-bipyridine)"] | [] | [] | ["4,4'-bpy--14 mg"] | [] | [] | []
cg500051m | (Me 4 N)(dcnm) (1), (Me 4 N)(dcnom) (2), and (Me 4 N)(ccnm) (4) were synthesized by a metathesis between their respective silver salts and tetramethylammonium chloride. Once the resultant insoluble silver halide salt had been removed, the target product was isolated by crystallization from the reaction solution or by removal of the solvent under vacuum, yielding the product as a dry powder, which was recrystallized. | [] | [] | [] | [] | ["Me 4 N)(dcnm--NaN", "Me 4 N)(dcnom--NaN", "Me 4 N)(ccnm--NaN"] | [] | [] | [] | []
ic7022264 | Anal. Calcd for C 66 H 209 Bi 4 Cu 10.5 N 44 O 192.5 W 36 Na 15 : Cu, 4.99; Bi, 6.48; W, 51.14; Na, 2.71%; C, 6.11; N, 4.76; H, 1.53%. Found: Cu, 5.07; Bi, 6.35; W, 50.27; Na 2.62; C, 6.02; N, 4.68; H, 1.60%.IR (KBr disk): 3414 (s), 3137 (w), 2925 (w), 2854 (w), 2364 (s), 1630 (s), 1539 (w), 1494 (w), 1456 (w), 1327 (m), 1256 (m), 1171 (m), 1069 (s), 934 (s), 870 (s), 740 (s), 509 (w), 438 (m) cm -1 . | [] | [] | ["C 66 H 209 Bi 4 Cu 10.5 N 44 O 192.5 W 36 Na 15"] | [] | [] | [] | [] | [] | []
c3ce42208a | [Ca(NDA)(DMF)] (4). 4 was achieved from a reaction mixture of H 2 NDA (0.043 g, 0.2 mmol), Ca(NO 3 ) 2 ·4H 2 O(0.094g, 0.4 mmol), DMF (7.0 mL), EtOH (2.0 mL), and H 2 O(1.0mL) whi ch was stir red for 20 min at room temp erature and turned into a homogenous solution with the pH value o f 3.99. The resulting solution was heated at 90 °C for 2 days. | [] | [] | ["[Ca(NDA)(DMF)]"] | ["Ca(NO 3 ) 2 ·4H 2 O--0.094g, 0.4 mmol"] | [] | ["H 2 NDA--0.043 g, 0.2 mmol"] | ["90 °C"] | ["2 days"] | ["DMF--7.0 mL", "EtOH--2.0 mL", "H 2 O--1.0 mL"]
cm503570f | Each compound was synthesized according to the following procedure: the succinic dicarboxylic acid (1.6 g, 13.5 mmol) was reacted with KOH (1.8 g, 3.2 mmol) in 10 mL of distillated water. A limpid solution was consequently obtained, and the pH reached a value of about 13. The metallic cations were then directly added to the solution under magnetic stirring. The pH of the resulting mixture was ﬁnely adjusted by KOH (1 M) droplets to 8.3. The magnetic stirring was maintained during 15 min, and the pH was maintained during this time. The mixture was ﬁnally transferred into a Teﬂon-walled stainless steel autoclave. Following this ﬁrst step, the various compounds (1− 15) were obtained by a hydrothermal treatment at 150 °C. After 5 days, the autoclave was naturally cooled in air and opened under ambient atmosphere. The reaction product was collected by centrifugation, washed twice with a mixture of distilled water and ethanol (1/1), and then dried at room temperature. | [] | ["15 min"] | [] | [] | ["KOH--1.8 g, 3.2 mmol", "KOH (1 M)--adjustment"] | ["succinic dicarboxylic acid--1.6 g, 13.5 mmol"] | ["150 °C"] | ["5 days"] | ["distillated water--10 mL", "ethanol--1/1"]
j.jssc.2018.10.047 | 5 hours. It was filtered, washed with water and then air-dried. The final pH of the solution after the reaction was 5. Cd[(VO)(O 3 PPh) 2 ]·2H 2 O(2) was similarly synthesised (0.34g, 68% yield) in pale green polycrystalline form, under the same set of temperature and duration of hydrothermal reactions, from a stoichiometric reactant mixture of CdCO 3 (0.163 g, 0.95 mmol), VOSO 4 ·H 2 O (0.172 g, 0.95 mmol) and H 2 O 3 PPh (0.299 g, 1.89 mmol). The final pH of the solution after the reaction was 4 and the solid compound 2 was filtered, washed with water and then air-dried. When vanadium pentoxide was employed in lieu of VOSO 4 ·H 2 O, biphasic product mixtures containing green plate shaped single crystals of the title compounds 1 and 2 and pale green hexagonal plate crystals of VO(O 3 PPh)·H 2 O were obtained [22]. The desired single crystals of compounds 1 and 2 were physically separated from the product mixtures. For the green crystals of Ca[(VO)(O 3 PPh) 2 ]·2H 2 O(1), a reactant mixture of CaCO 3 (0.109 g, 1.09 mmol), V 2 O 5 (0.099 g, 0.55 mmol) and H 2 O 3 PPh (0.433 g, 2.74 mmol) was heated at 220 C for 5 days and then cooled to room temperature over a period of 1 day. Similarly green crystals of compound 2 were obtained under the same conditions of heating, from a reactant mixture of CdCO 3 (0.163 g, 0.947 mmol), V 2 O 5 (0.086 g, 0.47 mmol) and H 2 O 3 PPh (0.37g, 2.37 mmol). Ba[(VO)(O 3 PCH 2 Ph) 2 ]·2H 2 O(3), Sr[(VO) 3 (O 3 PPh) 4 ]·5H 2 O(4) and Ba[V 4 O 4 (OH) 2 (O 3 PPh) 4 ]·5H 2 O(5) compounds were obtained in the form of pale green crystals, along with unidentified polycrystalline phases, when appropriate reactant mixtures were heated at 220C for 5 days and later cooled to room temperature over a period of 1 day. The crystals of compounds 3-5 were physically separated from the product mixtures and used for the purpose of characterization. BaCO 3 (0.089 g, 0.45 mmol), V 2 O 5 (0.082 g, 0.45 mmol) and H 2 O 3 PCH 2 Ph (0.389 g, 2.26 mmol) were the reactants employed for the compound 3. | [] | [] | ["Cd[(VO)(O 3 PPh) 2 ]·2H 2 O", "Cd[(VO)(O 3 PPh) 2 ]·2H 2 O", "Ca[(VO)(O 3 PPh) 2 ]·2H 2 O", "Cd[(VO)(O 3 PPh) 2 ]·2H 2 O", "Ba[(VO)(O 3 PCH 2 Ph) 2 ]·2H 2 O", "Sr[(VO) 3 (O 3 PPh) 4 ]·5H 2 O", "Ba[V 4 O 4 (OH) 2 (O 3 PPh) 4 ]·5H 2 O"] | ["CdCO 3--0.163 g, 0.95 mmol", "CdCO 3--0.163 g, 0.947 mmol", "CaCO 3--0.109 g, 1.09 mmol", "CdCO 3--0.163 g, 0.947 mmol", "BaCO 3--0.089 g, 0.45 mmol"] | ["H 2 O 3 PPh--0.299 g, 1.89 mmol", "H 2 O 3 PPh--0.433 g, 2.74 mmol", "H 2 O 3 PPh--0.37g, 2.37 mmol", "H 2 O 3 PCH 2 Ph--0.389 g, 2.26 mmol"] | ["VOSO 4 ·H 2 O--0.172 g, 0.95 mmol", "V 2 O 5--0.099 g, 0.55 mmol", "V 2 O 5--0.086 g, 0.47 mmol", "V 2 O 5--0.082 g, 0.45 mmol"] | ["220 \nC", "220 \nC", "220 \nC", "220 \nC", "220 \nC", "220 \nC", "220 \nC"] | ["5 days", "5 days", "5 days", "5 days", "5 days", "5 days", "5 days"] | ["H 2 O--10 mL"]
j.jorganchem.2011.12.017 | 3.2. Preparation of the complexes 3.2.1. Synthesis of [Cu 2 (bbtc)(bbi) 2 ]$3H 2 O(1) Compound 1 was prepared by simple hydrothermal reaction of CuCl 2 $2H 2 O (0.034 g, 0.2 mmol), bbtcd (0.025 g, 0.08 mmol), bbi (0.019 g, 0.1 mmol) and H 2 O(12 mL), the mixture was stirred for 30 min in air. The pH was then adjusted to about 7.0 using NaOH (0.018 g, 0.44 mmol), then transferred and sealed in a 25 ml Teﬂon reactor, which was heated at 120  C for 4 days, leading to the formation of blue block crystals of 1. (35% yield based on Cu). Anal. | [] | [] | ["[Cu 2 (bbtc)(bbi) 2 ]$3H 2 O", "NaN"] | ["CuCl 2 $2H 2 O--0.034 g, 0.2 mmol"] | [] | ["bbtcd--0.025 g, 0.08 mmol", "bbi--0.019 g, 0.1 mmol"] | ["120 \n C"] | ["4 days"] | ["H 2 O--12 mL"]
b9nj00456d | Tb[L(H 2 O) 2 ]2H 2 O (8). A mixture of H 3 L (0.26 g, 1 mmol), TbCl 3 6H 2 O (0.37 g, 1 mmol) and NaOH (0.10 g, 2.5 mmol) in 10 mL deionized water. The resulting solution was stirred for about 1 h at room temperature, sealed in a 20 ml Teﬂon-lined stainless steel autoclave, and then heated at 80 1C for 4 days. | [] | [] | ["Tb[L(H 2 O) 2 ]2H 2 O", "NaN"] | ["H 3 L--0.26 g, 1 mmol", "TbCl 3 ?6H 2 O--0.37 g, 1 mmol"] | ["NaOH--0.10 g, 2.5 mmol"] | [] | ["80 \t1C"] | ["4 days"] | ["deionized water--10 mL"]
j.ica.2006.10.011 | 2.2.5. [Zn(HFlu) 2 (dca) 2 ] n (5) The same synthetic procedure as that for 1 was used except that the metal salt was replaced by Zn(NO 3 ) 2 Æ 6H 2 O (29.7 mg, 0.1 mmol), forming colorless prism X-ray quality single-crystals after a period of 5 days in a 68% yield. Anal. | [] | [] | ["[Zn(HFlu) 2 (dca) 2 ] n"] | ["Zn(NO 3 ) 2 Æ 6H 2 O--29.7 mg, 0.1 mmol"] | [] | [] | [] | ["5 days"] | []
b507058a | Synthesis of [Au 2 (C 6 F 5 ) 6 {Fc(SePh)PPh 2 }] (13). To a s olution of [Fc(SePh)PPh 2 ] (0.053 g, 0.1 mmol) in 20 mL of dichloromethane was added [Au(C 6 F 5 ) 3 (OEt 2 )] (0.154 g, 0.2 mmol) and the mixture was stirred for 30 min. Concentration of the solution to ca. 5 mL and addition of hexane (10 mL) gave complexes 13 as an orange solid. Yield 71%. K M 2.1 X −1 cm 2 mol −1 . Elemental analysis (%), Found: C, 40.38; H, 1.32. | [] | [] | ["[Au 2 (C 6 F 5 ) 6 {Fc(SePh)PPh 2 }]"] | ["[Au(C 6 F 5 ) 3 (OEt 2 )]--0.154 g, 0.2 mmol"] | [] | ["Fc(SePh)PPh 2--0.053 g, 0.1 mmol"] | [] | ["30 min"] | ["dichloromethane--20 mL", "hexane--10 mL"]
b702574b | {[Hg(trans-l-L)(NCS)] 2 [Hg 2 (NCS) 6 ]},2 Hot methanolic solutions of Hg(NCS) 2 (0.04 g, 10 ml) and L·H 2 O (0.1 g, 10 ml) were mixed together and stirred vigorously. After cooling of the obtained solution in a fridge overnight colourless block crystals were isolated, washed with a small portion of methanol and then air-dried. Yield 44%. Found C, 18.54, H, 1.35, N, 12.56, S, 14.19. C 28 H 28 Hg 4 N 16 S 8 Se 2 requires C, 18.63, H, 1.56, N, 12.41, S, 14.21%. m max (KBr)/cm −1 2110, 1565, 1467, 1423, 1367, 1288, 1160, 1098, 1041, 1002, 762, 717, 481. | [] | [] | ["{[Hg(trans-l-L)(NCS)] 2 [Hg 2 (NCS) 6 ]}2", "C 28 H 28 Hg 4 N 16 S 8 Se 2"] | ["Hg(NCS) 2--0.04 g, 10 ml"] | [] | ["L·H 2 O--0.1 g, 10 ml"] | [] | ["overnight"] | ["methanol--10 ml"]
cg400680r | Synthesis of [Ag 2 (Htrb)]·2NO 3 (10). Compound 10 was isolated by the similar way to that of 9, whereas organic acid was not present in the reaction system of 10. Yellow crystal products were acquired in a 53% yield. The pH value was about 7 for the ﬁnal reaction system. Anal.Calcd for C 24 H 24 N 20 O 6 Ag 2 (M r = 904.37): C, 31.88; H, 2.68; N, 30.98.Found: C, 31.69; H, 2.57; N, 31.12. IR data (KBr, cm −1 ): 3394(w), 3109(m), 3012(w), 1741(w), 1518(s), 1360(s), 1283(m), 1135(s), 1013(m), 975(m), 866(w), 827(w), 734(w), 670(s), 636(m), 455(w).Crystallography. An Oxford Diﬀraction Gemini R Ultra diﬀractometer with graphite-monochromated Mo Kα radiation (λ = 0.71073 Å) was used to collect single-crystal X-ray diﬀraction data of 1−10 at 293 K.A multiscan technique was used to perform absorption corrections. The structures were solved by the direct method.10a The full-matrix leastsquares techniques using the SHELXL-97 program within WINGX were used to reﬁne all non-hydrogen atoms. | [] | [] | ["[Ag 2 (Htrb)]·2NO 3"] | ["Ag--not specified"] | [] | ["Htrb--not specified"] | [] | [] | []
b107369a | The now brown mixture was heated on a steam bath for about 3 minutes, then ﬁltered and left to stand for 24 hours. The yellow solid formed was collected by ﬁltration, redissolved in hot water (50 mL), ﬁltered, allowed to cool to room temperature and left to stand. After 1 week, an amorphous, yellow solid had formed. This was collected by ﬁltration and washed with water and copious quantities of ethanol, after which the solid was a beige powder that was ﬁnally washed with diethyl ether. Yield: 0.30 g. Found: Co, 7.1; Ni, 7.0; C, 28.1; H, 5.8; N, 14.2; NiCoC 18 H 36 N 8 Cl 3 O 4 ⴢ6H 2 O requires Co, 7.57; Ni, 7.54; C, 27.77; H, 6.47; N, 14.39%. | [] | ["24 hours", "1 week"] | ["NiCoC 18 H 36 N 8 Cl 3 O 4 ⴢ6H 2 O"] | [] | [] | [] | [] | [] | ["water--50 mL", "ethanol--copious quantities", "diethyl ether--NA"]
ch19215 | Synthesis of [Ni(L1)(H 2 O) 2 ]} n (NiL1xS) In a screw cap vial, Ni(NO 3 ) 2 6H 2 O (20.1 mg, 0.069 mmol) and H 2 L1 (22.0 mg, 0.057 mmol) were combined and dissolved in a mixture of DMF (3 mL), water (1 mL), ethanol (1 mL), and 4 drops of glacial acetic acid. The mixture was heated at 658C for 3 days resulting in teal block-shaped crystals. The crystals were washed in DMF ( 3) and methanol ( 3) and heated to 2608C for 5 min. (16.5 mg, 59 %). n max (neat)/cm 1 2891–3301 (br, O–H), 3104 (w, C–H), 1610 (m, C=O), 1582 (m, C=C), 1535, (m, C=C), 1380 (s, C–O). Found C 51.0, H 3.9, N 11.4, C 21 H 18 N 4 O 6 Ni0.75H 2 O requires: C 50.1, H 4.0, N 11.3 %.Again, the interpenetrated form [Ni(L1)(H 2 O)(C 2 H 5 OH)] n (b-NiL1) could also be prepared by a subtle modification to the procedure. In a screw cap vial, Ni(NO 3 ) 2 6H 2 O (15.0 mg, 0.050 mmol) and H 2 L1 (16.5 mg, 0.043 mmol) were combined in a mixture of DMF (1.5 mL), ethanol (0.5 mL), and 2 drops of HNO 3 (1 M). Heating the mixture at 858C for 1 day yielded small teal coloured rod-like crystals and the isolated material was shown to be a distinct phase by PXRD.Gas Adsorption Analysis Gas sorption isotherm measurements were performed on an ASAP 2020 Surface Area and Pore Size Analyzer. UHP grade (99.999 %) N 2 and CO 2 were used for all measurements. As required, the temperatures were maintained at 77 K (liquid nitrogen bath or cryo-cooler) or 293 K (room temperature water bath), respectively. | ["2608C"] | ["5 min"] | ["[Ni(L1)(H 2 O) 2 ]} n", "C 21 H 18 N 4 O 6 Ni0.75H 2 O"] | ["Ni(NO 3 ) 2 ?6H 2 O--20.1 mg, 0.069 mmol"] | [] | ["H 2 L1--22.0 mg, 0.057 mmol"] | ["658C"] | ["3 days"] | ["DMF--3 mL", "water--1 mL", "ethanol--1 mL", "glacial acetic acid--4 drops"]
acs.inorgchem.9b01008 | Synthesis of [Ln(TCBA)(H 2 O) 2 ] 2 ·DMF [Ln = Tb (1), Eu (2), and Gd (3)]. For 1, a mixture of H 3 TCBA (0.0305 g, 0.05 mmol) and Tb(NO 3 ) 3 ·6H 2 O (0.0227 g, 0.05 mmol) was dissolved in 6 mL of mixed solvent of DMF/CH 3 OH/H 2 O (3:2:1, v/v). Then the solution was sealed in a 10 mL Teﬂon-lined autoclave followed by the addition of formic acid (150 μL) and heated at 100 °C for 3 d. When it cooled to ambient temperature, yellow areatus crystals of 1 were obtained, washed with DMF and H 2 O, and dried in air, yield: 57% (based on H 3 TCBA). Elemental analysis (%) calcd for C 81 H 63 N 3 O 17 Tb 2 (M r = 1668.20): C 58.32, H 3.81, N 2.51; found: C 58.49, H 3.95, N 2.72. | [] | [] | ["[Ln(TCBA)(H 2 O) 2 ] 2 ·DMF", "C 81 H 63 N 3 O 17 Tb 2"] | ["Tb(NO 3 ) 3 ·6H 2 O--0.0227 g, 0.05 mmol"] | ["formic acid--150 μL"] | ["H 3 TCBA--0.0305 g, 0.05 mmol"] | ["100 °C"] | ["3 d"] | ["DMF/CH 3 OH/H 2 O--6 mL"]
s160053681003151x | Experimental Europium trichloride solution was prepared by dissolving EuCl 3 6H 2 O (0.37 g, 1.0 mmol; Aldrich) in absolute ethanol (20 ml) at room temperature with stirring. The ligand solution was prepared by dissolving 3-methylpicolinic acid (0.55 g, 4.0 mmol; Aldrich) in absolute ethanol (30 ml) at room temperature. The pH of the ligand solution was adjusted to about 6 with 2 N NaOH solution. The Eu solution was added drop wise and slowly to the ligand solution. The reaction mixture was stirred for 2 h at room temperature. Colourless crystals of (I) were obtained at room temperature over a period of a few weeks. The complex was recrystallized from distilled water. | ["room temperature"] | ["a few weeks"] | ["Eu(3-Methylpicolinic acid)3"] | ["EuCl 3 6H 2 O--0.37 g, 1.0 mmol"] | [] | ["3-methylpicolinic acid--0.55 g, 4.0 mmol"] | ["room temperature"] | ["2 h"] | ["absolute ethanol--20 ml", "absolute ethanol--30 ml", "distilled water--NA"]
c9ce01546a | 6 mixture was slowly cooled to room temperature at a rate of 5 °C·h -1 . Colorless block-like single crystals of 1 were obtained in about 57.6% yield based on L1 ligands. Anal. Calc. for C 42 H 28 Cd 2 N 4 O 8 (Mr = 941.48): C, 53.58; H, 3.00; N, 5.95; found: C, 53.46; H, 2.98; N, 5.98%. IR (KBr, cm -1 ): 1565s, 1511s, 1459m, 1400s, 1364s, 1288w, 1234m, 1199w, 833s, 801s, 745s.Synthesis of [Cd(L2)(1,4-NDC)] n (2) The synthesis of 2 was analogous to that of 1 except that ligand L1 was replaced by L2 (0.1 mmol, 31.6 mg) and CH 3 CH 2 OH (2.0 mL) was replaced by CH 3 CN (2.0 mL). Colorless block-shaped crystals were collected, 54.2% referred to L2. Anal. Calc. for C 32 H 26 CdN 4 O 4 (Mr = 642.97): C, 59.78; H, 4.08; N, 8.71; found: C, 59.73; H, 4.09; N, 8.69%. IR (KBr, cm -1 ): 1558s, 1511m, 1459s, 1413s, 1360s, 1291w, 1259m, 1157s, 1034m, 965m, 838s, 791s, 748s, 578m, 438m. | [] | [] | ["[Cd(L1)(1,4-NDC)] n", "C 42 H 28 Cd 2 N 4 O 8"] | [] | [] | ["L1--0.1 mmol, 31.6 mg"] | [] | [] | ["CH 3 CH 2 OH--2.0 mL"]
ejic.201900957 | Diethyl ether (10 mL) was added to provide violet crystals of [Ni(cyclen)(NO 3 ) 2 ], and another 10 mL was added after 5 min to give essentially complete precipitation. | [] | [] | ["[Ni(cyclen)(NO 3 ) 2 ]"] | [] | [] | [] | [] | [] | ["Diethyl ether--10 mL"]
s0277-5387(01)00983-4 | 2 .2 .3 .[ Cu ( H − 1 L )] n (2) LH (0.05 g, 0.26 mmol) was added to a blue solution of [Cu 2 (O 2 CMe) 4 (H 2 O) 2 ] (0.06 g, 0.15 mmol) in H 2 O(6 ml). The solid soon dissolved and EtOH (6 ml) was added to the solution. Upon slow evaporation at room temperature (r.t.), blue crystals of the product were precipitated, collected by ﬁltration and dried in vacuo.Some of them were suitable for crystallographic studies.Yield: 37%. Anal. Found: C, 38.3; H, 5.5; Cu, 24.2; N, 11.0. Calc. for C 8 H 14 O 3 N 2 Cu: C, 38.5; H, 5.6; Cu, 25.4; N, 11.2%. | [] | [] | ["[Cu(H−1L)] n", "C 8 H 14 O 3 N 2 Cu"] | ["[Cu 2 (O 2 CMe) 4 (H 2 O) 2 ]--0.06 g, 0.15 mmol"] | [] | ["LH--0.05 g, 0.26 mmol"] | [] | [] | ["H 2 O--6 ml", "EtOH--6 ml"]
d0nj04626d | Synthesis of {[Co 2 (D-mac)(4,4-bpt)(H 2 O)·3.5H 2 O} n (2). 2 was synthesized similarly to compound 1 except using D (-)-H 3 mac (67 mg, 0.5 mmol) instead of L (-)H 3 mac (67 mg, 0.5 mmol), and red strip crystalline products were obtained in a 69% yield (base on Co (II)). Elemental analysis (%): Calcd: C, 34.77; H, 3.62; N, 10.87. Found: C, 34.79; H, 3.59; N, 10.85. IR (KBr, cm -1 ): 3406m, 1597m, 1558s,1426m, 1315w, 1197w, 1086w, 843 m, 745w, 587w. | [] | [] | ["{[Co 2 (D-mac)(4,4-bpt)(H 2 O)·3.5H 2 O} n"] | [] | [] | ["D (-)-H 3 mac--67 mg, 0.5 mmol"] | [] | [] | []
ic201051g | Syntheses of Copper Complexes 1−5. [Cu 4 (1,3-tpbd) 2 (H 2 O) 4 (NO 3 ) 4 ] n (NO 3 ) 4n ·13nH 2 O(1). 1.3-tpbd (328.8 mg, 0.680 mmol) dissolved in methanol (15 mL) was added to an aqueous solution (10 mL) of Cu(NO 3 ) 2 ·3H 2 O (328.4 mg; 1.360 mmol). The reaction mixture was stirred for 5 min during which time the solution turned to a dark green color. Single crystals of 1 were obtained after two days. UV/vis (MeOH) λ max = 383 nm (ε = 2800 M −1 cm −1 ), 684 nm (ε = 600 M −1 cm −1 ). | [] | [] | ["[Cu 4 (1,3-tpbd) 2 (H 2 O) 4 (NO 3 ) 4 ] n (NO 3 ) 4n ·13nH 2 O"] | ["Cu(NO 3 ) 2 ·3H 2 O--328.4 mg; 1.360 mmol"] | [] | ["1,3-tpbd--328.8 mg, 0.680 mmol"] | [] | ["two days"] | ["methanol--15 mL", "aqueous solution--10 mL"]
b917089h | Procedure for 11 and 12. A solution of compound 8 (210 mg, 0.25 mmol) and anhydrous Cs 2 CO 3 (162.5 mg, 0.5 mmol) in dry DMF (20 ml) was degassed for 20 min with argon. Under argon atmosphere, Pd(PPh 3 ) 4 (28.8 mg, 0.025 mmol) and either 4-(methylthio)phenylboronic ester 5 (187.6 mg, 0.75 mmol) or 4-pyridineboronic ester 6 (154.2 mg, 0.75 mmol) were added. The mixture was placed in a microwaves oven (120 W) and stirred at 130 ◦ C for 30 min. The solution was ﬁltered and the solvent removed under reduced pressure. The residue thus obtained was dissolved in CH 2 Cl 2 (20 ml) and washed with an aqueous solution of NaOH (1M) (25 ml) and then with water (25 ml). The organic phase was dried over MgSO 4 . After ﬁltration and removal of the solvent, the mixture was puriﬁed by column chromatography (SiO 2 ,CH 2 Cl 2 ). Compounds 11 and 12 were obtained in 32 and 38% yields respectively. | [] | [] | [] | ["Pd(PPh 3 ) 4--28.8 mg, 0.025 mmol"] | ["anhydrous Cs 2 CO 3--162.5 mg, 0.5 mmol"] | ["4-(methylthio)phenylboronic ester 5--187.6 mg, 0.75 mmol", "4-pyridineboronic ester 6--154.2 mg, 0.75 mmol"] | ["130 ◦ C"] | ["30 min"] | ["dry DMF--20 ml", "CH 2 Cl 2--20 ml", "aqueous solution of NaOH (1M)--25 ml", "water--25 ml"]
b706072f | [Gd 2 (SO 4 ) 2 (Himdc)(H 2 O) 3 ]·H 2 O2 The lanthanide oxide, Gd 2 O 3 (0.181 g, 0.5 mmol), H 3 imdc (0.156 g, 1 mmol), and H 2 O (10.00 g, 556 mmol) in the presence of H 2 SO 4 (0.33 g, 0.38 mmol, 20 wt%) in a molar ratio of 1 : 2 : 1111 : 0.76 reacted in a 30 mL stainless steel reactor with a Teﬂon liner at 170 ◦ C for 10 days, then cooled to room temperature. Pink single crystals suitable for X-ray diffraction were obtained in 21% yield (based on Gd 2 O 3 ). Anal. Calcd for C 5 H 10 Gd 2 N 2 O 16 S 2 : C, 8.20; H, 1.38; N, 3.82%. Found: C, 8.47; H, 1.52; N, 3.90%. Selected IR (cm −1 ): 3443 m, 1621 s, 1590 s, 1393 vs, 1128 m, 1096 m, 820 w, 641 w, 479 w (Fig. S1a‡). | [] | [] | ["[Gd 2 (SO 4 ) 2 (Himdc)(H 2 O) 3 ]·H 2 O2", "C 5 H 10 Gd 2 N 2 O 16 S 2"] | ["Gd 2 O 3--0.181 g, 0.5 mmol"] | ["H 2 SO 4--0.33 g, 0.38 mmol, 20 wt%"] | ["H 3 imdc--0.156 g, 1 mmol"] | ["170 \b0C"] | ["10 days"] | ["H 2 O--10.00 g, 556 mmol"]
c3ce41406j | Synthesis of Mn 3 (L)(bipy) 2 (1) AmixtureofMnCl 2 ·4H 2 O (0.12 mmol, 23.7 mg), H 6 L (0.04 mmol, 39.0 mg), and bipy (0.08 mmol, 12.5 mg) in mixed dimethyl formamide (DMF, 6 mL)/distilled water (H 2 O, 1 mL) solvent was placed in a Parr Teflon-lined stainless steel vessel (20 mL) and heated at autogenous pressure at 100 °C for three da ys, then cooled to room temperature at a cooling rate of 5 °Cmin −1 .After washing by distilled water, yellow crystals were obtained, yield 45.1 mg (68% based on Mn). Its purity was confirmed by powder X-ray diffractio n (Fig. S1, ESI†). Anal. Calcd (%) for 1 C 81 H 77 N 7 O 22 Mn 3 (M r = 1665.33): C, 58.42; H, 4.66; N, 5.89.Found: C, 60.1; H, 4.53; N, 5.92. IR data (diamond, cm −1 ): 3408 (w), 3071 (w), 2931 (w), 2885 (w), 1660 (m) , 1590 (s ), 1539 (m) , 1388 (vs), 1308 (m), 1243 (s), 1167 (s), 1102 (m), 1017 (m), 860 (m), 781 (s) (see Fig. S2, ESI†). | [] | [] | ["Mn 3 (L)(bipy) 2", "1 C 81 H 77 N 7 O 22 Mn 3"] | ["MnCl 2 \n4H 2 O--0.12 mmol, 23.7 mg"] | [] | ["H 6 L--0.04 mmol, 39.0 mg", "bipy--0.08 mmol, 12.5 mg"] | ["100 \nC"] | ["three days"] | ["DMF--6 mL", "H 2 O--1 mL"]
j.poly.2019.114330 | 5 Powdered potassium hydroxide (0.84 g, 15 mmol) was dissolved in 5 ml of DMSO (Solution 1). Benzotriazole (1.19 g, 10 mmol) was added to Solution 1. α,ω-Dibromoalkane (5 mmol) was dissolved in 5 ml of DMSO (Solution 2). Solution 1 was stirred on a magnetic stirrer at 80 °C during 30 minutes. Solution 2 was added drop wise to a cold (10-20 °C) Solution 1 under cooling. The reaction mixture was stirred and heated at 80 °C for an hour. The product was precipitated by a ten-fold volume of water, filtered and washed by water. In case of hexane derivative an oily product was obtained and it was extracted by ethyl acetate (20 ml x 3), the solvent was removed on a rotary evaporator. The product was air-dried. 1,3-Bis(benzo-1,2,3-triazolyl)propane mixture of isomers. Yield 80 %, colorless crystals. Anal. Calc. for C 15 H 14 N 6 (%): C, 64.73; H, 5.07; N, 30.20. Found: C, 64.99; H, 4.94; N, 30.47. 1,3-Bis(benzo-1,2,3-triazol-1-yl)propane (L 3 ). Yield 20 %, colorless crystals, m.p. 138-141 °С. m/z: (M) + 278.1 (0.7%), 250.1 (4.7%) [C 15 H 14 N 4 ] + , 221.1 (31.1%) [C 15 H 13 N 2 ] + , 193.1 (28.2%), 180.1 (8.6%), 167.1 (30.6%), 160.1[C 9 H 10 N 3 ] + , 132.1 (33.5%), 131.1 (33.6%) , 130.1 (45.2%), 104.1 (17.4%) [C 6 H 4 N 2 ] + , 78.1 (13.5%) [C 6 H 6 ] + , 77.1 (100%) [C 6 H 5 ] + . 1 Н NMR (CDCl 3 ) δ 2.87 quint (2Н, CH 2 -CH 2 CH 2 , J=6.6 Hz), 4.68 t (4Н, Bta-CH 2 -CH 2 -CH 2 -Bta, J=6.5 Hz), 7.34-7.47 m (6Н, Bta), 8.05-8.07 d (2Н, Bta, J=6 Hz). 13 С NMR (CDCl 3 ) δ 29.4, 44.9, 109.3, 120.3, 124.3, 127.8, 133.2, 146.1. IR (cm −1 ): 3070, 2947, 2923, 2866, 1616, 1566, 1496, 1460, 1451, 1336, 1278, 1201, 1095, 1087, 746. 1-(Benzo-1,2,3-triazol-1-yl)-3-(benzo-1,2,3-triazol-2-yl)propane (L 3 ’). Yield 40 %, colorless crystals, m.p. 79-80 °С. m/z: (M) + 278.1 (0.8%), 249.1 (5.6%) [C 15 H 13 N 4 ] + , 221.1 (9.2%) [C 15 H 13 N 2 ] + , 193.1 (15.6%), 181.1 (3.2%), 166.1 (9.3%), 159.1 (17.3%) [C 9 H 9 N 3 ] + , 132.1 (38.2%), 131.1 (72.8%), 130.1 (100%), 104.1 (20.1%) [C 6 H 4 N 2 ] + , 78.1 (20.0%) [C 6 H 6 ] + , 77.1 (70.6%) [C 6 H 5 ] + . 1 Н NMR (CDCl 3 ) δ 2.86 quint (2Н, Bta-CH 2 -CH 2 -CH 2 -Bta, J=6 Hz), 4.73 t (2Н, Bta 2 -CH 2 -CH 2 -CH 2 -Bta 1 , J=8 Hz), 4.80 t (2Н, Bta 2 -CH 2 -CH 2 -CH 2 -Bta 1 , J=6 Hz), 7.33-7.50 m (5Н, Bta), 7.84-7.86 m (2Н, Bta), 8.03-8.05 d (1Н, Bta, J=8 Hz). 13 С NMR (CDCl 3 ) δ 29.77, 45.13, 53.43, 109.34, 118.06, 120.12, 124.11, 126.66, 127.57, 133.15, 144.49, 145.99. IR (cm −1 ): 3433, 3057, 2961, 2943, 1608, 1569, 1496, 1458, 1450, 1323, 1286, 1268, 1204, 1160, 1116, 1044, 748. 1,3-Bis(benzo-1,2,3-triazol-2-yl)propane (L 3 ’’). Yield 20 %, colorless crystals, m.p. 120-122 °С. m/z: (M) + 278.1 (2.7%), 159.1 (100%) [C 9 H 9 N 3 ] + , 146.1 (20.3%) [C 8 H 8 N 3 ] + , 132.1 (7.7%), 131.1 (15.7%), 130.1 (58.0%), 104.1 (32.7%) [C 6 H 4 N 2 ] + , 78.1 (22.5%) [C 6 H 5 ] + , 77.1 (29.7%) [C 6 H 5 ] + . 1 Н NMR (CDCl 3 ) δ 2.93 quint (2Н, Bta-CH 2 -CH 2 -CH 2 -Bta, J=7 Hz), 4.87 t (4Н, Bta-CH 2 , J=6 Hz), 7.35-7.38 m (4Н, Bta), 7.83-7.85 m (4Н, Bta). 13 С NMR (CDCl 3 ) δ 30.03, 53.64, 118.09, 126.55, 144.53. IR (cm −1 ): 3441, 3091, 3069, 3001, 2960, 2927, 2856, 1564, 1496, 1458, 1445, 1439, 1327, 1284, 1191, 1142, 1069, 1061. 1,4-Bis(benzo-1,2,3-triazolyl)butane mixture of isomers. Yield 80 %, colorless crystals. Anal. Calc. for C 16 H 16 N 6 (%): C, 65.74; H, 5.52; N, 28.75. Found: C, 65.60; H, 5.78; N, 28.30. | [] | [] | ["1,3-Bis(benzo-1,2,3-triazolyl)propane", "1,3-Bis(benzo-1,2,3-triazol-1-yl)propane", "1-(Benzo-1,2,3-triazol-1-yl)-3-(benzo-1,2,3-triazol-2-yl)propane", "1,3-Bis(benzo-1,2,3-triazol-2-yl)propane", "1,4-Bis(benzo-1,2,3-triazolyl)butane"] | [] | ["Potassium hydroxide--0.84 g, 15 mmol"] | ["Benzotriazole--1.19 g, 10 mmol", "α,ω-Dibromoalkane--5 mmol"] | ["80 °C"] | ["30 minutes", "1 hour"] | ["DMSO--5 mL"]
acs.inorgchem.6b02322 | Synthesis of HOdipicOMe. HOdipicOMe (1.95 g, 10 mmol, 1.1 equiv) was dissolved in 10 mL of methanol and 10 mL of concentrated H 2 SO 4 . The mixture was cooled to 10 °C and simultaneously a solution of FeSO 4 ·7H 2 O (2.56 g, 9.21 mmol, 1 equiv) in 10 mL of water and H 2 O 2 (7.14 mL, 30% in H 2 O) was added dropwise within 20 min. The reaction mixture was stirred for an additional 30 min, and subsequently, the solution was treated with a saturated K 2 CO 3 solution (∼60 mL) to reach a pH of 6 to 7. The formed solid was ﬁltered oﬀ, and the ﬁltrate was washed several times with ethyl acetate. The solution was dried over MgSO 4 and evaporated to yield a yellowish solid, which was further puriﬁed by column chromatography using n -hexane:ethyl acetate (1:1). | [] | [] | ["HOdipicOMe"] | ["FeSO 4 \n7H 2 O--2.56 g, 9.21 mmol, 1 equiv"] | ["H 2 O 2--7.14 mL, 30% in H 2 O", "saturated K 2 CO 3 solution--∼60 mL", "ethyl acetate--several times", "MgSO 4--not specified", "n-hexane--not specified", "column chromatography--using n-hexane:ethyl acetate (1:1)"] | ["HOdipicOMe--1.95 g, 10 mmol, 1.1 equiv"] | [] | [] | ["methanol--10 mL", "water--10 mL"]
s10870-011-0111-x | Synthesis of Compound 1 A mixture of YbCl 3 6H 2 O (0.20 mmol, 0.775 g), 1,1 0 -(1,4butanediyl)bis(imidazole) (0.20 mmol, 0.039 g) and deionized water (15 mL) was added 1,4-benzenedicarboxylic acid (0.30 mmol, 0.500 g) and aqueous NaOH (0.50 mmol, 0.020 g). The pH of the solution was adjusted to 6.0 and then sealed in a Teﬂon-lined stainless steel bomb and heated at 453 K for ﬁve days, the bomb was cooled naturally to room temperature. The resulting block colourless crystals of 1 suitable for X-ray analysis were isolated from the solution by washing in water. The yield was 75.8%. Anal. calcd for C 12 H 16 O 11 Yb: C 27.89, H 3.13; Found: C 28.30, H 3.17. IR (KBr, cm -1 ) 3523 s, 3390 s, 1615 m, 1559 s, 1390 s, 1315 m, 1156w, 1109w, 1017w, 983w, 884w, 850 m, 746 s, 619 m, 514 s. | [] | [] | ["Compound 1", "C 12 H 16 O 11 Yb"] | ["YbCl 3 ?6H 2 O--0.20 mmol, 0.775 g"] | ["aqueous NaOH--0.50 mmol, 0.020 g"] | ["1,1 0 -(1,4butanediyl)bis(imidazole)--0.20 mmol, 0.039 g", "1,4-benzenedicarboxylic acid--0.30 mmol, 0.500 g"] | ["453 K"] | ["five days"] | ["deionized water--15 mL"]
j.molstruc.2017.06.025 | 2.2.2. Preparation of iQ[6]·0.5(H 2 en)·[ZnCl 4 ]H 3 O·16H 2 O (1) iQ[6] (20 mg, 0.02 mmol) and ZnCl 2 (13.9 mg, 0.10 mmol) were dissolved in 1 mL 6 M HCl to prepare solution (A). Ethylenediamine (C2, H 2 en) HCl salt (18.9 mg, 0.14 mmol) was dissolved in 1 mL water to prepare solution (S2), and the two solutions were mixed and stirred. X-ray diffraction-quality crystals (1) were obtained after 10 days. Calcd for C 37 H 76 N 25 O 29 ZnCl 4 (%): C, 28.81; H, 4.97; N, 22.70. Found: C, 28.97; H, 4.93; N, 22.93.2.2.3. Preparation of iQ[6]·[ZnCl 4 ]·2H 3 O·24H 2 O (2) iQ[6] (20 mg, 0.02 mmol) were dissolved in 1 mL 6 M HCl to prepare solution (A1). ZnCl 2 (13.9 mg, 0.1 mmol) and 1,4butanediamine (C4) HCl salt (22.5 mg, 0.14 mmol) were dissolved in 1 mL water to prepare solution (S4), and the two solutions were mixed and stirred. X-ray diffraction-quality crystals (2) were obtained after 10 days. Calcd for C 36 H 90 N 24 O 38 ZnCl 4 (%): C, 25.82; H, 5.42; N, 20.08. Found: C, 25.95; H, 5.36; N, 20.23. | [] | [] | ["iQ[6]·0.5(H 2 en)·[ZnCl 4 ]H 3 O·16H 2 O (1)", "iQ[6]·[ZnCl 4 ]·2H 3 O·24H 2 O (2)"] | ["ZnCl 2--13.9 mg, 0.10 mmol", "ZnCl 2--13.9 mg, 0.1 mmol"] | [] | ["iQ[6]--20 mg, 0.02 mmol", "Ethylenediamine (C2, H 2 en) HCl salt--18.9 mg, 0.14 mmol", "1,4butanediamine (C4) HCl salt--22.5 mg, 0.14 mmol"] | [] | ["10 days"] | ["6 M HCl--1 mL", "water--1 mL"]
cm503767r | Synthesis of FIR-53. A mixture of Tipa (0.0225 g, 0.05 mmol), L-proline (0.0115 g, 0.10 mmol) and Zn(NO 3 ) 2 ·6H 2 O (0.0560 g, 0.2 mmol), MeOH (8 mL) and NaOH (2 mL, 0.1 M) was heated in a 20 mL scintillation vials at 100°C for 72 hours, followed by cooling to room temperature. The resulting mixture was washed with methanol and water, and colorless block crystal were collected and dried in air (29.2 mg, 73% yield, based on Tipa ligand). Synthesis of FIR-54. A mixture of Tipa (0.0225 g, 0.05 mmol), L-proline (0.0115 g, 0.10 mmol) and Zn(NO 3 ) 2 ·6H 2 O (0.0560 g, 0.2 mmol), DMF/MeOH/H 2 O (5 mL, v:v:v 3:1:1) was placed in a 20 mL scintillation vials at 100°C for 12 hours, followed by cooling to room temperature. The resulting mixture was washed with DMF and water, and colorless block crystal were collected and dried in air (38.4 mg, 64% yield, based on Tipa ligand). Synthesis of FIR-53-Cr 2 O 7 . The crystals of as-synthesized FIR-53 (60 mg, 0.05 mmol) was immersed in a 20 mL 2×10 -3 mol/L solution of K 2 Cr 2 O 7 and kept 6 days. After decanting the solution, the resultant orange-yellow crystals were washed thoroughly with deionized water and dried in air. | [] | [] | ["FIR-53", "FIR-54", "FIR-53-Cr 2 O 7"] | ["Zn(NO 3 ) 2 \n6H 2 O--0.0560 g, 0.2 mmol", "Zn(NO 3 ) 2 \n6H 2 O--0.0560 g, 0.2 mmol"] | [] | ["Tipa--0.0225 g, 0.05 mmol", "L-proline--0.0115 g, 0.10 mmol", "Tipa--0.0225 g, 0.05 mmol", "L-proline--0.0115 g, 0.10 mmol", "FIR-53--60 mg, 0.05 mmol"] | ["100°C", "100°C", "NaN"] | ["72 hours", "12 hours", "6 days"] | ["MeOH--8 mL", "NaOH--2 mL, 0.1 M", "DMF/MeOH/H 2 O--5 mL, v:v:v 3:1:1", "K 2 Cr 2 O 7 solution--20 mL, 2×10 -3 mol/L"]
ic0512835 | General Synthesis. General procedures for the synthesis of compounds 1-3a involve the addition ofa5mLacetonitrile solution of 3-amp to a stirred solution of AgBF 4 in5mLof acetonitrile. The mixtures are allowed to stir for 10 min then dried in vacuo to leave white or off-white powders. All flasks are shielded from light with aluminum foil to prevent the photodecomposition of the silver compounds. Crystals of 1, 2, 3, and 4 were grown by layering ether over acetonitrile solutions at 5 °C. Crystals of 1a and 3a were grown by layering ether over dilute acetonitrile solutions at -35 °C. The amounts of reagents used, yields, and analytical data are presented below, as well as any modifications to the general synthetic procedure. Percent yields are based upon the amount of silver salt used. Crystal yields were seen to vary depending upon the method of crystallization with some product being lost due to decomposition of the silver in solution. | [] | [] | [] | ["AgBF 4--not specified"] | [] | ["3-amp--not specified"] | [] | [] | ["acetonitrile--5 mL"]
b210420m | [Cu(-Br)(dpds)] 2 (5) (dinuclear). To an H-shaped tube, ( 1.7 cm and 12.5 cm lengths for the leg part, and  1.3 cm and 4.5 cm lengths for the bridging part), a methanol solution (5 mL) of CuBr 2 (0.025 g, 0.11 mmol) and a methanol solution (5 mL) of dpds (0.22 g, 1.0 mmol) were carefully added to the separate bottoms. After addition of methanol (29 mL) to immerse the bridging part, this solution was left to stand for 1 week in the refrigerator (5 ⬚C). From the bridging part of the H-tube, red crystals appeared (yield 27%). Further standing of the solution tends to make the red crystals disappear and leads to growth of the yellow crystals. The yield of 5 was not good due to the thermal instability of the product crystals. Special care was required to reproduce the experiment and the following factors should be kept precisely: the dimensions of the H-shaped cell, concentration, temperature, and the period of time the solution is left standing to obtain the crystals. Anal. | [] | [] | ["[Cu(-Br)(dpds)] 2"] | ["CuBr 2--0.025 g, 0.11 mmol"] | [] | ["dpds--0.22 g, 1.0 mmol"] | ["5 ⬚C"] | ["1 week"] | ["methanol--5 mL"]
j.poly.2016.07.015 | 2.3. Synthesis of [Cd 2 (BDO-F 4 ) 2 (2,2 0 -bipy) 2 (H 2 O) 2 ](2) The same synthetic procedure as that for 1 was used, except that the Cu(ClO 4 ) 2 6H 2 O was replaced by Cd(ClO 4 ) 2 6H 2 O (42.0 mg, 0.1 mmol). Complex 2 is found as colorless block crystals after one week. Yield: 38%. Anal. Calc. for C 36 H 20 N 4 Cd 2 F 8 O 10 (2): C, 41.36; H, 1.93; N, 5.36. Found: C, 41.62; H, 1.75; N, 5.29%. IR (cm 1 ): 3409 (br), 3120 (w), 1599 (vs), 1512 (m), 1470 (s), 1404 (vs), 1341 (m), 1279 (w), 1247 (w), 1171 (w), 1113 (m), 1069 (s), 1020 (m), 946 (m), 849 (w), 773 (vs), 707 (m), 648 (m), 623 (w). | [] | [] | ["[Cd 2 (BDO-F 4 ) 2 (2,2 0 -bipy) 2 (H 2 O) 2 ]", "C 36 H 20 N 4 Cd 2 F 8 O 10"] | ["Cd(ClO 4 ) 2 \n6H 2 O--42.0 mg, 0.1 mmol"] | [] | [] | [] | ["one week"] | []
j.molstruc.2008.09.017 | Synthesis of [Nd 2 (TFSA) 3 (phen) 2 ] n (1): a mixture of NdCl 3 H 2 O (0.0717 g, 0.2 mmol), tetraﬂuorosuccinic acid (0.0570 g, 0.3 mmol), 1,10-phenanthroline (0.0769 g, 0.4 mmol), deioned water (7 ml), and sodium hydroxide aqueous solution (2 mol L 1 , 0.40 ml) was placed in a 25 ml Teﬂon-lined stainless steel autoclave. After stirred, the mixture was sealed and heated at 110 °C for 5 days under autogenous pressure and then slowly cooled to room temperature. | [] | [] | ["[Nd 2 (TFSA) 3 (phen) 2 ] n"] | ["NdCl 3 ?H 2 O--0.0717 g, 0.2 mmol"] | [] | ["tetrafluorosuccinic acid--0.0570 g, 0.3 mmol", "1,10-phenanthroline--0.0769 g, 0.4 mmol"] | ["110 \nC"] | ["5 days"] | ["deioned water--7 ml", "sodium hydroxide aqueous solution (2 mol L ?1 , 0.40 ml)--0.40 ml"]
j.jssc.2011.05.002 | 2.2. Synthesis of [Cd(HBimc N )(HBimc T )(H 2 O)]  3.5H 2 O  EtOH (1a  3.5H 2 O  EtOH) A solution of Cd(ClO 4 ) 2  6H 2 O (41.9 mg, 0.10 mmol) in EtOH (5 mL) was slowly layered on top of a mixture of EtOH and H 2 O (1:1, 8 mL, middle), and an aqueous solution (5 mL, bottom) of H 2 Bimc (17.8 mg, 0.11 mmol) and KOH (0.5 M) (pH¼11–12).Colorless crystals (7.6 mg, 1.35  10 2 mmol), obtained after the mixture was kept several days without stirring at 4 1C, were collected in 24% yield. Anal. Calcd. for C 16 H 19 CdN 4 O 8.5 : C, 37.26; H, 3.71; N, 10.86%. Found: C, 37.55; H, 3.79; N, 10.73%.2.3. Synthesis of [Cd(HBimc N )(HBimc T )(H 2 O)] (1b) A mixture of CdCl 2  2.5H 2 O (23.8 mg, 0.10 mmol), H 2 Bimc (81.3 mg, 0.50 mmol), and 1,4-diaza-bicyclo[2.2.2]octane (56.9 mg, 0.51 mmol) in an aqueous solution (5 mL, pH ¼8–9) was conducted in an acid digestion bomb at 150 1C for 72 h. | ["4 1C"] | ["several days"] | ["[Cd(HBimc N)(HBimc T)(H 2 O)]\n3.5H 2 O\nEtOH", "C 16 H 19 CdN 4 O 8.5"] | ["Cd(ClO 4 ) 2 \n6H 2 O--41.9 mg, 0.10 mmol"] | ["KOH--0.5 M"] | ["H 2 Bimc--17.8 mg, 0.11 mmol"] | [] | [] | ["EtOH--5 mL", "H 2 O--8 mL"]
j.ica.2014.10.017 | 2.5H 2 O (3.4 mg, 0.015 mmol) in 2 ml of EtOH. The mixture was heated to ca. 70–80 °C giving a colorless solution. The solution was heated in a beaker closed by a watchglass. When the volume of the solution became ca. 1 ml, prismatic colorless crystals formed. The mixture was slowly cooled down to room temperature. In several days, prismatic crystals were used in X-ray diffraction analysis and their composition was identiﬁed as b-{[CdLCl 2 ]H 2 O} n .2.3.2. Method B A suspension of L (36.0 mg, 0.15 mmol) and CdCl 2 2.5H 2 O (34.3 mg, 0.15 mmol) in EtOH/H 2 O mixture (2 ml/1 ml) was prepared. The mixture was stirred and heated to ca. 70–80 °C giving a white precipitate. In 4 h, the mixture was cooled down to room temperature and allowed to stay for a day. The precipitate was ﬁltered off, washed with EtOH/H 2 O mixture and dried in ambient air. | [] | [] | ["b-{[CdLCl 2 ]H 2 O} n"] | ["CdCl 2 2.5H 2 O--34.3 mg, 0.15 mmol"] | [] | ["L--36.0 mg, 0.15 mmol"] | [] | [] | ["EtOH--2 ml", "H 2 O--1 ml"]
om0000461 | [AuCl(SMe 2 )] and diisocyanoarenes were prepared by literature methods.19-21 MeC 6 H 3 -3,5-(CtCH) 2 (1). To a mixture of (trimethylsilyl)acetylene (5.89 g, 0.06 mmol) and m-dibromotoluene (5.0 g, 0.02 mmol) in piperidine (100 mL) were added Pd(PPh 3 ) 2 Cl 2 (0.5 g) and CuI (0.2 g). The reaction mixture was stirred for 6 h at 90 °C under an atmosphere of N 2 . Additional catalyst (as above) and (trimethylsilyl)acetylene (0.02 mmol) were added at this point, and the reaction mixture was heated and stirred for 6 h. The solvent was removed under reduced pressure, and the residue was then treated with aqueous KOH (20 mL, 1 M) and MeOH (100 mL) and the mixture refluxed overnight.After removal of methanol, the product was extracted with ether andthen purified by chromatography on neutral alumina using hexane as a eluent to afford a clear light yellow oil.Yield: 0.50 g, 18%. NMR in CD 2 Cl 2 : δ( 1 H) 2.31 [s, 3H, CH 3 ]; 3.13 [s, 2H, CCH]; 7.31 [s, 2H, o-H]; 7.42 [s, 1H, p-H]; δ( 13 C) 133.84, 133.56, 133.38, 133.02 [aryl], 78.16 [CtCH], 77.89 [Ct CH], 30.18 [CH 3 ]. IR (Nujol, cm -1 ): ν(CC-H) 3300, ν(CtC) 2117(s), 2224.9. MS: m/z found 140.062 71, calcd for C 11 H 8 140.062 60. | [] | [] | ["[AuCl(SMe 2 )]", "MeC 6 H 3 -3,5-(CtCH) 2"] | ["NaN--NaN"] | ["Pd(PPh 3 ) 2 Cl 2 --0.5 g", "CuI --0.2 g"] | ["(trimethylsilyl)acetylene --5.89 g, 0.06 mmol", "m-dibromotoluene --5.0 g, 0.02 mmol"] | ["90 \nC"] | ["6 h", "6 h"] | ["piperidine --100 mL"]
j.molstruc.2011.03.046 | 2.5. 3-D of [Cd 2 (NO 3 ) 2 (1,2-chdc)(4,4 0 -bpy) 2 ] n (3A) and 1-D of [[Cd(H 2 O)(1,2-chdc)(4,4 0 -bpy) 2 ]3(H 2 O)] n (3B) 14.06 mg (0.08 mmol) of 1,2-cyclohexanedicarboxylic acid, 10.74 l L (0.08 mmol) of NH 4 OH and 24.28 mg (0.08 mmol) of Cd(NO 3 ) 2 6H 2 O were dissolved in 4 mL H 2 O and carefully layered by 4 mL acetone solution of 4,4 0 -dipyridine (25.24 mg, 0.16 mmol). | [] | [] | ["[Cd 2 (NO 3 ) 2 (1,2-chdc)(4,4 0 -bpy) 2 ] n", "[[Cd(H 2 O)(1,2-chdc)(4,4 0 -bpy) 2 ]3(H 2 O)] n"] | ["Cd(NO 3 ) 2 \n6H 2 O--24.28 mg, 0.08 mmol"] | [] | ["1,2-cyclohexanedicarboxylic acid--14.06 mg, 0.08 mmol", "NH 4 OH--10.74 l L, 0.08 mmol", "4,4 0 -dipyridine--25.24 mg, 0.16 mmol"] | [] | [] | ["H 2 O--4 mL", "acetone--4 mL"]
b915440j | Synthesis of [{Co(dipic)(OH 2 ) 2 } 2 (4,4 0 -bipy)]$3H 2 O4 The mixture formed by combination of hot aqueous solutions of dipicolinic acid (0.017 g, 1  10 4 mol; 50 cm 3 ), CoCO 3 $nH 2 O (0.012 g, 1  10 4 mol, 50 cm 3 ) and 4,4 0 -bipyridine (0.016 g, 1  10 4 mol, 30 cm 3 ) was subjected to hydrothermal conditions. | [] | [] | ["{Co(dipic)(OH 2 ) 2 } 2 (4,4 0 -bipy)]$3H 2 O4"] | ["CoCO 3 $nH 2 O--0.012 g, 1 × 10^-4 mol, 50 cm3"] | [] | ["dipicolinic acid--0.017 g, 1 × 10^-4 mol, 50 cm3", "4,4 0 -bipyridine--0.016 g, 1 × 10^-4 mol, 30 cm3"] | [] | [] | []
s0020-1693(01)00556-4 | 2 .1 . Synthesis of [ Ag ( ttp )( ClO 4 )] (1) To a THF or acetone solution (10 ml) of AgClO 4 ·H 2 O (22.5 mg, 0.1 mmol) was added 2,2%,3,3%tetrahydro-4,4%-dithia-1,1%-binaphylidene (29.8 mg, 0.1 mmol). The mixture was stirred at room temperature (r.t.) for 20 min, and the resultant colorless solution was ﬁltered. The ﬁltrate was transferred to a 7-mm diameter glass tube under argon and was layered by n-pentane as a diffusion solvent. The glass tube was sealed under argon and wrapped with aluminum foil.The ﬁltrate was left standing at r.t. for 3 days, when colorless brick single crystals of 1 were obtained. Main IR bands (KBr, w,cm −1 ): 3445(w), 2926(w), 1466(m), 1429(m), 1086(s), 795(w), 763(s), 737(w), 693(w), 625(s), 575(w). Anal. Found: C, 42.57; H, 3.21%. Calc. for AgClS 2 O 4 C 18 H 16 : C, 42.88; H, 3.17%. | [] | ["3 days"] | ["[Ag(ttp)(ClO 4)]", "1", "AgClS 2 O 4 C 18 H 16"] | ["AgClO 4 ·H 2 O--22.5 mg, 0.1 mmol"] | [] | ["2,2%,3,3%tetrahydro-4,4%-dithia-1,1%-binaphylidene--29.8 mg, 0.1 mmol"] | ["room temperature (r.t.)"] | ["20 min"] | ["THF or acetone--10 ml"]
b417251e | Synthesis [Na 3 Fe(ox) 3 (H 2 O) 4 ]?H 2 O (1). Compound 1, as green cubic crystals, has been prepared by slow evaporation in the darkness of an aqueous solution (50 cm 3 ) containing sodium oxalate (3 mmol) and iron( III) ammonium sulfate dodecahydrate [or iron( III) chloride] (1 mmol). The crystals were ﬁltered off and dried on ﬁlter paper in air. Yield ca. 80%. It was been observed that the product is unstable in the light because of a partial photo-reduction process. Anal. Calcd. for C 6 H 10 O 17 Na 3 Fe (1): C, 15.05; H, 2.10. Found: C, 15.20; H, 2.00%. Selected IR data (KBr/cm 21 ): 1710s, 1700s, 1675s [n as (CO)], 1360s, 1345m [n s (CO)] and 810m [d(OCO)]. The presence of a strong and broad absorption at ca. 3470 cm 21 in the infrared spectrum is indicative of the presence of hydrogen-bonded water molecules. | [] | [] | ["[Na 3 Fe(ox) 3 (H 2 O) 4 ]?H 2 O"] | ["iron( III) ammonium sulfate dodecahydrate [or iron( III) chloride]--1 mmol"] | [] | ["sodium oxalate--3 mmol"] | [] | [] | ["aqueous solution--50 cm 3"]
chem.201101321 | Synthesis of [Mn 2 L ’ ACHTUNGTRENNUNG(H 2 O) 2 ]·3H 2 O (2): A crytalline sample of 1 (15 mg) was placed between two quartz glass slides at a distance of 10 cm from a Table 1. Selective oxidation of phenylmethanol. | [] | [] | ["[Mn 2 L ' ACHTUNGTRENNUNG(H 2 O) 2 ]·3H 2 O", "NaN"] | [] | [] | [] | [] | [] | []
ic200592s | Synthesis of Compounds 13. The compounds were synthesized by the liquid phase diffusion method. Above the aqueous solution (5 mL) of Na 2 ppdc (0.10 mmol, 0.026 g) in a 25 mL clean tube, a mixture of ethanol and water in the volume ratio of 1:1 and an ethanol solution of Mn(OAc) 2 3 4H 2 O (0.1 mmol, 0.025 g) were successively addded dropwise to give a three-layer system, which was sealed and left undisturbed at room temperature. Slow diffusion yielded transparent and pale-amber lamellar crystals of 1 (0.018 g, 58% based on Mn) after 7 days. Anal. Found C 46.88, H 4.28. Calcd for C 12 H 12 MnO 6 : C 46.92, H 3.94. IR (KBr, cm 1 ): 3357br, 2926m 1645s, 1544s, 1392vs, 1260w, 983s, 890m, 835s, 696m, 511w. A similar procedure was followed to prepare 3 except that Mn(OAc) 2 3 4H 2 O was replaced by Co(NO 3 ) 2 3 6H 2 O (0.1 mmol, 0.03 g). Red block crystals in yield 45% (based on Co) were obtained. Anal. Found C 46.15, H 4.31. Calcd for C 12 H 12 CoO 6 : C 46.32, H 3.89. IR (KBr, cm 1 ): 3340br, 2920m, 1640vs, 1540s, 1390vs, 1255w, 984vs, 885w, 835m, 698m, 514w. | [] | [] | ["Na 2 ppdc", "C 12 H 12 MnO 6", "Co(NO 3 ) 2 3 6H 2 O", "C 12 H 12 CoO 6"] | ["Mn(OAc) 2 3 4H 2 O--0.1 mmol, 0.025 g", "Co(NO 3 ) 2 3 6H 2 O--0.1 mmol, 0.03 g"] | [] | ["Na 2 ppdc--0.10 mmol, 0.026 g"] | ["room temperature"] | ["7 days"] | ["ethanol--dropwise", "water--dropwise"]
j.poly.2003.12.004 | 2.2. Synthesis of { [La(l-L) 2 L(H 2 O) 2 ](CF 3 SO 3 ) 3 } n (1) To an aqueous solution (3 mL) of La(CF 3 SO 3 ) 3  9H 2 O (60 mg, 0.08 mmol), an aqueous solution (8 mL) of anhydrous L (100 mg, 0.43 mmol) was added with stirring. The mixture was heated at 70 °C for about 10 min and then ﬁltered. Upon slow evaporation of the ﬁltrate at room temperature, colorless crystals of 1 suitable for X-ray analysis were obtained after several days. Yield ca. 80% (based on La(CF 3 SO 3 ) 3 ). Anal. Calc. for C 39 H 40 LaS 3 F 9 N 6 O 17 :C, 36.86; H, 3.17; N, 6.61. Found: C, 37.01; H, 3.03; N, 6.32%. IR(KBr, cm 1 ): 3406sbr, 3117w, 1636w, 1495s, 1453w, 1284s, 1249s, 1171s,1028s, 853m, 771m, 635s, 576w, 510m, 482m. | [] | ["several days"] | ["{ [La(l-L) 2 L(H 2 O) 2 ](CF 3 SO 3 ) 3 } n"] | ["La(CF 3 SO 3 ) 3  9H 2 O--60 mg, 0.08 mmol"] | [] | ["anhydrous L--100 mg, 0.43 mmol"] | ["70 °C"] | ["about 10 min"] | ["aqueous solution--3 mL", "aqueous solution--8 mL"]
s11243-009-9258-0 | 1 HNMR spectra were recorded on a Bruker DPX-400 spectrometer.[Ag 4 (4-NH 2 -3,5-Et 2 -tz) 6 ](ClO 4 ) 4 (1) A solution of AgClO 4 (0.1 mmol, 21 mg) in acetonitrile (2 mL) was added slowly into a solution of 4-NH 2 -3,5-Et 2 -tz (0.1 mmol, 14 mg) in ethanol (2 mL), the mixture was stirred for 10 min. Colourless crystals suitable for X-ray analysis were obtained by slow diffusion of diethyl ether into the mixture in the dark in 55% yield (based on the ligand).C 36 H 72 Ag 4 Cl 4 N 24 O 16 (1670.46) Found C 25.1, H 4.2, N 20.2; Calcd. C 25.8, H 4.3, N 20.1. IR(KBr pellet, cm -1 ): 3,235s(NH 2 ), 3,120m(NH 2 ), 2,977m, 2,939w(Et), 1,656w, 1,529s, 1,457m, 1,383s,1,144s, 1,115vs,1,086vs, 629m.[Ag(4-NH 2 -3,5-Et 2 -tz) 2 ] n (ClO 4 ) n (2) This compound was obtained as a minor product from the reaction used for preparation of 1. | [] | [] | ["Ag 4 (4-NH 2 -3,5-Et 2 -tz) 6 (ClO 4 ) 4", "C 36 H 72 Ag 4 Cl 4 N 24 O 16"] | ["AgClO 4 --0.1 mmol, 21 mg"] | [] | ["4-NH 2 -3,5-Et 2 -tz--0.1 mmol, 14 mg"] | [] | ["10 min"] | ["acetonitrile--2 mL", "ethanol--2 mL", "diethyl ether--not specified"]
om900121z | -20 °C overnight crystals of 2 formed (0.64 g, 70%, mp 130 °C), which were isolated by ﬁltration. Anal. Found (calcd for C 27 H 56 N 8 O 4 Cd 4 ): C, 31.6 (32.2); H, 5.55 (5.61); N, 10.4 (11.1).NMR (CDCl 3 298 K): 1 H, -0.42 (br s, 3H, CdCH 3 ), 2.63 (br s, 4H, NCH 2 ), 3.11 (br s, 1H, NH), 3.70 (br s, 4H, OCH 2 ); 13 C, -10.7 (br, CdCH 3 ), 59.7 (NCH 2 ), 66.3 (OCH 2 ); 113 Cd, -150.6 ppm. | [] | [] | ["2"] | [] | [] | [] | ["-20 \t°C", "130 \t°C"] | [] | []
ejic.201100052 | A solution of complex 1 in a mixture of chloroform and pyridine yielded orange crystals of [Co(C 13 H 12 NO 2 ) 2 (py) 2 ](2) after one week. C 36 H 34 CoN 4 O 4 (645.62): calcd. C 66.97, H 5.31, N 8.68; found C 66.48, H 5.09, N 8.38. IR (ATR): ν ˜ = 2748 (vw), 2720 (vw), 1655 (m), 1550 (vs), 1441 (s), 1193 (m), 499 (m), 468 (m), 428 (w) cm –1 . UV/Vis (solid): λ max = 1017, 744, 635, 384, 268, 233 nm. | [] | [] | ["[Co(C 13 H 12 NO 2 ) 2 (py) 2 ](2)"] | [] | [] | [] | [] | ["one week"] | ["chloroform--not specified", "pyridine--not specified"]
b000566p | [Zn 2 (OH){NC 5 H 4 )C 7 H 14 } 4 ][ClO 4 ] 3 ⴢ0.5H 2 O 3. Zinc perchlorate (1.0 g, 2.69 mmol) was dissolved in water (3 ml) and treated with 1,7-bis(4-pyridyl)heptane (1.36 g, 5.35 mmol) in ethanol (3 ml). The resulting mixture became cloudy. On standing crystals formed which were admixed with amorphous material. The product was not homogenous and could not be isolated as a pure phase (Found: C, 56.5; H, 6.1; N, 7.4% [Zn 2 (OH){NC 5 H 4 ) 2 C 7 H 14 } 4 ][ClO 4 ] 3 ⴢ0.5H 2 O requires C, 55.4, H, 6.0, N, 7.6%). | [] | [] | ["[Zn 2 (OH){NC 5 H 4 )C 7 H 14 } 4 ][ClO 4 ] 3 ⴢ0.5H 2 O", "Zn 2 (OH){NC 5 H 4 ) 2 C 7 H 14 } 4 ][ClO 4 ] 3 ⴢ0.5H 2 O"] | ["Zinc perchlorate--1.0 g, 2.69 mmol"] | [] | ["1,7-bis(4-pyridyl)heptane--1.36 g, 5.35 mmol"] | [] | [] | ["water--3 ml", "ethanol--3 ml"]
j.inoche.2019.107613 | 3 1387 (m), 1328 (m), 1147 (m), 1094 (m), 931 (w) cm -1 for complex 2 (Figure S1). Elemental analyses (EA) experiment was conducted to determine the content of C, H, N element. Calculated for complex 1, C 7 H 10 CoN 4 O 6 S, Fw= 337.18: C, 24.94; H, 2.99; N, 16.62%. Found: C, 25.42; H, 3.19; N, 18.43%; complex 2, C 9 H 8 CuN 4 O 2 , Fw= 267.73: C, 40.38; H, 3.01; N, 20.93%. Found: C, 40.32; H, 3.07; N, 20.99%. | [] | [] | [] | [] | [] | [] | [] | [] | []
cg060512a | [Cd(pmtca) 2 (H 2 O) 2 ] n (5). An ethanol (5 mL) solution of Hpmtca (4.4 mg, 0.02 mmol) was carefully layered over an aqueous solution (5 mL) of Cd II salt (0.02 mmol) such as Cd(NO 3 ) 2 , CdCl 2 , or Cd(OAc) 2 in a straight glass tube. Colorless strip crystals suitable for X-ray analysis were collected after several days in a 34% yield (2.0 mg, based on Hpmtca). Anal. Calcd. for C 20 H 18 CdN 4 O 6 S 2 : C, 40.93; H, 3.09; N, 9.55%. Found: C, 40.82; H, 2.84; N, 9.51%. IR (cm -1 ): 3214b, 3039b, 1531w, 1583s, 1448w, 1410m, 1356vs, 1330m, 1190m, 1119m, 1053w, 1026w, 812w, 784m, 693m, 640w. | [] | [] | ["[Cd(pmtca) 2 (H 2 O) 2 ] n", "C 20 H 18 CdN 4 O 6 S 2"] | ["Cd II salt (Cd(NO 3 ) 2 , CdCl 2 , or Cd(OAc) 2 )--0.02 mmol"] | [] | ["Hpmtca--4.4 mg, 0.02 mmol"] | [] | ["several days"] | ["ethanol--5 mL", "aqueous solution--5 mL"]
j.ica.2014.08.021 | Anal. Calc. for [AsPh 4 ] 3 [In III (dmit) 3 ]: C, 52.5; H, 3.3. Found: C, 51.9; H, 3.1%.IR (cm 1 ): 1438, 1020, 897.UV (nm, max): 495, 367.309, 271.2.2.4.3. Other indium(III) tris-dmit salts.Other indium tris dmit salts were obtained by the same procedure, using [Cs] 2 [dmit] (0.693, 1.50 mmol), InCl 3 (0.111 g, 0.50 mmol) and [Q]X (1.5 mmol) in MeOH (total volume 20 ml).. | [] | [] | ["[AsPh 4 ] 3 [In III (dmit) 3 ]"] | ["InCl 3--0.111 g, 0.50 mmol"] | [] | ["[Cs] 2 [dmit]--0.693, 1.50 mmol", "[Q]X--1.5 mmol"] | [] | [] | ["MeOH--total volume 20 ml"]
s0022-2860(02)00450-7 | [Ni(H 2 O) 6 ][Ni(2,4-pydc) 2 (H 2 O) 2 ](3). NiSO 4 ·6H 2 O (0.5256 g, 2 mmol) was added to an aqueous suspension of 2,4-pydc acid (180 ml, 0.334 g, 2 mmol). NaOH solution (0.1 N) was added with stirring at 80 8C, ﬁnal pH at 298 K was 4.21.Found: C, 28.2; H, 3.8; N, 4.7; Ni, 19.5. Calc. for C 14 H 22 N 2 O 16 Ni 2 : C, 28.4; H, 3.7; N, 4.7; Ni, 19.8. | [] | [] | ["[Ni(H 2 O) 6 ][Ni(2,4-pydc) 2 (H 2 O) 2 ](3)"] | ["NiSO 4 ·6H 2 O--0.5256 g, 2 mmol"] | ["NaOH solution--0.1 N"] | ["2,4-pydc acid--0.334 g, 2 mmol"] | ["80 \b8C"] | [] | ["H 2 O--180 ml"]
s0108768110042941 | The Co [(II)] and Ni [(III)] analogues were obtained similarly using cobalt(II) or nickel(II) acetate tetrahydrate as cobalt or nickel sources.[Co(Im) 4 V 2 O 6 ] 1 (II): Orange–red block-shaped crystals were easy to separate from a residual uncharacterized purple powder by hand under an optical microscope. The yield was 95% (0.15 g) based on V 2 O 5 . Anal. found (calc.) for C 12 H 16 CoN 8 O 6 V 2 : C 27.41 (27.19)%; H 2.92 (3.04)%; N 21.16 (21.14)%. EDX; V:Co = 2:1. IR (KBr, cm 1 ): 3401(w), 3122(w), 3042(w), 2935(w), 2836(w), 1534(m), 1490(w), 1479(w), 1427(m), 1326(m), 1262(w), 1091(m), 1065(s), 925(s), 788(s), 654(s), 612(m), 546(m). TGA (under N 2 , rate 5Kmin 1 ) w (448–903 K) = 52.0%, corresponding to a loss of imidazole molecules (51.5% theory).[Ni(Im) 4 V 2 O 6 ] 1 (III): Blue block-shaped crystals were easy to separate from a residual uncharacterized brown–blue powder by hand under an optical microscope. The yield was 90% (0.14 g) based on V 2 O 5 . Anal. found (calc.) for C 12 H 16 NiN 8 O 6 V 2 : C 26.97 (27.25)%; H 2.97 (3.05)%; N 21.07 (21.19)%. EDX; V:Ni = 2:1. IR (KBr, cm 1 ): 3991(w), 3118(w), 3039(w), 2931(w), 2834(w), 1533(m), 1488(w), 1473(w), 1425(m), 1324(m), 1262(w), 1089(m), 1065(s), 924(s), 787(s), 654(s), 611(m), 541(m). TGA (under N 2 , rate 5 K min 1 ) w (453–898 K) = 51.9%, corresponding to a loss of imidazole molecules (51.5% theory). | [] | [] | ["[Co(Im) 4 V 2 O 6 ] 1 (II)", "[Ni(Im) 4 V 2 O 6 ] 1 (III)"] | ["cobalt(II) acetate tetrahydrate--NaN", "nickel(II) acetate tetrahydrate--NaN"] | [] | ["Im--NaN"] | [] | [] | []
j.ica.2008.12.008 | 2.2.3. Synthesis of {[Cu(bpdc)(H 2 O) 2 ]} n (3) A methanol solution (10 mL) of Cu(ClO 4 ) 2  6H 2 O (0.148 g, 0.4 mmol) was layered on top of an aqueous solution (10 mL) of H 2 bpdc (0.0976 g, 0.4 mmol). After several days, blue-green needle crystals were obtained (Yield: 0.0278 g, 81.4%). Anal. Calc. for C 12 H 10 CuN 2 O 6 (341.76): C, 42.13; H, 2.93; N, 8.19. Found: C, 42.17; H, 2.89; N, 8.21%. IR (KBr): m = 3404, 1646, 1589, 1415, 1350, 1163, 1099, 836, 771 cm 1 . | [] | [] | ["{[Cu(bpdc)(H 2 O) 2 ]} n", "C 12 H 10 CuN 2 O 6"] | ["Cu(ClO 4 ) 2  6H 2 O--0.148 g, 0.4 mmol"] | [] | ["H 2 bpdc--0.0976 g, 0.4 mmol"] | [] | ["several days"] | ["methanol solution--10 mL", "aqueous solution--10 mL"]
b905190m | [Zn 2 (mfda) 2 (L 3 )(H 2 O)]$DMF (3) Complex 3 was synthesized following the same synthetic procedure as that for complex 2 except that L 3 was used instead of L 2 .Colorless crystals of 3 were obtained with 68% yield based on H 2 mfda. Anal. Calcd for C 49 H 41 Zn 2 N 5 O 11 : C, 58.47; H, 4.11; N, 6.96. Found: C, 58.88; H, 3.92; N, 6.80.[Zn 2 (mfda) 2 (L 4 )] (4) Complex 4 was synthesized following the same synthetic procedure as that for complex 1 except that L 3 was used instead of L 2 . | [] | [] | ["[Zn 2 (mfda) 2 (L 3 )(H 2 O)]$DMF", "C 49 H 41 Zn 2 N 5 O 11"] | [] | [] | [] | [] | [] | ["DMF--NaN"]
j.ica.2011.08.020 | 2.2.4. [Mn(EPDH) 2 (H 2 O) 2 ] 4 The brown block crystals of 4 were obtained by a simple hydrothermal self-assembly of MnCl 2 4H 2 O (99 mg, 0.5 mmol), 5-epdca (98 mg, 0.5 mmol) and N 2 H 4 H 2 O (0.1 mL) in a 15 mL aqueous solution (pH 6 adjusted by dilute CH 3 COOH) at 170 °C for 4 days. Yield: ca. 40% based on Mn(II). Anal. Calc. for C 18 H 20 N 6 O 6 Mn 4: C, 45.86; H, 4.28; N, 17.83. Found: C, 45.99; H, 4.11; N, 17.77%. IR (cm 1 ): 1651 s, 1591 s, 1542 m, 1489 s, 1460 s, 1346 m, 1264 m, 1222 m, 1189 m, 916 w, 807 m, 734 m. | [] | [] | ["[Mn(EPDH) 2 (H 2 O) 2 ]", "C 18 H 20 N 6 O 6 Mn 4"] | ["MnCl 2 ?4H 2 O--99 mg, 0.5 mmol"] | [] | ["5-epdca--98 mg, 0.5 mmol", "N 2 H 4 ?H 2 O--0.1 mL"] | ["170 °C"] | ["4 days"] | ["aqueous solution--15 mL"]
ejic.200390106 | Synthesis of 5: As for 2 using sodium terephthalate (46 mg, 0.22 mmol) and [Zn(tmtsc) 2 ](NO 3 ) 2 (100 mg, 0.22 mmol). Yield 63 mg (72%). C 24 H 38 N 6 O 12 S 2 Zn 2 (797.5): calcd. C 36.2, N 10.5, H 4.80; found C 36.5, N 10.4, H 4.79.Synthesis of 6: As for 2 using sodium homophthalate (49 mg, 0.22 mmol) and [Zn(tmtsc) 2 ](NO 3 ) 2 (100 mg, 0.22 mmol). Yield 59 mg (71%). C 26 H 34 N 6 O 8 S 2 Zn 2 (753.5): calcd. C 41.5, N 11.2, H 4.55; found C 41.2, N 10.9, H 4.48.Synthesis of 7: As for 2 using sodium acetylenedicarboxylate (35 mg, 0.22 mmol) and [Zn(tmtsc) 2 ](NO 3 ) 2 (100 mg, 0.22 mmol).Yellow crystals. Yield 74 mg (82% based on tmtsc). Probing the Limits of Crystal Engineering Strategies FULL PAPER Table 6. Crystallographic data for complexes 1, 2, 3a, 3b, 4, 5, 6 and 7 123a3b456 7 Formula C 8 H 26 N 8 O 8 S 2 Zn C 12 H 26 N 6 O 5 S 2 Zn C 12 H 15 N 3 O 4 SZn C 12 H 17 N 3 O 5 SZn C 14 H 25 N 3 O 4 SZn C 12 H 19 N 3 O 6 SZn C 13 H 17 N 3 O 4 SZn C 24 H 46 N 12 O 8 S 4 Zn M r 491.86 463.88 362.70 380.72 396.80 398.73 376.73 824.34 T / K 170(2) 293(2) 150(2) 293(2) 100(2) 293(2) 150(2) 293(2) Crystal size/mm 0.25 ⫻ 0.15 ⫻ 0.15 0.30 ⫻ 0.20 ⫻ 0.20 0.05 ⫻ 0.04 ⫻ 0.02 0.17 ⫻ 0.15 ⫻ 0.15 0.30 ⫻ 0.13 ⫻ 0.10 0.20 ⫻ 0.20 ⫻ 0.20 0.30 ⫻ 0.13 ⫻ 0.10 0.23 ⫻ 0.20 ⫻ 0.20 Crystal system monoclinic triclinic orthorhombic monoclinic monoclinic triclinic monoclinic triclinic Space group P2 1 /cP1 ¯ Pna2 1 P2 1 /cC2 P1 ¯ P2 1 /cP1 ¯ a/A ˚ 9.6360(3) 8.122(1) 15.716(2) 8.488(1) 26.6250(4) 7.397(1) 9.6890(2) 9.623(2) b/A ˚ 12.4200(4) 8.364(1) 11.792(2) 14.444(2) 7.5350(1) 9.384(1) 12.2920(3) 11.844(2) c/A ˚ 9.8170(3) 16.247(6) 7.603(1) 13.675(2) 18.6840(4) 12.085(2) 13.2240(3) 17.848(5) α/° 90 97.11(2) 90 90 90 98.90(1) 90 102.56(1) β/° 118.4370(16) 101.98(1) 90 104.92(1) 103.7490(7) 90.80(2) 94.835(1) 102.69(1) γ /° 90 103.200(9) 90 90 90 99.40(1) 90 92.467(10) U/A ˚ 1033.13(6) 1034.0(4) 1409.0(3) 1620.0(4) 3640.97(11) 817.0(2) 1569.34(6) 1928.2(7) Z 22448242 d calcd./g cm ⫺3 1.555 1.490 1.710 1.561 1.448 1.621 1.594 1.420 µ/mm ⫺1 1.442 1.423 1.910 1.670 1.485 1.664 1.718 0.912 θ min , θ max 2.91, 27.49 2.54, 24.97 2.10, 29.33 2.09, 24.98 3.59, 27.49 2.23, 24.98 3.59, 27.48 2.18, 24.97 Reflections 12570 4023 13734 3201 27784 3229 37834 7485 collected Independent 2369 3618 3894 2840 8071 2857 3580 6764 reflections R int 0.0385 0.0117 0.1073 0.0167 0.0430 0.0119 0.0959 0.0095 No. parameters, 144, 5 257, 6 189, 3 219, 0 447, 5 235, 6 210, 2 486, 8 restraints Final R 1 , wR 2 0.0287, 0.0955 0.0280, 0.0736 0.0667, 0.1473 0.0298, 0.0747 0.0375, 0.0842 0.0272, 0.0841 0.0332, 0.0893 0.0312, 0.0850 [I ⬎ 2σ(I)] R 1 , wR 2 (all data) 0.0368, 0.1056 0.0346, 0.0764 0.0852, 0.1530 0.0423, 0.0781 0.0468, 0.0884 0.0363, 0.0899 0.0476, 0.1018 0.0409, 0.0894 C 24 H 46 N 12 O 8 S 4 Zn (824.3): calcd. C 35.0, N 20.4, H 5.62; found C 34.7, N 20.1, H 5.59.The syntheses of 2ⴚ7 were repeated on a smaller scale in more dilute solutions in order to obtain crystals of suitable quality for the single-crystal X-ray analyses.For compounds 2, 3b, 5 and 7, data were collected on an Enraf⫺Nonius CAD4 automatic four-circle diffractometer and for compounds 1, 4 and 6 data were collected on a Nonius Kappa CCD diffractometer, in all cases using Mo-K α radiation (graphite monochromated) with λ ⫽ 0.71069 A ˚ for 2, 3b, 5 and 7 and 0.71070 A ˚ for 1, 4 and 6. Due to small crystal size, data for compound 3a were collected at Station 9.8 at the SRS, Daresbury using synchrotron radiation (silicon 111 monochromated) with λ ⫽ 0.68980 A ˚ .Crystallographic data are presented in Table 6. Lorentz and polarisation corrections were applied in all analyses and extinction coefficients were applied for compounds 2, 3a, 3b and 4. Absorption corrections (SORTAV [17] ) were applied to the data for 1, 4 and 6.The structures were solved by direct methods (SHELXS-86 [18] or SHELXS-97) with full-matrix least-squares (SHELXL-97 [19] )refinement based on F 2 . Non-hydrogen atoms were treated anisotropically. Hydrogen atoms were refined in calculated positions where relevant on carbon atoms, whereas the NH and OH hydrogen atoms were located and refined at a fixed distance of 0.89 A ˚ from the parent atom throughout. CCDC 191738⫺191745 contain the supplementary crystallographic data for this paper. These data can be obtained free of charge at www.ccdc.cam.ac.uk/conts/ retrieving.html [or from the Cambridge Crystallographic Data Centre, 12 Union Road, Cambridge CB2 1EZ, UK; fax: (internat.) ⫹44⫺1223/336⫺033; Email: deposit@ccdc.cam.ac.uk].Acknowledgments The EPSRC is thanked for financial support.Eur. J. Inorg. Chem. 2003, 766⫺776 775 [1] V. R. Thalladi, B. S. Goud, V. J. Hoy, F. H. Allen, J. A. K.Howard, G. R. Desiraju, Chem. Commun. 1996, 401⫺402.[2] R. Robson, J. Chem. Soc., Dalton Trans. 2000, 3735⫺3744; B.Moulton, M. J. Zaworotko, Chem. Rev. 2001, 101, 1629⫺1658; A. J. Blake, N. R. Champness, P. Hubberstey, W. S. Li, M. A.Withersby, M. Schröder, Coord. Chem. Rev. 1999, 183, 117⫺138; M. Eddaoudi, D. B. Moler, H. Li, B. Chen, T. M.Reineke, M. O⬘Keeffe, O. M. Yaghi, Acc. Chem. Res. 2001, 34, 319⫺330; O. R. Evans, W. Lin, Chem. Mater. 2001, 13, 2705⫺2712; M.-L. Tong, S.-L. Zheng, X.-M. Chen, Chem.Commun. 1999, 561⫺562.[3] V. A. Russell, C. C. Evans, W. Li, M. D. Ward, Science 1997, 276, 575⫺579; D. G. Kurth, K. M. Fromm, J.-M. Lehn, Eur.J. Inorg. Chem. 2001, 1523⫺1526; D. Braga, L. Maini, F. Paganelli, E. Tagliavini, S. Casolari, F. Grepioni, J. Organomet.Chem. 2001, 637, 609⫺615; S. B. Copp, K. T. Holman, J. O. S.Sangster, S. Subramanian, M. J. Zaworotko, J. Chem. Soc., Dalton Trans. 1995, 2233⫺2243; A. D. Burrows, C.-W. Chan, M.M. Chowdhry, J. E. McGrady, D. M. P. Mingos, Chem. Soc.Rev. 1995, 24, 329⫺339; G. R. Desiraju, Chem. Commun.1997, 1475⫺1482.[4] C. B. Aakeröy, A. M. Beatty, K. R. Lorimer, J. Chem. Soc., Dalton Trans. 2000, 3869⫺3872; T. J. Prior, M. J. Rosseinsky, Chem. Commun. 2001, 1222⫺1223.[5] A. D. Burrows, S. Menzer, D. M. P. Mingos, A. J. P. White, D.J. Williams, J. Chem. Soc., Dalton Trans. 1997, 4237⫺4240.[6] A. D. Burrows, R. W. Harrington, M. F. Mahon, C. E. Price, J. Chem. Soc., Dalton Trans. 2000, 3845⫺3854.[7] A. D. Burrows, D. M. P. Mingos, A. J. P. White, D. J. Williams, Chem. Commun. 1996,97⫺99; M. T. Allen, A. D. Burrows, M.F. Mahon, J. Chem. Soc., Dalton Trans. 1999, 215⫺221.[8] A. D. Burrows, M. D. Coleman, M. F. Mahon, Polyhedron 1999, 18, 2665⫺2671.[9] A. W. Addison, T. N. Rao, J. Reedijk, J. van Rijn, G. C. Verschoor, J. Chem. Soc., Dalton Trans. 1984, 1349⫺1356.[10] J. Bernstein, R. E. Davis, L. Shimoni, N.-L. Chang, Angew.Chem. Int. Ed. Engl. 1995, 34, 1555⫺1573, Angew. Chem. 1995, 107, 1687⫺1706. A. D. Burrows, R. W. Harrington, M. F. Mahon, S. J. Teat FULL PAPER [11] A. D. Burrows, R. W. Harrington, M. F. Mahon, CrystEngComm 2000, 12.[12] V. Y. K a u s s , E ´ .E ´ . Liepin’sh, I. Y. Kalvin’sh, E ´ . Lukevits, Chem.Heterocycl. Compd. 1990, 103.[13] M. Eddaoudi, J. Kim, D. Vodak, A. Sudik, J. Wachter, M.O⬘Keeffe, O. M. Yaghi, Proc. Natl. Acad. Sci. USA 2002, 99, 4900⫺4904.[14] F. H. Allen, O. Kennard, Chem. Des. Automat. News 1993, 8, 31⫺37.[15] F. A. Cotton, C. Lin, C. A. Murillo, Inorg. Chem. 2001, 40, 472⫺477.Eur. J. Inorg. Chem. 2003, 766⫺776776 [16] K. A. Jensen, U. Anthoni, B. Kägi, C. Larsen, C. T. Pedersen, Acta Chem. Scand. 1968, 22,1.[17] R. H. Blessing, Acta Crystallogr., Sect. A 1995, 51,33⫺38; R.H. Blessing, J. Appl. Crystallogr. 1997, 30, 421⫺426.[18] G. M. Sheldrick, Acta Crystallogr., Sect. A 1990, 46, 467⫺473.[19] G. M. Sheldrick, SHELXL-97, Computer Program for Crystal Structure Refinement, University of Göttingen, 1997.Received August 15, 2002 [I02462] | [] | [] | ["Zn(H 3 L).2H 2 O", "C 24 H 38 N 6 O 12 S 2 Zn 2", "Zn(tmtsc) 2", "sodium terephthalate", "sodium homophthalate", "sodium acetylenedicarboxylate"] | ["zinc(II) acetate--7 mg, 0.04 mmol", "[Zn(tmtsc) 2 ](NO 3 ) 2--100 mg, 0.22 mmol"] | [] | ["H 5 L--0.5 mmol", "sodium terephthalate--46 mg, 0.22 mmol", "sodium homophthalate--49 mg, 0.22 mmol", "sodium acetylenedicarboxylate--35 mg, 0.22 mmol"] | [] | [] | ["deionized water--10.0 ml", "DMF/H 2 O--3 mL"]
ejic.200300850 | [Cd(tp)(bpy)] n (2): Similar to the preparation of 1, the hydrothermal reaction of cadmium acetate dihydrate (1.5 mmol), H 2 tp (1 mmol), bpy (1 mmol), hexamethylenetetraamine (1 mmol) and water (5 mL) in a molar ratio of 3:2:2:2:556 was performed at 200 °Cfor 4 days, then the reactant was cooled to a rate of about 3.5 °C·h ⫺1 to give about a 10% yield of 2 (64.8 mg), based on Cd, as brown block crystals, which were separated by hand from the reaction mixture and washed with water and absolute alcohol. The sample was allowed to dry in air and was found to be indefinitely stable.C 18 H 12 CdN 2 O 4 (432.69): calcd. C 49.96, H 2.80, N 6.47, O 14.79; found C 49.77, H 2.41, N 6.31, O 14.48. IR (KBr pellet): ν ˜ ⫽ 3419 cm ⫺1 (w, br), 3055 (w), 1603 (m), 1566 (vs), 1491 (w), 1400 (s), 1375 (s), 1221 (m), 1076 (m), 1043 (w), 1014 (m), 887 (vw), 823 (m), 806 (m), 744 (m), 727 (w), 631 (m), 509 (w). | [] | [] | ["[Cd(tp)(bpy)] n", "C 18 H 12 CdN 2 O 4"] | ["cadmium acetate dihydrate--1.5 mmol"] | [] | ["H 2 tp--1 mmol", "bpy--1 mmol", "hexamethylenetetraamine--1 mmol"] | ["200 \nC"] | ["4 days"] | ["water--5 mL"]
j.ica.2020.119834 | 2.2. Synthesis of complex [Mn(L)(H 2 O) 2 ] n (1) Complex 1 was synthesized by the reaction of MnCl 2 and H 2 L through the conventional solvothermal method. Fristly, A mixture of H 2 L (5 mg, 0.019 mmol), MnCl 2 (30 mg, 0.22 mmol), H 2 O (2 mL), N,N'dimethylacetamide(DMA, 10 mL) and triethylamine (0.005 mL) was dissolved at room temperature. The suspension was put into a Teﬂonlined autoclave and kept under autogenous pressure at 100 °C for 72 h.After slow cooling to room temperature, red rhombic crystals were ﬁltered and washed with N,N'-dimethylacetamide and dried. Yield: 45.1% (based on Mn). Anal. Calc. for complex 1 (C 14 H 12 MnN 2 O 6 , Mr = 359.20): C 46.77; H 3.34; N 7.80%; found: C 46.75; H 3.40; N 7.65%. | [] | [] | ["[Mn(L)(H 2 O) 2 ] n", "C 14 H 12 MnN 2 O 6"] | ["MnCl 2--30 mg, 0.22 mmol"] | ["triethylamine--0.005 mL"] | ["H 2 L--5 mg, 0.019 mmol"] | ["100 °C"] | ["72 h"] | ["H 2 O--2 mL", "N,N'dimethylacetamide(DMA)--10 mL"]
j.ica.2008.05.009 | 2.2. Synthesis The [Cu(2-bzpy)Hg(SCN) 4 ] n compound has been obtained in high yield and purity in the reaction of methanolic solution of CuCl 2 containing 1 equiv. of 2-benzoylpyridine with an aqueous solution of (NH 4 ) 2 [Hg(SCN) 4 ].The chemicals were purchased from commercial sources and all manipulations were performed in air using materials as received.NH 4 SCN (0.09 g; 1.2 mmol) and Hg(SCN) 2 (0.19 g; 0.60 mmol) were dissolved in water (20 ml) and slowly added to the methanolic solution of CuCl 2  2H 2 O (0.1 g; 0.59 mmol) and 2-benzoylpyridine (0.11 g; 0.60 mmol) and stirred at room temperature for 2 h. Green crystalline precipitate of [Cu(2-bzpy)Hg(SCN) 4 ] 1 was ﬁltered off and dried. The crystals suitable for X-ray structure determination were obtained by slow recrystallization from methanol. Yield 85%. Elemental Anal. Calc. for C 16 H 9 N 5 OS 4 CuHg: C, 28.28; H, 1.33; N, 10.30. Found: C, 28.40; H, 1.44; N, 10.16%. IR (KBr, cm 1 ) 2134(vs) 1595(w) m CN ; 1664(s) m C@O . | [] | [] | ["[Cu(2-bzpy)Hg(SCN) 4 ] n", "C 16 H 9 N 5 OS 4 CuHg"] | ["CuCl 2 ? 2H 2 O--0.1 g; 0.59 mmol", "(NH 4 ) 2 [Hg(SCN) 4 ]--0.19 g; 0.60 mmol"] | [] | ["2-benzoylpyridine--0.11 g; 0.60 mmol"] | ["room temperature"] | ["2 h"] | ["water--20 ml", "methanol--methanolic solution"]
s11243-008-9158-8 | Synthesis of complexes (1) and (2) {[Mn(L) 2 (H 2 O) 2 ](H 2 O)} ? (1) Complex 1 was obtained by the reaction of MnCl 2  H 2 O, HL, and NaOH in a molar ratio of 1:1:1 mixed with 12 mL of water under hydrothermal conditions (at 160 °C for 3 days and cooled to room temperature with a 5 °Ch -1 rate). The yellow cubic crystals were washed with water, ethanol, and ether, in turn, and dried in air. Yield: * 40% based on HL. Anal. Calc (%) for C 30 H 24 MnO 7 : C, 65.34, H, 4.39; for C 30 H 22 MnO 6 (C 30 H 24 MnO 7 –H 2 O): C, 67.55, H, 4.16; found (%): C, 67.37, H, 4.25. IR (KBr pellet, cm -1 ): 3324m (br), 3053w, 1674w, 1624w, 1597m, 1549vs, 1487m, 1442s, 1427s, 1392s, 1314m, 1278m, 1156w, 1068w, 1015w, 954w, 894w, 876w, 796m, 757m, 728m, 707w, 682m, 640w, 599w, 557w, 521w, 456w, 417w. | [] | [] | ["[Mn(L) 2 (H 2 O) 2 ](H 2 O)", "C 30 H 24 MnO 7"] | ["MnCl 2  H 2 O--1:1:1"] | [] | ["HL--12 mL of water", "NaOH--1:1:1"] | ["160 \nC"] | ["3 days"] | []
c2ce25650a | Found: C, 76.45; H, 4.93; N, 5.70. IR (cm 21 ): 3430 (s), 3054 (w), 2914 (w), 1624 (m), 1591 (m), 1517 (m), 1468 (s), 1424 (s), 1263 (s), 1146 (m), 1083 (m), 910 (w), 847 (s), 812 (m), 751 (s), 725 (s), 640 (m), 611 (m), 532 (m).Synthesis of [Cd(H 3 L 1 ) 2 (phen) 3 ] (2) A mixture of Cd(Ac) 2 ?2H 2 O (0.052 g, 0.2 mmol), H 4 L 1 (0.042 g, 0.1 mmol), phen (0.040 g, 0.2 mmol) and CH 3 OH/H 2 O(V 1:1 , 10 mL) was placed in a Teflon reactor. The mixture was heated at 140 uC for 3 days, and then it was gradually cooled to room temperature. Colorless crystals were obtained in a 38% yield.Anal. Calcd for C 92 H 70 CdN 6 O 8 (M r = 1499.94): C, 73.67; H, 4.70; N, 5.60. Found: C, 73.51; H, 4.81; N, 5.72. IR (cm 21 ): 3421 (m), 3278 (m), 3055 (m), 2915 (m), 1622 (m), 1591 (m), 1517 (m), 1469 (s), 1426 (s), 1262 (s), 1146 (m), 1083 (m), 1004 (w), 911 (w), 848 (m), 813 (w), 751 (s), 725 (s), 640 (w), 533 (w).Synthesis of [Ni(H 3 L 1 ) 2 (phen) 3 ] (3) The preparation of 3 was similar to that of 2 except that Ni(Ac) 2 ?4H 2 O (0.050 g) was used instead of Cd(Ac) 2 ?2H 2 O. | [] | [] | ["[Cd(H 3 L 1 ) 2 (phen) 3 ]", "C 92 H 70 CdN 6 O 8"] | ["Cd(Ac) 2 \n2H 2 O--0.052 g, 0.2 mmol"] | [] | ["H 4 L 1--0.042 g, 0.1 mmol", "phen--0.040 g, 0.2 mmol"] | ["140 uC"] | ["3 days"] | ["CH 3 OH/H 2 O(V 1:1--10 mL"]
acs.inorgchem.5b02075 | Synthesis of {(C 3 N 3 (PPh 2 ) 3 ) 2 (CuCl) 3 } (2). To a dichloromethane solution (10 mL) of CuCl (0.0141 g, 0.142 mmol) was added dropwise a solution of 1 (0.06 g, 0.0947 mmol) in the same solvent (10 mL) at room temperature with stirring. The clear yellow solution was further stirred for 4 h, and the solvent was reduced to 3 mL under reduced pressure and layered with petroleum ether (3 mL) to obtain a yellow precipitate. The precipitate was isolated by ﬁltration, washed with diethyl ether (5 mL), and dried under reduced pressure. The Xray quality crystals were obtained by layering a concentrated solution of 2 in 1,2-dichloroethane with acetonitrile. Yield: 90% (0.067 g). mp: 255 °C (dec.).1 H NMR (400 MHz, CDCl 3 ): δ 7.40−7.11 (m, Ar, 60H).31 P{ 1 H} NMR (162 MHz, CDCl 3 ): δ −2.1 (s). CP-MAS 31 P{ 1 H} NMR (200 MHz): δ −1.0 (br s). MS (EI): m/z = 1527.06 [M − Cl] + . Anal. Calcd. for C 82 H 66 Cl 3 Cu 3 N 8 P 6 ·C 2 H 4 Cl 2 : C, 57.80; H, 4.04; N, 6.42%. Found: C, 57.61; H, 3.79; N, 6.23%.Synthesis of {(C 3 N 3 (PPh 2 ) 3 ) 2 (CuBr) 3 } 2 (3). A solution of 1 (0.1 g, 0.1578 mmol) in dichloromethane (10 mL) was added dropwise to a solution of CuBr (0.034 g, 0.2367 mmol) in acetonitrile (5 mL). The yellow solution was stirred for 4 h, and the solvent was removed under reduced pressure to aﬀord a yellow solid. The crude product was recrystallized from a mixture of dichloromethane and petroleum ether.The X-ray quality crystals were obtained by layering a concentrated solution of 3 in 1,2-dichloroethane with petroleum ether. Yield: 92% (0.124 g). mp: 246 °C (dec.). | [] | [] | ["{(C 3 N 3 (PPh 2 ) 3 ) 2 (CuCl) 3 }", "{(C 3 N 3 (PPh 2 ) 3 ) 2 (CuBr) 3 }"] | ["CuCl--0.0141 g, 0.142 mmol", "CuBr--0.034 g, 0.2367 mmol"] | [] | ["1--0.06 g, 0.0947 mmol", "1--0.1 g, 0.1578 mmol"] | ["room temperature", "room temperature"] | ["4 h", "4 h"] | ["dichloromethane--10 mL", "acetonitrile--5 mL"]
molecules23102634 | L1 : Yield: quant. IR (KBr, cm −1 ); ν : 3062, 3036 (CAr-H); 2981 (Csp 3 -H); 1630 (C=O-), 1508 (N=N); 1483, 1466, 1447 (CAr-CAr); 1446 (COO-as). | [] | [] | [] | [] | [] | ["L1--quant."] | [] | [] | []
ac403674p | Synthesis of Homochiral 1·H 2 O and 2·H 2 O. Homochiral porous 1·H 2 O was synthesized by the diﬀusion of methanol vapor into a water solution of l-HL (0.45 g, 2 mmol) and Zn(CH 3 COO) 2 ·2H 2 O (0.22 g, 1 mmol) at room temperature for 3 days. The colorless rod-shaped crystals were collected by ﬁltration and washed with methanol/H 2 O (1:1, v/v) for several times, yield: 0.29g, 75%. 1 was obtained by evacuating 1·H 2 O under vacuum at 150 °C for 24 h. Elemental analysis for C 12 H 19 N 2 O 3 ZnBr (%) Calcd: C, 37.48%; H, 4.98%; N, 7.28%. | ["150 \n°C"] | ["24 h"] | ["C 12 H 19 N 2 O 3 ZnBr"] | ["Zn(CH 3 COO) 2 \n2H 2 O--0.22 g, 1 mmol"] | [] | ["l-HL--0.45 g, 2 mmol"] | ["room temperature"] | ["3 days"] | ["methanol vapor--NA", "water--NA", "methanol--NA"]
chem.201002110 | ACHTUNGTRENNUNG[MnCu(L 1 ) 2 ACHTUNGTRENNUNG(DMF) 2 ] (1 a), [MnCu(L 2 ) 2 ACHTUNGTRENNUNG(DMF) 2 ] (2 a) and [MnCu(L 3 ) 2 ACHTUNGTRENNUNG(DMF) 2 ]·DMF·H 2 O(3a): Compounds 1a–3a were prepared by following a standard synthetic procedure. | [] | [] | [] | ["MnCu--not specified"] | [] | ["L 1--not specified", "L 2--not specified", "L 3--not specified"] | [] | [] | ["DMF--not specified"]
bcsj.75.1559 | The characterization of the coordination polymer 2 illustrates that 3D networks can be obtained through the choice of suitable bidentate ligands. The size, shape of porous and channels may be tuned by adjusting the bridging ligands.Experimental Preparations of [Cd(SCN) 2 (pyCN) 2 ] (1). To a solution of [Cd(SCN) 2 ] (1 mmol) in 10 mL of H 2 O/EtOH (1:4) was added isonicotinonitrile (2 mmol). Upon standing colorless crystals were obtained. Yield: 87%. Anal. Calcd for C 14 H 8 CdN 6 S 2 %: C, 38.50; H, 1.85; N, 19.24%. Found: C, 38.22; H, 1.99; N, 18.96%. | [] | [] | ["[Cd(SCN) 2 (pyCN) 2 ]", "C 14 H 8 CdN 6 S 2"] | ["[Cd(SCN) 2 ]--1 mmol"] | [] | ["isonicotinonitrile--2 mmol"] | [] | [] | ["H 2 O/EtOH--10 mL (1:4)"]
c2dt12016j | an Analtikjena Specord 210-plus UV-Vis spectrophotometer over the range 300– 800 nm, at a scanning rate of 5 nm s −1 .C 12 H 9 NO 2 (1) Single crystals of 4-(pyridin-4-yl)benzoic acid, 44pba (1) were grown by slow evaporation from dimethylformamide (DMF) over two weeks. Elemental analysis found: C 72.26; H 4.68; N 6.81%. Calcd for C 12 H 9 NO 2 : C 72.35; H 4.55; N 7.03%. IR (cm −1 ): 2410(br), 1705(s), 1603(s), 1542(m), 1516(m), 1403(s), 1317(s), 1296(s), 1178(m), 1072(m), 1005(s), 828(s), 774(s), 741(s), 658(m), 519(m).Synthesis of [Co 4 (44pba) 8 ] n ·[(DMF) 3 ·(EtOH) 0.25 ·(H 2 O) 4 ] n (2) and [Ni 4 (44pba) 8 ] n ·[(DMF) 3.5 ·(EtOH)·(H 2 O) 1.5 ] n (3) 80 mg of 44pba (0.4 mmol) was dissolved in 5 mL DMF with heating and stirring. 29 mg of Co(NO 3 ) 2 ·6H 2 O (0.1 mmol) was dissolved in 2 mL ethanol with stirring. The two solutions were mixed and sealed in a 15 mL Telfon-lined autoclave and heated at 105 °C for three days, followed by cooling to room temperature. Purple prismatic crystals of (2) were obtained. Elemental analysis found: C 59.40; H 4.06; N 6.82%. Calcd for Co 4 C 105.5 H 94.5 N 11 O 23.25 : C 59.15; H 4.45; N 7.19%. IR (cm −1 ): 3248(br), 1658(m), 1610(s), 1557(m), 1518(m), 1376(vs), 1177 (m), 1035(m), 1007(m), 828(m), 781(s), 751(m). | [] | [] | ["C 12 H 9 NO 2", "[Co 4 (44pba) 8 ] n ·[(DMF) 3 ·(EtOH) 0.25 ·(H 2 O) 4 ] n", "[Ni 4 (44pba) 8 ] n ·[(DMF) 3.5 ·(EtOH)·(H 2 O) 1.5 ] n"] | ["Co(NO 3 ) 2 ·6H 2 O--29 mg, 0.1 mmol"] | [] | ["44pba--80 mg, 0.4 mmol"] | ["105 \nC"] | ["three days"] | ["DMF--5 mL", "ethanol--2 mL"]
ic4012444 | Syntheses of UO 2 (C 7 H 2 O 6 )(dib) 0.5 (3) and UO 2 (C 7 H 2 O 6 ) 2 (Hbpi) 2 (5). The reaction mixture consists of UO 2 (OAc) 2 ·2H 2 O (40 mg, 0.1 mmol), chelidamic acid (9.2 mg, 0.05 mmol), dib (3 mg, 0.01 mmol for 3) or bpi (15 mg, 0.05 mmol for 5), and deionized water (1.0 mL). | [] | [] | ["UO 2 (C 7 H 2 O 6 )(dib) 0.5", "UO 2 (C 7 H 2 O 6 ) 2 (Hbpi) 2"] | ["UO 2 (OAc) 2 ·2H 2 O--40 mg, 0.1 mmol"] | [] | ["chelidamic acid--9.2 mg, 0.05 mmol", "dib--3 mg, 0.01 mmol", "bpi--15 mg, 0.05 mmol"] | [] | [] | ["deionized water--1.0 mL"]
j.poly.2007.04.029 | 3.2.3. Preparation of {[(RCO 2 )SnEt 2 ] 2 O} 2 (R = 2-(4-pyridylmethylthio)phenyl) (5) This compound was obtained by the reaction of 2 (1 mmol) with Et 2 SnO (1 mmol), and was recrystallized from benzene/hexane to aﬀord white crystals of 5. Yield: 64%; mp 174–177 C.1 H NMR: d = 8.46 (d, 4H, C 5 H 4 N), 7.81 (d, 2H, C 6 H 4 ), 7.29–7.19, 7.09–7.03 (m, m, 6H, 4H, C 5 H 4 N and C 6 H 4 ), 4.03 (s, 4H, CH 2 ), 1.59–1.46, 1.33–1.25 (m, m, 8H, 12H, SnCH 2 CH 3 ) ppm. | [] | [] | ["{[(RCO 2 )SnEt 2 ] 2 O} 2", "R = 2-(4-pyridylmethylthio)phenyl"] | ["Et 2 SnO--1 mmol"] | [] | ["2--1 mmol"] | [] | [] | ["benzene/hexane--NaN"]
chem.200305640 | [Ni 4 (bhnq) 4 (H 2 O) 8 ](H 2 O) 16 (THF) 4 (7): An aqueous solution of nickel (ii) acetate tetrahydrate (5 mL, 5 mmol L 1 ) was transferred to a glass tube.A THF solution (5 mL) of H 2 bhnq (5 mmol L 1 ) was poured into the tube without mixing the two solutions. The solutions were allowed to stand at room temperature for a month to give plate-shaped dark-red crystals. The compound was unstable in air due to the loss of some of the interstitial solvent molecules. Yield: about 30 %. | [] | ["1 month"] | ["[Ni 4 (bhnq) 4 (H 2 O) 8 ](H 2 O) 16 (THF) 4"] | ["nickel (ii) acetate tetrahydrate--5 mL, 5 mmol L"] | [] | ["H 2 bhnq--5 mmol L"] | [] | [] | ["THF--5 mL"]
b212518h | {L1 .CuBr} n (2b). 2b was prepared as for 2a using L1 (26 mg, 1.0  10 2 mmol) and CuBr (14 mg, 1.0  10 2 mmol). A golden-yellow powder in 72% yield (29 mg) was obtained.FT-IR (cm 1 ): 3076 m, 3035 w, 1577 m, 1559 m, 1478 m, 1436 s, 1404 s, 1387 m, 1174 s, 1104 m, 1000 m, 849 m, 820 m, 705 s, 492 m, 479 m, 433 m. Anal. calcd. (%) for C 14 H 12 N 2 BrFeCu: C, 41.26; H, 2.97; N, 6.87; found: C, 41.51; H, 3.02; N, 6.86.Crystallographic measurements X-Ray diﬀraction data for single crystals were collected on a Rigaku AFC-5S four-circle diﬀractometer equipped with a graphite crystal and incident beam monochromator using Mo Ka radiation (l ¼ 0.71073 A ˚ ) at 296 K. Crystal data, data collection parameters and analysis statistics for 1c and 2a are listed in Table 1. Selected bond angles and bond lengths are given in Table 2. Powder X-ray measurements were performed on a Rigaku RAD-IIB. Compounds 1a–1d were conﬁrmed to Table 3 Solid-state redox potentials from cyclic voltammetry (in V vs. | [] | [] | ["{L1 .CuBr} n", "C 14 H 12 N 2 BrFeCu"] | ["CuBr--14 mg, 1.0  10 2 mmol"] | [] | ["L1--26 mg, 1.0  10 2 mmol"] | [] | [] | []
ic8008317 | [Dy 4 (OH) 8 (H 2 O) 3 (IN@CB[6]) 2 {Ag(H 2 O) 2 (HIN)}{Ag(H 2 O) 2 (IN)}][Ag(H 2 O) 2 (CB[6])](NO 3 ) 4 · 28H 2 O (9). Colorless polyhedrallike crystals. Yield: 0.0043 g (73% based on 3). Anal. calcd for C 132 H 207 Ag 3 N 80 O 101 Dy 4 : C, 28.80; H, 3.79; N, 20.36. Found: C, 28.91; H, 3.71; N, 20.25. IR (KBr, cm -1 ): 3439(s), 3006(w), 2927(w), 2853(w), 1725(s), 1608(s), 1560(m), 1482(s), 1415(s), 1384(s), 1376(s), 1325(s), 1295(m), 1235(s), 1190(s), 1146(s), 1065(m), 984(w), 965(s), 820(w), 799(s), 759(s), 677(m), 629(m), 454(w), 369(s). | [] | [] | ["[Dy 4 (OH) 8 (H 2 O) 3 (IN@CB[6]) 2 {Ag(H 2 O) 2 (HIN)}{Ag(H 2 O) 2 (IN)}][Ag(H 2 O) 2 (CB[6])](NO 3 ) 4 · 28H 2 O"] | ["Ag--not specified"] | [] | ["IN@CB[6]--not specified", "HIN--not specified", "IN--not specified"] | [] | [] | []
acs.inorgchem.9b00388 | Synthesis of MIL-140C_n. The protocol is derived from the procedure reported by De Vos et al. for the preparation of MIL140C.33 Solution 1 of ZrCl 4 (233 mg, 1 mmol) in DMF (4 mL) and solution 2 containing 1.5 mmol of dicarboxylic acid with the proper H 2 BP(OH) 2 DC/H 2 BPDC ratio (see Table S1) and glacial acetic acid (367 μL, 6.4 mmol) in DMF (6 mL) were heated at the boiling point. | [] | [] | ["MIL-140C_n"] | ["ZrCl 4--233 mg, 1 mmol"] | ["glacial acetic acid--367 μL, 6.4 mmol"] | ["dicarboxylic acid--1.5 mmol", "H 2 BP(OH) 2 DC/H 2 BPDC--proper ratio (see Table S1)"] | ["boiling point"] | [] | ["DMF--4 mL", "DMF--6 mL"]
znb-2017-0053 | 2.1.2 Synthesis of the complex [Zn 2 (TPOH) 2 (1,4-bix) 2 ·5H 2 O] n (2) TPOH 3 (0.0410 g, 0.1mmol) and 1,4-bix (0.0242 g, 0.1mmol) were dissolved in 10 mL of DMF. Then, a solution of Zn(NO 3 ) 2 ·6H 2 O (0.0297 g, 0.1mmol) in water (10mL) was added, and the mixture was kept stirring for another 1h at room temperature. The resulting solution was filtered and allowed to evaporate slowly at room temperature for 3weeks to give colorless crystals (yield 56%). – Anal. for C 70 H 64 N 8 O 19 P 2 Zn 2 : calcd. C 55.53, H 4.26, N 7.40; found C 55.47, H 4.31, N 7.33%. – IR (KBr): ν (cm −1 )=3419 (m), 1709 (w), 1668 (m), 1615 (m), 1549 (m), 1385 (s), 1288 (w), 1109 (s), 1013 (w), 949 (w), 849 (w), 775 (m), 741 (m), 698 (w), 657 (m). | [] | ["3 weeks"] | ["[Zn 2 (TPOH) 2 (1,4-bix) 2 ·5H 2 O] n", "C 70 H 64 N 8 O 19 P 2 Zn 2"] | ["Zn(NO 3 ) 2 ·6H 2 O--0.0297 g, 0.1 mmol"] | [] | ["TPOH 3--0.0410 g, 0.1 mmol", "1,4-bix--0.0242 g, 0.1 mmol"] | ["room temperature"] | ["1 h"] | ["DMF--10 mL", "water--10 mL"]
ic502513p | Synthesis of 3. Compound 3 was synthesized using a method similar to that used to synthesize 2 using TCNQF 4 (5.5 mg, 0.02 mmol) instead of TCNQ(Me) 2 , but the yield was extremely low. The charge state of 3 was only identiﬁed from its structure and IR data. FTIR (KBr; cm −1 ): ν(CN) 2191, 2114.Synthesis of 4. ACH 2 Cl 2 solution (10 mL) of [Ru 2 (oCH 3 PhCO 2 ) 4 (THF) 2 ] (35.5 mg, 0.04 mmol) was divided into 1 mL aliquots, and each aliquot was placed in a sealed glass tube with a small diameter (ϕ 8 mm). This was the bottom layer. A mixture of p-xylene and CH 2 Cl 2 (1:1 v/v; 1 mL), the middle layer, was carefully added to each tube. A p -xylene solution (15 mL) of BTDA-TCNQ (9.6 mg, 0.02 mmol) was divided into 3 mL aliquots, and each aliquot was carefully added on the top of the middle layer in each tube. The glass tubes were left undisturbed in a glovebox for 2 weeks or more, after which block-shaped brown green crystals of 4 were obtained. Anal.Calcd for [{Ru 2 (o-CH 3 PhCO 2 ) 4 } 2 (BTDA-TCNQ)]·p-xylene (4), C 84 H 66 N 8 O 16 Ru 4 S 2 : C, 52.77; H, 3.48; N, 5.86. Found: C, 52.34; H, 3.58; N, 5.90. FT-IR (KBr; cm −1 ): ν(CN) 2185, 2131, 2104. | [] | [] | ["C 84 H 66 N 8 O 16 Ru 4 S 2"] | ["[Ru 2 (oCH 3 PhCO 2 ) 4 (THF) 2 ]--35.5 mg, 0.04 mmol"] | [] | ["BTDA-TCNQ--9.6 mg, 0.02 mmol"] | [] | ["2 weeks"] | ["CH 2 Cl 2--10 mL", "p-xylene--15 mL"]
ic302641v | The crystals turned opaque when exposed to air.[Zn 2 (BTC)(NO 3 )(DMF) 3 ]·H 2 O(2·H 2 O). 2 was prepared according to the same synthetic procedure as that for 1 but in a DMF solvent. Yield: 0.036 g. IR (KBr, cm −1 ): 3433 (s, br), 3080 (vw), 2967 (sh), 2934 (w), 2875 (sh), 1677 (sh), 1654 (vs), 1631 (m), 1588 (m), 1562 (sh), 1476 (vw), 1439 (s), 1419 (vw), 1383 (vs), 1369 (sh), 1301 (s), 1252 (vw), 1106 (s), 1062 (w), 1016 (w), 944 (vw), 814 (vw), 769 (s), 718 (s), 681 (m), 669 (w), 568 (vw), 471 (vw), 435 (vw). Elem anal. | [] | [] | ["[Zn 2 (BTC)(NO 3 )(DMF) 3 ]\b7H 2 O", "2·H 2 O"] | [] | [] | [] | [] | [] | ["DMF--NaN"]
zaac.201500768 | [Zn(μ 2 -L 2 )Br 2 ] (2): A mixture of ZnBr 2 (10.37 mg, 0.05 mmol) and L 2 (34.6 mg, 0.20 mmol) in water (5 mL) was placed in a Teflon vessel in a steel autoclave, heated at 160 °C for 12 h and cooled to room temperature over the period of 72 h. The resulting colorless blockshaped crystals of 2 were washed several times by water and diethyl ether. The yield was 46 % based on Zn. C 8 H 7 Br 2 N 5 Zn: calcd. C 24.12; H 1.77; N 17.58%; found: C 24.35; H 1.81; N 17.70%. | [] | ["72 h"] | ["C 8 H 7 Br 2 N 5 Zn"] | ["ZnBr 2--10.37 mg, 0.05 mmol"] | [] | ["L 2--34.6 mg, 0.20 mmol"] | ["160 \nC"] | ["12 h"] | ["water--5 mL"]
ic970077x | Characterization. Mp: >350 °C. IR (KBr) [ν (cm -1 )]: 3460 w, 3013 w, 2990 w, 2930 w, 1667 s, 1600 s, 1473 m, 1300 m, 1023 w, 960 w, 793 m. Magnetic moment: µ eff ) 3.00 µ B (per binuclear subunit). UV-vis (DMSO) [λ max ()]: 272 nm (11 400 M -1 cm -1 ), 346 (10 400), 368 (11 100), 616 (225). EPR: solid, g ¦ ) 2.279, g ⊥ ) 2.073; MeCN, g iso ) 2.12, A( 63,65 Cu) ) 85 G. Anal. Found: C, 37.7; H, 5.55; N, 9.26. Calcd for Cu 2 C 19 H 32 N 4 O 9 ‚H 2 O: C, 37.7; H, 5.66; N, 9.25. | [] | [] | ["Cu 2 C 19 H 32 N 4 O 9 ‚H 2 O"] | [] | [] | [] | [] | [] | []
s10904-014-0103-3 | found if 2 mL or 1.5 mL distilled water was added, the solution should slowly evaporate for about 48 or 24 h, respectively, then the crystals could be obtained. However, when 1 mL distilled water was added, the solution should slowly evaporate for about 12 h, then same crystals could be also obtained. Therefore, when synthesizing compound 1, it was quite easier to obtain it when the solvent system contained less distilled water. In the process of preparing compound 2, though we found it could also be obtained if we substituted Co(NO 3 ) 2 6H 2 Oor Co(ClO 4 ) 2 6H 2 O for CoCl 2 6H 2 O, the reaction time may be 48 or 24 h and the crystals just contain the Co atoms. | [] | [] | [] | ["CoCl 2 ?6H 2 O--NaN", "Co(NO 3 ) 2 ?6H 2 O--NaN", "Co(ClO 4 ) 2 ?6H 2 O--NaN"] | [] | [] | [] | ["48 h or 24 h", "12 h"] | ["distilled water--2 mL or 1.5 mL"]
ic301328x | C, 58.6; H, 8.3; N, 21.0; found C, 58.3; H, 7.9; N, 21.4. Further concentration and cooling of the mother solution caused crystallization into the dark-blue needle crystals of L b .Mp98−99 °C IR: ν = 2985, 2940, 1597, 1507, 1455, 1399, 1362, 1310, 1221, 1188, 1166, 1144, 1083, 1039, 970, 943, 872, 846, 826, 757, 719, 677, 661, 614 cm −1 .C 13 H 22 N 4 O 2 (266.34): calcd. C, 58.6; H, 8.3; N, 21.0; found C, 58.5; H, 7.9; N, 21.3. | [] | [] | ["L b"] | [] | [] | [] | [] | [] | []
c4dt03668a | Synthesis of [Eu 2 (NNO) 4 (OX)(H 2 O) 2 ] n 6 A mixture of HNNO (1.0 mmol, 0.138 g), H 2 OX (0.5 mmol, 0.0630 g), Eu 2 O 3 (0.25 mmol, 0.088 g), and H 2 O (10 mL) was placed in a 25 mL Teflon-lined stainless steel vessel under stirring, kept under autogenous pressure at 170 °C for 3 days and slowly cooled to room temperature at the rate of 10 °C per hour. 0.174 g colorless block shaped single crystals were collected under a microscope after drying under vacuum at 20 °C, with a yield of 71% based on Eu. Anal. calcd (%) for C 26 H 20 Eu 2 N 4 O 18 : C, 31.85; H, 2.06; N, 5.72; Eu, 31.01. Found: C, 31.82; H, 2.10; N, 5.68; Eu, 31.05. IR (KBr, ν/cm −1 ) 3406(m), 1671(s), 1621(s), 1593(s), 1569(s), 1484(w), 1420(s), 1393(m), 1315(m), 1234(s), 1135(m), 1120(m), 1023(m), 925(s), 792(s), 768(m), 670(m), 448(s). | [] | [] | ["[Eu 2 (NNO) 4 (OX)(H 2 O) 2 ] n", "C 26 H 20 Eu 2 N 4 O 18"] | ["Eu 2 O 3--0.25 mmol, 0.088 g"] | [] | ["HNNO--1.0 mmol, 0.138 g", "H 2 OX--0.5 mmol, 0.0630 g"] | ["170 \nC"] | ["3 days"] | ["H 2 O--10 mL"]
s0020-1693(03)00055-0 | 2.2.2. [Cu(h 3 -L)(N 3 )][ClO 4 ] (cation 2) A hot solution (50 8C) of L (100 mg, 0.47 mmol) in MeOH (5 ml) is mixed with a MeOH solution (10 ml) of Cu(ClO 4 ) 2 ×/6H 2 O (174 mg, 0.47 mmol). After cooling to room temperature (r.t.), a MeOH solution of NaN 3 (30 mg, 0.47 mmol) is added dropwise with continuous stirring over a period of 1 h. Then the solution is filtered and cooled to  /4 8C. After a few days, blue needles of the product are obtained (140 mg, yield 70%). | [] | [] | ["[Cu(h 3 -L)(N 3 )][ClO 4 ]"] | ["Cu(ClO 4 ) 2 ×/6H 2 O--174 mg, 0.47 mmol"] | ["NaN 3--30 mg, 0.47 mmol"] | ["L--100 mg, 0.47 mmol"] | ["50 \nC"] | ["1 h"] | ["MeOH--5 ml"]
zaac.201500127 | C 25 H 33 CoN 4 O 11.5 : calcd. C 47.47; H 5.26; N 8.85 %; found C 47.57; H 4.36; N 8.83 %. IR: ν ˜ = 3300 (w, br), 1611 (s), 1546 (w), 1502 (w), 1426 (s), 1372 (s), 1289 (s), 1257 (s), 1216 (w), 1160 (w,br), 1104 (w), 1067 (w), 1003 (s), 904 (w), 839 (s), 774 (s), 763 (w), 725 (s), 706 (w), 661 (w) cm –1 .Preparation of {[Ni(Hmip) 2 (bpfp)(H 2 O) 2 ]·2H 2 mip} n (5): Ni(NO 3 ) 2 ·6H 2 O (108 mg, 0.38 mmol), bpfp (111 mg, 0.38 mmol), and 5-methylisophthalic acid (68 mg, 0.38 mmol) were mixed with 10 mL of distilled H 2 O in a 23 mL Teflon-lined acid digestion bomb. Aqueous NaOH solution (1.0 mL, 1.0 m) was added to encourage deprotonation of the acid. The bomb was sealed and heated in an oven at 120 °C for 48 h, and cooled slowly to 25 °C. Green crystals of 5 (23 mg, 22% yield based on Ni) were isolated after washing with distilled water, ethanol, and acetone and drying in air. C 52 H 50 N 4 NiO 20 : calcd. C 56.28; | [] | [] | ["{[Ni(Hmip) 2 (bpfp)(H 2 O) 2 ]·2H 2 mip} n", "C 52 H 50 N 4 NiO 20"] | ["Ni(NO 3 ) 2 \n6H 2 O--108 mg, 0.38 mmol"] | [] | ["bpfp--111 mg, 0.38 mmol", "5-methylisophthalic acid--68 mg, 0.38 mmol"] | ["120 \n°C "] | ["48 h"] | ["distilled H 2 O--10 mL"]
cg060158g | Synthesis of 3. A THF solution (8 mL) of AgSO 3 CF 3 (25.7 mg, 0.1 mmol) was slowly diffused into a CH 2 Cl 2 solution (8 mL) of L8 (25.0 mg, 0.1 mmol). Yellow crystals formed in about one week in 96% yield. IR (cm -1 , KBr pellet): 3463(w), 3111(m), 3091(m), 2924(w), * To whom correspondence should be addressed. E-mail: yubindong@sdnu.edu.cn. | [] | [] | ["3"] | ["AgSO 3 CF 3--25.7 mg, 0.1 mmol"] | [] | ["L8--25.0 mg, 0.1 mmol"] | [] | ["one week"] | ["THF--8 mL", "CH 2 Cl 2--8 mL"]
j.solidstatesciences.2008.07.002 | 2.2.3. Synthesis of Zn(pytep)$H 2 O(2) To 6 mL H 2 O–EtOH (2:1, v/v) was added Zn(NO 3 ) 2 $6H 2 O (0.039 g, 0.13 mmol) and H 2 pytep$HBr (0.032 g, 0.11 mmol). The solution was transferred to a Teﬂon-lined autoclave and kept at 160  C for two days. After slowly cooled to room temperature, colorless needle-like crystals were collected, washed with water and dried in air. Yield: 0.027 g (82% based on H 2 pytep$HBr). Powder XRD diffraction pattern reveals that compound 2 was obtained as a monophasic material. Elemental Anal. Calcd for C 7 H 10 NO 4 PSZn: C, Table 1 Crystallographic data for compounds 1 and 2 Compound 12 Chemical formulae C 14 H 20 Br 4 N 2 O 6 P 2 S 2 Zn 2 C 7 H 10 NO 4 PSZn Molecular weight 888.76 300.56 Crystal system Monoclinic Triclinic Space group P2 1 /c P-1 a (Å) 8.860(2) 5.174(1) b (Å) 18.892(4) 10.211(3) c (Å) 7.693(2) 11.361(3) a (  ) 66.690(4) b (  ) 94.020(5) 84.182(4) g (  ) 88.035(5) Volume (Å 3 ) 1284.5(5) 548.4(3) Z 22 D calcd (g/cm 3 ) 2.298 1.820 m (Mo K a )(mm 1 ) 8.410 2.567 F(000) 856 304 Total, unique data, R int 6829, 2518, 0.0369 2959, 2093, 0.0178 Observed data [I > 2.0 s (I)] 2142 1866 R 1 , a wR 2 , goodness-of-ﬁt 0.0327, 0.0777, 1.002 0.0414, 0.1034, 1.000 ( Dr ) max ,( Dr ) min (e Å 3 ) 0.694, 0.469 0.745, 0.534 a R 1 ¼ P jjF o jjF c jj/ P jF o j; wR 2 ¼ [ P w(F o 2  F c 2 ) 2 / P w(F o ) 2 ] 1/2 . | [] | [] | ["Zn(pytep)$H 2 O", "C 7 H 10 NO 4 PSZn"] | ["Zn(NO 3 ) 2 $6H 2 O--0.039 g, 0.13 mmol"] | [] | ["H 2 pytep$HBr--0.032 g, 0.11 mmol"] | ["160  C"] | ["two days"] | ["H 2 O–EtOH (2:1, v/v)--6 mL"]
ic3004307 | Synthesis of K n {Rh 2 (O 2 CEt) 4 [Au(CN) 2 ]} n (2). To an aqueous solution (15 mL) of dirhodium(II) propionate (0.053 g, 0.1 mmol), 0.029 g (0.1 mmol) of K[Au(CN) 2 ] was added, (pH = 4.5). The suspension was stirred for 5 h at 25 °C and then ﬁltered oﬀ. Yield: 50 mg (63.3%). Clear violet crystals were obtained by slow evaporation of the ﬁltrate at room temperature. Yield: 26 mg (33%). | [] | [] | ["K n {Rh 2 (O 2 CEt) 4 [Au(CN) 2 ]} n", "Rh 2 (O 2 CEt) 4 [Au(CN) 2 ]"] | ["dirhodium(II) propionate--0.053 g, 0.1 mmol", "K[Au(CN) 2 ]--0.029 g, 0.1 mmol"] | [] | [] | ["25 \nC"] | ["5 h"] | ["aqueous solution--15 mL"]
acs.inorgchem.5b00451 | Synthesis of (PPh 3 Et) 2 [KFe(C 6 O 4 Cl 2 ) 3 ](dmf) 2 (2). This compound was prepared by a similar method to 1 but using FeCl 3 ·6H 2 O (0.216 mg, 0.8 mmol) instead of CrCl 3 ·6H 2 O, H 2 C 6 O 4 Cl 2 (500 mg, 2.4 mmol) instead of H 2 C 6 O 4 Br 2 and (PPh 3 Et)Br (891 mg, 2.5 mmol) instead of (PBu 3 Me)(CH 3 OSO 3 ). The main diﬀerence is that compound 2 is obtained from the aqueous phase that is also evaporated and recrystallized from dmf to obtain violet hexagonal plate-like crystals (major phase) and a few red hexagonal prismatic crystals after slow evaporation of the solvent. Because only the hexagonal prisms give good reﬂections, we could only determine the structure of this minor phase. The elemental ratio estimated by electron probe microanalysis (EPMA): Cl/P/Fe/K = 6.0/2.0/1.1/1.1 agrees with the calculated one (6/2/1/1) from the proposed formula. | [] | [] | ["(PPh 3 Et) 2 [KFe(C 6 O 4 Cl 2 ) 3 ](dmf) 2"] | ["FeCl 3 \n6H 2 O--0.216 mg, 0.8 mmol"] | [] | ["H 2 C 6 O 4 Cl 2--500 mg, 2.4 mmol", "(PPh 3 Et)Br--891 mg, 2.5 mmol"] | [] | [] | ["dmf--not specified"]
ic026244x | Synthesis of M[B(Im) 4 ] 2 (H 2 O) 2 (M ) Mg (2), Ca (3), Sr (4)).A 1:1 water:ethanol solution (10 mL) of Na[B(Im) 4 ] (60 mg, 0.2 mmol) was carefully layered over an aqueous solution (10 mL) of M(X) 2 ‚nH 2 O (Mg(NO 3 ) 2 , Ca(OAc) 2 ‚H 2 O, Sr(NO 3 ) 2 , 0.1 mmol) in a narrow test tube. The tubes were then sealed and placed in an oven and the two layers allowed to diffuse slowly over 1 week at 60 °C, after which product was collected by filtration. | [] | [] | ["NaN"] | ["Na[B(Im) 4 ]--60 mg, 0.2 mmol", "M(X) 2 ‚nH 2 O (Mg(NO 3 ) 2 , Ca(OAc) 2 ‚H 2 O, Sr(NO 3 ) 2 --0.1 mmol"] | [] | [] | ["60 °C"] | ["1 week"] | ["water:ethanol solution--10 mL", "aqueous solution--10 mL"]
c8dt05136d | Synthesis of [LiZn(btc)(dma) 2 ]·DMA (3). [Li 2 Zn 2 (piv) 6 (py) 2 ] (2 mg, 0.002 mmol) was dissolved in 1 mL of DMA. Then 0.5 mL of H 3 btc (2 mg, 0.008 mmol) DMA solution was added. The resultant mixture was sealed in a glass tube and heated up to 100C (1C/min) and kept at 100C for 24 hours. A couple of colourless transparent crystals suitable for X-ray diffraction were obtained. | [] | [] | ["[LiZn(btc)(dma) 2 ]·DMA (3)"] | ["[Li 2 Zn 2 (piv) 6 (py) 2 ]--2 mg, 0.002 mmol"] | [] | ["H 3 btc--2 mg, 0.008 mmol"] | ["100°C"] | ["24 hours"] | ["DMA--1 mL"]
cg401403a | Synthesis of {[Cd(1,3-adaa)(bpmh)]} n (2). The same diﬀusion technique of 1 was employed for the synthesis of compound 2 using the CdCl 2 , bpmh, and 1,3-adaa in a 1:0.5:0.5 molar ratio, using methanol as a solvent instead of ethanol. Yield (30% based on metal) elemental analysis, Anal. Calcd: C, 54.51%; H, 4.93%; N, 9.78%.Found: C, 55.30%; H, 5.40%; N, 9.20%. FT-IR (KBr pellet cm −1 ) 3424(br), 1636(m), 1607(s), 1434(s), 1309(w), 1239(w), 1009(w). | [] | [] | ["{[Cd(1,3-adaa)(bpmh)]} n", "NaN"] | ["CdCl 2--NaN"] | [] | ["bpmh--NaN", "1,3-adaa--NaN"] | [] | [] | ["methanol--NaN"]
ch08483 | Colourless crystals were obtained after approximately 2 months at room temperature (25 mg, 58%). (Found: C 47.76, H 3.63, N 18.32. Calc. for C 18 H 16 Cl 2 N 6 Zn 1 : C 47.76, H 3.56, N 18.57%.) ν/cm −1 3112w, 2944w, 1609m, 1584m, 1493s, 1467s, 1428vs, 1400s, 1355s, 1236vs, 1190s, 1129s, 1097s, 1068s, 1057vs, 957s, 928s, 828s, 814s, 770vs, 747vs, 695vs, 651vs, 636vs. | [] | [] | ["Zn(C 18 H 16 Cl 2 N 6)"] | [] | [] | [] | [] | ["2 months"] | []
c2dt32727a | temperature. Colorless strip-shaped crystals of 6 were collected, washed with distilled water and dried in air. Yield: 53% (based on Cd). Anal. calcd for C 44 H 32 N 8 O 10 Cd 2 : C, 49.97; H, 3.02; N, 15.12%. Found: C, 49.78; H, 2.76; N, 15.42%. IR (cm −1 , KBr): 3445 m, 2832 m, 1593 s, 1471 w, 1388 s, 1235 s, 1123 s, 835 w, 764 s. | [] | [] | ["Cd 2 (6)"] | [] | [] | [] | [] | [] | []
c5dt00774g | Synthesis of [ZnCl 2 L] A methanol solution (10 mL) of ZnCl 2 (68 mg, 0.5 mmol) was mixed with an ethanol solution (10 mL) of L (120 mg, 0.5 mmol), and the resulting solid was filtered and dried under vacuum. Ethyl acetate was diﬀused into the N,N-dimethylformamide solution of the crude product to obtain, in 5 days in a 60% yield, colorless single crystals of [ZnCl 2 L] suitable for X-ray single crystallography. Mp 302 °C (dec.). Anal.Calcd for C 14 H 16 N 2 Cl 2 SiZn: C, 44.64; H, 4.28; N, 7.44%. Found: C, 44.78; H, 4.20; N, 7.33%. IR (KBr pellet, cm −1 ): 1591(s), 1477(w), 1402(m), 1334(w), 1201(w), 1124(w), 1058(m), 1029(w), 798(s), 736(m), 703(s), 657(m), 495(m).Synthesis of [ZnBr 2 L] [ZnBr 2 L] was prepared in the same manner as [ZnCl 2 L], except that ZnBr 2 was employed in place of ZnCl 2 . Yield: 63%. Mp 290 °C (dec.). Anal. Calcd for C 14 H 16 N 2 Br 2 SiZn: C, 36.12; H, 3.46; N, 6.02%. Found: C, 36.20; H, 3.48; N, 6.01%. IR (KBr pellet, cm −1 ): 1591(s), 1477(w), 1402(m), 1334(w), 1201(w), 1124(w), 1058(m), 1029(w), 800(s), 736(m), 703(s), 657(m), 495(m). | [] | [] | ["[ZnCl 2 L]", "[ZnBr 2 L]", "C 14 H 16 N 2 Cl 2 SiZn", "C 14 H 16 N 2 Br 2 SiZn"] | ["ZnCl 2--68 mg, 0.5 mmol", "ZnBr 2--not specified"] | [] | ["L--120 mg, 0.5 mmol"] | [] | ["5 days"] | ["methanol--10 mL", "ethanol--10 mL"]
cg400025j | 6 2871 (s), 2220 (s, C≡N), 1565 (s), 1527 (s), 1477 (s), 1337, 1317 (m, NO 3 ), 1186 (s), 1129 (m), 1027 (m), 984 (s). {[Ag(L2)(NO 3 )]·0.5C 6 H 6 } n (4). Yield: 0.363 g (75%). Anal. Calcd. (%) for C 21 H 20 AgN 4 O 3 : C, 52.08; H, 4.16; N, 11.57. Found (%): C, 52.32; H, 4.41; N, 11.25. IR ν (cm -1 ): 2961 (s), 2870 (s), 2249, 2219 (s, C≡N), 1565 (s), 1520 (s), 1475 (s), 1388, 1300 (s, NO 3 ), 1159 (s), 976 (s). [Ag(L2) 2 ](ClO 4 ) (5). Yield: 0.27 g (70%) (based on L2). Anal. Calcd. (%) for C 36 H 34 AgClN 6 O 4 : C, 57.04; H, 4.52; N, 11.09. Found (%): C, 57.36; H, 4.21; N, 11.36. IR ν (cm 1 ): 2956 (s), 2871 (s), 2254, 2221 (s, C≡N), 1564 (s), 1512 (s), 1477 (s), 1344 (s), 1157 (s), 1090 (s, ClO 4 ), 958 (s). [Ag(L2) 2 ](PF 6 ) (6). Yield: 0.26 g (66%) (based on L2). Anal. Calcd. (%) for C 36 H 34 AgF 6 N 6 P: C, 53.81; H, 4.26; N, 10.46. Found (%): C, 53.50; H, 4.58; N, 10.75. IR ν (cm -1 ): 2958 (s), 2872 (s), 2217 (s, C≡N), 1568 (s), 1529 (s), 1472 (s), 1445 (s), 1331 (s), 1164 (s), 962 (s) , 841 (s, PF 6 ). X-ray Data Collection and Structure Refinement. The X-ray diffraction measurements were performed on a Bruker SMART CCD area detector using graphite monochromated MoK radiation (λ = 0.71069 Å) at 298 (2) K. Intensity data were collected in the variable ω-scan mode. The structures were solved by direct methods and difference Fourier syntheses. The nonhydrogen atoms were refined anisotropically and hydrogen atoms were introduced geometrically. Calculations were performed with SHELXTL-97 program package. | [] | [] | ["{[Ag(L2)(NO 3 )]·0.5C 6 H 6 } n", "[Ag(L2) 2 ](ClO 4 )", "[Ag(L2) 2 ](PF 6 )"] | ["Ag--NaN"] | [] | ["L2--NaN"] | [] | [] | ["C 6 H 6--NaN"]
c4ce02140a | one arm, and mixture of Cd(NO 3 ) 2 4H 2 O and tppz in stoichiometric amounts was dissolved in methanol and added to the other arm. Then methanol was filled in the tube. Well-shaped white crystals were obtained after ten days. (9) [Cd 2 (µ 1,1 -N 3 )(µ 1,3 -N 3 )(µ-tppz)] n : Anal. Calc. for C 12 H 8 CdN 9 : C, 36.89; H, 2.06; N, 28.77 %. Found: C, 36.99; H, 2.19; N, 28.88%. IR (KBr; cm -1 ): 2066(vs) and 2038(vs) ν as (N 3 ); 1594(s)and 1570(sh) ν(C=N tppz ) and ν(C=C tppz ). 2.3 Physical Measurements IR spectra were recorded on a Nicolet iS5 FT-IR spectrophotometer in the spectral range 4000-400cm −1 with the samples in the form of KBr pellets. Absorption UV-Vis spectra were made with a Double Beam Spectrophotometer Hitachi U2900. The steady-state and time-resolved emission spectra were measured for solid state and EtOH solutions on the FLS-980 spectrophotometer in ambient temperature using Xe lamp as a light source and PMT as detector. The quantum yields of fluorescence were determined by absolute method at room temperature, using the integrating sphere with teflon plate or solvent as a blank. The timeresolved measurement has been prepared in solid state and solution at room temperature using the time correlated single photon counting methods. Excitation wavelength (340nm, 375nm, 470nm) was obtained using the TCSPC diode with 100 ns pulse period as light source and PMT was used as detector. System was alignment and IRF was designate using sample (solid state measurment) or ludox solution as a standard. X-ray powder diffraction (XRPD) measurements were performed on a PANalytical Empyrean X-ray diffractometer using Cu−Kα radiation (λ = 1.5418 Å), in which the X-ray tube was operated at 40 kV and 30 mA ranging from 5 to 80°. The TG-MS system, used to monitor volatile products produced during thermal decomposition or fragmentation, consisted of a TG/DTA (SETSYS-16/18) coupled to a mass Page 9 of 50 CrystEngComm CrystEngComm Accepted Manuscript Published on 21 November 2014. Downloaded by University of Texas Libraries on 26/11/2014 07:26:49. View Article Online DOI: 10.1039/C4CE02140A | [] | [] | ["[Cd 2 (µ 1,1 -N 3 )(µ 1,3 -N 3 )(µ-tppz)] n"] | ["Cd(NO 3 ) 2 \n4H 2 O--stoichiometric amounts"] | [] | ["tppz--stoichiometric amounts"] | [] | ["ten days"] | ["methanol--filled in the tube"]
polym12102222 | 2.2. Synthesis of {[Ni 2 (bpp) 2 (BT)(H 2 O) 6 ] 1.5(EtOH) 1.5H 2 O} n (1) An ethanol/H 2 O solution (1:1, 3 mL) of 1,2,4,5-benzene-tetracarboxylic acid (H 4 BT) (0.02 mmol) was added to an ethanol/water (1:1, 6 mL) solution of NiCl 2 (0.04 mmol) and 1,3-bis(4-pyridyl)propane (0.04 mmol) at RT. After standing for one week, blue block crystals of 1 (yield, 53.53%) were obtained. | [] | [] | ["{[Ni 2 (bpp) 2 (BT)(H 2 O) 6 ] 1.5(EtOH) 1.5H 2 O} n"] | ["NiCl 2--0.04 mmol"] | [] | ["1,3-bis(4-pyridyl)propane--0.04 mmol", "1,2,4,5-benzene-tetracarboxylic acid--0.02 mmol"] | [] | ["one week"] | ["ethanol/H 2 O--1:1, 3 mL", "ethanol/water--1:1, 6 mL"]
zaac.201200441 | [Ce 2 (PDDA) 3 (H 2 O) 6 ] (⬁¦⬁) ·2H 2 O (1) Method 1: Ce 2 (CO 3 ) 3 ·8H 2 O (0.97 g, 1.47 mmol) and H 2 (PDDA) (1.00 g, 4.42 mmol) were refluxed in water (100 mL) for 2 h. Evolution of gas was initially observed. The white viscous residue of (1) was filtered off, washed with water and dried in air (1.3 g, 81 %). | [] | [] | ["[Ce 2 (PDDA) 3 (H 2 O) 6 ] ·2H 2 O", "NaN"] | ["Ce 2 (CO 3 ) 3 ·8H 2 O--0.97 g, 1.47 mmol"] | [] | ["H 2 (PDDA)--1.00 g, 4.42 mmol"] | [] | ["2 h"] | ["water--100 mL"]
cg049669y | Synthesis of [Mn(dca) 2 (biim)] n (2). To a boiling methanolic suspension of 2,2′-biimidazole (biim) (2 mmol, 0.268 g) was added a methanolic solution (5 mL) of MnCl 2 ‚ 4H 2 O(1 mmol, 0.197 g) with constant stirring. An aqueous solution (4 mL) of sodium dicyanamide (2 mmol, 0.178 g) was added to the above mixture, and then the mixture was refluxed for 12 h. After cooling it was filtered and the filtrate was kept in a CaCl 2 desiccator. Deep brown single crystals suitable for X-ray diffraction were obtained from the filtrate after a few weeks.Yield: 68%. Anal. Calcd for C 10 H 6 MnN 10 : C, 37.36; H, 1.87; N, 43.59 (%). Found: C, 37.11; H, 1.85; N, 43.38 (%). IR data: ν ) 3431 (br), 2156 (s), 1585 (s), 1481 (m), 1411 (m), 1338 (w), 1319 (w), 1220 (w), 1010 (w), 812 (m), 709 (s) cm -1 . | [] | ["a few weeks"] | ["[Mn(dca) 2 (biim)]", "C 10 H 6 MnN 10"] | ["MnCl 2 ‚ 4H 2 O--1 mmol, 0.197 g"] | [] | ["2,2′-biimidazole (biim)--2 mmol, 0.268 g", "sodium dicyanamide--2 mmol, 0.178 g"] | ["reflux"] | ["12 h"] | ["methanol--5 mL", "water--4 mL"]
j.molstruc.2015.02.073 | Preparation of 1 and 2 1: CoCl 2 6H 2 O (0.1 g, 0.4 mmol), H 3 BTE (0.05 g, 0.1 mmol), (CH 3 ) 4 NOH (25% in water, 0.5 ml), DMF (4 ml) and CH 3 OH (4 ml) were placed in a 20 ml Teﬂon-lined autoclave which was kept at 130 °C for 3 days and then slowly cooled to room temperature at about 4 °C/h. Purple block crystals of 1 were obtained. Elemental analysis: calculated (%) for C 111 H 76 Co 5 N 4 O 24 without the solvent molecules: C 62.11, H 3.54, N 2.61; found (%): C 64.40, H 5.96, N 2.35. The discrepancy would be due to the involved solvent molecules in the lattices. FT-IR (cm 1 ): 3423(br), 2961(m), 2930(m), 2865(m), 1675(s), 1606(s), 1547(w), 1492(s), 1287(w), 1260(s), 1135(m), 1081(s), 840(m). | [] | [] | ["1: CoCl 2 ?6H 2 O"] | ["CoCl 2 ?6H 2 O--0.1 g, 0.4 mmol"] | [] | ["H 3 BTE--0.05 g, 0.1 mmol"] | ["130 \nC"] | ["3 days"] | ["(CH 3 ) 4 NOH (25% in water)--0.5 ml", "DMF--4 ml", "CH 3 OH--4 ml"]
acs.cgd.5b00724 | [Fe 2 (2,2′-H 2 dbpt)Cl 4 ] n (4). A mixture containing 2,2′-H 2 dbpt (145 mg, 0.5 mmol), FeCl 2 ·4H 2 O (199 mg, 1 mmol), and cyclohexanone (15 mL) was sealed in a Teﬂon-lined stainless steel vessel (25 mL), which was heated at 160 °C for 3 days and then cooled to room temperature at a rate of 10 °C/h. Yellow block crystals of 4 were obtained and picked out, washed with ethanol, and dried in air. Yield: 13% (based on Fe(II)). Anal. Calcd for (C 14 H 10 Cl 4 Fe 2 N 8 ): C, 30.92; H, 1.85; N, 20.61. Found: C, 30.98; H, 1.78; N, 20.58. IR (KBr, cm −1 ): 3423(s), 2879(w), 2736(m), 2660(w), 1605(w), 1539(m), 1476(w), 1447(w), 1300(m), 1262(s), 1141(s), 1180(w), 1116(w), 1084(w), 1056(w), 1018(m), 999(w ), 963 (m), 819(w), 798(w), 749(w), 708(w), 680(m), 639(m), 502(m). | [] | [] | ["[Fe 2 (2,2′-H 2 dbpt)Cl 4 ] n", "C 14 H 10 Cl 4 Fe 2 N 8"] | ["FeCl 2 \n4H 2 O--199 mg, 1 mmol"] | [] | ["2,2′-H 2 dbpt--145 mg, 0.5 mmol"] | ["160 \n°C"] | ["3 days"] | ["cyclohexanone--15 mL"]
acs.cgd.9b00734 | 5.2.4. [Zn(btpm) 2 (H 2 O)](BF 4 ) 2 ·2btpm· 8H 2 O(2). A procedure similar to that for 1 was used with Zn(BF 4 ) 2 ·H 2 O (0.20 g, 1 equiv) and btpm (0.76 g, 3 equiv), aﬀording needle-shaped single crystals.Yield: 0.46 g (16%). Anal. Calcd for [Zn(C 17 H 14 N 6 ) 2 (H 2 O)](BF 4 ) 2 · 2C 17 H 14 N 6 ·5H 2 O: C, 52.44; H, 4.40; N, 21.60. Found: C, 52.64; H, 3.97; N, 21.79. FT-IR (KBr at room temperature): ν 3049 (m), 3202 (w), 3100 (s), 2909 (w), 1908 (w), 1680 (m), 1653 (w), 1608 (m), 1589 (w), 1525 (vs), 1427 (m), 1366 (m), 1337 (m), 1312 (m), 1242 (vs), 1200 (m), 1098 (vs), 1061 (vs), 984 (m), 918 (m), 818 (s), 793 (s), 662 (m), 638 (s), 532 (s), 455 (w) cm −1 . | [] | [] | ["[Zn(btpm) 2 (H 2 O)](BF 4 ) 2 ·2btpm· 8H 2 O", "[Zn(C 17 H 14 N 6 ) 2 (H 2 O)](BF 4 ) 2 · 2C 17 H 14 N 6 ·5H 2 O"] | ["Zn(BF 4 ) 2 \bH 2 O--0.20 g, 1 equiv"] | [] | ["btpm--0.76 g, 3 equiv"] | [] | [] | []
j.ica.2010.05.031 | • C, C ...• N), 353m, 205m, 175m, 575m t (Sn–C), 240s br t (Sn–Cl).1 H NMR (DMSO-d 6 , 293 K): d, 1.04 (s, 6H, CH 3Sn , 1 J( 119 Sn– 1 H): 114 Hz; 1 J( 117 Sn– 1 H): 109 Hz), 6.7(s, 2H, CH 2Btm ), 8.0 (s, 2H, CH Btm ), 8.9 (s, 2H, CH Btm ).1 H NMR (acetone-d 6 , 293 K): d, 1.2 (s, 6H, CH 3Sn , 1 J( 119 Sn– 1 H): 84 Hz; 1 J( 117 Sn– 1 H): 80 Hz), 6.7 (s, 2H, CH 2Btm ), 7.9 (s, 2H, CH Btm ), 8.7 (s, 2H, CH Btm ). | [] | [] | ["NaN"] | [] | [] | [] | [] | [] | []
om900048c | 1,3-Bis(chloromercurio)-(5-n-butyl)benzene (4). To a solution of mercury dichloride (5.79 g, 21.32 mmol) in 70 mL of THF was added slowly a solution of 2 (4.90 g, 10.66 mmol) in 50 mL of diethyl ether at room temperature. The resulting colorless suspension was stirred for 15 h and ﬁnally reﬂuxed for 1 h. All volatile components were removed at reduced pressure, and the colorless, amorphous solid residue was washed twice with 50 mL of n-hexane to give 5 (6.20 g, 10.30 mmol) as a colorless, amorphous solid in 97% yield.1 H NMR (DMSO-d 6 )[δ/ppm]: 0.88 (t, 3H, (CH 2 ) 3 CH 3 ), 1.29 (sext, 2H, (CH 2 ) 2 CH 2 CH 3 ), 1.51 (quint, 2H, (CH 2 CH 2 CH 2 CH 3 ), 2.45 (t, 2H, CH 2 CH 2 CH 2 CH 3 ), 3.34 (s, DMSO-coordinate), 7.19 (s, 2H), 7.24 (s, 1H).13 C NMR, (DMSO-d 6 )[δ/ppm]: 13.8 (CH 2 CH 2 CH 2 CH 3 ), 21.7 (CH 2 CH 2 CH 2 CH 3 ), 33.1 (CH 2 CH 2 CH 2 CH 3 ), 35.0 (CH 2 CH 2 CH 2 CH 3 ), 136.4 (C-4/6), 141.7 (C-2), 142.1 (C-5), 151.4 (C-1/3).199 Hg NMR (DMSO-d 6 )[δ/ppm]: -1,139.2.Anal. Found: Hg, 65.7; Cl, 11.2. Calcd: Hg, 66.38; Cl, 11.73.1,3-Bis(dimethylgallyl)benzene (5). Trimethylgallium (15.69 g, 136.6 mmol) was added to 1,3-bis(chloromercurio)benzene (4) (3.23 g, 5.88 mmol) in a thick-walled Schlenk ﬂask. The resulting gray suspension was heated at 120 °C for 7 h in the closed ﬂask to give a colorless solution, which was cooled without stirring to 40 °C overnight. Colorless crystals separated from the solution. The liquid components were removed by syringe, and the remaining colorless crystals were washed twice with hexane (10 mL) and dried in vacuo (10 mbar) for3htogive 5 (1.5 g, 5.44 mmol) in 92% yield.17 Redistribution of 5 in Benzene-d 6 /THF solution. In an NMR tube, 0.15 g of 5 (0.54 mmol) was dissolved in 3 mL of a benzened 6 /THF (1:1) solution. The measured NMR data were tentatively assigned to the formation of the redistribution products bis(3dimethylgallylphenyl · THF)methylgallium · THF (13) and trimethylgallium · THF (14).1 H NMR (benzene-d 6 )[δ/ppm] 13: -0.06 (s, 12H, GaMe 2 ), 0.14 (s, 3H, GaMe), 1.48 br (THF), 3.51 br (THF), 7.42 (m, 2H, aryl), 7.74 (m, 4H, aryl), 8.22 (s, 2H, aryl). 14: -0.28 (s, 9H, GaMe 3 ), 1.48 br (THF), 3.51 br (THF). Evaporation of all volatiles led to an insoluble solid residue.Solid-State Decomposition of 5 and Its Regeneration. Two Schlenk ﬂasks, A and B, were connected by a bent ground-glass joint. Flask A was charged with compound 5 (2.10 g, 7.61 mmol), and the system was evacuated (0.1 mbar). Flask B was then cooled with liquid nitrogen. Flask A was heated at 120 °C for a period of 30 min. Thereafter, an amorphous insoluble solid remained in ﬂask A. Compound 5 liberated 0.79 g (7.02 mmol) of trimethylgallium, which was collected in ﬂask B and characterized by 1 H NMR spectroscopy [(benzene-d 6 ) δ )-0.28 ppm (s, GaMe 3 )].The amorphous solid (1.31 g) was combined in a thick-walled Schlenk ﬂask with trimethylgallium (15.00 g, 135.9 mmol). The mixture was heated at 120 °Cfor5htogive a colorless solution, which was cooled without stirring to 40 °C overnight. Colorless crystals of 5 separated from the solution. The crystals were isolated (1.85 g) and characterized by X-ray diffraction (space group determination).1,3-Bis(dimethylgallyl)-5-n-butylbenzene (6). Trimethylgallium (5.39 g, 46.92 mmol) was added to 1,3-bis(chloromercurio)-5-nbutylbenzene (4) (1.18 g, 1.96 mmol) in a thick-walled Schlenk ﬂask. The resulting colorless suspension was heated at 120 °C for 4 h in the closed ﬂask to afford a colorless solution. All volatile components were removed at reduced pressure (10 mbar). To the remaining colorless amorphous solid was added trimethylgallium (1.0 mL) to give a colorless suspension, which was again heated at 70 °Cfor2htoagive a colorless solution. The solution was maintained at 40 °C without stirring overnight to give 6 as colorless crystals. The liquid components were removed by syringe, and the remaining crystals were washed with cold hexane (5 mL) at -80 °C and dried in vacuo (10 mbar) for3htogive 6 (0.63 g, 1.8 mmol) in 92% yield.17 1,4-Bis(dimethylgallyl)benzene (9). Trimethylgallium (16.62 g, 144.7 mmol) was added to 8 (3.31 g, 6.03 mmol) in a thick-walled Schlenk ﬂask. The resulting colorless suspension was heated at 140 °Cfor5hintheclosed ﬂask to give a colorless solution. The solution was maintained at 40 °C without stirring for 3 days.Colorless crystals of 9 separated from the solution. The liquid components were removed with syringe, and the remaining crystals were washed with cold hexane (5 mL) and dried in vacuo (10 mbar) for3htogive 9 (1.42 g, 5.15 mmol) in 86% yield.17 1,3,5-Tris(dimethylgallyl)benzene (12). Trimethylgallium (7.40 g, 64.4 mmol) was added to 1,3,5-tris(chloromercurio)benzene (11) (1.19 g, 1.61 mmol) in a thick-walled Schlenk ﬂask. The resulting gray suspension was heated at 100 °Cfor7hintheclosed ﬂask to give a colorless solution. The solution was maintained at 40 °C without stirring overnight. Colorless crystals of 12 separated from the solution. The liquid components were removed by syringe, and the remaining crystals were washed twice with hexane (10 mL) and dried at reduced pressure (10 mbar) for3htogive 12 (0.56 g, 1.5 mmol) in 93% yield.17 Acknowledgment. We thank Professor Lorberth, University of Marburg, Germany, for a gift of trimethylgallium.The ﬁnancial support of the University of Bielefeld, the Deutsche Forschungsgemeinschaft, and the Fonds der Chemischen Industrie is gratefully acknowledged.Supporting Information Available: A ﬁgure of the structure of 12 (Figure 1*) and a table with structure parameters of the benzene rings in 5, 6, 9, and 12 (Table 1*) are deposited. The crystallographic data for compounds 5, 6, 9, and 12 are deposited, including the intramolecular distances, bond angles, and the calculated positions of hydrogen atoms. This information is available free of charge via the Internet at http://pubs.acs.org.OM900048C (17) As explained in more detail in the chapter “Synthesis and Characterization”, it was not possible to get reliable elemental analyses (partial oxidation, chemisorbed trimethylgallium).2624 Organometallics, Vol. 28, No. 8, 2009 Jutzi et al. | ["reflux", "40 °C", "70 °C", "40 °C", "40 °C"] | ["1 h", "overnight", "2 h", "3 days", "overnight"] | ["1,3-Bis(chloromercurio)-(5-n-butyl)benzene (4)", "1,3-Bis(dimethylgallyl)benzene (5)", "1,3-Bis(dimethylgallyl)-5-n-butylbenzene (6)", "1,4-Bis(dimethylgallyl)benzene (9)", "1,3,5-Tris(dimethylgallyl)benzene (12)"] | ["mercury dichloride--5.79 g, 21.32 mmol", "trimethylgallium--15.69 g, 136.6 mmol", "trimethylgallium--5.39 g, 46.92 mmol", "trimethylgallium--16.62 g, 144.7 mmol", "trimethylgallium--7.40 g, 64.4 mmol"] | [] | ["2--4.90 g, 10.66 mmol", "1,3-bis(chloromercurio)benzene (4)--3.23 g, 5.88 mmol", "1,3-bis(chloromercurio)-5-nbutylbenzene (4)--1.18 g, 1.96 mmol", "8--3.31 g, 6.03 mmol", "1,3,5-tris(chloromercurio)benzene (11)--1.19 g, 1.61 mmol"] | ["room temperature", "120 °C", "120 °C", "140 °C", "100 °C"] | ["15 h", "7 h", "4 h", "5 h", "7 h"] | ["THF--70 mL", "diethyl ether--50 mL", "n-hexane--50 mL", "hexane--5 mL"]
ic060762g | Synthesis of Na 2 [Cu I (4,4′-bpy)] 3 [PW 11 Cu II O 39 (H 2 O)]‚4H 2 O (4). Due to the very low solubility in water of the potassium salt of the monolacunary tungstophosphate, K 7 [R-PW 11 O 39 ], the synthetic procedure was as follows: a mixture of Na 2 HPO 4 ‚2H 2 O (28 mg, 0.16 mmol), Na 2 WO 4 ‚2H 2 O (528 mg, 1.6 mmol), Cu(CH 3 CO 2 ) 2 ‚H 2 O (80 mg, 0.4 mmol), and 4,4′-bipyridine (125 mg, 0.8 mmol) was stirred for 30 min in methanol (10 mL) and 1 M acetic acid/sodium acetate buffer solution (25 mL) and then transferred to a 40 mL Teflon-lined stainless steel reactor. The solution was heated under autogenous pressure at 170 °C for 144 h. After the solution was slowly cooled to room temperature at the rate of 3 °C/h, yellow prismatic crystals of compound 4 were obtained. The crystals were filtered out, washed with abundant distilled water, and dried in air (yield: 494 mg, 70% based on Cu). Anal. Calcd (found) for C 60 H 56 Cu 8 N 12 Na 4 O 88 P 2 W 22 (4): C, 10.20 (10.28); H, 0.80 (0.73); N, 2.38 (2.29). | [] | [] | ["Na 2 [Cu I (4,4′-bpy)] 3 [PW 11 Cu II O 39 (H 2 O)]‚4H 2 O", "K 7 [R-PW 11 O 39 ]"] | ["Na 2 WO 4 ‚2H 2 O--528 mg, 1.6 mmol", "Cu(CH 3 CO 2 ) 2 ‚H 2 O--80 mg, 0.4 mmol"] | [] | ["4,4′-bipyridine--125 mg, 0.8 mmol"] | ["170 °C"] | ["144 h"] | ["methanol--10 mL", "1 M acetic acid/sodium acetate buffer solution--25 mL"]
c3dt32302a | Synthesis of [Ag 2 (phbpz)] (CFA-3) In a typical procedure a solution of 3,3′,5,5′-tetraphenyl1H,1′H-4,4′-bipyrazole (15 mg, 0.034 mmol) dissolved in 4 mL of EtOH was layered on a solution of Ag 2 O (4 mg, 0.017 mmol) in 1 mL of aqueous ammonia (28 weight%). After 5 days, colorless crystals appeared. The colorless crystalline material was washed with MeOH and dried in air at ambient conditions. | [] | [] | ["[Ag 2 (phbpz)]", "CFA-3"] | ["Ag 2 O--4 mg, 0.017 mmol"] | [] | ["3,3′,5,5′-tetraphenyl1H,1′H-4,4′-bipyrazole--15 mg, 0.034 mmol"] | [] | ["5 days"] | ["EtOH--4 mL", "aqueous ammonia (28 weight%)--1 mL", "MeOH--not specified"]
ejic.201500281 | [Zn(bimb)(MeO-ip)] n ·(H 2 O) n (2): A mixture of Zn(NO 3 ) 2 ·6H 2 O (0.10 mmol, 0.030 g), MeO-ip (0.10 mmol, 0.020 g), bimb (0.10 mmol, 0.021 g), NaOCH 3 (0.5 molL –1 , 0.1 mL), and H 2 O (5 mL) was stirred for 10 min. The mixture was transferred into a Teflon reactor (15 mL) and heated at 130 °C for 3 days. After the mixture had been cooled to room temperature at 3 °C h –1 , colorless crystals were obtained, yield 0.020 g (41 % based on HO-ip). IR (KBr pellet): ν ˜ = 3502 (m), 3121 (m), 2962 (w), 2937 (w), 2837 (vw), 1618 (s), 1580 (vs), 1531 (vs), 1491 (s), 1443 (s), 1383 (vs), 1316 (s), 1303 (s), 1127 (m), 1060 (s), 957 (m), 926 (m), 891 (w), 839 (m), 787 (s), 732 (s), 653 (s), 624 (w), 543 (m), 492 (w), 440 (vw) cm –1 .C 21 H 18 N 4 O 6 Zn (487.76): calcd. C 51.72, H 3.72, N 11.49; found C 51.71, H 3.67, N 11.57.[Mn 2 (bimb) 2 (HO-ip) 2 ] n (3): A mixture of Mn(OAc) 2 ·4H 2 O (0.20 mmol, 0.049 g), HO-ip (0.10 mmol, 0.018 g), bimb (0.10 mmol, 0.021 g), NaOCH 3 (0.5 molL –1 , 0.1 mL), and H 2 O (5 mL) was stirred for 10 min. The mixture was transferred into a Teflon reactor (15 mL) and heated at 140 °C for 3 days. After the mixture had been cooled to room temperature at 3 °C·h –1 , light | [] | [] | ["[Zn(bimb)(MeO-ip)] n ·(H 2 O) n", "C 21 H 18 N 4 O 6 Zn", "[Mn 2 (bimb) 2 (HO-ip) 2 ] n"] | ["Zn(NO 3 ) 2 ·6H 2 O--0.10 mmol, 0.030 g", "Mn(OAc) 2 ·4H 2 O--0.20 mmol, 0.049 g"] | [] | ["MeO-ip--0.10 mmol, 0.020 g", "bimb--0.10 mmol, 0.021 g", "HO-ip--0.10 mmol, 0.018 g"] | ["130 °C", "140 °C"] | ["3 days", "3 days"] | ["NaOCH 3--0.5 molL –1 , 0.1 mL", "H 2 O--5 mL"]
s11243-011-9511-1 | Preparation of [Tp*Ni(ad)]EtOH (2) The procedure was the same as that for 1 except that suberic acid was replaced by adipic acid (0.5 mmol, 0.1243 g). Green crystals suitable for X-ray diffraction were obtained. Yield: 0.27 g. 45% (based on Ni). Anal. | [] | [] | ["[Tp*Ni(ad)]EtOH (2)"] | ["Ni--NaN"] | [] | ["adipic acid--0.1243 g, 0.5 mmol"] | [] | [] | []
ic3022744 | Light green crystals of complex 11 were deposited in very low yield upon heating the solution at 180 °C under autogenous pressure for three weeks. | [] | [] | ["complex 11"] | [] | [] | [] | ["180 °C"] | ["three weeks"] | []
ejic.200600189 | [Cd 3 (TCMB) 2 (bpe) 2 (H 2 O) 4 ] n (3): A mixture of TCMB (0.030 g, 0.1 mmol), bpe (0.036 g, 0.2 mmol), and Cd(OAc) 2 ·2H 2 O (0.026 g, 0.1 mmol) with a molar ratio of about 1:3:1 in H 2 O (10 mL) with several drops of CH 3 OH was placed in a Parr Teflon-lined stainless steel vessel and heated to 80 °C for 50 h. The reaction system was cooled to room temperature to give colorless block crystals of 3 that were filtered, washed with water and dried in air; yield 0.027 g [59%, based on Cd(OAc) 2 ·2H 2 O]. C 48 H 50 Cd 3 N 4 O 22 (1372.12): calcd. C 42.01, H 3.67, N 4.08; found C 41.72, H 3.92, N 3.89. IR (KBr pellet): ν ˜ = 3430 (m, br), 2923 (w), 1612 (s), 1474 (w), 1424 (m), 1320 (m), 1267 (vw), 1171 (s), 1157 (s), 1075 (w), 830 (w), 818 (w),712 (w) cm –1 .[Cd 3 (TCMB) 2 (dpp) 2 (H 2 O) 3 ] n (4): Complex 4 was obtained in a similar manner to that of complex 3, except that more flexible dpp (0.057 g, 0.3 mmol) was used instead of the bpe ligand; yield 0.033 g [72%, based on Cd(OAc) 2 ·2H 2 O]. C 100 H 104 Cd 6 N 8 O 42 (2764.31): calcd. C 43.44, H 3.79, N 4.05; found C 42.72, H 3.92, N 3.99. IR (KBr pellet): ν ˜ = 3447 (m), 2919 (w), 1615 (s), 1423 S. Wang, H. Xing, Y. Li, J. Bai, Y. Pan, M. Scheer, X. You FULL PAPER (m), 1317 (w), 1266 (vw), 1226 (vw), 1172 (m), 1157 (m), 1079 (w), 1020 (vw), 819 (vw), 725 (vw), 657 (vw) cm –1 .X-ray Crystallographic Study: Suitable single crystals were selected for indexing and intensity data were measured with a Siemens Smart CCD diffractometer with graphite-monochromated Mo-K α radiation (λ = 0.71073 Å)at293K.Therawdataframeswereintegrated into SHELX-format reflection files and corrected using the SAINT program. Absorption corrections based on multiscans were obtained from the SADABS program. The structures were solved with direct methods and refined with full-matrix least-squares techniques using the SHELXS-97 and SHELXL-97 programs, respectively.[28] The coordinates of the non-hydrogen atoms were refined anisotropically, and the positions of the H atoms were generated geometrically, assigned isotropic thermal parameters, and allowed to ride on their parent carbon atoms before the final cycle of refinement. Basic information pertaining to crystal parameters and structure refinement is summarized in Table 5, and selected bond lengths and angles are listed in Table 1. The figures were obtained by using the SHELXP-97 [28] and Olex program packages. | [] | [] | ["[Cd 3 (TCMB) 2 (bpe) 2 (H 2 O) 4 ] n", "[Cd 3 (TCMB) 2 (dpp) 2 (H 2 O) 3 ] n"] | ["Cd(OAc) 2 ·2H 2 O--0.026 g, 0.1 mmol", "Cd(OAc) 2 ·2H 2 O--NaN"] | [] | ["TCMB--0.030 g, 0.1 mmol", "bpe--0.036 g, 0.2 mmol", "dpp--0.057 g, 0.3 mmol"] | ["80 \nC", "NaN"] | ["50 h", "NaN"] | ["H 2 O--10 mL"]
ejic.201300948 | [{Zn(NO 3 ) 2 } 2 (μ-L1)] (9): Zn(NO 3 ) 2 ·6H 2 O (16.1 mg, 0.054 mmol) and L1 (10.0 mg, 0.027 mmol) were dissolved in DMF (1 mL) at room temperature. The mixture was stirred for 5 min. By slow diffusion of diethyl ether through the gas phase into the DMF solution, a crystalline colourless solid was obtained. The solid was dried under vacuum. Yield: 7.3 mg (36%). C 20 H 18 N 12 O 12 Zn 2 ·DMF (749.20 + 73.1): calcd. C 33.60, H 3.06, N 22.14; found C 33.95, H 3.19, N 22.61. MS (FAB+, 3-NBA): m/z (%) = 687 (49.7) [Zn 2 (L1)(NO 3 ) 3 +H] + , 496 (100) [Zn(L1)(NO 3 )] + . IR (ATR): ν ˜ = 1660 ν(C=N/C=C), 1467, 1290, 1060 (κ 2 -NO 3 – ), 1406, 1338 (κ 1 NO 3 – )cm –1 . | [] | [] | ["{Zn(NO 3 ) 2 } 2 (μ-L1)", "C 20 H 18 N 12 O 12 Zn 2 ·DMF"] | ["Zn(NO 3 ) 2 \n6H 2 O--16.1 mg, 0.054 mmol"] | [] | ["L1--10.0 mg, 0.027 mmol"] | ["room temperature"] | ["5 min"] | ["DMF--1 mL", "diethyl ether--NaN"]
ncrs.2011.0282 | Source of material Thetitle compound was prepared under hydrothermal conditions.Amixture of 5-methoxyisophthalate (0.1 mmol), Cd(ClO 4 ) 2 (0.1 mmol), NaOH (0.1mmol) and H 2 O(15 mL) was placed in a Teflon-lined stainless-steel vessel, heated to 170 °C for 4days, and then cooled to room temperature for 24 h. Colorless blockshaped crystals of the title complex were obtained. | [] | ["24 h"] | [] | ["Cd(ClO 4 ) 2--0.1 mmol"] | ["NaOH--0.1 mmol"] | ["5-methoxyisophthalate--0.1 mmol"] | ["170 \b0C"] | ["4 days"] | ["H 2 O--15 mL"]
ic051166+ | [Cu 3 (dppm) 3 (µ 3 -Cl){S 2 P(OEt) 2 }](PF 6 ) (1). The ligand NH 4 [S 2 P(OEt) 2 ] (0.05 g, 0.27 mmol) was suspended in a solution of [Cu(CH 3 CN) 4 ](PF 6 ) (0.30 g, 0.81 mmol) and dppm (0.31 g, 0.81 mmol) in dichloromethane (30 mL) in a Schlenk flask (100 mL). The contents were stirred for 24 h at ambient temperature under a N 2 atmosphere; then the mixture was filtered to separate insoluble NH 4 PF 6 and unreacted ligand. The filtrate was transferred into a separating funnel, and water (20 mL) was added to it to remove water soluble unreacted ligand and NH 4 PF 6 ; the dichloromethane extract was evaporated to dryness to give a white residue. This residue was then redissolved in dichloromethane (20 mL) and layered with hexane (10 mL) which yielded crystalline 1 (0.20 g, 44%; mp 183-186°C). Anal. Calcd for C 79 H 76 ClCu 3 O 2 F 6 S 2 P 8 :C, 55.50; H, 4.48; S, 3.75. Found: C, 55.46; H, 4.45; S, 3.74. | [] | [] | ["[Cu 3 (dppm) 3 (µ 3 -Cl){S 2 P(OEt) 2 }](PF 6 )"] | ["[Cu(CH 3 CN) 4 ](PF 6 )--0.30 g, 0.81 mmol"] | [] | ["dppm--0.31 g, 0.81 mmol", "NH 4 [S 2 P(OEt) 2 ]--0.05 g, 0.27 mmol"] | [] | ["24 h"] | ["dichloromethane--30 mL", "hexane--10 mL"]
c2dt31902k | Yield 0.415 g, 67%. Anal. Calc for C 20 H 22 AgN 3 O 9 S 2 : C, 38.72; H, 3.57; N, 6.77. Found: C, 38.59; H, 3.64; N, 6.65.M.p. 168–170 °C. IR (KBr disk): ν (cm −1 ) 1686 (CO).1 H-NMR (DMSO-d 6 , ppm): δ 2.84 (s, 6H, S(CH 3 ) 2 ); 5.04 (br, 1H, CH); 7.67 (m, 2H, Ph); 8.20 (m, 1H, Ph); 8.54 (s, 1H, Ph).13 C-NMR (DMSO-d 6 , ppm): δ 28.36 (s, S(CH 3 ) 2 ); 55.15 (s, CH); 121.17 (s, Ph)); 125.42 (s, Ph); 130.10 (s, Ph)); 133.10 (s, Ph); 139.93 (s, Ph); 148.04 (s, Ph); 183.39 (s, CO). | [] | [] | ["C 20 H 22 AgN 3 O 9 S 2"] | ["Ag--NaN"] | [] | [] | [] | [] | []
chem.200501202 | 1aGZn 4 : As described for 1aGPb 4 , with 1a (2 mg, 5.78 mmol, 1 equiv) and ZnACHTUNGTRENNUNG(OTf) 2 (2.10 mg, 5.78 mmol, 1 equiv) in CD 3 CN (0.5 mL); orange solution.1 H NMR (400 MHz, CD 3 CN): d = 8.57 (s, 8H, H E ), 7.97 (td, J = 7.8, 1.5 Hz, 8H), 7.93 (d, J = 5 Hz, 8H), 7.77 (d, J = 7.6 Hz, 8H), 7.36 (ddd, J = 7.6, 5.0, 0.9 Hz, 8H), 7.28 (s, 4H), 7.07 (s, 4H), 4.00 ppm (s, 24H). | [] | [] | ["1aGZn 4"] | ["ZnACHTUNGTRENNUNG(OTf) 2--2.10 mg, 5.78 mmol, 1 equiv"] | [] | ["1a--2 mg, 5.78 mmol, 1 equiv"] | [] | [] | ["CD 3 CN--0.5 mL"]
c5dt00796h | M.p.: 160–164 °C (dec.).19 F NMR (376.55 MHz, C 6 D 6 ): δ −171.1 (br s), −213.7 (br s), −218.7 (br s). μ eﬀ = 3.83μ B (in C 7 D 8 at 298 K). Anal. Found: C, 51.18; H, 6.02; N, 15.28%.Calc. for C 24 H 33 F 5 N 6 Co: C, 51.52; H, 5.95; N, 15.02%.Synthesis of [Co{N(C 6 H 3 Pr i 2 -2,6)(C 6 F 5 )} 2 (μ-OMe)Na (TMEDA)] (7). A solution of 3 (1.47 g, 2.45 mmol) in THF (30 mL) was added to a stirring suspension of NaOMe (0.16 g, 2.96 mmol) in the same solvent (10 mL) at room temperature. | [] | [] | ["[Co{N(C 6 H 3 Pr i 2 -2,6)(C 6 F 5 )} 2 (μ-OMe)Na (TMEDA)]", "C 24 H 33 F 5 N 6 Co"] | ["NaOMe--0.16 g, 2.96 mmol"] | [] | ["N(C 6 H 3 Pr i 2 -2,6)(C 6 F 5 )--1.47 g, 2.45 mmol"] | [] | [] | ["THF--30 mL"]
ic0603003 | Yellow, blocked crystals of 3 were isolated about a month later.Yield: 19 mg, 17%. Anal. Calcd for MnCrC 25 H 16 N 8 O 2 (%): C, 52.92; H, 2.82; N, 19.75. Found: C, 53.03; H, 3.16; N, 19.80. IR stretching of oxalate and cyanide (cm -1 ): 1643 [ν(C 2 O 4 2), str] and 2156 [ν(CtN ), medium]. The sample used in the magnetic measurements has been confirmed by powder X-ray diffraction) XRD analysis. (Figure S2 of the Supporting Information) X-ray Crystallographic Study. The diffraction data collections of 1-3 were made at 293 K on a Nonius Kappa-CCD diffractometer. The structures were solved by the direct method (SHELXS97) and refined by full-matrix least squares (SHELXL-97) on F 2 . | [] | ["about a month"] | ["MnCr(C 2 O 4 )(CtN)(H 2 O) 2"] | [] | [] | [] | [] | [] | []
j.poly.2015.07.003 | 2.2. Preparation of related compounds (3, 4, 8–15) A similar process was used to prepare crystals of related compounds: Ln(NO 3 ) 3 xH 2 O (0.17 mmol) and Zn(NO 3 ) 2 (60.70 mg, 0.204 mmol) were dissolved in 1.0 mL H 2 O (solution A), iQ[6] (20 mg, 0.017 mmol) was dissolved in 1.0 mL 6 M HCl (solution B), which was then added to the solution A with stirring. X-ray quality crystals were obtained from the solution over a period of 1–15 days. The color of crystals was dependent on the Ln 3+ cations. To summarize the preparations, {Pr(H 2 O) 5 (NO 3 @ iQ[6])}ZnCl 4 10H 2 O(3) was obtained from Pr(NO 3 ) 3 6H 2 O (74.0 mg) with yield of 64.9%; {Nd(H 2 O) 5 (NO 3 @ iQ[6]}ZnCl 4 11H 2 O(4) was obtained from Nd(NO 3 ) 3 6H 2 O (74.5 mg) with yield of 58.7%; {Gd 2 (H 2 O) 10 (NO 3 @iQ[6]) 2 } 2[ZnCl 4 ]43(H 2 O) (8) was obtained from Gd(NO 3 ) 3 6H 2 O (76.8 mg) with yield of 49.5%; {Tb 2 (H 2 O) 10 (NO 3 @iQ[6]) 2 } 2[ZnCl 4 ]41(H 2 O) (9) was obtained from Tb(NO 3 ) 3 6H 2 O (77.0 mg) with yield of 55.1%; {Dy 2 (H 2 O) 10 (NO 3 @iQ[6]) 2 }2[ZnCl 4 ]45(H 2 O) (10) was obtained from Dy(NO 3 ) 3 6H 2 O (78.2 mg) with yield of 52.9%; {Ho 2 (H 2 O) 10 (NO 3 @iQ[6]) 2 }2[ZnCl 4 ]49(H 2 O) (11) was obtained from Ho(NO 3 ) 3 5H 2 O (75.0 mg) with yield of 54.4%; {Er 2 (H 2 O) 13 (NO 3 @iQ[6]) 2 }2[ZnCl 4 ]49(H 2 O) (12) was obtained from Er(NO 3 ) 3 5H 2 O (75.4 mg) with yield of 47.4%; {Tm 2 (H 2 O) 13 (NO 3 @iQ[6]) 2 }2[ZnCl 4 ]39(H 2 O) (13) was obtained from Tm(NO 3 ) 3 5H 2 O (75.7 mg) with yield of 42.9%; {Yb 2 (H 2 O) 13  (NO 3 @iQ[6]) 2 }2[ZnCl 4 ]43(H 2 O) (14) was obtained from Yb(NO 3 ) 3 5H 2 O (76.4 mg) with yield of 48.6%; {Lu 2 (H 2 O) 11 (NO 3 @ iQ[6])(iQ[6])}3[ZnCl 4 ]H 3 O41H 2 O(15) was obtained from Lu(NO 3 ) 3 6H 2 O (79.8 mg) with yield of 36.3%. Elemental analysis results for the ten compounds are given in Table 1. | [] | [] | ["{Pr(H 2 O) 5 (NO 3 @ iQ[6])}ZnCl 4 10H 2 O", "{Nd(H 2 O) 5 (NO 3 @ iQ[6]}ZnCl 4 11H 2 O", "{Gd 2 (H 2 O) 10 (NO 3 @iQ[6]) 2 } 2[ZnCl 4 ]43(H 2 O)", "{Tb 2 (H 2 O) 10 (NO 3 @iQ[6]) 2 } 2[ZnCl 4 ]41(H 2 O)", "{Dy 2 (H 2 O) 10 (NO 3 @iQ[6]) 2 }2[ZnCl 4 ]45(H 2 O)", "{Ho 2 (H 2 O) 10 (NO 3 @iQ[6]) 2 }2[ZnCl 4 ]49(H 2 O)", "{Er 2 (H 2 O) 13 (NO 3 @iQ[6]) 2 }2[ZnCl 4 ]49(H 2 O)", "{Tm 2 (H 2 O) 13 (NO 3 @iQ[6]) 2 }2[ZnCl 4 ]39(H 2 O)", "{Yb 2 (H 2 O) 13  (NO 3 @iQ[6]) 2 }2[ZnCl 4 ]43(H 2 O)", "{Lu 2 (H 2 O) 11 (NO 3 @ iQ[6])(iQ[6])}3[ZnCl 4 ]H 3 O41H 2 O"] | ["Ln(NO 3 ) 3 xH 2 O--0.17 mmol", "Zn(NO 3 ) 2--60.70 mg, 0.204 mmol"] | [] | ["iQ[6]--20 mg, 0.017 mmol"] | [] | ["1-15 days"] | ["H 2 O--1.0 mL", "6 M HCl--1.0 mL"]
cg500025k | Preparation of [Ag 3 L 2 (H 2 O) 2 ](NO 3 ) 3 ·4CH 3 OH·4H 2 O. This complex was prepared in the same manner as [Ag 3 L 2 (H 2 O) 2 ](NO 2 ) 3 · 10H 2 O, except that AgNO 3 was employed instead of AgNO 2 . Mp: 233 °C dec. Anal. Calcd for C 64 H 88 N 15 O 25 Ag 3 : C, 41.82; H, 4.91; N, 12.19.Found: C, 41.50; H, 4.80; N, 12.20. IR (KBr, cm −1 ): 3366 (br), 3068 (w), 2937 (w), 1655 (s), 1592 (m), 1542 (s), 1475 (m), 1436 (m), 1383 (s, NO 3 − ), 770 (w). | [] | [] | ["[Ag 3 L 2 (H 2 O) 2 ](NO 3 ) 3 ·4CH 3 OH·4H 2 O", "C 64 H 88 N 15 O 25 Ag 3"] | ["AgNO 3--NaN"] | [] | [] | [] | [] | []
acs.inorgchem.0c02904 | [UO 2 (bptc)]·2dma (5; dma = Dimethylammonium). A total of 60 μLofaUO 2 (NO 3 ) 2 ·6H 2 O aqueous solution (0.5 M, 0.030 mmol) was added to a solution of H 4 bptc (9.3 mg, 0.028 mmol) in N,Ndimethylformamide (DMF; 2 mL) in a 15 mL Teﬂon-lined autoclave, followed by the addition of 80 μL of triﬂuoroacetic acid (TFA). The mixture was sealed, and kept at 100 °C for 72 h. After cooling to room temperature slowly, yellow block crystals of 5 were obtained, which were ﬁltered, and dried in air at room temperature. Yield: 10.1 mg, 48.9% (based on uranium). | [] | [] | ["UO 2 (bptc)·2dma", "H 4 bptc"] | ["UO 2 (NO 3 ) 2 ·6H 2 O--60 μL of 0.5 M, 0.030 mmol"] | ["triﬂuoroacetic acid (TFA)--80 μL"] | ["H 4 bptc--9.3 mg, 0.028 mmol"] | ["100 °C"] | ["72 h"] | ["N,Ndimethylformamide (DMF)--2 mL"]
s11243-016-0071-2 | Colorless block single crystals of complex 2, {[Ag(L2)(ndc) 0.5 ]0.5H 2 ndc} n , were acquired in 50.2 % yield based on AgNO 3 . Calcd. for C 36 H 33 AgN 4 O 4 (Fw = 693.53): C, 62.4; H, 4.8; N, 8.1 %. Found: C, 62.3; H, 4.7; N, 8.2 %. IR (KBr, cm -1 ): 1696 s, 1604 s, 1566 s, 1542 m, 1492 m, 1385 s, 1351 m, 1281 m, 1193 w, 1038 w, 782 s, 481 w. | [] | [] | ["{[Ag(L2)(ndc) 0.5 ]0.5H 2 ndc} n", "C 36 H 33 AgN 4 O 4"] | ["AgNO 3--NaN"] | [] | ["L2--NaN", "ndc--NaN"] | [] | [] | []
cg500174g | IR (KBr, cm −1 ): 3360.11 (s), 1610.61 (w), 1589.40 (m), 1410.01 (s), 1176.62 (s).Anal. Calculated for C 26 H 19 CoF 6 N 2 O 4 : C, 52.3 (52.14); H, 3.18 (3.40); N, 4.69 (4.95).Synthesis of (5). Same procedure as 1 was repeated to prepare this compound expect using 4,4′-oxybis(benzoicacid) (0.0258 g, 0.1 mmol) in place of TPA. Purple-colored, plate-shaped crystals were obtained, ﬁltered, washed with methanol, and dried in air (yield 55% based on H 2 XBP).IR (KBr, cm −1 ): 3408.33 (br), 2926.11 (br), 1597.11 (s), 1384 (s), 1238.34 (s), 1161.19 (s), 1012.66 (s), 777.34 (sm). | [] | [] | ["C 26 H 19 CoF 6 N 2 O 4"] | [] | [] | ["4,4′-oxybis(benzoicacid)--0.0258 g, 0.1 mmol"] | [] | [] | ["methanol--not specified"]
j.jssc.2020.121265 | 2.2. Synthesis of {[Zn 2 (L)(TBIP) 1.5 (OH)]⋅H 2 O} n (1) A mixture of Zn(OAc) 2 ⋅2H 2 O (0.200 mmol, 43.9 mg), L (0.100 mmol, 31.6 mg), H 2 TBIP (0.100 mmol, 22.2 mg), NaOH (0.200 mmol, 8.0 mg), ethanol (EtOH, 2.0 mL) and H 2 O (8.0 mL) was placed into a 25 mL Teﬂon-lined high-pressure container. The mixture was heated at 140  C for 3 days and cooled to room temperature at 10  C/h to obtain colorless block crystals (yield: 51.3%, based on L ligand). Anal. Calcd for C 152 H 164 N 16 O 32 Zn 8 (Mr ¼ 3249.94): C, 56.2; H, 5.1; N, 6.9%. Found: C, 56.4; H, 5.2; N, 6.7%. IR: 3362s, 2963w, 1626s, 1579m, 1516m, 1458m, 1341s, 1224w, 970m, 746s. | [] | [] | ["{[Zn 2 (L)(TBIP) 1.5 (OH)]⋅H 2 O} n", "C 152 H 164 N 16 O 32 Zn 8"] | ["Zn(OAc) 2 ⋅2H 2 O--0.200 mmol, 43.9 mg"] | ["NaOH--0.200 mmol, 8.0 mg"] | ["L--0.100 mmol, 31.6 mg", "H 2 TBIP--0.100 mmol, 22.2 mg"] | ["140  C"] | ["3 days"] | ["ethanol (EtOH)--2.0 mL", "H 2 O--8.0 mL"]
c4dt01931h | 3,19 Na(Ttt Me )(1). NaBH 4 (0.192 g, 5.45 mmol) and 1-methyl-5thiotetrazole (2.09 g, 18.0 mmol) were ground separately and then mixed with a magnetic stirrer bar in a Schlenk flask connected to a gas bubbler. The resulting mixture was heated to 160 °C in an oil bath for 2 h. In the course of the reaction gas evolution was observed at 118 °C, which enhanced vigorously at 130 °C and finally ceased at 160 °C. This mixture was further heated to 160 °C for 1 h and then cooled to room temperature. The solid obtained was washed with toluene (3 × 25 mL), CHCl 3 (3 × 25 mL), diethyl ether (3 × 20 mL) and then dried under vacuum. Yield: 1.40 g, 67%; colourless powder; m.p. 236–238 °C (with decomposition). NMR studies were performed with the product obtained before recrystallization and data were obtained for this water-free material. | ["room temperature"] | ["1 h"] | ["Na(Ttt Me )"] | ["NaBH 4--0.192 g, 5.45 mmol"] | [] | ["1-methyl-5thiotetrazole--2.09 g, 18.0 mmol"] | ["160 \nC"] | ["2 h"] | []
j.inoche.2010.02.007 | 6H 2 O (8.2 mg, 0.016 mmol) was dissolved in methylimidazolium dipicolinate (HMeIm) 2 (DPA) water solution (1.6 ml, 0.02 M) with heating at 60 °C. To the obtained solution, K 8 (SiW 11 O 39 ) .13H 2 O (51.6 mg, 0.016 mmol) was added. The solution was heated at 60 °C up to complete dissolution of K 8 (SiW 11 O 39 ) . | [] | [] | ["NaN"] | ["NaN--8.2 mg, 0.016 mmol", "K 8 (SiW 11 O 39 ) .13H 2 O--51.6 mg, 0.016 mmol"] | [] | ["methylimidazolium dipicolinate (HMeIm) 2 (DPA)--1.6 ml, 0.02 M"] | ["60 \nC"] | [] | ["water solution--NaN"]
b600306k | Syntheses Starting materials. 1,4,5,8,9,12-hexaazatriphenylene (HAT) 3 and [Cu(CH 3 CN) 4 ]X (X = [BF 4 ] − [SbF 6 ] − ) 14 were prepared according to published procedures. The starting material [Cu(CH 3 CN) 4 ][PF 6 ] (99%) was purchased from Aldrich and used as received. All syntheses were carried out under anaerobic conditions using conventional Schlenk-line techniques.{[Cu(HAT)][BF 4 ]·1/3(C 6 H 6 )} ∞ ,(1). A colorless solution of [Cu(CH 3 CN) 4 ][BF 4 ] (77.1 mg, 0.25 mmol) in 4 mL of acetonitrile was added, with rapid stirring, to a suspension of HAT (33.4 mg, 0.14 mmol) in 4 mL of nitromethane, which led to an instantaneous color change to dark-red. The solution was stirred for 1 h, ﬁltered, and 15 mL of benzene was layered on the top of the solution, which led to the precipitation of a black microcrystalline solid. The product was collected by ﬁltration, washed with 1 mL of cold acetonitrile followed by a copious volume of benzene and 5 mL of diethyl ether, and ﬁnally dried in vacuo. Yield = 52.1 mg (91%). Elemental analysis indicated that 1 contains interstitial water molecules: Calcd. for CuF 4 ON 6 C 12 BH 8 (1·H 2 O): N, 20.88; C, 35.80; H, 2.00%. Found: N, 20.30; C, 35.22; H, 2.06%. IR(Nujol), cm −1 : 1630(m) [H 2 O bend], 1615(sh), 1538(w), 1397(s), 1234(m), 1164(w), 1116(sh), 1068(vs), 862(m), 523(w), 476(m), 445(w). X-Ray quality single crystals of compound 1 were grown over a two week period in a closed H-tube by slow vapor diffusion of benzene into the original orange–red reaction solution of acetonitrile and nitromethane. | [] | [] | ["{[Cu(HAT)][BF 4 ]·1/3(C 6 H 6 )} ∞"] | ["[Cu(CH 3 CN) 4 ][BF 4 ]--77.1 mg, 0.25 mmol"] | [] | ["1,4,5,8,9,12-hexaazatriphenylene (HAT)--33.4 mg, 0.14 mmol"] | [] | ["1 h"] | ["acetonitrile--4 mL", "nitromethane--4 mL", "benzene--15 mL", "diethyl ether--5 mL"]
c3ce40355f | Synthesis of [CuNO 3 (L 2 ) 2 ]NO 3 ?H 2 O (6) Derivative 6 was prepared by following a similar procedure to that reported for 1 using an EtOH solution (10 mL) of Cu(NO 3 ) 2 ?3H 2 O (0.0242 g, 0.1 mmol) and di(2H-indazol-2yl)methane (L 2 ) (0.0248 g, 0.1 mmol). Yield 88%. It is soluble in alcohols, acetone, DMSO and DMF. Anal. calc. for C 30 H 26 CuN 10 O 7 : C, 51.32; H, 3.73; N, 19.95. Found: C, 50.94; H, 3.59; N, 19.51. Mp. 220 uC. IR (cm 21 ): 3400br n(H 2 O), 3122w, 3013w n(C–H aromatic ), 2967w n(C–H aliphatic ), 1634m, 1522m n(CLN+CLC), 1478s, 1355vs n(NO 3 ), 1309m, 1285vs n(NO 3 ), 1244w, 1202w, 1163m, 1140m, 1124m, 1042w, 1020w, 1008m, 989w, 916w, 848m, 824w, 808w, 759m, 745vs n(NO 3 ), 696w, 610m. ESI MS (+, CH 3 CN): 559 [100] [Cu(L 2 ) 2 ] + , 373 [100] [Cu(NO 3 )L 2 ] + , 621 [60] [Cu(NO 3 )(L 2 ) 2 ] + . L M (CH 3 CN, 1 6 10 23 M) = 130 S cm 2 mol 21 .Synthesis of [Cu(O 2 CCF 3 ) 2 (L 1 )] (7) Derivative 7 was prepared by following a similar procedure to that reported for 1 using an EtOH solution (10 mL) of Cu(O 2 CCF 3 ) 2 (0.0290 g, 0.1 mmol) and di(1H-indazol-1yl)methane (L 1 ) (0.0248 g, 0.1 mmol). Yield 88%. It is soluble in alcohols, acetonitrile, acetone, DMSO and DMF. Anal. calc. | [] | [] | ["[CuNO 3 (L 2 ) 2 ]NO 3 ?H 2 O", "[Cu(O 2 CCF 3 ) 2 (L 1 )]"] | ["Cu(NO 3 ) 2 ?3H 2 O--0.0242 g, 0.1 mmol", "Cu(O 2 CCF 3 ) 2--0.0290 g, 0.1 mmol"] | [] | ["di(2H-indazol-2yl)methane (L 2)--0.0248 g, 0.1 mmol", "di(1H-indazol-1yl)methane (L 1)--0.0248 g, 0.1 mmol"] | [] | [] | ["EtOH--10 mL"]
j.jinorgbio.2015.11.026 | 10 -4 ( 1 ), 4.8 .10 -4 ( 2 ), 5.4 .10 -4 ( 3 ), 6.5 .10 -4 ( 4 ), 1.5 .10 -3 ( 5 ), 2.9 .10 -3 (AgNO 3 ), 2.6 .10 -3 (AgBF 4 ), 2.4 .10 -3 (AgClO 4 .xH 2 O) and 1.9 .10 -3 M (AgCF 3 SO 3 ). The inoculums were 10 5 colony forming units (cfu) per mL | [] | [] | [] | ["AgNO 3--2.9 .10 -3 ", "AgBF 4--2.6 .10 -3 ", "AgClO 4 .xH 2 O--2.4 .10 -3 ", "AgCF 3 SO 3--1.9 .10 -3 "] | [] | [] | [] | [] | []
b202085h | [Ni(tren)L] n 3. An aqueous solution (25 cm 3 ) of [Ni(tren)][ClO 4 ] 2 was obtained from nickel() perchlorate hexahydrate (0.366 g, 1 mmol) and tren (0.146 g, 1 mmol). To this solution was added a solution of Na 2 Lⴢ2H 2 O (0.484 g, 2 mmol) in water (10 cm 3 ): the blue solution turned brown. A small amount of brown precipitate appeared and, after ﬁltration, violet crystals of 3 were obtained by slow evaporation at room temperature. | [] | [] | ["[Ni(tren)L] n"] | ["nickel(II) perchlorate hexahydrate--0.366 g, 1 mmol"] | [] | ["tren--0.146 g, 1 mmol", "Na 2 Lⴢ2H 2 O--0.484 g, 2 mmol"] | [] | [] | ["water--10 cm 3"]
b609738c | [Ag 2 (2) 2 (ClO 4 ) 2 ]·CH 3 CN. Silver perchlorate (13.0 mg, 0.063 mmol) in acetonitrile (5 mL) was added to 2 (14.1 mg, 0.031 mmol) in dichloromethane (5 mL). Colourless crystals of the title compound were obtained by slow diffusion of diethyl ether vapour into the resulting solution. The crystals were collected, washed with ether, and dried in vacuo. Yield, 10.3 mg (79%); mp 230–232 ◦ C. Found: C, 51.75; H, 3.68; N, 13.79. Calc.for C 56 H 48 Ag 2 Cl 2 N 12 O 8 ·CH 3 CN: C, 51.51; H, 3.82; N, 13.54%.[Ag 2 (2) 2 ](BF 4 ) 2 . Silver tetraﬂuoroborate (18.7 mg, 0.096 mmol) in methanol was added to 2 (20.2 mg, 0.045 mmol) in dichloromethane–methanol (1 : 1; 8 mL). The colourless crystals that formed were collected, washed with dichloromethane and methanol. These crystals were suitable for X-ray crystallography. | [] | [] | ["[Ag 2 (2) 2 (ClO 4 ) 2 ]·CH 3 CN", "[Ag 2 (2) 2 ](BF 4 ) 2", "C 56 H 48 Ag 2 Cl 2 N 12 O 8 ·CH 3 CN"] | ["silver perchlorate--13.0 mg, 0.063 mmol", "silver tetrafluoroborate--18.7 mg, 0.096 mmol"] | [] | ["2--14.1 mg, 0.031 mmol", "2--20.2 mg, 0.045 mmol"] | [] | [] | ["acetonitrile--5 mL", "dichloromethane--5 mL", "methanol--8 mL", "dichloromethane-methanol (1 : 1)--8 mL"]
zaac.200800277 | [Zn 4 (picO) 4 (2,2⬘-bpy) 4 (H 2 O) 4 ] · 12H 2 O (2). A mixture of H 2 picO (0.014 g, 0.1 mmol), Zn(CH 3 COO) 2 ·2H 2 O (0.022 g, 0.1 mmol), 2,2⬘-bpy (0.016 g, 0.1 mmol), an aqueous solution of NaOH (0.3 mL, 0.65 mol L ⫺1 ) and deionized water (5 mL) was sealed in a Teflon-lined stainless vessel (25 mL) and heated at 180 °C for 72h under autogenous pressure. The vessel was then cooled at 10 °C 3h ⫺1 to 100 °C, followed by air cooling to room temperature spontaneously. There was no solid obtained. The filtration was left to stand in air. After two weeks, colorless and columnar single crystals were obtained. Yield: 0.017 g (39.5 %). Anal. Calcd for C 64 H 76 N 12 O 28 Zn 4 (%): C, 60.59; H, 3.74; N, 4.56; found (%): C, 60.84; H, 3.75; N, 4.48.IR data (KBr pellet, cm ⫺1 ): 3405(s), 1599(s), 1492(s), 1477(s), 1443(s), 1395(s), 1353(s), 1316(m), 1210(w), 1023(m), 1012(m), 836(m), 818(m), 789(m), 765(s), 735(m). | [] | ["2 weeks"] | ["[Zn 4 (picO) 4 (2,2⬘-bpy) 4 (H 2 O) 4 ] · 12H 2 O"] | ["Zn(CH 3 COO) 2 ·2H 2 O--0.022 g, 0.1 mmol"] | ["NaOH solution--0.3 mL, 0.65 mol L ⫺1"] | ["H 2 picO--0.014 g, 0.1 mmol", "2,2⬘-bpy--0.016 g, 0.1 mmol"] | ["180 °C"] | ["72h"] | ["deionized water--5 mL"]
c4ra02147a |  n max /cm 1 (KBr): 3519 m, 2873 s, 1668 s, 1582 m, 1524 m, 1385 m, 1302 s, 1145 s, 1114 m, 1073 w, 986 w, 823 s, 773 s, 632 m. | [] | [] | [] | [] | [] | [] | [] | [] | []
cryst8020100 | Synthesis of {[Mn 6 O 2 (O 2 CCHMe 2 ) 10 (pyz) 1.5 (H 2 O)] · 0.5(H 2 O)} n ( 5 ). Mn(Me 2 CHCO 2 ) 2 (0.03 g, 0,131 mmol), pyrazine (pyz) (0,01 g, 0.125 mmol) and 2-hydroxy-5-methoxy-3-nitrobenzaldehyde (0.025 g, 0.127 mmol) were dissolved in MeCN (8 mL). The resulting orange solution was heated under reﬂux for 30 min and then ﬁltered. The ﬁltrate was allowed to slowly evaporate in a vial covered with a plastic cap. The obtained reddish-brown crystals of 5 suitable for X-ray measurements were obtained in a month, washed with MeCN and dried in air. Yield (based on Mn): 0.0051 g, 17%. IR ( ν , cm –1 ): 3063 br/m, 2924 m, 2872 m, 2855 m, 1579 v/s, 1541sh, 1419 v/s, 1358v/s, 1287 s, 1247 m, 1218 sh, 1135 sh, 1093 sh, 1045 m, 934 w, 874 w, 815 m, 775 s, 741 w, 695 w. | [] | ["one month"] | ["{[Mn 6 O 2 (O 2 CCHMe 2 ) 10 (pyz) 1.5 (H 2 O)] · 0.5(H 2 O)} n", "NaN"] | ["Mn(Me 2 CHCO 2 ) 2--0.03 g, 0.131 mmol"] | [] | ["pyrazine (pyz)--0.01 g, 0.125 mmol", "2-hydroxy-5-methoxy-3-nitrobenzaldehyde--0.025 g, 0.127 mmol"] | ["reflux"] | ["30 min"] | ["MeCN--8 mL"]
s1600536805019148 | Experimental All chemicals were of reagent grade, commercially available from the Beijing Chemical Reagents Company of China, and were used without further puriﬁcation. A pyridine–methanol (5 ml, 5:95 (v/v) solution of CuCl 2 2H 2 O (0.0511 g, 0.3 mmol) was prepared. This solution was added to a methanol solution (5 ml) of KCN (0.0384 g, 0.59 mmol). The resulting solution was stirred for 24 h, ﬁltered and the ﬁltrate allowed to stand at room temperature. Yellow crystals of the title compound appeared after two weeks of slow evaporation of the solution. | ["room temperature"] | ["two weeks"] | [] | ["CuCl 2 \n2H 2 O--0.0511 g, 0.3 mmol"] | [] | ["KCN--0.0384 g, 0.59 mmol"] | [] | ["24 h"] | ["pyridine-methanol (5 ml, 5:95 (v/v) solution--CuCl 2 \n2H 2 O (0.0511 g, 0.3 mmol)", "methanol solution (5 ml)--KCN (0.0384 g, 0.59 mmol)"]
s0277-5387(00)00372-7 | Anal. Found: C, 48.75; H, 3.42; N, 8.14. Calc.: C, 48.99; H, 3.52; N, 8.16%. IR: 3415.67, 3106.7, 3079.85, 1689.55, 1608.86, 1588.81, 1555.22, 1494.21, 1474.63, 1441.04, 1387.31, 1320.15,1246.27, 1219.40, 1158.96, 1105.22, 1058.21, 1004.48, 977.61, 802.99, 762.69, 735.82, 682.09, 647.76, 628.36, 561.19, 486.53 cm y1 .m eff s5.89 BM.L M (H 2 O)s163 S cm 2 mol y1 .3.3. [Mn 2 (fum) 2 (phen) 2.5 ]P3H 2 O (3) and [Mn(phen) 2 (H 2 O) 2 ](fum)P4H 2 O (4) Complex 1 (1.00 g, 5.92 mmol) and 1,10-phenanthroline (2.12 g, 10.69 mmol) were reﬂuxed in ethanol (150 cm 3 ) for 2 h. Upon cooling to room temperature the resulting yellow suspension was ﬁltered to give a yellow powder and a yellow ﬁltrate. The yellow product (3) was washed with ethanol and then air dried. Yield 1.86 g (37.29%). Complex 3 was sparingly soluble in warm MeOH and chloroform, and insoluble in distilled H 2 O, EtOH, acetone and ether. Anal. | [] | [] | ["[Mn 2 (fum) 2 (phen) 2.5 ]P3H 2 O", "[Mn(phen) 2 (H 2 O) 2 ](fum)P4H 2 O"] | ["Complex 1--1.00 g, 5.92 mmol", "1,10-phenanthroline--2.12 g, 10.69 mmol"] | [] | [] | [] | ["2 h"] | ["ethanol--150 cm 3"]
c9qi00339h | Synthesis of [{Ho 4 (µ 3 -OH) 4 (µina) 2 (ina) 2 (H 2 O) 4 }{Re 6 S 8 (CN) 6 }]·7H 2 O (8). Compound 8 was synthesized using the same procedure as for 1 except using Ho(NO 3 ) 3 ·6H 2 O (30 mg, 0.065 mmol) instead of Pr(NO 3 ) 3 ·6H 2 O. Yield: 18 mg (51%). FT-IR (ν max , cm –1 ): ν(CN) 2127 (vs); ν(OH) 3587 (vs), 3406 (vs); ina: 1600 (vs), 1548 (vs), 1496 (m), 1411 (vs), 1228 (w), 1155 (w), 1060 (m), 1006 (w), 864 (w), 775 (s), 711 (m), 684 (s), 567 (w). Anal. Calcd for C 30 H 42 Ho 4 N 10 O 23 Re 6 S 8 : C, 12.24; H, 1.44; N, 4.76. Found: C, 12.63; H, 1,18; N, 4.72. EDS: Ho:Re:S = 4.2:6.0:8.4. | [] | [] | ["[{Ho 4 (µ 3 -OH) 4 (µina) 2 (ina) 2 (H 2 O) 4 }{Re 6 S 8 (CN) 6 }]·7H 2 O", "C 30 H 42 Ho 4 N 10 O 23 Re 6 S 8"] | ["Ho(NO 3 ) 3 \n·6H 2 O--30 mg, 0.065 mmol"] | [] | [] | [] | [] | []
(sici)1521-3749(199905)625:5<764::aid-zaac764>3.0.co;2-h | The resulting pale-yellow, clear solution was filtered, the volume of the filtrate was reduced to about half by evaporation, and an equal volume of ethanol was added to induce crystallisation. Colourless crystals formed overnight and were collected on a sinter and washed with cold ethanol (2 ´ 5 ml). The filtrate and washings were reduced in volume to about half and left to crystallise following addition of an equal volume of ethanol. More crystals formed overnight which were collected and washed as described above. The two batches of crystals were combined and dried under vacuum at 160 °C for 10 h giving [La 2 L 3 ] ´ 0.08 C 2 H 5 OH. Yield: 0.83 g [0.09 g, 0.74 g, from the first and second batches of crystals] (52%). C 18 H 12 O 18 S 6 La 2 ´ 0.08 C 2 H 5 OH (990.13): C 22.0 (calc. C 22.0), H 1.4 (calc. H 1.3), La 27.7 (calc. | ["160 °C"] | ["overnight", "overnight"] | ["[La 2 L 3 ] ´ 0.08 C 2 H 5 OH"] | [] | [] | [] | [] | [] | ["ethanol--2 ´ 5 ml"]
1521-3749(200102)627:2<254::aid-zaac254>3.0.co;2-c | Abb. 4 Senkrechter Blick auf das zweidimensionale K±O/N-BindungsgeruÈ st im Kristall von 2a (Anionen ohne Arylgruppen) | [] | [] | [] | [] | [] | [] | [] | [] | []
c8ce02151a | A mixture of Co(NO 3 ) 2 ∙6H 2 O (0.09 mmol, 0.026 g), H 4 pmbcd (0.03 mmol, 0.018 g), DMF (4 mL), H 2 O (2 mL) and three drops of HNO 3 was placed in a 25 mL Teflon-lined stainless steel container, which was sealed and then heated at 160 °C for three days, followed by cooling to 60 °C at a rate of 5 °C h -1 . Purple crystals of MOF 1 were obtained in a yield of 78% (based on Co). Elemental analysis calcd (%) for MOF 1 (Co 5 C 90 H 92 N 10 O 28 ): C 52.56, H 4.52, N 6.81. Found: C 51.94, H 4.36, N 6.75. IR (KBr, cm -1 ): 3050.50 (s), 1663.31 (s), 1599.83(w), 1562.10 (w), 1140.49 (m), 1021.21 (m), 907.50 (m), 778.64 (s), 665.16 (s). | ["60 °C"] | [] | ["[Co 5 (H 4 pmbcd) 2 (DMF) 4 (H 2 O) 2 ]"] | ["Co(NO 3 ) 2 ∙6H 2 O--0.09 mmol, 0.026 g"] | ["HNO 3--three drops"] | ["H 4 pmbcd--0.03 mmol, 0.018 g"] | ["160 °C"] | ["three days"] | ["DMF--4 mL", "H 2 O--2 mL"]
j.ica.2020.119716 | 2.3. Synthesis of [Cu 2 (pydc) 2 (bpy)(H 2 O) 2 ] n (1) nanoparticles Copper (II) acetate monohydrate (50 mg, 0.25 mmol) was dissolved in 25 ml of water and the solution was put in an ultrasonic bath, operating at 37 kHz with a maximum power output of 4 100 W. Then a solution of pydc (42 mg, 0.25 mmol) in 25 mL of water, which was refluxed with triethylamine (0.07 mL, 0.5 mmol) and a solution of bpy (78mg, 0.5 mmol) in 5 mL of methanol was added to the first solution. The obtained precipitates were filtered off after 1h sonication, washed with water and then dried in air (yield 79%), decomposed at 320 °C. Anal. Calcd for C 12 H 9 CuN 2 O 5 : C 44.38, H 2.79, N 8.63%. Found: C 44.32, H 2.81, N 8.68%. IR (cm −1 ) selected bands: 3028-3658 (w), 3086 (s), 3115 (s), 3086 (s), 2958 (s), 2927 (s), 2858 (s), 2376 (s), 1666 (s), 1581-1660 (m), 1485 (s), 1390 (s), 1350 (s), 1278 (s), 1219 (s), 1176 (s), 1145-1174 (s), 1066 (s), 1043 (s), 896 (s), 827-837 (d), 812 (s), 775 (s), 756 (s), 692 (s), 648 (s). | [] | [] | ["[Cu 2 (pydc) 2 (bpy)(H 2 O) 2 ] n", "C 12 H 9 CuN 2 O 5"] | ["Copper (II) acetate monohydrate--50 mg, 0.25 mmol"] | ["triethylamine--0.07 mL, 0.5 mmol"] | ["pydc--42 mg, 0.25 mmol", "bpy--78 mg, 0.5 mmol"] | [] | ["1h sonication"] | ["water--25 mL", "methanol--5 mL"]
c2ce25979f | Synthesis of [Ag 2 L a 2 ][HPW 12 O 40 ]?7.5H 2 O (5) Compound 5 was synthesized with the same method for 1, except that H 3 PW 12 O 40 ?12H 2 O (0.3 g, 0.09 mmol) was used instead of H 4 SiW 12 O 40 . Light green block crystals were filtered, washed with water, and dried at room temperature (yield 40%, based on W). C 28 H 44 Ag 2 N 8 O 47.5 PW 12 (3705.46): Calc: C, 9.07%; H, 1.19%; N, 3.02%. Found: C, 9.16%; H, 1.15%; N, 3.05%. IR (solid KBr pellet, cm 21 ): 3460 (w), 3120 (w), 1606 (w), 1517 (m), 1402 (w), 1238 (w), 1089 (s), 960 (m), 904 (m), 798 (s), 524 (w). | [] | [] | ["[Ag 2 L a 2 ][HPW 12 O 40 ]?7.5H 2 O", "C 28 H 44 Ag 2 N 8 O 47.5 PW 12"] | [] | [] | [] | [] | [] | []
j.jssc.2005.11.015 | 2.2. Synthesis of hydroxy(4-pyridyl Noxide)methylphosphonic acid (4-hpompH 2 ) To a mixture of 4-pyridinecarboxyaldehyde (37 mmol, 4.0 g) and NEt 3 (37 mmol, 3.7 g) in benzen e (80 mL) was added HOP(OEt) 2 (5.6 g). The solution was kept at room temperature for 24 h with stirring. After removing benzene by rotary evaporation, a light yellow sti cky solution resulted, which was dissolved in acetic acid (20 mL) and then 30% H 2 O 2 (5 mL) was added. The solution was heated at 75 1C for 17 h, additional 30% H 2 O 2 (5 mL) was added and heating continued (1 h). The acetic acid and water were removed, and the resulting light yellow sticky solution was dissolved in 12 M HCl (30 mL) and H 2 O (20 mL). The mixture was reﬂuxed for 16 h. After completely removing water, ethanol was added until lots of white precipitate was obtained. The mixture was kept in the refrigerator for 4 h.White solids were collected and washed with cold ethanol.Yield: 4.2 g (55%). IR (KBr, cm 1 ): 3289(w), 3114(w), 3038(w), 2930(w), 2876(w), 2852(w), 2829(w), 2671(w), 2360(w), 2346(w), 1654(w), 1631(m), 1578(w), 1534(w), 1491(m), 1447(m), 1384(m), 1242(m), 1217(m), 1204(m), 1183(m), 1150(m), 1128(m), 1056(s), 1031(s), 930(s), 856(m), 797(w), 761(w), 699(w), 662(w), 602(w), 560(s), 520(w), 460(w). | [] | [] | ["hydroxy(4-pyridyl Noxide)methylphosphonic acid (4-hpompH 2 )"] | [] | [] | ["4-pyridinecarboxyaldehyde--37 mmol, 4.0 g", "NEt 3--37 mmol, 3.7 g", "HOP(OEt) 2--5.6 g"] | ["room temperature", "75°C"] | ["24 h", "17 h", "1 h", "16 h", "4 h"] | ["benzene--80 mL", "acetic acid--20 mL", "HCl (12 M)--30 mL", "H 2 O--20 mL", "ethanol--not specified"]
cg200903k | Preparation of Complexes 16. {[Zn(phda)(bpa)] 3 (H 2 O) 3 } n (1). The mixtures of H 2 phda (0.1 mmol, 19.4 mg), bpa (0.2 mmol, 39.7 mg), Zn(OAC) 2 3 2H 2 O (0.1 mmol, 22.0 mg), N, N 0 -dimethylformamide (DMF, 2.0 mL), and H 2 O (6.0 mL) were placed in a 23 mL Teflon liner stainless steel reactor. The vessel was heated to 120 °C for 4 days, and then cooled at 5 °Ch 1 to room temperature. Colorless crystals were obtained, and further crystals were filtered off, washed with mother liquid, and dried under ambient conditions. Yield 53%. Elemental analysis calcd (%) for C 22 H 26 N 2 O 7 Zn: C 53.29, H 5.29, N 5.65 Found: C 53.27, H 4.82, N 5.26. Select IR (cm 1 ): 3320m, 1598s, 1492m, 1402m, 1356s, 1220w, 1206m, 1120m, 998m, 802s, 685s. | [] | [] | ["{[Zn(phda)(bpa)] 3 (H 2 O) 3 } n", "C 22 H 26 N 2 O 7 Zn"] | ["Zn(OAC) 2 3 2H 2 O--0.1 mmol, 22.0 mg"] | [] | ["H 2 phda--0.1 mmol, 19.4 mg", "bpa--0.2 mmol, 39.7 mg"] | ["120 \nC"] | ["4 days"] | ["N, N 0 -dimethylformamide (DMF)--2.0 mL", "H 2 O--6.0 mL"]
s0277-5387(01)00994-9 | 2 .8 .13 .[ Co ( L 6 )( NO 3 ) 2 ( OH 2 )] ·H 2 O (13) The ligand L 6 (100 mg, 0.4 mmol) in EtOH (5 ml) was added to a solution of Co(NO 3 ) 2 ·6H 2 O (116 mg, 0.4 mmol) in H 2 O (5 ml) and stirred for 5 min. The solution was left to slowly evaporate until a precipitate formed, which was ﬁltered off and puriﬁed by passing down a Sephadex column eluting with CH 3 CN. Yield: 69 mg (40%). IR (cm −1 ): 3527 w OH , 3272 w NH , 1480, 1318 w NO 2 . FAB MS: m/z= 370 [Co(L 6 )NO 3 ] + . CHN Found (Calc.): C, 37.10 (37.34); H, 5.85 (5.60); N, 15.08 (15.55)%. UV–Vis (CH 3 CN): u max (nm) (m max ,mol −1 lcm −1 ): 539 (119). | [] | [] | ["[Co(L 6 )(NO 3 ) 2 (OH 2 )] ·H 2 O", "C 37 H 31 CoN 3 O 10 "] | ["Co(NO 3 ) 2 ·6H 2 O--116 mg, 0.4 mmol"] | [] | ["L 6 --100 mg, 0.4 mmol"] | [] | ["5 min"] | ["EtOH--5 ml", "H 2 O--5 ml", "CH 3 CN--eluting"]
b605340h | [Ag 2 (l-6) 2 ][CF 3 CO 2 ] 2 ,8a To a solution of [AgO 2 CCF 3 ] (0.018 g; 0.082 mmol) in EtOAc (5 mL) was added a solution of the ligand 6 (0.029 g; 0.082 mmol) in CH 2 Cl 2 (5 mL). The solution was stirred overnight and excess hexane (10 mL) was added to precipitate the product as a white solid, which was collected by ﬁltration, washed with pentane and dried under vacuum. Yield: 0.042 g (45%). NMR in CD 3 OD: d( 1 H) = 8.57 [d, 8H, J HH = 6Hz,H2 ’ ], 7.53 [dd, 8H, J HH = 2Hz, 6Hz,H3 ’ ], 7.05 [s, 4H, H3], 3.52 [s, 12H, CH 3 ]. Anal. Calcd for C 40 H 32 Ag 2 F 6 N 8 O 8 S 2 .2CH 2 Cl 2 : C: 38.32; H: 2.76; N: 8.51%. | [] | [] | ["[Ag 2 (l-6) 2 ][CF 3 CO 2 ] 2", "C 40 H 32 Ag 2 F 6 N 8 O 8 S 2 .2CH 2 Cl 2"] | ["[AgO 2 CCF 3 ]--0.018 g; 0.082 mmol"] | [] | ["ligand 6--0.029 g; 0.082 mmol"] | [] | [] | ["EtOAc--5 mL", "CH 2 Cl 2--5 mL", "hexane--10 mL", "pentane--not specified"]
j.poly.2009.04.024 | 2.3.2. Synthesis of [Co(dca) 2 (imz) 2 ] n (2) An aqueous solution (5 mL) of CoCl 2 6H 2 O (1 mmol, 0.237 g) and sodium dicyanamide (2 mmol, 0.17 g) were mixed with constant stirring. Then an ethanolic solution of imidazole (1 mmol, 0.06 g) was added to the solution and stirred for about 30 min at room temperature. After three days, pink crystals suitable for Xray diffraction were obtained from the ﬁltrate. Yield 95%. Anal. | [] | ["three days"] | ["[Co(dca) 2 (imz) 2 ] n"] | ["CoCl 2 ?6H 2 O--1 mmol, 0.237 g"] | [] | ["sodium dicyanamide--2 mmol, 0.17 g", "imidazole--1 mmol, 0.06 g"] | ["room temperature"] | ["30 min"] | ["aqueous solution--5 mL", "ethanolic solution--not specified"]
j.ica.2016.09.014 | Calc. for C 22 H 24 CuN 4 O 10 2: C, 46.52; H, 4.26; N, 9.86%. Found: C, 46.54; H, 4.04; N, 9.83%. IR (cm 1 ): 3280 (w, br), 2896 (w), 1639 (s), 1619 (s), 1594 (s), 1578 (s), 1524 (w), 1501 (w), 1457 (w), 1438 (m), 1419 (m), 1340 (s), 1287 (m), 1260 (s), 1220 (m), 1158 (w), 1068 (w), 1030 (w), 1006 (s), 967 (w), 906 (w), 839 (m), 809 (w), 786 (s), 756 (w).2.4. Preparation of {[Ni(fdc)(bpfp)(H 2 O) 2 ]4H 2 O} n (3) Ni(NO 3 ) 2 6H 2 O (108 mg, 0.37 mmol), H 2 fdc (58 mg, 0.37 mmol), bpfp (110 mg, 0.37 mmol) and 0.75 mL of a 1.0 M NaOH solution were placed into 10 mL distilled H 2 O in a Teﬂon-lined acid digestion bomb. The bomb was sealed and heated in an oven at 120 °C for 48 h, and then cooled slowly to 25 °C. Green crystals of 3 (82 mg, 36% yield based on Ni) were isolated after washing with distilled water and acetone, and drying in air. Anal. Calc. for C 22 H 30 N 4 NiO 13 3: C, 42.81; H, 4.90; N, 9.08%. Found: C, 43.38; H, 5.35; N, 8.61%. IR (cm 1 ): 3350 (w, br), 1605 (s), 1562 (m), 1506 (w), 1506 (w), 1467 (m), 1439 (m), 1417 (m), 1356 (s), 1284 (m), Scheme 1. Ligands used in this study. | [] | [] | ["C 22 H 24 CuN 4 O 10 2", "{[Ni(fdc)(bpfp)(H 2 O) 2 ]\n4H 2 O} n", "C 22 H 30 N 4 NiO 13 3"] | ["Ni(NO 3 ) 2 \n6H 2 O--108 mg, 0.37 mmol"] | [] | ["H 2 fdc--58 mg, 0.37 mmol", "bpfp--110 mg, 0.37 mmol"] | ["120 \n°C "] | ["48 h"] | ["distilled H 2 O--10 mL"]
c3ce42637h | Synthesis of [Co(1,2-pda)(1,2-bix)] n (1a) A mixture of CoCl 2 ·6H 2 O (0.25 mmol, 59.5 mg), 1,2-pda (0.25 mmol, 48.5 mg) and 1,2-bix (0.25 mmol, 60.0 mg) was dissolved in 10.0 mL of distilled water and the pH of the reaction mixture was adjusted to 6.35 by 0.5 M NaOH solution. Then the resulting mixture was stirred for 30 min and transferred to a 23 mL Teflon-lined stainless vessel, sealed, and heated at 160 °C for 72 h and then cooled to room temperature over 48 h to obtain red block crystals. Yield: 60.3% (based on Co). Anal. calcd for C 24 H 22 CoN 4 O 4 (M r = 489.39): C, 58.90%; H, 4.53%; N, 11.44%. Found: C, 58.45%; H, 4.35%; N, 11.01%. IR (KBr pellet, cm −1 ): 3140, 2997, 2916, 1695, 1572, 1520, 1369, 1265, 1226, 1024, 949, 852, 810, 748, 721, 657. | [] | ["48 h"] | ["[Co(1,2-pda)(1,2-bix)] n", "C 24 H 22 CoN 4 O 4"] | ["CoCl 2 ·6H 2 O--0.25 mmol, 59.5 mg"] | ["0.5 M NaOH solution--adjust pH to 6.35"] | ["1,2-pda--0.25 mmol, 48.5 mg", "1,2-bix--0.25 mmol, 60.0 mg"] | ["160 °C"] | ["72 h"] | ["distilled water--10.0 mL"]
zaac.201500061 | 2.2 Syntheses of Compounds 2.2.1 [Cd 3 (bpt) 2 (DMA) 2 ] n (1) A mixture of Cd(NO 3 ) 2 ·4H 2 O (0.030 g, 0.10 mmol), H 3 bpt (0.014 g, 0.05 mmol), and DMA (3 mL) was sealed into a 23 mL Teflon-lined Journal of Inorganic and General Chemistry Zeitschrift für anorganische und allgemeine Chemie www.zaac.wiley-vch.de ARTICLE stainless steel vessel and heated at 120 °C for 4 d. After being slowly cooled to room temperature, colorless block crystals suitable for single crystal X-ray diffraction were obtained by filtration. Yield: 43 % (based on H 3 bpt). C 38 H 32 Cd 3 N 2 O 14 (1077.89): calcd. C 42.30; H 2.97; N 2.60%; found: C 42.34; H 3.02; N 2.55 %. IR (KBr): ν ˜ = 3435 (m), 2421 (w), 1598 (s), 1487 (s), 1342 (s), 1297 (s), 1203 (m), 1135 (w), 996 (w), 920 (s), 878 (s), 814 (m), 782 (w), 716 (w), 675 (w) cm –1 . | [] | [] | ["[Cd 3 (bpt) 2 (DMA) 2 ] n", "C 38 H 32 Cd 3 N 2 O 14"] | ["Cd(NO 3 ) 2 \n4H 2 O--0.030 g, 0.10 mmol"] | [] | ["H 3 bpt--0.014 g, 0.05 mmol"] | ["120 \n°C"] | ["4 d"] | ["DMA--3 mL"]
j.molstruc.2006.01.048 | Synthesis of [Eu 2 (fum) 3 (H 2 O) 7 ] n (1c): Prepared by immersing the anhydrous samples 1b into water for 2 h, then dried in air for 3 days. Anal. Calcd (%) for C 12 H 20 O 19 Eu 2 : C, 18.66; H, 2.61. Found (%): C, 18.45; H, 2.51. | [] | ["3 days"] | ["[Eu 2 (fum) 3 (H 2 O) 7 ] n", "C 12 H 20 O 19 Eu 2"] | [] | [] | [] | [] | ["2 h"] | ["water--immersed"]
c2dt12508k | (NH 4 ) 4 [Cd 4 (CyDTA) 2 (H 2 O) 8 ][SiW 12 O 40 ]·6H 2 O (4). The preparation of 4 was similar to that of 3 except that 0.18 g (0.5 mmol) H 4 CyDTA and 0.256 g (1.0 mmol) Cd(SO 4 )·8/3H 2 O was used instead of Zn(Ac)·2H 2 O. The pH value of the mixture was adjusted to 4.4 with 1.0 mol L −1 NaOH under stirring. After ten days, colorless block crystals of 4 were isolated from the ﬁltrate with a yield of 39% based on W. Anal. calc. for C 28 N 8 H 84 O 72 Cd 4 SiW 12 (M r = 4368.91): C 7.70, N 2.56, H 1.94, Cd 10.29, W 50.50%; found: C 7.88, N 2.37, H 2.31, Cd 10.34, W 50. 83%. IR in KBr pellets (cm −1 ): 3409(s), 2880(w), 1593(s), 1452(w), 1340(s), 1313(m), 1267(w), 1126(w), 994(m), 976(s), 921(s), 793(s), 534(m). | [] | [] | ["(NH 4 ) 4 [Cd 4 (CyDTA) 2 (H 2 O) 8 ][SiW 12 O 40 ]·6H 2 O", "C 28 N 8 H 84 O 72 Cd 4 SiW 12"] | ["Cd(SO 4 )·8/3H 2 O--0.256 g (1.0 mmol)"] | [] | ["H 4 CyDTA--0.18 g (0.5 mmol)"] | [] | ["ten days"] | []
s00706-014-1202-0 | Poly[tetra(l 2 -chloro)di(l 3 -chloro)di(2,9-dimethyl-1,10phenanthroline)-trilead][Pb 3 (dmp) 2 Cl 6 ] n (1) The title complex was prepared by the branch tube method [44]. Brieﬂy, 0.20 g 2,9-dimethyl-1,10-phenanthroline (1 mmol) was placed in one arm of a branched tube and 0.28 g lead(II) chloride (1 mmol) in the other. Then methanol was carefully added to ﬁll both arms, the tube was sealed, and the ligand-containing arm was immersed in a bath at 60 C, while the other was left at ambient temperature. After 1 week, colorless crystals suitable for the X-ray structure determination were deposited in the arm at ambient temperature. Crystals were ﬁltered off, washed with acetone and ether, and dried in air. Yield 80 %; m.p.: [270 C; IR (KBr):  m = 425 (m), 1,430 (s), 1,501 (s), 1,575 (s), 2,989 (w), 3,050 (w) cm -1 ; 1 HNMR (DMSO-d 6 ): d = 2.79 (s, 6H, methyl-H), 7.62, 7.87, 8.35 (m, 6H, py-H) ppm. | [] | [] | ["Poly[tetra(l 2 -chloro)di(l 3 -chloro)di(2,9-dimethyl-1,10phenanthroline)-trilead][Pb 3 (dmp) 2 Cl 6 ] n"] | ["lead(II) chloride--0.28 g (1 mmol)"] | [] | ["2,9-dimethyl-1,10-phenanthroline--0.20 g (1 mmol)"] | ["60 \nC"] | ["1 week"] | ["methanol--not specified"]
ic501219q | The hexane solvent was then removed in vacuo to cleanly give the product as a white solid. Yield: 2.5 g, 97%. | [] | [] | [] | [] | [] | [] | [] | [] | ["hexane--NaN"]
c8dt03928c | {[Ni 3 (bpym) 3 (N 3 ) 6 ]·2H 2 O} n (4). A solution of Ni(NO 3 ) 2 ·4H 2 O (36 mg, 0.13 mmol) in water (5 mL) was added into a mixture of bpym (10 mg, 0.06 mmol) and NaN 3 (16 mg, 0.25 mmol) in water (5 mL). After stirring for 10 min, the resulting clear solution was allowed to stand at 60 °C. Green needle crystals suitable for single-crystal X-ray diﬀraction analysis of 4 were formed in a week. The crystals were washed with water, collected by suction filtration and dried in air. Yield: 38% (based on bpym). A powder X-ray diﬀraction pattern of the bulk sample compared well with the pattern simulated from the single-crystal data (vide infra). Anal. calcd (found) for C 24 H 22 Ni 3 N 30 O 2 (4): C, 30.76; H, 2.37; N, 44.88. Found: C, 30.71; H, 2.36; N, 44.76. IR data (KBr disk, cm −1 ): 3269(w), 3386(w), 3321(w), 3083(w), 3051(w), 2078(vs), 2054(vs), 1606(w), 1583(s), 1566(s), 1452(w), 1415(vs), 1366(s), 1351(s), 1292(s), 1199(vs), 1137(w), 1059(w), 1018(s), 934(w), 911(s), 718(vs), 689(s), 673(w), 657(vs), 605(s). | [] | [] | ["{[Ni 3 (bpym) 3 (N 3 ) 6 ]·2H 2 O} n", "C 24 H 22 Ni 3 N 30 O 2"] | ["Ni(NO 3 ) 2 ·4H 2 O--36 mg, 0.13 mmol"] | [] | ["bpym--10 mg, 0.06 mmol", "NaN 3--16 mg, 0.25 mmol"] | ["60 \nC"] | ["a week"] | ["water--5 mL"]
j.inoche.2009.09.029 | The solution was kept in dark at room temperature for 2 weeks, yielding colorless needle-shaped crystals (Yield: 93%). The elemental analysis [8] conﬁrmed the formula of the complex. The structure was characterized by X-ray crystallographic analysis [9]. The complex, as shown in Fig. 1, is a polynuclear silver(I) compound with short AgAg interactions [d(Ag1–Ag2) = 2.775(1) Å, d(Ag1– Ag1 i ) = 3.045(1) Å, d(Ag2–Ag2 i ) = 3.064(1) Å; symmetry code for i: 1–x,–y, z]. Each Ag atom of the complex is three-coordinated by one pyridine N atom and two phenolate O atoms from three 2hydroxypyridine ligands, forming a T-shaped coordination. The Ag–O and Ag–N bond lengths are comparable to those found in the similar silver(I) complexes [10]. Adjacent two 2-hydroxypyridine ligands are linked by two Ag atoms, forming a dimer. The adjacent two dimers are further linked by AgAg interactions, forming a tetramer. The tetramers are linked by Ag–O bonds, forming a one-dimensional chain running along the c axis, as shown in Fig. 2. | [] | [] | [] | ["silver(I)--NA"] | [] | ["2-hydroxypyridine ligands--NA"] | [] | ["2 weeks"] | []
ch14188 | A deep red solid resulted (3-PAP: 3.07 g, 79 %; 4-PAP: 2.77 g, 71 %). 3-PAP: n max (KBr/cm 1 3065 (m), 1958 (w), 1899 (w), 1586 (m), 1568 (m), 1479 (m), 1460 (m), 1441 (m), 1417 (m), 1320 (w), 1301 (w), 1247 (w), 1228 (w), 1191 (m), 1149 (w), 1114 (w), 1093 (m), 1071 (m), 1022 (m), 1000 (w), 964 (m), 928 (m), 816 (s), 766 (s), 703 (s), 689 (s), 618 (w), 553 (m), 537 (m), 524 (m), 473 (m). d H ([D4]MeOD, 200 MHz) 9.25 (1H, s), 8.78 (1H, d, 3 J HH 5), 8.20 (1H, d, 3 J HH 8), 7.99 (2H, t, 3 J HH 2), 7.60 (3H, d, 3 J HH 6), 7.51 (1H, dd, 3 J HH 5, 3 J HH 11). m/z (ESI) 184.00 (MþH). Anal. Calc. for C 11 N 3 H 9 : C 72.11, N 22.94, H 4.95. | [] | [] | ["3-PAP", "4-PAP"] | [] | [] | [] | [] | [] | []
j.poly.2011.12.012 | 2.3.8. [Co(L((±)-1)) 2 (EtOH) 4 ](CoCl 2 ) 2 (±)-8 To a solution of the ligand (±)-1 (55 mg, 0.2 mmol) and CoCl 2 (34.1 mg, 0.2 mmol) in 5 cm 3 absolute ethanol was added CoCl 2 (34.1 mg, 0.2 mmol), and the resulting mixture was stirred at room temperature for 30 min. The blue coloured crystals that formed were ﬁltered, washed with ethanol (10 cm 3 ) and dried in a desiccator. Yield: 61 mg, (87%) of a blue coloured crystalline solid, mp >300 °C. Anal. Calc. for C 36 H 56 N 6 O 10 Co 3 Cl 4 : C, 41.12; H, 5.37; N, 7.99; Cl, 13.49. Found: C, 41.37; H, 5.52; N, 7.76; Cl, 13.25%. | [] | [] | ["[Co(L((±)-1)) 2 (EtOH) 4 ](CoCl 2 ) 2", "C 36 H 56 N 6 O 10 Co 3 Cl 4"] | ["CoCl 2--34.1 mg, 0.2 mmol"] | [] | ["(±)-1--55 mg, 0.2 mmol"] | ["room temperature"] | ["30 min"] | ["absolute ethanol--5 cm3"]
c7dt03254d | Syntheses of complexes 6-RE and 7-RE. Equal amounts (0.5 mmol) of RE nitrate (RE = La, Pr, Nd, Sm, Eu, Gd, Tb, Ho, Er, Yb and Lu), H 3 L and 1,10-phen were dissolved in aqueous solution and sealed in a 25 mL Teflon-lined stainless steel vessel after the pH value of the system was adjusted to 5 with 1 M NaOH. The stainless steel vessel was then put into an oven and heated at 125 °C for 3 days. After being cooled slowly to room temperature, crystals of complexes 6-RE and 7-RE with diﬀerent colors (see Table 1 and Table S1†) suitable for X-ray diﬀraction were isolated.6-La: Yield: 82%. Elemental analysis calcd (%) for C 19 H 13 N 2 O 7 SLa: C 41.32, H 2.37, N 5.07; found: C 41.34, H 2.41, N 5.04. IR (ν/cm −1 ): 3399m, 3085w, 1655m, 1599m, 1536m, 1519s, 1463m, 1407s, 1386m, 1255m, 1214s, 1165s, 1078s, 1015s. | [] | [] | ["Complex 6-La", "Complex 7-La", "Complex 6-Pr", "Complex 7-Pr", "Complex 6-Nd", "Complex 7-Nd", "Complex 6-Sm", "Complex 7-Sm", "Complex 6-Eu", "Complex 7-Eu", "Complex 6-Gd", "Complex 7-Gd", "Complex 6-Tb", "Complex 7-Tb", "Complex 6-Ho", "Complex 7-Ho", "Complex 6-Er", "Complex 7-Er", "Complex 6-Yb", "Complex 7-Yb", "Complex 6-Lu", "Complex 7-Lu"] | ["RE nitrate (RE = La, Pr, Nd, Sm, Eu, Gd, Tb, Ho, Er, Yb and Lu)--0.5 mmol"] | ["1 M NaOH--not specified"] | ["H 3 L--0.5 mmol", "1,10-phen--0.5 mmol"] | ["125 \nC"] | ["3 days"] | ["aqueous solution--not specified"]
ejoc.201301784 | (3-Fluoro-2-pyrazinyl)[(2S,4S,5R)-5- hydroxy-2-phenyl-1 ,3 -d ioxan4-yl]methanone (12b): HF·pyri dine (ca. 70:30 w /w; 2 00 μL) was added to a solution of TBS-protected alcohol 11b (60. 2 m g, 144 μmo l) i n an hydrous TH F (4 mL) and a nhydro us pyridi ne (400 μL) at 0 °C. The mixture was stirred for 18 h at room temp., and then saturated aqueous NaHCO 3 (8 mL) was added until the evolution of gas had ceased. The mixture was extracted with EtOAc S. Hilken, F. Kaletta, A. Heinsch, J.-M. Neudörfl, A. Berkessel FULL PAPER (4⫻ 6 mL). The combined extracts were dried with MgSO 4 , filtered, and evaporated under reduced pressure. The crude product was purified by column chromatography (silica gel, cyclohexane/ EtOAc, 1:1) to give alcohol 12b (26.9 mg, 88.4 μmol,61%)asan orange oil. R f = 0.40 (cyclohexane/EtOAc, 1:2), m.p. 41–44 °C. | [] | [] | ["(3-Fluoro-2-pyrazinyl)[(2S,4S,5R)-5-hydroxy-2-phenyl-1,3-dioxan4-yl]methanone", "alcohol 12b"] | [] | [] | [] | ["room temp."] | ["18 h"] | ["THF--4 mL", "anhydrous pyridine--400 μL"]
acs.chemmater.5b01773 | 85 [Cu(L)(I)] 2n ·2nDMF·nMeCN (1) In a typical hydrothermal synthesis, CuI (0.1 mmol, 19 mg) and excess KI (5 times of CuI, 0.5 mmol, 95 mg) were dissolved in 6 mL mixed solvent (MeCN and DMF, volume ratio 1:1). To this mixture, L (0.05 mmol, 16.0 mg) was added and stirred for 10 minutes. Thereafter, the whole mixture was transferred into a 15 mL closed teflon lined steel vessel and kept in oven for three days at 140 °C. After three days, orange block shaped single crystals suitable for X-ray diffraction were collected by filtration, washed with MeCN several times and dried in air. Yield: 64 %. FT-IR (KBr pellet, 4000-400 cm -1 ): 3453, 2375, 2256, 1659, 1600, 1516, 1462, 1396, 1292, 1244, 1181, 1091, 1058, 1025, 886, 826, 671, 643, 572, 523. Elemental analysis, calcd. (%): C 50.13, H 3.81, N 11.03; Found C 49.76, H 3.35, N 10.69. [Cu(L)(I)] 2n ·2nDMF·nH 2 O (1a): On keeping the orange crystals of 1 in open atmosphere for 1 day brown crystals of 1a were obtained. FT-IR (KBr pellet, 4000-400 cm -1 ): 3456, 2372, 1657, 1604, 1518, 1463, 1399, 1295, 1245, 1184, 1095, 1057, 1026, 888, 825, 673, 642, 575, 523. Elemental analysis Page 8 of 12 ACS Paragon Plus Environment Chemistry of Materials 1 2 3 4 5 6 7 8 9 10 11 12 13 14 15 16 17 18 19 20 21 22 23 24 25 26 27 28 29 30 31 32 33 34 35 36 37 38 39 40 41 42 43 44 45 46 47 48 49 50 51 52 53 54 55 56 57 58 59 60 | [] | [] | ["Cu(L)(I)] 2n ·2nDMF·nMeCN", "[Cu(L)(I)] 2n ·2nDMF·nH 2 O"] | ["CuI--0.1 mmol, 19 mg", "KI--0.5 mmol, 95 mg"] | [] | ["L--0.05 mmol, 16.0 mg"] | ["140 °C"] | ["3 days"] | ["MeCN--6 mL", "DMF--6 mL"]
j.poly.2012.09.057 | 1 H NMR (CDCl 3 , ppm) d: 7.46 (s, 1H, Ar–H), 0.88–1.51 (m, 54H, Sn–CH 2 CH 2 CH 2 CH 3 ).13 C NMR (CDCl 3 , ppm) d: 175.2 (COO); 124.8–149.2 (Ar–C); 29.2, 26.7, 25.3, 13.2 (Sn–C–C–C–C).119 Sn NMR (CDCl 3 , ppm) d: 141, 35.3.1.3. Synthesis of complex 3 Complex 3 was prepared in a similar way to complex 2; trimethyltin chloride (0.398 g, 2 mmol) was added to 3,5,6-trichlorosalicylic acid (0.229 g, 1 mmol) and sodium ethoxide (0.136 g, 2 mmol). The solid was then recrystallized from ether, and colorless crystals of complex 3 were formed. Yield: 77%. M.p. 161– 163 °C. Anal. Calc. for C 13 H 19 Cl 3 O 3 Sn 2 : C, 27.53; H, 3.38. Found: C, 27.28; H, 3.11%. IR (KBr, cm 1 ): m as (COO) 1604, m s (COO) 1411, m (Sn–C) 515, m (Sn–O) 421. | [] | [] | ["complex 3"] | ["trimethyltin chloride--0.398 g, 2 mmol"] | [] | ["3,5,6-trichlorosalicylic acid--0.229 g, 1 mmol", "sodium ethoxide--0.136 g, 2 mmol"] | [] | [] | ["ether--NaN"]
anie.200352625 | 2: Complex 2 was produced by a similar procedure to that for 1 but with La(ClO 4 ) 3 ·x H 2 O instead of La(CF 3 SO 3 ) 3 ·x H 2 O and 1,1,2,2tetrachloroethane in place of CH 2 Cl 2 . Yield about 25% for 2; elemental analysis calcd (%) for C 49 H 44 Cl 19 LaN 8 O 21 {[La(L) 4 ] ·(ClO 4 ) 3 ·MeOH·4CHCl 2 CHCl 2 }: C 31.08, H 2.34, N 5.92; found: C 31.50, H 2.29, N 6.46. | [] | [] | ["{[La(L) 4 ] \b(ClO 4 ) 3 \bMeOH\b4CHCl 2 CHCl 2 }"] | ["La(ClO 4 ) 3 \bx H 2 O--NaN"] | [] | ["L--NaN"] | [] | [] | ["1,1,2,2tetrachloroethane--NaN"]
ejic.200390131 | [Cu 2 (abpy)(CH 3 CN) 8 ][BF 4 ] 4 (2): A sample of [Cu(CH 3 CN) 4 ][BF 4 ] 2 (100 mg, 0.249 mmol) was dissolved in 20 mL of acetonitrile and treated with abpy (22 mg, 0.124 mmol). A color change from blue to pale green quickly ensued. The reaction mixture was stirred overnight, concentrated and treated with diethyl ether to the point of saturation. Light green platelet crystals of 2 were obtained by placing the solution in the freezer at ⫺4 °C for a week. Yield ⫽ 82 mg (80%). IR (KBr): ν ˜ ⫽ 2724 cm ⫺1 (w), 2296 (w), 2323 (w), 1589 (w), 1261 (w), 1229 (w), 1027 (br,s), 805 (w), 722 (w). UV/Vis (acetonitrile, c ⫽ 8.0 ⫻ 10 ⫺6 ): λ ⫽ 351 nm [ε ⫽ 2.7 ⫻ 10 4 L(mol·cm) ⫺1 ], 230 [ε ⫽ 1.98 ⫻ 10 4 L(mol·cm) ⫺1 ]. | ["-4 °C"] | ["a week"] | ["Cu 2 (abpy)(CH 3 CN) 8 ][BF 4 ] 4", "[Cu(CH 3 CN) 4 ][BF 4 ] 2"] | ["[Cu(CH 3 CN) 4 ][BF 4 ]--100 mg, 0.249 mmol"] | [] | ["abpy--22 mg, 0.124 mmol"] | [] | ["overnight"] | ["acetonitrile--20 mL"]
j.poly.2020.114427 | 2.3. Preparation of [Cu(34pdc)(3pina)] n (2) Cu(NO 3 ) 2 2.5H 2 O (87 mg, 0.37 mmol), 3,4-pyridinedicarboxylic acid (61 mg, 0.37 mmol), 3pina (75 mg, 0.37 mmol) and 0.75 mL of a 1.0 M NaOH solution were placed into 10 mL distilled H 2 O in a Teﬂon-lined acid digestion bomb. The bomb was sealed and heated in an oven at 100 °C for 24 h, and then cooled slowly to 25 °C. Blue crystals of 2 (84 mg, 53% yield based on Cu) were isolated after washing with distilled water and acetone, and drying in air. Anal. Calc. for C 18 H 12 CuN 4 O 5 2: C, 50.53; H, 2.83; N, 13.09% Found: C, 50.23; H, 2.68; N, 13.08%. IR (cm 1 ): 1681 (m), 1613 (s), 1581 (s), 1541 (m), 1502 (w), 1433 (m), 1396 (s), 1365 (s), 1340 (m) 1286(m), 1196 (w), 1111 (w) , 1054 (w), 1027 (w), 945 (w), 861 (w), 836 (w), 807 (w), 791 (w), 761 (m), 696 (s), 680 (s). | [] | [] | ["[Cu(34pdc)(3pina)] n", "C 18 H 12 CuN 4 O 5"] | ["Cu(NO 3 ) 2 ?2.5H 2 O--87 mg, 0.37 mmol"] | [] | ["3,4-pyridinedicarboxylic acid--61 mg, 0.37 mmol", "3pina--75 mg, 0.37 mmol"] | ["100 \nC"] | ["24 h"] | ["distilled H 2 O--10 mL"]
b926598h | The crystals with supernatant liquid were left to stand for a further month after which time the colourless needles had largely been replaced by yellow block-like crystals. After ﬁltration, the colourless needles were removed by hand and the yellow blocks were collected, washed with MeOH, and dried in air (30.0 mg, 61.0% based on 3). FT-IR (solid, cm 1 ) 1625s, 1615s, 1600s, 1558w, 1503w, 1407m, 1379s, 1325s, 1222m, 1066m, 1028m, 927m, 898w, 844s, 763s, 731m, 692s, 675s, 649s, 618s. | [] | ["one month"] | [] | [] | [] | [] | [] | [] | []
a909824k | ν max /cm ⫺1 1606 (C᎐ ᎐ N), 3408, 3301 (NH).Complexes. [Cu 2 (pypz)Cl 4 ]ⴢH 2 O (1). Pypz (0.24 g, 1.0 mmol) was added to an aqueous solution of CuCl 2 ⴢ2H 2 O (0.68 g, 4.0 mmol) in water (20 mL), and the mixture stirred for several minutes at room temperature until the ligand dissolved. | [] | [] | ["[Cu 2 (pypz)Cl 4 ]ⴢH 2 O"] | ["CuCl 2 ⴢ2H 2 O--0.68 g, 4.0 mmol"] | [] | ["pypz--0.24 g, 1.0 mmol"] | [] | [] | ["water--20 mL"]
j.poly.2006.05.001 | Anal. Calc. for [C 16 H 40 Co 2 N 12 O 8 S 4 ]: C, 24.80; H, 5.20; N, 21.70. Found: C, 24.79; H, 5.21; N, 21.69%. | [] | [] | ["[C 16 H 40 Co 2 N 12 O 8 S 4 ]"] | [] | [] | [] | [] | [] | []
c3ce41223g | Synthesis of (H 3 tib) 2 [Cu(H 2 O) 2 (γ-Mo 8 O 26 ) 2 ]·2H 2 O (2) A mixture of (NH 4 ) 6 Mo 7 O 24 ·4H 2 O (0.31 g, 0.25 mmol), tib (0.009 g, 0.25 mmol), Cu(OAc) 2 ·H 2 O (0.015 g, 0.75 mmol), and H 2 O (10 mL) was adjusted to pH ≈ 2 back and forward with about 3–4 drops of HCl (1 M) and NaOH (1 M), stirred for 0.5 h, and then transferred and sealed in a 18 mL Teflonlined stainless steel container, which was heated at 170 °C for 120 h and then cooled to room temperature at a rate of 10 °Ch −1 . Brown rod like crystals of 2 were collected in a 38.1% yield, based on Mo. Elemental analyses calcd for C 36 H 50 CuMo 16 N 12 O 56 (3175.56): C 13.60, H 1.59, N 5.29. | [] | [] | ["(H 3 tib) 2 [Cu(H 2 O) 2 (γ-Mo 8 O 26 ) 2 ]·2H 2 O", "C 36 H 50 CuMo 16 N 12 O 56"] | ["(NH 4 ) 6 Mo 7 O 24 ·4H 2 O--0.31 g, 0.25 mmol", "Cu(OAc) 2 ·H 2 O--0.015 g, 0.75 mmol"] | ["HCl (1 M)--3–4 drops", "NaOH (1 M)--3–4 drops"] | ["tib--0.009 g, 0.25 mmol"] | ["170 °C"] | ["120 h"] | ["H 2 O--10 mL"]
c5dt00704f | 5Br: II (1.23 g, 2.0 mmol) and KC 5 H 3 ( t Bu) 2 (0.42 g, 2.0 mmol), yield: 0.79 g, 56%. Anal. Calc’d for C 39 H 45 P 2 FeBr: C, 65.82; H, 6.38%. Found: C, 65.67; H, 6.36%.1 H NMR (C 6 D 6 , 298 K): δ H 1.26 (s, 18H, CH 3 ), 2.23 (m, 4H, CH 2 ), 3.39 (s, 2H, CH), 5.29 (s, 1H, CH), 7.12–7.27 (m, 20H, Ar–H). | [] | [] | ["FeBr: II"] | [] | [] | ["KC 5 H 3 ( t Bu) 2--0.42 g, 2.0 mmol"] | [] | [] | []
acs.inorgchem.7b00312 | [UO 2 (TP) 1.5 ](H 2 BPY) 0.5 (4). UO 2 (NO 3 ) 2 ·6H 2 O (0.50 M, 0.20 mL), H 2 TP (34.0 mg, 0.20 mmol), BPY (30.0 mg, 0.20 mmol), NaOH (4.0 mg, 0.10 mmol), and ultrapure water (5.0 mL) were loaded into a 15 mL autoclave. The autoclave was sealed, heated to 180 °C in an oven for 3 days, and then cooled to ambient temperature. The ﬁnal pH of the aqueous solution was 4.81. Yellow crystals of complex 4, accompanied by a considerable amount of small-size orange crystals, were produced; the yellow crystals were ﬁltered oﬀ, rinsed with ultrapure water and ethanol, and subjected to air drying at room temperature.Control Experiments without Any Organic Bases Added. In order to explore the role of organic base, BPP or BPY, in the formation of uranyl terephthalate polycatenated frameworks, a set of similar hydrothermal reactions using UO 2 (NO 3 ) 2 ·6H 2 O and H 2 TP in the absence of any organic base were conducted with diﬀerent amounts of NaOH solution added. This procedure yielded only transparent stick crystals of H 2 TP at lower pH or, at higher pH, lightyellow microcrystals that could not be characterized. | ["room temperature"] | [] | ["[UO 2 (TP) 1.5 ](H 2 BPY) 0.5 ", "UO 2 (NO 3 ) 2 ·6H 2 O"] | ["UO 2 (NO 3 ) 2 ·6H 2 O--0.50 M, 0.20 mL"] | ["NaOH--4.0 mg, 0.10 mmol"] | ["H 2 TP--34.0 mg, 0.20 mmol", "BPY--30.0 mg, 0.20 mmol"] | ["180 °C"] | ["3 days"] | ["ultrapure water--5.0 mL"]
ejic.200400438 | [Zn(pyz)(H 2 O) 4 ](SiF 6 )(H 2 O) (5): pcn (210 mg, 2 mmol) and pyrazine (pyz; 170 mg, 2 mmol) were dissolved in 4 mL of EtOH/H 2 O (3:1). An EtOH/H 2 O (1:1) solution (4 mL) of Zn(SiF 6 )·xH 2 O (420 mg, 2 mmol) was then added with stirring. The mixture was left standing at room temperature for several days to give colorless crystals of 5, whose structure was confirmed by a single-crystal Xray diffraction study. Yield 270 mg (36%). | [] | [] | ["[Zn(pyz)(H 2 O) 4 ](SiF 6 )(H 2 O)", "pcn", "pyz"] | ["Zn(SiF 6 )·xH 2 O--420 mg, 2 mmol"] | [] | ["pcn--210 mg, 2 mmol", "pyrazine--170 mg, 2 mmol"] | ["room temperature"] | ["several days"] | ["EtOH/H 2 O--4 mL"]
j.ica.2004.11.018 | 1 H NMR (D 2 O), 8.51 (s, 1H), 8.94 (s, 2H).13 C NMR (D 2 O), 131.73, 137.13, 150.519, 172.432. ES-MS: m/z 284 [Na 2 (3,5pdc)(H 2 O) 3 (H 3 O)] + , 342 [Na 3 (3,5-pdc)(H 2 O) 6 ] + .2.3. Preparation of [Na 2 (4-pc) 2 (H 2 O) 8 ] n (2) Complex 2 was prepared simply by reﬂuxing 4-pyridinecarboxylic acid (0.246 g, 2 mmol) in 40 cm 3 ethanol and sodium hydroxide (0.080 g, 2 mmol) in 20 cm 3 water for 2 h. The resulting precipitates, after the reaction mixture was cooled to 0 C, were ﬁltered out and dried in a vacuum (Yield: 90%). Anal. Calc. for Na 2 C 12 H 24 N 2 O 12 (M = 434.31): C, 33.19; H, 5.57; N, 6.45. Found: C, 33.42; H, 5.34; N 6.61%. IR (KBr diﬀuse reﬂectance): m (cm 1 ): 3584, 3357, 1609, 1588, 1545, 1412, 766, 712 and 684. ES-MS: m/z 218 [Na(4-pc)(H 2 O) 3 (H3O)] + .2.4. X-ray data collection and reﬁnement Colorless single crystals of both 1 and 2 were grown from a mixed solution of water and ethanol at a ratio of 2:1 by slow evaporation in air at room temperature for two weeks. As crystals of 1 and 2 are extremely unstable in the absence of mother liquor because of their quick eﬄorescences, their single crystal samples are sealed in their mother solutions and then mounted at quartz tubes for the X-r ay diﬀraction measurements. | [] | [] | ["[Na 2 (4-pc) 2 (H 2 O) 8 ] n", "Na 2 C 12 H 24 N 2 O 12"] | ["sodium hydroxide--0.080 g, 2 mmol"] | [] | ["4-pyridinecarboxylic acid--0.246 g, 2 mmol"] | [] | ["2 h"] | ["ethanol--40 cm3", "water--20 cm3"]
zaac.200600362 | Procedure B: 5 mL of aqueous solutions of H 2 GLYO (0.04 g, 0.53 mmol) and of H 2 LACO (0.06 g, 0.57 mmol) were added to a solution of Cu(NO 3 ) 2 ·3H 2 O (0.50 g, 2.07 mmol) in water (20 mL) and then bpy (0.16 g, 1.02 mmol) were added. The mixture was heated to boiling in reflux for 3 hour, left to cool to room temperature and stirred for 7 days. The final solution was filtered out and Z. Anorg. Allg. Chem. 2007, 717⫺723  2007 WILEY-VCH Verlag GmbH & Co. KGaA, Weinheim www.zaac.wiley-vch.de 721 the filtrate allowed evaporating to yield blue micro-crystals which crystallized from ethanol/water and concentrated slowly at room temperature. After a few weeks, blue crystals suitable for X-ray analysis were obtained.Anal. Found: C, 38.3; H, 2.9; N, 12.2 %. Calc. for C 22 H 20 CuN 2 O 12.(687.52): C, 38.4; H, 2.9; N, 12.2 %. | [] | ["7 days"] | ["C 22 H 20 CuN 2 O 12"] | ["Cu(NO 3 ) 2 ·3H 2 O--0.50 g, 2.07 mmol"] | [] | ["H 2 GLYO--0.04 g, 0.53 mmol", "H 2 LACO--0.06 g, 0.57 mmol", "bpy--0.16 g, 1.02 mmol"] | ["boiling in reflux"] | ["3 hour"] | ["water--20 mL"]
j.ica.2014.02.005 | Found: C, 38.4; H, 4.6; N, 16.5%. FT-IR (cm 1 ): 623(s; ClO 4 ), 658(s), 766(m), 842(m), 956(s), 1095(vs; ClO 4 ), 1245(s), 1295(w), 1360(w), 1385(w), 1454(m), 1526(s), 1538(s), 1675(s), 2959(w), 3054(w), 3130(s).2.2.4. Synthesis of {[Zn( l -bmib) 2 ](ClO 4 ) 2 (H 2 O) 4 } n (4) A solution of 24 mg (0.11 mmol) bmib in 3 mL acetone was carefully layered over a solution of 20 mg (0.054 mmol) of Zn(ClO 4 ) 2 6H 2 Oin3mLH 2 O at room temperature. After 5 days, colorless block-like crystals of 4 were obtained. The supernatant solvent was removed; the crystals were washed with EtOH and diethyl ether and dried in vacuum (22 mg, 59% yield based on Zn). Anal. Calc. for C 24 H 40 Cl 2 N 8 O 10 Zn: C, 39.1; H, 5.4; N, 15.2. | [] | [] | ["{[Zn(l-bmib)2](ClO4)2(H2O)4} n", "C24H40Cl2N8O10Zn"] | ["Zn(ClO4)26H2O--20 mg (0.054 mmol)"] | [] | ["bmib--24 mg (0.11 mmol)"] | ["room temperature"] | ["5 days"] | ["acetone--3 mL", "H2O--3 mL"]
j.molstruc.2007.07.027 | Cream-colored needle crystal of 3 was ﬁltered, washed with distilled water and dried at ambient temperature.Yield: 0.11 g (52.7%, based on samarium). Anal. Calcd for C 6 H 7 O 8 Sm (357.47): C: 20.14; H: 1.96. Found: C: 20.25; H: 1.85%. IR (cm 1 ): 3215.64 s, 2973.25 w, 1606.36 s, 1574.33 s, 1456.38 s, 1383.82 s, 1276.25 m, 1151.76 w, 1074.96 m, 1057.23 m, 968.14 w, 923.66 s, 888.10 s, 846.44 m, 759.67 w, 629.71 m, 541.99 m, 522.92 m. | [] | [] | ["C 6 H 7 O 8 Sm"] | [] | [] | [] | [] | [] | []
ejic.201500280 | The product (R f = 0.7) was recrystallized from CHCl 3 to give yellow crystals (0.17 g, 82 %), m.p. 230 °C. FTIR (KBr pellet): ν ˜ = 2927, 2857, 1608, 1509, 1459, 1392, 1367, 1283, 1246, 1235, 1210, 1166, 1154, 1110, 1014, 887, 852, 802, 760, 615, 469 cm –1 .1 H NMR (CDCl 3 , 300 MHz): δ = 4.61 (s, 4 H), 5.34 (s, 4 H), 5.35 (d, 4 J H,H = 3.0 Hz, 4 H), 6.52 (s, 2 H), 7.01 (br, 4 H), 7.07 (br, 2 H), 7.31 (d, 3 J H,H = 9.0 Hz, 2 H), 7.33 (s, 4 H), 7,47 (s, 2 H), 7.54 (t, 3 J H,H = 7.7 Hz, 1 H) ppm.13 C NMR (CDCl 3 , 75.47 MHz): δ = 29.46, 70.69, 109.87, 111.12, 117.45, 122.15, 126.84, 127.59, 128.59, 128.88, 129.10, 129.56, 136.84, 151.88, 154.14, 156.84 ppm. MS (ESI): m/z = 710 [M + H] + . | [] | [] | [] | [] | [] | [] | [] | [] | ["CHCl 3--recrystallized"]
s0108768103022602 | The Na and K compounds were synthesized in a similar way.These two salts are not soluble in acetonitrile nor in many other solvents. To purify the products, they were dispersed in hot acetonitrile solution. The undissolved white powder was collected on a ®lter paper and dried at 363 K in a vacuum oven for 12 h. The white polycrystalline products NaBOB and KBOB are stable in air and do not react with moisture. | ["363 K"] | ["12 h"] | ["NaBOB", "KBOB"] | [] | [] | [] | [] | [] | ["acetonitrile--hot solution"]
asia.201402347 | Synthesis of TiO 2 ACHTUNGTRENNUNG(4%)@NaGdF 4 :Yb 3 + ,Tm 3 + catalyst The NaGdF 4 :Yb 3 + ,Tm 3 + NCs (0.15 g) were dispersed in toluene (30 mL) and stirred for 15 min, followed by addition of titanium n-butoxide (0.12 mL, 0.35 mmol). After stirring for 45 min, water (13 mL, 0.72 mmol) in BuOH (5 mL) was added dropwise to the above suspension while stirring continued. The off-white powder was isolated by centrifugation and washed two times with ethanol, then dried at 60 8 C. The as-prepared core–shell NPs were then calcined at 450 8 C for 2 h. The TiO 2 ACHTUNGTRENNUNG(21%)@NaGdF 4 :Yb 3 + ,Tm 3 + catalyst was prepared in a similar manner using NaGdF 4 :Yb 3 + ,Tm 3 + NCs (0.15 g), titanium n-butoxide (2 mL, 5.88 mmol) and water (210 mL, 11.66 mmol in 5 mL of BuOH). | ["450 8 C for 2 h"] | [] | ["TiO 2 ACHTUNGTRENNUNG(4%)@NaGdF 4 :Yb 3 + ,Tm 3 + catalyst", "TiO 2 ACHTUNGTRENNUNG(21%)@NaGdF 4 :Yb 3 + ,Tm 3 + catalyst"] | ["NaGdF 4 :Yb 3 + ,Tm 3 + NCs--0.15 g", "titanium n-butoxide--0.12 mL, 0.35 mmol", "titanium n-butoxide--2 mL, 5.88 mmol"] | ["water--13 mL, 0.72 mmol", "water--210 mL, 11.66 mmol in 5 mL of BuOH"] | [] | [] | ["45 min"] | ["toluene--30 mL", "BuOH--5 mL"]
b617278d | Synthesis {[Co(dpyo)(ox)]} n (1). A methanolic solution (10 mL) of dpyo (1 mmol, 0.188 g) was added dropwise to an aqueous solution (5 mL) of Co(NO 3 ) 2 ·6H 2 O (1 mmol, 0.291 g) with constant stirring for 30 min. To the resulting reaction mixture an aqueous solution (5 mL) of disodium oxalate (1 mmol, 0.134 g) was added under stirring. After 30 min a reddish brown complex separated out. Single crystals suitable for X-ray analysis were obtained by diffusing a methanolic solution (10 mL) of Co(NO 3 ) 2 ·6H 2 Oand dpyo into an aqueous solution (10 mL) of disodium oxalate in a tube. Reddish brown crystals were deposited at the junction of two solutions after a few days. Yield: (78%). Analytical data: Found (%): C, 42.97; H, 2.39; N, 8.34. Calcd for C 12 H 8 CoN 2 O 6 (335.13) (%): C, 42.96; H, 2.38; N, 8.35. The infrared spectra exhibited the following absorptions: 3382(s), 3115(w), 3086(vw), 1619(vs), 1471(s), 1423(vw), 1356(w), 1313(w), 1216(s), 1175(w), 846(w), 801(w), 556(w), 485(vw) cm −1 . | [] | [] | ["[Co(dpyo)(ox)]"] | ["Co(NO 3 ) 2 ·6H 2 O--1 mmol, 0.291 g"] | ["disodium oxalate--1 mmol, 0.134 g"] | ["dpyo--1 mmol, 0.188 g"] | [] | ["30 min"] | ["methanol--10 mL", "water--5 mL"]
j.poly.2013.11.019 | 2.2.2. Syntheses of the complexes A general method was used to synthesize the Cd-azido complexes (1–3) and [Zn(DMP)( l 1,1 -N 3 )(N 3 )] 2 (4). To an equimolar amounts of Cd(ClO 4 ) 2 6H 2 O or Zn(ClO 4 ) 2 6H 2 O and the corresponding amine (0.5 mmol) dissolved in methanol (25 mL), NaN 3 (0.082 g, 1.25 mmol) was added. The mixture was heated on a steam-bath to boiling for 15 min, ﬁltered through Celite and then allowed to stand at room temperature. In the following day, the colorless crystals which separated out were collected by ﬁltration, washed with propan-2-ol, Et 2 O and dried in air (overall yield: 55– 80%). Single crystals suitable for X-ray structure determination were obtained from dilute solutions. In case of complex 3, long needles were obtained upon crystallization from H 2 O.[Cd(BPQA)(N 3 ) 2 ](1). Characterization: Selected IR bands (KBr, cm 1 ): m as (N–N) = 2036 (vs). Anal. Calc. for CdC 22 H 20 N 10 (MW = 536.88 g/mol): C, 49.22, H, 3.76; N, 26.09. Found: C, 48.93; H, 3.81; N, 26.02%.[Cd 2 (Et 2 Meen) 2 ( l 1,1 -N 3 ) 2 ( l 1,3 -N 3 ) 2 ] n (2). Characterization: Selected IR bands (KBr, cm 1 ): m as (N–N) = 2128 (vs), 2037 (s). Anal. | [] | [] | ["Cd-azido complexes (1–3)", "[Zn(DMP)( l 1,1 -N 3 )(N 3 )] 2 (4)", "[Cd(BPQA)(N 3 ) 2 ]", "Cd 2 (Et 2 Meen) 2 ( l 1,1 -N 3 ) 2 ( l 1,3 -N 3 ) 2 "] | ["Cd(ClO 4 ) 2 6H 2 O--equimolar amounts", "Zn(ClO 4 ) 2 6H 2 O--equimolar amounts"] | ["NaN 3--0.082 g, 1.25 mmol"] | ["corresponding amine--0.5 mmol"] | ["boiling"] | ["15 min"] | ["methanol--25 mL"]
ic7018132 | {Mn II 2 (bpym)(H 2 O) 2 [Nb IV (CN) 8 ]} (3). Yellow, single crystals of 3 were grown by slow diffusion of three substrate solutions in an H-shaped tube of total volume 8 mL during the period of 3 weeks. | [] | [] | ["{Mn II 2 (bpym)(H 2 O) 2 [Nb IV (CN) 8 ]}", "NaN"] | ["NaN--NaN"] | [] | ["bpym--NaN"] | [] | ["3 weeks"] | []
c4ce00093e | Synthesis of {[Zn 3 (pbmb) 2 (1,3,5-btc) 2 ]·6H 2 O} n (2). Complex 2 was obtained by a similar synthetic procedure to 1 with a yield of 38% (based on Zn). Anal. calcd for C 56 H 58 N 8 O 18 Zn 3 (%): C, 50.67; H, 4.40; N, 8.44. Found: C, 50.95; H, 4.05; N, 8.30. IR (KBr, cm −1 ): 3433(w), 3132(w), 1624(m), 1580(m), 1436(m), 1408(m), 1360(s), 1167(m), 1105(m), 1021(m), 938(m), 741(s), 562(m), 460(m). | [] | [] | ["{[Zn 3 (pbmb) 2 (1,3,5-btc) 2 ]·6H 2 O} n", "C 56 H 58 N 8 O 18 Zn 3"] | [] | [] | [] | [] | [] | []
00958972.2014.932353 | 2.3. Synthesis of [Rb 2 TNR·H2O] n 6.1 g (0.025 M) H 2 TNR and 1 g (0.025 M) MgO were put into 100 mL deionized water with strong stirring at 343 K and a few minutes later, clear aqueous solution of MgTNR was obtained. RbNO 3 aqueous solution (7.4 g (0.05 M) RbNO 3 dissolved in 80 mL deionized water) was poured into the MgTNR solution at 343 K. The mixture was stirred at this temperature for 10 min, then cooled to room temperature rapidly and ﬁltered. The product was obtained and washed with ethanol twice, and dried in a water bath oven at 323 K for 6 h, yield 72%. Anal. Calcd (%) for C 6 H 3 N 3 O 9 Rb 2 : C, 16.67; H, 0.69; N, 9.72. Found: C, 16.85; H, 0.74; N, 9.57. IR (KBr) ν (cm −1 ): 3428, 2913, 1643, 1495, 1382, 1311, 895, 723. | ["323 K"] | ["6 h"] | ["[Rb 2 TNR·H2O] n", "C 6 H 3 N 3 O 9 Rb 2"] | ["MgO--1 g (0.025 M)", "RbNO 3 --7.4 g (0.05 M)"] | [] | ["H 2 TNR--6.1 g (0.025 M)"] | ["343 K", "room temperature"] | ["10 min"] | ["deionized water--100 mL", "ethanol--twice"]
s1600536811042061 | Lu(NO 3 ) 3.6H 2 O (14.07 mg, 0.03 mmol) and the potassium salt of 1,3,5-triazine-2,4,6-tricarboxylate (9.8 mg, 0.03 mmol) were dissolved in 15 ml water. After stirring at room temperature for 0.5 h, the solution was allowed to stand for about one week; colorless block crystals were obtained in 40% yield.Refinement Water H atoms were initially located in a differece Fourier map, but they were treated as riding on their parent atoms with O—H = 0.85 Å, and with U iso (H) = 1.5U eq (O). | [] | ["one week"] | [] | ["Lu(NO 3 ) 3 ?6H 2 O--14.07 mg, 0.03 mmol"] | [] | ["potassium salt of 1,3,5-triazine-2,4,6-tricarboxylate--9.8 mg, 0.03 mmol"] | ["room temperature"] | ["0.5 h"] | ["water--15 ml"]
j.jssc.2011.05.004 | 2.6. Synthesis of complex [{Cd (H 2 O) 6 }  L 2  (H 2 O) 2 ] 6 Complex 6 was synthesized in a similar procedure as in 5 but using (5-carboxymethoxy-naphthalen-1-yloxy)-acetic acid as ligand. Yield of the pure crystalline complex 71% (with respect to Cd). IR (KBr, cm  1 ): 3444 (bs), 1596 (s), 1574 (s), 1435 (w), 1412 (s), 1337 (m), 1271 (s), 1088 (w), 1069 (w), 788 (w). | [] | [] | ["[{Cd(H2O)6}L2(H2O)2]6"] | [] | [] | [] | [] | [] | []
00958972.2010.502228 | IR data (cm 1 ): 3460 s, 3348 s, 3109 s, 1651 w, 1573 w, 1531 m, 1385 vs, 1335 s, 1281 s, 1211 m, 1134 s, 1015 m, 991 m, 968 w, 895 w, 829 w, 783 w, 679 m, and 644 w. | [] | [] | [] | [] | [] | [] | [] | [] | []
c3dt52159a | Synthesis of [Zn 3 (Imhedp) 2 ](H 2 ppz) (3). Compound 3 was synthesized in a similar manner to that described for compound 1 by changing the quality of ppz (2 mmol, 0.172 g).Colorless block crystals were obtained. Yield: 58.6% based on Zn. Elemental analyses: calcd for C 14 H 24 Zn 3 N 6 O 14 P 4 (820.38): C, 20.50; H, 2.95; N, 10.24%. Found: C, 20.39; H, 2.87; N, 10.11%. IR data (KBr pellets): 3409 s, 2415 s, 1626 s, 1535 s, 1445 m, 1384 w, 1251 s, 1103 s, 1002 m, 871 s, 689 m, 659 w, 631 s, 581 s. | [] | [] | ["[Zn 3 (Imhedp) 2 ](H 2 ppz)", "C 14 H 24 Zn 3 N 6 O 14 P 4"] | [] | [] | ["ppz--2 mmol, 0.172 g"] | [] | [] | []
b821263e | After a second equivalent of H 2 O 2 was added, the mixture was stirred at 80  C for another 12 h. The solvent was then removed by vacuum evaporation, and the remainder was neutralized with saturated aqueous NaHCO 3 . Recrystallization from water afforded bpyo as light yellow needles (8.2 g, 50%). Anal. Calcd.for C 10 H 8 N 2 O 2 : C, 63.83; H, 4.28; N, 14.89%; found: C, 63.87; H, 4.32; N, 14.86%. A mixture of benzimidazole (5.9 g, 50 mmol) and NaOH (2.0 g, 50 mmol) in DMSO (10 ml) was stirred at 80  C for 1 h, then 1,4-dichlorobutane (3.2 g, 25mmol) was added.The mixture was cooled to room temperature after stirring at 80  C for another 2 h, then poured into 200 ml of water. Ligand bbim formed immediately as white solids (3.5 g, 50%). Anal. | [] | [] | ["bpyo", "C 10 H 8 N 2 O 2", "bbim"] | [] | ["NaOH--2.0 g, 50 mmol"] | [] | ["80 \nC", "80 \nC", "80 \nC"] | ["12 h", "1 h", "2 h"] | ["DMSO--10 ml", "water--200 ml"]
j.ica.2008.08.028 | 2.7. Synthesis of [Cd(bpt)(pydco)] n (6) The same synthetic route as that for 5 was used except that metal salt was replaced by Cd(OAc) 2  2H 2 O (0.4 mmol, 0.105 g), forming pale-brown block crystals. Yield: 50%. Anal. Calc. for C 19 H 11 Cd N 5 O 5 S: C, 42.75; H, 2.08; N, 13.12. Found: C, 42.76; H, 2.02; N, 13.17%. IR (KBr, cm 1 ) for 6: 3742 (w), 3373 (w), 2922 (s), 2857 (m), 1643 (m), 1588 (s), 1550 (m), 1464 (w), 1426 (m), 1366 (m), 1329 (m), 1256 (w), 1214 (w), 1095 (w), 988 (w), 823 (s), 764 (w), 692 (s), 606 (m), 480 (w). | [] | [] | ["[Cd(bpt)(pydco)] n", "C 19 H 11 Cd N 5 O 5 S"] | ["Cd(OAc) 2 \n2H 2 O--0.4 mmol, 0.105 g"] | [] | ["bpt--not provided", "pydco--not provided"] | [] | [] | []
s0108270102004341 | After approximately one week, single crystals of suitable size had formed near the solution boundary. In the case of the copper(II) system, two kinds of crystals, one dark-blue and one green, were obtained. The dark-blue crystals transformed slowly to the green phase and, according to their IR spectra, very probably contained DMSO as an additional constituent. Due to their instability, these crystals were not characterized further. | [] | ["approximately one week"] | [] | [] | [] | [] | [] | [] | []
c2ob25395j | White solid. Mp 133–134 °C; IR (KBr) 970, 752, 720, 694, 668 cm −1 .1 H NM R (300.13 MHz, CDC l 3 ) δ 1.14 (d, 3 J HH 6.8 Hz, 6H), 1.46 (d, 3 J HH 6.8 Hz, 6H), 3.81 (ds, 3 J PH 16.8, 3 J HH 6.8 Hz, 2H), 7.12 (m, 1HAr ), 7.54–7.40 (m, 4HAr), 7.88 (m, 2HAr), 8.01 (ddd, 3 J PH 13.8, 3 J HH 6.2, 4 J HH 2.0 Hz, 1HAr), 8.07 (ddd, 3 J PH 7.8, 3 J HH 4.4, 4 J HH 1.0 Hz, 1HAr) ppm.13 C NMR (75.47 MHz) δ 23.3 (d, 3 J PC 1.5 Hz, CH 3 ), 23.5 (d, 3 J PC 2.7 Hz, CH 3 ), 48.9 (d, 2 J PC 4.7 Hz, CH), 100.5 (d, 2 J PC 10.5 Hz, C), 127.5 (d, 4 J PC 10.9 Hz, CH), 128.1 (d, 3 J PC 13.0 Hz, CH), 130.9 (d, 4 J PC 2.9 Hz, CH), 131.7 (d, 3 J PC 2.9 Hz, CH), 132.0 (d, 2 J PC 10.9 Hz, CH), 132.7 (d, 3 J PC 9.7 Hz, CH), 134.2 (d, 1 J PC 99.2 Hz, C), 137.1 (d , 1 J PC 106.7 Hz, C), 143.6 (d, 2 J PC 9.9 Hz, CH) ppn. | [] | [] | ["NaN"] | [] | [] | [] | [] | [] | []
j.jssc.2013.02.033 | 2.2.2. [Co(H 2 O) 6 ][Cu 2 Co(FTA) 2 (H 2 O) 2 ]  4H 2 O(2) A mixture of Cu(NO 3 ) 2  3H 2 O (0.0236 g, 0.1 mmol), H 4 FTA (0.0248 g, 0.1 mmol), Co(OAc) 2  6H 2 O (0.0249 g, 0.1 mmol), 0.3 mL NaOH (0.65 mol L 1 , 0.2 mmol) and 5 mL deionized water was placed in a 25 mL Teﬂon-lined stainless steel vessel, which was sealed and heated at 100 1C for 4 days. Then the vessel was cooled to room temperature and blue massive crystals of 2 were obtained after ﬁltration (yield: 50.12% based on Cu). Anal. calc. for C 8 H 16 CuCoO 15 (%): C, 20.24; H, 3.40; Cu, 13.39; Co, 12.41; Found: C, 20.41; H, 3.40; Cu, 13.85; Co, 10.42. IR (KBr, cm 1 ): 3398(s), 2902(m), 1640(s), 1434(m), 1569(s), 1421(m), 1381(s), 1302(m), 1280(m), 1237(m), 1081(m), 768(m), 685(m). | [] | [] | ["[Co(H 2 O) 6 ][Cu 2 Co(FTA) 2 (H 2 O) 2 ] ? 4H 2 O", "C 8 H 16 CuCoO 15"] | ["Cu(NO 3 ) 2 ? 3H 2 O--0.0236 g, 0.1 mmol", "Co(OAc) 2 ? 6H 2 O--0.0249 g, 0.1 mmol"] | ["NaOH--0.3 mL, 0.65 mol L -1, 0.2 mmol"] | ["H 4 FTA--0.0248 g, 0.1 mmol"] | ["100 1C"] | ["4 days"] | ["deionized water--5 mL"]
ic0103188 | To the filtrate was added 61 mL of concentrated hydrochloric acid (12.1 N). A yellow precipitate formed immediately. The mixture was stirred briefly, and the precipitate was isolated by filtration, washed with copious amounts of DI water, and dried, first at room temperature and then at 110 °C. The typical yield was about 40 g (91%) (mp 230 °C (dec)). The H 3 TMT was characterized by IR, elemental analysis (EA), and a distinctive XRD pattern. All other reagents were purchased new from commercial sources with >95% purity and were used as obtained. | [] | [] | [] | [] | ["concentrated hydrochloric acid--61 mL, 12.1 N"] | [] | [] | [] | []
c4ce01400f | Synthesis of Zn 4 OĲC 17 H 13 NO 6 )ĲC 27 H 24 BO 6 ) 4/3 ZnĲNO 3 ) 2 ·4H 2 O(60mg,0.2mmol), (S)-2-(4-benzyl-2-oxazilidin-3-yl)terephthalic acid (0.028 mg, 0.048 mmol) and 4,4′,4″-boranetriyltris(3,5-dimethylbenzoic acid) (13 mg, 0.028 mmol) were dissolved in N,N-diethylformamide (10 mL) by ultrasonication. The vial was sealed with a screw cap and heated at 80 °C in an oven for 48 hours. After cooling to room tempera ture, the mother liquor was pipetted off and replaced by fresh DEF five times. The solvent was then exchanged with ethanol five times. The time between consecutive washing and exchange steps was 24 hours. | [] | ["24 hours"] | ["Zn 4 O(C 17 H 13 NO 6 )(C 27 H 24 BO 6 ) 4/3 Zn(NO 3 ) 2 ?4H 2 O"] | ["Zn(NO 3 ) 2 ?4H 2 O--60mg,0.2mmol"] | [] | ["(S)-2-(4-benzyl-2-oxazilidin-3-yl)terephthalic acid--0.028 mg, 0.048 mmol", "4,4′,4″-boranetriyltris(3,5-dimethylbenzoic acid)--13 mg, 0.028 mmol"] | ["80 \nC"] | ["48 hours"] | ["N,N-diethylformamide--10 mL"]
j.ica.2010.04.043 | 2.2.5. [Cd 3 (pyip) 2 (adip) 3 ] n (5) Complex 5 was synthesized by a method similar to that of 4, except using Cd(ClO 4 ) 2 6H 2 O instead of ZnCl 2 . Yellow block crystals were obtained. Yield: 0.0236 g, 52% based on Cd. Elementary Anal.Calc. for C 54 H 46 N 10 O 12 Cd 3 (1364.21): C, 47.54; H, 3.40; N, 10.27.Found: C, 47.55; H, 3.43; N, 10.30%. IR (KBr pellet, cm 1 ): 3385 (m), 2949 (m), 1542 (vs), 1420 (s), 1319 (m), 1188 (w), 1077 (m), 1045 (w), 954 (w), 816 (m), 734 (m), 713 (m), 641 (m). | [] | [] | ["[Cd 3 (pyip) 2 (adip) 3 ] n", "C 54 H 46 N 10 O 12 Cd 3"] | ["Cd(ClO 4 ) 2 \n6H 2 O--not provided"] | [] | ["pyip--not provided", "adip--not provided"] | [] | [] | []
chem.200501308 | ACHTUNGTRENNUNG[Co 2 ACHTUNGTRENNUNG(bptc)ACHTUNGTRENNUNG(bpy)ACHTUNGTRENNUNG(H 2 O)]·0.5 bpy (4): A mixture of CoACHTUNGTRENNUNG(OAc) 2 ·4H 2 O (0.5 mmol), H 4 bptc (0.25 mmol), bpy (0.5 mmol), and water (7 mL) was stirred and adjusted to pH 9.0 with a 2.5m NaOH solution, then transferred and sealed in an 18 mL Teflon-lined autoclave, which was heated at 1508C for 96 h. After slow cooling to the room temperature, purple block-like crystals of 4 were filtered off, washed with distilled water, and dried at ambient temperature (yield: 68 % based on Co). Elemental analysis calcd (%) for C 32 H 20 Co 2 N 3 O 10 (724.37): C 53.06, H 2.78, Co 16.27, N 5.80; found: C 52.95, H 2.86, Co 16.04, N 5.69; selected IR (KBr): n˜ = 3362br, 1670m, 1612s, 1597s, 1567s, 1492s, 1413s, 1363 s, 1300 s, 1244 s, 1220m, 1082s, 1070 s, 1046w, 996w, 852s, 804 s, 754s, 726s, 673 m, 642s, 521s cm 1 .ACHTUNGTRENNUNG[Cd 2 ACHTUNGTRENNUNG(bptc)ACHTUNGTRENNUNG(bpy)ACHTUNGTRENNUNG(H 2 O) 2 ]·H 2 O (5): A mixture of CdACHTUNGTRENNUNG(NO 3 ) 2 ·4H 2 O (0.5 mmol), H 4 bptc (0.25 mmol), bpy (0.5 mmol), and water (7 mL) was stirred and adjusted to pH 9.0 with a 2.5m NaOH solution, then transferred and sealed in an 18 mL Teflon-lined autoclave, which was heated at 1308C for 96 h. After slow cooling to the room temperature, colorless platelet crystals of 5 were filtered off, washed with distilled water, and dried at ambient temperature (76% based on Cd). Elemental analysis calcd (%) for C 27 H 20 Cd 2 N 2 O 12 (789.25): C 41.09, H 2.55, Cd 28.49, N 3.55; found: C 41.21, H 2.62, Cd 28.58, N 3.78; selected IR (KBr): n˜ = 3223brm, 1659s, 1593s, 1551s, 1532s, 1492s, 1378s, 1278 m, 1251m, 1088m, 857 s, 813s, 799 m, 760s, 710 m, 666m, 621 m, 485 mcm 1 . | [] | [] | ["[Co 2 (bptc)(bpy)(H 2 O)]·0.5 bpy"] | ["Co(OAc) 2 ·4H 2 O--0.5 mmol"] | ["2.5m NaOH solution--pH 9.0"] | ["H 4 bptc--0.25 mmol", "bpy--0.5 mmol"] | ["1508C"] | ["96 h"] | ["water--7 mL"]
j.poly.2016.04.042 | 2.5. Synthesis of [Zn 3 (L) 2 (dib) 3 ] n (4) The preparation of 4 was similar to that of 1 except that the mixture was heated to 110 °C for 48 h before being naturally cooled to room temperature. Colorless block-shaped crystals of 4 were obtained in 48% yield (based on H 3 L), washed with deionized water, and dried in air. Anal. Calc. for C 74 H 48 N 12 O 14 Zn 3 (1525.35): C, 58.29; H, 3.15; N, 11.05. Found: C, 58.27; H, 3.17; N, 11.02%. IR (cm 1 ) (KBr): 3439(s), 3128(m), 1615(s), 1529(s), 1371(s), 1313 (m), 1230(m), 1133(m), 1064(s), 956(m), 849(m). | [] | [] | ["[Zn 3 (L) 2 (dib) 3 ] n", "C 74 H 48 N 12 O 14 Zn 3"] | [] | [] | [] | ["110 °C"] | ["48 h"] | []
cm071079a | Synthesis of [In(OH)L]. A mixture of In(OAc) 3 (0.1 g, 0.34 mmol), H 2 L (0.20 g, 0.51 mmol), 10 mL of distilled water, and 3 mL of EtOH (96%) was sealed in a Teﬂon-lined autoclave (mixture pH ) 7) and heated for 72 h at 170 °C. After cooling to room temperature, the product was ﬁltered and washed with distilled water and acetone. Colorless crystals of the product were obtained (∼72% yield based on In; %C: 38.53 calculated, 39.35 obtained; %H: 1.72 calculated, 1.90 obtained).Optical microscopic analysis indicated that the sample [In(OH)L] · 0.5Py is composed of large colorless parallelepiped-shaped crystals, while sample [In(OH)L] is a microcrystalline phase. The purity of each preparation was tested by comparison of the XRD powder patterns of the bulk products with those simulated with atomic coordinates derived from single-crystal X-ray diffraction.X-ray Structure. Colorless parallelepiped-shaped crystals of [In(OH)L] · 0.5Py and a carefully selected suitable small needle crystal of [In(OH)L] were glued on a glass ﬁber for X-ray diffraction experiment. The main crystallographic and reﬁnement data for [In(OH)L] are given in Table 1, while that for [In(OH)L]· 0.5Py can be found in the Supporting Information. X-ray intensity data were collected in a Bruker SMART CCD diffractometer equipped with a normal focus, 2.4 kW sealed tube X-ray source (Mo KR radiation ) 0.710 73 Å). Data were collected at room temperature over a hemisphere of the reciprocal space by a combination of three sets of exposures. Each exposure of 20 s covered 0.3° in ω. Unit cell dimensions were determined by a least-squares ﬁt of 60 reﬂections with I > 20σ(I). The structures were solved by direct methods. The ﬁnal cycles of reﬁnement were carried out by fullmatrix least-squares analyses with anisotropic thermal parameters for all non-hydrogen atoms, with exception of those belonging to the occluded pyridine molecules in the [In(OH)L] · 0.5Py crystal. | [] | [] | ["[In(OH)L]", "[In(OH)L] · 0.5Py"] | ["In(OAc) 3--0.1 g, 0.34 mmol"] | [] | ["H 2 L--0.20 g, 0.51 mmol"] | ["170 \nC"] | ["72 h"] | ["distilled water--10 mL", "EtOH (96%)--3 mL"]
j.poly.2017.05.034 | mmol), bibp (0.046 g, 0.1 mmol), H 4 L (0.045 g, 0.1 mmol), H 2 O (9.0 mL), with 1 mol L -1 NaOH (0.15 mL) were stirred for 0.5 hour in air. And then the solution was transferred into the Teflon-lined stainless steel vessel (15 mL), sealed, and heated to 160 ℃ for 3 days. Subsequently, the vessel was cooled to the room temperature at the rate of 5 ℃ h -1 . Red block crystals were collected with the yield of 62% (based on H 4 L). Anal. Calcd for C 42 H 32 CoN 4 O 11 : C, 60.95; H, 3.90; N, 6.80%. found: C, 60.81; H, 3.96; N, 6.72%. IR (KBr disk, cm -1 ): 3405(w), 3140(w), 1615(m), 1578(m), 1549(s), 1518(s), 1452(m), 1357(m), 1310(m), 1255(m), 1062(s), 1035(m), 963(w), 833(m), 785(m), 723(m), 653(w). Synthesis of {[Ni(H 2 L)(bibp)(H 2 O)]·0.5H 2 O} n (2) Compound 2 was prepared as green diamond crystals with the same synthetic procedure for 1 was used. Ni(NO 3 ) 2 ·6H 2 O (0.064 g, 0.2 mmol), bibp (0.045 g, 0.1 mmol), H 2 O (9.0 mL), with 0.15mL of 1 M NaOH. Yield 77% (based on H 4 L). Anal. Calcd for C 42 H 33 NiN 4 O 11.5 : C, 60.31; H, 3.98; N, 6.70%. Found: C, 60.89; H, 3.62; N, 6.81%. IR (KBr disk, cm -1 ): 3454(w), 3115(w), 1624(m), 1562(m), 1516(s), 1451(m), 1393(m), 1369(s), 1306(m), 1259(m), 1122(m), 1097(w), 1057(m), 963(w), 821(w), 776(w), 731(w), 715(w). Synthesis of [Co 2 (L)(bimb)] n (3) A mixture of Co(NO 3 ) 2 ·6H 2 O (0.064 g, 0.2 mmol), bibp (0.046 g, 0.1 mmol), H 4 L (0.045 g, 0.1 mmol), H 2 O (6.0 mL), with DMF (3.0 mL) were stirred for 0.5 hour in air. And then the solution was transferred into the Teflon-lined stainless steel vessel (15 mL), sealed, and heated to 95℃ for 3 days. Subsequently, the vessel was cooled to the room temperature at the rate of 5 ℃ h -1 . Pink block crystals were collected with the yield of 59% (based on H 4 L). Anal. Calcd for C 17 H 14 CoN 2 O 5 : C, 53.00; H, 28.22; N, 7.27%. Found: C, 52.56; H, 28.45; N, 7.22%. IR (KBr disk, cm -1 ): 3421(w), 1610(m), 1573(s), 1525(w), 1450(m), 1407(m), 1371(s), 1318(m), 1263(m), 1230(w), 1165(w), 1036(w), 943(w), 815(w), 778(m), 744(w), 724(m). Synthesis of [Zn 2 (L)(bimb)] n (4) Compound 4 was prepared as green diamond crystals with the same synthetic procedure for 3 was used. Zn(NO 3 ) 2 ·6H 2 O (0.064 g, 0.2 mmol), bibp (0.046 g, 0.1 mmol), H 4 L (0.045 g, 0.1 mmol), H 2 O (6.0 mL), DMF (3.0 mL). Yield 48% (based on H 4 L). Anal. Calcd for C 34 H 28 Zn 2 N 4 O 10 : C, 52.12; H, 3.60; N, 7.15%. Found: C, 51.87; H, 3.62; N, 7.13%. IR (KBr disk, cm -1 ): 3424(w), 3129(w), 1613(m), 1574(s), 1530(m), 1450(m), 1372(s), 1318(m), 1262(m), 1234(w), 1116(m), 1093(w),1036(m), 953(w), 818(w), 779(m), 747(w), 728(m), 711(w). X-ray crystal structure determination The suitable crystals of complexes 1- 4 were collected single-crystal X-ray diffraction. The data were collected on a Bruker Apex Smart CCDC diffractometer, using graphite-monochromated Mo-kα radiation (λ = 0.71073 Å) by using the ω-2ө scan mode at room temperature (298(2) K). The structure was solved by direct methods using SHELXS-97. | [] | [] | ["[Co 2 (H 4 L)(bibp)] n", "[Ni(H 2 L)(bibp)(H 2 O)]·0.5H 2 O", "[Co 2 (L)(bimb)] n", "[Zn 2 (L)(bimb)] n"] | ["samarium(III) nitrate hexahydrate --22.2 mg, 0.050 mmol", "Ni(NO 3 ) 2 ·6H 2 O--0.064 g, 0.2 mmol", "Co(NO 3 ) 2 ·6H 2 O--0.064 g, 0.2 mmol", "Zn(NO 3 ) 2 ·6H 2 O--0.064 g, 0.2 mmol"] | ["NaOH--1 M"] | ["H 4 L--0.045 g, 0.1 mmol", "bibp--0.046 g, 0.1 mmol", "H 2 L--10.1 mg, 0.025 mmol"] | ["708C", "160 ℃", "95℃", "95℃"] | ["48 h", "3 days", "3 days", "3 days"] | ["H 2 O--9.0 mL", "CH 3 OH--3.5 mL", "water--4.5 mL", "DMF--3.0 mL"]
00958972.2013.764413 | 2.2.2.2. [Cd(HL)(μ 1,1 –N 3 ) 2 ] n (2). Using similar method as for 1, 0.2 mmol HL, 0.75 mmol Cd(OAc) 2 ·2H 2 O and 1.5 mmol NaN 3 in methanol were used. After three days, ligh t yellow crystals (decomposed at 220 °C) formed , were ﬁltered off, washed with acetone and diet hyl ether and dried in air. Yield: 0.09 g, 45%. Anal. Calcd for C 7 H 8 CdN 10 O: C, 23.30; H, 2.20; N, 38.80. Found: C, 23.40; H, 2.3; N, 38.80. Characteristic IR absorptions (cm 1 ): 3418 m, ν(NH 2 ); 3184 m, ν(NH); 1608 s, ν(C=N); 1172 s, ν(N– N); 1678 s, ν(C=O); 2057 s, ν(N  3 ). | [] | [] | ["[Cd(HL)(? 1,1 \t–N 3 ) 2 ] n", "C 7 H 8 CdN 10 O"] | ["Cd(OAc) 2 \t2H 2 O--0.75 mmol"] | [] | ["HL--0.2 mmol", "NaN 3--1.5 mmol"] | ["not specified"] | ["three days"] | ["methanol--not specified"]
j.poly.2018.07.032 | {[Cu 2 (4-pina) 4 ](SbF 6 ) 2 (H 2 O)} n (4) Complex 4 was synthesized through similar procedures as complex 1 in DMF. After Et 2 O wash, the raw product was dissolved in DMF and the resulting solution was filtered through a celite plug. Vapor diffusion of Et 2 O into the clear yellow solution at room temperature led to the formation of deep red crystals suitable for X-ray crystallographic characterization (0.116 g, 64.8% yield). Anal. Calc. for C 44 H 36 Cu 2 F 12 N 12 O 4 Sb 2 : C, 37.87; H, 2.60; N, 12.05. Found: C, 38.20; H, 2.35; N, 12.14. FT-IR (cm -1 ): 1691, 1666, 1592, 1508, 1421, 1333, 1293, 1293, 1210, 1115, 1063, 1013, 900, 830, 754, 692, 655, 638, 535. {[Cu(4-bpe) 2 ](SbF 6 )} n (5) Complex 5 was synthesized through similar procedures as complex 1 in DMF. After Et 2 O wash, the raw product was dissolved in DMF and the resulting solution was filtered through a celite plug. Vapor diffusion of Et 2 O into the clear orange solution at room temperature led to the formation of deep orange crystals suitable for X-ray crystallographic characterization (0.108 g, 64.7% yield). Anal. Calc. for C 24 H 24 CuF 6 N 4 Sb: C, 43.17; H, 3.62; N, 8.39. Found: C, 43.56; H, 3.55; N, 8.40. FT-IR (cm -1 ): 1608, 1560, 1496, 1419, 1336, 1211, 1068, 1012, 828, 651, 629, 539. | [] | [] | ["[Cu 2 (4-pina) 4 ](SbF 6 ) 2 (H 2 O) n", "[Cu(4-bpe) 2 ](SbF 6 ) n"] | ["Cu--NaN"] | [] | ["4-pina--NaN", "4-bpe--NaN"] | [] | [] | ["DMF--NaN", "Et 2 O--NaN"]
acs.inorgchem.8b02126 | (UO 2 ) 2 (C7BPCA@CB[6])(H 2 O) 3 (SO 4 ) 2 ·5H 2 O(URCP4). Typi cally, 0.070 mmol of L3 was dissolved in 2 mL of deionized water in a stainless-steel bomb, and then 70 μL (0.035 mmol) of uranyl sulfate was added. The pH of the suspension was adjusted to ∼3.0. After that, the bomb was sealed, kept at 150 °C for 72 h, and gradually cooled to room temperature. The obtained yellow crystals were washed with water and ethanol and dried at 50 °C overnight (yield: 45.9% based on uranium). FTIR (cm −1 ): 3080 [w, ν(CH 2 )], 2976 and 2927 [w, ν(CH 2 ) and ν(CH)], 1741 [vs, ν(COO) C7BPCA ], 1645 [m, ν(C O) CB[6] ], 1573 [w, ν(COO) C7BPCA ], 1472 and 1418 [s, ν(C− N) pyridinium ], 1383 and 1324 [m, ν(NCN) CB[6] ], 1281 and 1236 [m, ν(C−N) CB[6] ], 1189 [m, ν(C−O)], 1142, 1090, and 1050 [ν(SO 4 )], 967 [m, δ(CH) pyridinium ], 915 [w, ν(UO 2 2+ )], 880, 820, 798, and 760 [s, γ(CH) pyridinium ]. | [] | [] | ["(UO 2 ) 2 (C7BPCA@CB[6])(H 2 O) 3 (SO 4 ) 2 ·5H 2 O", "URCP4"] | ["L3--0.070 mmol", "uranyl sulfate--70 μL (0.035 mmol)"] | [] | [] | ["150 \n°C"] | ["72 h"] | ["deionized water--2 mL"]
j.poly.2012.03.008 | for C 10 H 9 CaN 3 O 6 (307.28): C, 39.09; H, 2.95; N, 13.68. Found: C, 38.98; H, 3.02; N, 13.63%. IR (KBr, m /cm 1 ): 3630w, 3289m, 3087s, 1608w, 1589w, 1533s, 1485w, 1446s, 1385m, 1368w, 1312w, 1278m, 1242w, 1110m, 1001w, 867w, 833w, 794w, 730w, 694w, 640w, 587m, 533w, 518w, 483w, 453w.2.2.2. Synthesis of [Ba(H 3 PyIDC) 2 Cl 2 ] n (2) A mixture of BaCl 2 2H 2 O (48.9 mg, 0.2 mmol), H 3 PyIDC (46.6 mg, 0.2 mmol), EtOH/H 2 O (1:1, 8 mL) and Et 3 N (0.1 mL) was sealed in a 15 mL Teﬂon-lined stainless steel autoclave, heated at 170 °C for 3 days, and then slowly cooled to room temperature at a rate of 5 °C/h. Colorless block-shaped crystals of 2 were obtained in a yield of 36% after washing with distilled water and drying in air. Anal.Calc.for C 20 H 14 BaCl 2 N 6 O 8 (674.61): C, 35.61; H, 2.09; N, 12.46. Found: C, 35.67; H, 2.11; N, 2.38%. IR (KBr, m /cm 1 ): 3436m, 2917w, 2581w, 2360m, 2341w, 1694w, 1605s, 1552w, 1530w, 1494w, 1468w, 1328m, 1313s, 1211w, 1116w, 999w, 966w, 866w, 845w, 773s, 741w, 669w, 535m, 478w, 406w.2.2.3. Synthesis of [Pb(H 2 PyIDC) 2 (H 2 O) 2 ] n (3) The synthesis of 3 was similar to the above description for 1, except that CaCl 2 was replaced by Pb(NO 3 ) 2 (66.2 mg, 0.2 mmol). | [] | [] | ["[Ba(H 3 PyIDC) 2 Cl 2 ] n", "C 20 H 14 BaCl 2 N 6 O 8"] | ["BaCl 2 \n2H 2 O--48.9 mg, 0.2 mmol"] | [] | ["H 3 PyIDC--46.6 mg, 0.2 mmol"] | ["170 \nC"] | ["3 days"] | ["EtOH/H 2 O--1:1, 8 mL", "Et 3 N--0.1 mL"]
j.molstruc.2006.03.079 | 5 C 4 H 4 N 2 O 2 : C, 33.94; H, 2.85; N, 19.79%. Found: C, 34.07; H, 2.66; N, 20.01%.[Mn(2,2 0 -bpy)(ox)] 3. The yellow block crystals of 3 were produced from a simple hydrothermal reaction of CrCl 3 Æ 6H 2 O (530 mg, 2.0 mmol), MnCl 2 Æ 4H 2 O (400 mg, 2.0 mmol), H 2 (ox) Æ 2H 2 O (250 mg, 2.0 mmol), bpy (320 mg, 2.0 mmol ), NaOH (160 mg, 4.0 mmol) and H 2 O (20 ml) in a molar ratio of 1:1:1:1:2:740 at 160 °C for 3 days with a yield ca. 15% based on Mn. IR (KBr, cm 1 ) m: 1673 (s), 1612 (s), 1473 (w), 1443 (m), 1311 (m), 1164 (w), 1017 (m), 795 (m), 769 (m), 738 (w) 649 (w). Anal. Calcd. for MnC 12 H 8 N 2 O 4 : C, 48.18; H, 2.70; N, 9.37%. Found: C, 47.99; H, 2.45; N, 9.31%. | [] | [] | ["[Mn(2,2 0 -bpy)(ox)]", "MnC 12 H 8 N 2 O 4"] | ["CrCl 3 Æ 6H 2 O--530 mg, 2.0 mmol", "MnCl 2 Æ 4H 2 O--400 mg, 2.0 mmol", "H 2 (ox) Æ 2H 2 O--250 mg, 2.0 mmol"] | ["NaOH--160 mg, 4.0 mmol"] | ["bpy--320 mg, 2.0 mmol"] | ["160 °C"] | ["3 days"] | ["H 2 O--20 ml"]
ic9019553 | Colorless crystals of 5 were collected in 56% yield [based on Zn(CH 3 COO) 2 ]. ICP analysis of 5 gave the content of Zn as 23.41% (calcd 23.86%). Anal. Calcd for C 15 H 17 Zn 2 N 2 O 12 (M r = 548.05): C, 32.87; H, 3.13; N, 5.11. Found: C, 32.72; H, 3.32; N, 5.25. IR (cm -1 ): 3284 (w), 3023 (w), 1635 (s), 1568 (m), 1374 (m), 1210 (m), 1022 (w), 835 (w), 725 (s), 430 (w). | [] | [] | ["5"] | ["Zn(CH 3 COO) 2--NaN"] | [] | [] | [] | [] | []
smll.202003167 | Synthesis of CPM-80-Co: In a 20 mL glass vial, mixture of 72 mg CoCl 2 · 6H 2 O, 37 mg of INA and 17 mg TDC was dissolved in 4 mL DMA, and then 0.15 mL HF solution was added. The mixture was stirred for 30 min, after which the glass vial was sealed and placed in a 120 °C oven for 6 days. Red micro-crystals of compound CPM80-Co were obtained after cooling to room temperature with yield of 31%. The phase purity was identiﬁed by the powder X-ray diraction (Figure S7, Supporting Information). To grow single-crystals, mixture of 12mg Zn(CH 3 COO) 2 · 2H 2 O and 54mg Co(CH 3 COO) 2 · 2H 2 O was used to replace CoCl 2 · 6H 2 O in the same reaction condition. After cooling to room temperature, red prism-shaped crystals were obtained and selected for single-crystal X-ray diraction. Elemental analyses were performed on several randomly selected single crystals by using energy dispersive spectroscopy, and the measured result showed that the average mole ratio of Co:Zn was 34:1 corresponding to the content of 97% for Co metal in trimer units, which show that most of the metal position in single crystals are occupied by Co metals, and Zn salt was only used as seeds for the growth of single crystals (Figure S4, Supporting Information). | [] | [] | ["CPM-80-Co"] | ["CoCl 2 · 6H 2 O--72 mg", "Zn(CH 3 COO) 2 · 2H 2 O--12 mg", "Co(CH 3 COO) 2 · 2H 2 O--54 mg"] | [] | ["INA--37 mg", "TDC--17 mg"] | ["120 °C"] | ["6 days"] | ["DMA--4 mL", "HF solution--0.15 mL"]
ic102441b | Single crystals suitable for X-ray diffraction were obtained from CH 2 Br 2 /Et 2 O by slow diffusion. Yield: 0.52 g, 90%. Anal. Calcd (%) for C 80 H 56 Cu 2 I 2 P 4 : C, 63.13; H, 3.71. Found (%): C, 63.39; H, 3.59.1 H NMR (CDCl 3 , 300 MHz): 8.02 (d, J = 9 Hz, 2H, H 5,10 of pyrene ring), 7.71 (unresolved multiplet, 8H, H Ph ), 7.597.58 (m, 6H, H Ph ), Scheme 1 | [] | [] | ["C 80 H 56 Cu 2 I 2 P 4"] | [] | [] | [] | [] | [] | ["CH 2 Br 2 /Et 2 O--not specified"]
s1600536805037293 | Experimental Compound (I) was obtained by a hydrothermal reaction. The starting materials, Cd(OAc) 2 4H 2 O (0.533 g, 2 mmol), imidazole (0.136 g, 2 mmol), 4,4 0 -bipyridine (0.1922 g, 1 mmol), and deionized water (15 ml) were mixed and the pH of the solution adjusted to 6.5 by the addition of sodium hydroxide (ca 0.08 g). The resulting suspension was stirred for 1 h, then sealed in a 40 ml stainless-steel bomb with a Teﬂon liner and heated at 458 K for 4 d. The autoclave was then cooled at 6 K h 1 to 376 K. This temperature was maintained for 12 h, and then the system was cooled to room temperature at the same cooling rate. Colourless crystals of (I) were obtained and washed with water. | [] | ["12 h"] | [] | ["Cd(OAc) 2 4H 2 O--0.533 g, 2 mmol"] | ["sodium hydroxide--ca 0.08 g"] | ["imidazole--0.136 g, 2 mmol", "4,4 0 -bipyridine--0.1922 g, 1 mmol"] | ["458 K"] | ["4 d"] | ["deionized water--15 ml"]
cphc.200400027 | Small, square plate-shaped crystals were isolated in 4.2 g (76 %) yield. The crystals appear blue-colored when seen perpendicular to the plate, while light-green viewed from the side. Elemental analysis (%) calcd. for C 23 H 26 Fe 2 N 3 O 10 : C 44.83, H 4.25, N 6.82, Fe 18.13%); found: C 44.69, H 4.22, N 6.76, Fe 18.40.X-ray data collection: Synchrotron X-ray data were collected at beamline X3A1 at the National Synchrotron Light Source, Brookhaven National Laboratory, New York, at room temperature, immediately followed by a data collection with the same crystal cooled to 16 K using a locally modified He-cooling device. | [] | [] | ["Fe 2 (bpb) 2 (bpe) 2 (H 2 O) 2 (NO 3 ) 4 "] | [] | [] | [] | [] | [] | []
cg070080j | Synthesis and Characterization. The complexes 1 and 2, [Ag 2 (3PyBim) 2 ](X) 2 (X ) BF 4 – (1), NO 3 – (2)), were prepared by a similar procedure. A solution of AgX (0.1 mmol) in CH 3 CN (2 mL) was carefully layered onto a solution of 3-PyBim (0.02 g, 0.1 mmol) in mixed CHCl 3 -CH 3 COCH 3 (5 mL, v/v ) 1:1) in a test tube. The solution was left to stand for 5 days at room temperature in the dark, and colorless block crystals suitable for X-ray diffraction (XRD) analyses were obtained. Anal. calcd for C 24 H 18 Ag 2 B 2 F 8 N 6 (1): C, 36.97; H, 2.33; * Corresponding author. Fax: (+86) 20-8411-5178. E-mail: cesscy@ mail.sysu.edu.cn. | [] | [] | ["[Ag 2 (3PyBim) 2 ](X) 2"] | ["AgX--0.1 mmol"] | [] | ["3-PyBim--0.02 g, 0.1 mmol"] | [] | ["5 days"] | ["CH 3 CN--2 mL", "mixed CHCl 3 -CH 3 COCH 3--5 mL"]
ja991100b | Trimethylsilylacetylene (2.37 g, 24.2 mmol) was added to the flask Via syringe. The flask was sealed with a Teflon cap and stirred at 8090 °C for 12 h. The reaction mixture was then allowed to cool to room temperature and filtered through a glass funnel. The filtrate was evaporated under reduced pressure on a rotary evaporator and the residue purified by column chromatography on silica gel (3:1 cyclohexane-chloroform) to yield 16 as a yellow solid (1.34 g, 62%): 1 H NMR (300 MHz, CDCl 3 ) δ 7.62 (s, 2H), 7.58-7.48 (m, 6H), 7.38 (t, J ) 7.2 Hz, 2H), 7.28 (m, 1H), 7.17 (s, 2H), 0.26 (s, 9H), 0.07 (s, 18H); 13 C NMR (75 MHz, CDCl 3 ) δ 146.5, 137.4, 136.0, 130.7, 128.9, 127.8, 126.7, 125.4, 123.4, 122.4, 103.3, 99.2, 95.9, 0.18, -0.14. | [] | [] | ["Trimethylsilylacetylene"] | [] | [] | [] | ["8090 \nC"] | ["12 h"] | []
ja970562r | [Fe II 3 (O 2 CCH 3 ) 6 (OS(CH 3 ) 2 ) 2 ] n (11). Compound 3 (10 mg, 0.02 mmol) which was allowed to stand in dimethyl sulfoxide-d 6 (0.5 mL) for 48 h, deposited colorless crystals of the deuterated title compound. | [] | [] | ["[Fe II 3 (O 2 CCH 3 ) 6 (OS(CH 3 ) 2 ) 2 ] n"] | [] | [] | [] | [] | ["48 h"] | ["dimethyl sulfoxide-d 6--0.5 mL"]
zaac.201300375 | 2.2.4. Synthesis of {[ZnCl 2 (pteHb)] 2 ·DMF} (4) The process was similar to that of 2 except that CdI 2 was replaced by ZnCl 2 (5.0 mg, 0.03 mmol), and the quantity of the ligand was changed from 0.04 mmol to 0.06 mmol. Faint yellow crystals of 4 were obtained with a yield of 65% after 2 d. C 16 H 17 C l2 N 4 OSZn: calcd. C 42.73; H 3.81; N 12.45 %; found: C 42.31; H 4.04; N 12.79%. IR (KBr): ν ˜ = 3443.66 (s), 3307.25 (s), 2925.48 (w), 1658.69 (s), 1599.29 (s), 1529.72 (m), 1405.57 (m), 1466.47 (s), 1452.26 (s), 1425.75 (m), 1411.73 (m), 1320.31 (w), 1285.01 (m), 1225.13 (m), 1115.27 (m), 1023.41 (s), 914.19 (w), 852.18 (w), 751.61 (s), 730.20 (s), 667.10 (w), 498.75 (s), 438.70 (w) cm –1 . | [] | [] | ["{[ZnCl 2 (pteHb)] 2 ·DMF}", "C 16 H 17 C l2 N 4 OSZn"] | ["ZnCl 2--5.0 mg, 0.03 mmol"] | [] | ["pteHb--0.06 mmol"] | [] | ["2 d"] | ["DMF--not specified"]
b920199h | [Co 2 (L 1 ) 2 (tmen) 2 ](R= t-Bu), [Ni 2 (L 1 ) 2 (Py) 4 ]·dmpip (R = tBu), [Ni 2 (L 1 ) 2 (tmen) 2 ](R= t-Bu), [Ni 2 (L 1 ) 2 (pipi) 4 ]·pipi (R = tBu), [Cu 2 (L 1 ) 2 (tmen) 2 ](R= t-Bu), [Cu 2 (L 1 ) 2 (pipi) 2 ]·2pipi (R = tBu). The required metal complex (10 mg, 0.01 mmol) of L 1 was dissolved in a warm solution (5 mL) of the desired auxiliary ligand. | [] | [] | [] | [] | [] | ["L 1--10 mg, 0.01 mmol"] | [] | [] | ["warm solution--5 mL"]
s1600536806031795 | Experimental A mixture of Cu(NO 3 ) 2 2H 2 O (0.5 mmol, 0.120 g), 3,5-pyrazoledicarboxylic acid (0.5 mmol, 0.087 g), NaOH (1 mmol, 0.04 g), and water (10 ml) was mixed in a 23 ml Teﬂon reactor which was heated at 453 K for 6 d and then cooled to room temperature at a rate of 5Kh 1 (yield: 42%). Analysis for C 5 H 6 CuN 2 O 6 (found/calc %): C 23.48 (23.68), H 2.34 (2.38), N 11.23 (11.04). | [] | [] | ["C 5 H 6 CuN 2 O 6"] | ["Cu(NO 3 ) 2 ?2H 2 O--0.5 mmol, 0.120 g"] | ["NaOH--1 mmol, 0.04 g"] | ["3,5-pyrazoledicarboxylic acid--0.5 mmol, 0.087 g"] | ["453 K"] | ["6 d"] | ["water--10 ml"]
ejic.201500243 | [BaCu(Cbdc) 2 ] n (4): Compound 2 (0.100 g, 0.19 mmol) was heated in the air to 200 °C at a rate of 5 °C/min and kept at this temperature for 60 min. After the elimination of all of the water molecules, the formation of a blue compound was observed. The yield of 4 was 0.096 g (100% based on copper). C 12 H 12 BaCuO 8 (485.10): calcd. C 29.71, H 2.49; found C 29.52, H 2.47. IR (KBr): ν ˜ = 3431 (w. br), 2980 (m), 2952 (m), 2939 (m), 2860 (m), 1631 (s), 1598 (s), 1463 (m), 1380 (s), 1320 (s), 1257 (m), 1238 (w), 1226 (w), 1161 (w), 1130 (m), 1055 (w), 1021 (w), 954 (w), 911 (m), 877 (w), 861 (w), 782 (m), 762 (w), 702 (w), 665 (w), 644 (w), 558 (m), 489 (w), 472 (w), 460 (m) cm –1 . | [] | [] | ["[BaCu(Cbdc) 2 ] n", "C 12 H 12 BaCuO 8"] | ["Compound 2--0.100 g, 0.19 mmol"] | [] | [] | ["200 \nC"] | ["60 min"] | []
c3ce40677f | Synthesis of Mn 3 (thb) 3 (pyro) 3 (2) MnCl 2 ?4H 2 O (198 mg, 1 mmol) and H 2 thb (172 mg, 1 mmol) were dissolved in a mixed solution of 3 mL pyro and 1.5 mL H 2 O, which were placed in a small vial. The mixture was heated at 120 uC for 3 days, and then cooled to room temperature. Yellow crystals of the product were formed and collected by filtration and washed with pyro several times (yield: 72% based on H 2 thb). Elemental analysis calcd (%) for 2: C 38.72, H 2.92, N 4.52; found C 38.61, H 2.75, N 4.73. | [] | [] | ["Mn 3 (thb) 3 (pyro) 3", "MnCl 2 ?4H 2 O"] | ["MnCl 2 ?4H 2 O--198 mg, 1 mmol"] | [] | ["H 2 thb--172 mg, 1 mmol"] | ["120 uC"] | ["3 days"] | ["pyro--3 mL", "H 2 O--1.5 mL"]
c4dt02316a | Anal. Calcd for C 27.5 H 35.5 N 14.5 O 11.5 Pb 2 (M = 1167.6): C, 28.29; H, 3.06; N, 17.39. Found: C, 27.79; H, 3.10; N, 16.79.Synthesis of complex 5 Pb(NO 3 ) 3 ·6H 2 O (20 mg, 0.050 mmol) and HL1 (7 mg, 0.050 mmol) were dissolved in 2.0 mL of DMF–MeOH (1 : 3), sealed in a capped glass vessel and heated to 75 °C for 48 h. | [] | [] | ["C 27.5 H 35.5 N 14.5 O 11.5 Pb 2"] | ["Pb(NO 3 ) 3 \n6H 2 O--20 mg, 0.050 mmol"] | [] | ["HL1--7 mg, 0.050 mmol"] | ["75 \n°C"] | ["48 h"] | ["DMF–MeOH--2.0 mL (1 : 3)"]
15533174.2016.1186043 | Colorless crystals of 1 were isolated, washed with deionized water and dried in air. Yield: 46% (based on Mn). Anal. Calcd.CONTACT Gang Li gangli@zzu.edu.cn College of Chemistry and Molecular Engineering, Zhengzhou University, Zhengzhou 450001, Henan, P. R. China.Color versions of one or more of the ﬁgures in the article can be found online at www.tandfonline.com/lsrt. | [] | [] | ["1"] | [] | [] | [] | [] | [] | []
j.poly.2008.04.012 | The same compound was also obtained by adding solid Ag(tsac) (0.012 g/0.039 mmol) to 2 mL of pyridine. The yellow solution formed produced crystals by slow diffusion of diethyl ether. Pale, yellow rods, both air and light stable and suitable for X-ray diffraction analysis were obtained. | [] | [] | [] | ["Ag(tsac)--0.012 g/0.039 mmol"] | [] | [] | [] | [] | ["pyridine--2 mL", "diethyl ether--slow diffusion"]
ic0618302 | Synthesis of Mn II (HO 3 P(CH 2 ) 2 PO 3 H)(H 2 O) 2 (C 12 H 8 N 2 ), III. An autoclave containing 1.00 mmol of MnCl 2 ‚4H 2 O with 0.50 mmol each of 1,2-ethylenediphosphonic acid and 1,10-phenanthroline in 5 mL of DI water was heated for 2 days at 180 °C (initial and final pH < 1). Colorless rhombohedral crystals were obtained and used in the structure determination. Anal. Found (wt %): H, 4.25; C, 36.45; N, 6.05. Calcd (wt %): H, 4.37; C, 36.46; N, 6.07. FTIR frequencies (KBr) above 1400 cm -1 : 3471 mbr, 1516 m, 1419 m.Synthesis of Mn II (HO 3 P(CH 2 ) 2 PO 3 H), IV. A mixture of MnCl 2 ‚ 4H 2 O (1.00 mmol) with 1,2-ethylenediphosphonic acid (0.50 mmol) and 1,10-phenanthroline (0.50 mmol) in 1 mL of DI water and 4 mL of tetrahydrofuran was placed into an autoclave, which was heated at 180° for 2 days (initial and final pH < 1). | [] | [] | ["Mn II (HO 3 P(CH 2 ) 2 PO 3 H)(H 2 O) 2 (C 12 H 8 N 2 )", "Mn II (HO 3 P(CH 2 ) 2 PO 3 H)"] | ["MnCl 2 ‚4H 2 O--1.00 mmol"] | [] | ["1,2-ethylenediphosphonic acid--0.50 mmol", "1,10-phenanthroline--0.50 mmol"] | ["180 °C"] | ["2 days"] | ["DI water--5 mL"]
b009295i | Compound 4 was obtained also by treatment of ReO(OEt)Cl 2 (PPh 3 ) 2 (another widely used rhenium() precursor, from which also ReOCl 3 (Me 2 S)(OPPh 3 ) is synthesized) with an excess of pyrimidine in reﬂuxing ethanol. However, the same reaction performed with pyrazine led to substitution of only one PPh 3 molecule and trans,trans,trans-ReO(OEt)Cl 2 (pyz)(PPh 3 ) 5 was isolated in good yield. | [] | [] | ["ReO(OEt)Cl 2 (PPh 3 ) 2", "ReOCl 3 (Me 2 S)(OPPh 3 )", "trans,trans,trans-ReO(OEt)Cl 2 (pyz)(PPh 3 ) 5"] | ["ReO(OEt)Cl 2 (PPh 3 ) 2--NaN", "ReOCl 3 (Me 2 S)(OPPh 3 )--NaN"] | [] | ["pyrimidine--excess", "pyrazine--NaN"] | [] | [] | ["ethanol--refluxing"]
ic060564p | Synthesis of Complexes. [Cu 2 I 2 (tpt)] n 1. Method A: A mixture of CuI (0.0190 g, 0.10 mmol), tpt (0.0156 g, 0.05 mmol), triphenylphosphine (PPh 3 , 0.0266 g, 0.10 mmol), and acetonitrile (8.0 mL) was sealed in a 15 mL Teflon-lined reactor and heated in an oven at 180 °C for 60 h; it was then slowly cooled to room temperature. Black diamond-like crystals were collected and dried in air. (yield: ∼60%). Method B: A solution of tpt in acetonitrile was carefully layered on the solution of CuI in the KI saturated aqua solution; black diamond-like crystals were collected after 1 day (yield: 51%). Anal. Calcd for C 18 H 12 Cu 2 I 2 N 6 : C, 31.15; H, 1.73; N, 12.11. Found: C, 31.13; H, 1.71; N, 12.14. IR (ν,cm -1 ): 3051w, 2917w, 1527s, 1466w, 1364s, 1258m, 1151w, 1090w, 1041w, 1008w, 853w, 767s, 665m, 612w. | [] | [] | ["[Cu 2 I 2 (tpt)] n"] | ["CuI--0.0190 g, 0.10 mmol"] | [] | ["tpt--0.0156 g, 0.05 mmol", "triphenylphosphine (PPh 3)--0.0266 g, 0.10 mmol"] | ["180 \nC"] | ["60 h", "1 day"] | ["acetonitrile--8.0 mL"]
acs.inorgchem.7b00312 | [(UO 2 ) 2 (μ-OH) 2 (TP ) 2 ] 2 (H 2 BPP) 2 ·4.5H 2 O(2). UO 2 (NO 3 ) 2 ·6H 2 O (0.50 M, 0.20 mL), H 2 TP (34.0 mg, 0.20 mmol), BPP (31.0 mg, 0.18 mmol), NaOH (10.0 mg, 0.25 mmol), and ultrapure water (5.0 mL) were loaded into a 15 mL autoclave. The autoclave was sealed, heated to 180 °C in an oven for 3 days, and then cooled to ambient temperature. The ﬁnal pH of the aqueous solution was 5.71. Luminous yellow block crystals of compound 2 accompanied by a small amount of unknown brown crystals were produced; the yellow crystals were ﬁltered oﬀ, rinsed with ultrapure water and ethanol, and subjected to air drying at room temperature. Yield: 12.4 mg, 12% based on uranium. Anal. Calcd for C 58 H 57 N 4 O 32.5 U 4 : C, 30.52; H, 2.52; N, 2.45. | [] | [] | ["(UO 2 ) 2 (μ-OH) 2 (TP ) 2 ] 2 (H 2 BPP) 2 ·4.5H 2 O"] | ["UO 2 (NO 3 ) 2 ·6H 2 O--0.50 M, 0.20 mL"] | ["NaOH--10.0 mg, 0.25 mmol"] | ["H 2 TP--34.0 mg, 0.20 mmol", "BPP--31.0 mg, 0.18 mmol"] | ["180 °C"] | ["3 days"] | ["ultrapure water--5.0 mL"]
b810121c | Colorless lamellar crystals of 1 were obtained after ca. one week in 47% yield (22.6 mg, based on pypz). Anal. Calcd. for C 46 H 44 CdN 18 (1): C, 57.47; H, 4.61; N, 26.22%. Found: C, 57.33; H, 4.42; N, 26.31%. IR (cm 1 ): 3051w, 2917w, 2259s, 2205m, 2141vs, 1613vs, 1566m, 1542w, 1473m, 1425s, 1355m, 1308m, 1243w, 1220m, 1068w, 1039w, 1010s, 859s, 828s, 746w, 715s, 668w, 633w, 573m, 510w. | [] | [] | ["1"] | [] | [] | ["pypz--22.6 mg"] | [] | ["ca. one week"] | []
ic020293s | By reacting [CuPrL(NO 3 ) 3 ] 13 (0.1 mmol; 10 mL of water) with lithium isonicotinate (0.1 mmol, 10 mL of water) we obtained, by slow evaporation of the resulting mixture, green crystals of a compound with the formula [CuPrL(NO 3 ) 2 (IN)], 1. The crystals were suitable for X-ray diffraction analysis. | [] | [] | ["[CuPrL(NO 3 ) 2 (IN)]", "1"] | ["[CuPrL(NO 3 ) 3 ]--0.1 mmol; 10 mL of water"] | [] | ["lithium isonicotinate--0.1 mmol, 10 mL of water"] | [] | [] | []
j.ica.2011.05.026 | Anal. Calc. for C 32 H 46 ZnN 6 O 10 : C, 51.88; H, 6.22; N, 11.35. Found: C, 51.64; H, 6.14; N, 11.45%. Important IR data (KBr, cm 1 ): 1558 (s), 1406 (s), 1378 (m). | [] | [] | ["C 32 H 46 ZnN 6 O 10"] | [] | [] | [] | [] | [] | []
a910235n | The following compounds were also prepared by the same method as for 7 (Method 2).1,3-Bis[1-(diphenylthallyl)tetrazol-5-yl]benzene dihydrate 8.From 1,3-bis(tetrazol-5-yl)benzene (0.03 g, 0.15 mmol) in methanol (80 cm 3 ) with diphenylthallium hydroxide (0.11 g, 0.29 mmol) in hot methanol (220 cm 3 ). White powder (0.12 g, 85%), mp 228 ⬚C (decomp.) [Found (Calc. for C 16 H 14 N 4 OTl): C 40.0 (39.8); H 2.70 (2.90); N 11.5 (11.6)%]. 1 H NMR (80 ⬚C): δ 8.70–7.20 (m, phenyl protons). 13 C NMR (80 ⬚C): δ 160.9 (CN 4 ), 134.8, 132.8, 132.3, 130.3, 127.9, 126.0, 124.4 and 123.7 (phenyl carbons). IR (cm ⫺1 , KBr disk): 3414, 1637, 1616, 1574, 1516, 1479, 1433, 1385, 1309, 1261, 1217, 1136, 1018, 997, 804, 767, 742, 727, 690 and 619.Bis[1-(diphenylthallyl)tetrazol-5-yl]methane dihydrate 9.From bis(tetrazol-5-yl)methane (0.02 g, 0.14 mmol) in methanol (40 cm 3 ) with diphenylthallium hydroxide (0.10 g, 0.27 mmol) in hot methanol (200 cm 3 ). White powder (0.06 g, 47%), mp 225 ⬚C (decomp.) [Found (Calc. for C 27 H 26 N 8 O 2 Tl 2 ): C 36.7 (35.9); H 2.47 (2.88); N 11.8 (12.4)%]. 1 H NMR: δ 8.19– 7.26 (10H, m, phenyl protons) and 4.20 (s, 2H, CH 2 ). 13 C NMR: δ 157.6 (CN 4 ); 138.1, 135.2, 128.4 (phenyl carbons) and 20.5 (CH 2 ). IR (cm ⫺1 , KBr disk): 3047, 1952, 1576, 1481, 1471, 1433, 1383, 1300, 1192, 1130, 1091, 1057, 1030, 1020, 997, 760, 727, 692, 461 and 451.1,2-Bis[1-(diphenylthallyl)tetrazol-5-yl]ethane dihydrate 10.From 1,2-bis(tetrazol-5-yl)ethane (0.03 g, 0.16 mmol) in methanol (70 cm 3 ) and diphenylthallium hydroxide (0.11 g, 0.29 mmol) in hot methanol (170 cm 3 ). Brown crystals (0.06 g, 35%) [Found (Calc. for C 14 H 14 N 4 OTl): C 36.2 (36.7); H 3.33 (3.05); N 11.1 (12.2)%].1 H NMR (100 ⬚C): δ 8.54–7.30 (phenyl protons) and 2.50 (s, 4H, CH 2 CH 2 ). 13 C NMR (100 ⬚C): δ 138.1, 134.9, 130.6, 129.4, 128.4, 128.0, 127.5, 125.9 (phenyl carbons), 22.6 (CH 2 ), 25.8 (CH 2 ). IR (cm ⫺1 , KBr disk): 3410, 1618, 1574, 1479, 1433, 1408, 1329, 1203, 1143, 1070, 1018, 997, 729 and 688.1,4-Bis[1-(diphenylthallyl)tetrazol-5-yl]butane dimethanolate 11. From 1,4-bis(tetrazol-5-yl)butane (0.02 g, 0.11 mmol) in methanol (20 cm 3 ) and diphenylthallium hydroxide (0.08 g, 0.21 mmol) in hot methanol (200 cm 3 ). Brown crystals (0.04 g, 41%), mp 192 ⬚C (decomp.) [Found (Calc. for C 16 H 18 N 4 OTl): C 38.9 (39.5); H 3.36 (3.70); N 11.4 (11.5)%]. 1 H NMR (100 ⬚C): δ 8.30–7.26 (phenyl protons), 2.50 (m, 4H, CH 2 CH 2 CH 2 CH 2 ), 1.62 (m, 4H, CH 2 CH 2 CH 2 CH 2 ) and 3.19 (s, 3H, CH 3 OH). 13 C NMR (100 ⬚C): δ 137.7, 134.4, 130.5, 127.8, 125.8 (phenyl carbons), 26.4 (CH 2 CH 2 CH 2 CH 2 ) and 22.9 (CH 2 CH 2 CH 2 CH 2 ).IR (cm ⫺1 , KBr disk): 3412, 3049, 2924, 1637, 1616, 1576, 1479, 1450, 1433, 1394, 1315, 1203, 1143, 1126, 1066, 1020, 997, 727, 690 and 449.1,2-Bis-[1-(diphenylthallyl)tetrazol-5-yl]benzene–diphenylthallium chloride–water–methanol (1/1/2/2) 12. From 1,2bis(tetrazol-5-yl)benzene (0.01 g, 0.06 mmol) in methanol (20 cm 3 ) and diphenylthallium hydroxide (0.04 g, ca. 0.12 mmol) contaminated with Ph 2 TlCl in hot methanol (200 cm 3 ). Brown crystals (0.04 g), mp 34 ⬚C (decomp.) [Found (Calc. for C 46 H 46 ClN 8 O 4 Tl 3 ): C 38.1 (38.8); H 3.11 (3.24); N 8.0 (7.9)%]. 1 H NMR: δ 7.20–7.42 (m, 34H, phenyl protons) and 3.39 (s, 6H, CH 3 OH). 13 C NMR: δ 160.5 (CN 4 ); 138.1, 135.3, 131.0, 129.9, 128.2, 127.8 and 126.3 (phenyl carbons). IR (cm ⫺1 , KBr disk): 3412, 3045, 1637, 1616, 1479, 1431, 1385, 1350, 1261, 1118, 1022, 999, 952, 910, 802, 754, 725, 690, 486 and 447.1,4-Bis[1-(diphenylthallyl)tetrazol-5-yl]–diphenylthallium chloride–water (1/0.5/2) 13. From 1,4-bis(tetrazol-5-yl)benzene (0.03 g, 0.14 mmol) in methanol (90 cm 3 ) and diphenylthallium hydroxide (0.10 g, ca. 0.27 mmol) contaminated with Ph 2 TlCl in hot methanol (150 cm 3 ). White powder (0.09 g), mp 218 ⬚C (decomp.) [Found (Calc. for C 38 H 33 ClN 8 O 2 Tl 2.5 ): C 39.0 (39.3); H 2.99 (2.87); N 10.4 (9.6)%]. 1 H NMR (80 ⬚C): δ 8.50–7.00 (m, 24H, phenyl protons). 13 C NMR (80 ⬚C): δ 160.7 (CN 4 ); 137.6, 134.6, 131.0, 130.5, 128.7 and 125.6 (phenyl carbons). IR (cm ⫺1 , KBr disk): 3414, 1637, 1618, 1574, 1477, 1433, 1385, 1338, 1265, 1151, 1136, 1103, 1020, 1006, 997, 744, 727, 690, 482 and 453.X-Ray crystallography Crystal and experimental data are summarised in Table 1.Compound 6a. A crystal of approximate dimensions 0.5 × 0.45 × 0.45 mm was used for data collection. In the ﬁnal least squares cycles all atoms were allowed to vibrate anisotropically.Compound 7a. A crystal of approximate dimensions 0.5 × 0.4 × 0.4 mm was used. In the ﬁnal least squares cycles all atoms were allowed to vibrate anisotropically. Hydrogen atoms were included at calculated positions where relevant except in the case of the methanolic proton, H(1A) [attached to O(1)] which was located (although the esds on the fractional coordinates are large) and reﬁned at a distance of 0.98(2) Å from the parent atom.Compound 11. A crystal of approximate dimensions 0.2 × 0.1 × 0.1 mm was used. In the ﬁnal least squares cycles all atoms were allowed to vibrate anisotropically. Hydrogen atoms were included at calculated positions where relevant.Published on 15 March 2000. Downloaded by University of Newcastle on 13/09/2014 11:27:58. View Article Online 1060 J. Chem. Soc., Dalton Trans., 2000, 1053–1060 Table 1 Crystal and experimental data 6a 7a 11 12 Empirical formula Formula weight T/K Space group Crystal system a/Å b/Å c/Å α/⬚ β/⬚ γ/⬚ V/Å 3 Z µ/mm ⫺1 Reﬂections collected Independent reﬂections Final R1, wR2 [I >2σ(I)] (all data) C 26 H 48 N 10 O 12 Tl 2 1101.5 293(2) P2 1 /n Monoclinic 11.922(2) 8.500(1) 19.517(3) 104.41(1) 1915.6 2 8.469 2853 1710 0.0761, 0.1972 0.0772, 0.2024 C 20 H 19 N 4 OTl 535.8 170(2) P1 ¯ (no. 2) Triclinic 8.413(3) 9.509(3) 12.148(5) 81.02(3) 78.17(3) 85.76(3) 938.6(6) 2 8.619 3946 2298 0.0342, 0.0978 0.0433, 0.1311 C 16 H 18 N 4 OTl 486.7 170(2) P1 ¯ (no. 2) Triclinic 7.596(2) 9.862(2) 11.388(1) 108.88(2) 97.69(3) 92.10(1) 797.0(3) 2 10.139 3191 2234 0.0394, 0.1061 0.0420, 0.1065 C 46 H 46 ClN 8 O 4 Tl 3 1423.5 293(2) P2 1 /m Monoclinic 11.041(2) 17.520(5) 12.406(2) 105.21(2) 2315.7(9) 2 10.521 3987 3751 0.0563, 0.1320 0.1001, 0.1590 The thermal parameters of atoms in the phenyl ring containing C(1) were constrained as were those of atoms in the tetrazole ring.Compound 12. A crystal of approximate dimensions 0.3 × 0.3 × 0.2 mm was used. Data were corrected for a mean 30% decay of the crystal in the X-ray beam. In the ﬁnal least squares cycles all atoms were allowed to vibrate anisotropically except for O(1), where anisotropic reﬁnement resulted in unsatisfactory thermal parameters. Hydrogen atoms were included at calculated positions where relevant, except for the methanolic hydrogen [attached to O(1)] and the two water hydrogens [attached to O(2)] which could not be located, even by examining a diﬀerence electron density map based on low Bragg angle data.CCDC reference number 186/1865.See http://www.rsc.org/suppdata/dt/a9/a910235n/ for crystallographic ﬁles in .cif format.Acknowledgements One of us (S. B.) thanks the University of Bath for ﬁnancial support in the form of a demonstratorship.References 1 M. F. Mahon, K. C. Molloy and P. C. Waterﬁeld, J. Organomet.Chem., 1989, 361, C 5.2 M. Hill, M. F. Mahon, J. G. McGinley and K. C. Molloy, J. Chem.Soc., Dalton Trans., 1996, 835.3 M. Hill, M. F. Mahon and K. C. Molloy, J. Chem. Soc., Dalton Trans., 1996, 1857.4 S. Bhandari, M. F. Mahon and K. C. Molloy, J. Chem. Soc., Dalton Trans., 1999, 1951.5 S. Bhandari, M. F. Mahon and K. C. Molloy, J. Chem. Soc., Dalton Trans., 2000, 1663.6 Y. P. Mascarenhas, I. Vencato, M. C. Carracal, J. M. Varela, J. S. Casas and J. Sordo, J. Organomet. Chem., 1988, 344, 137.7 J. Reedijk, G. Roelofson, A. R. Siedle and A. L. Spek, Inorg. Chem., 1979, 18, 1947.8 C. Janiak, Main Group Met. Chem., 1998, XXI, 33.9 W. M. Boesveld, P. B. Hitchcock, M. F. Lappert and H. Nöth, Angew. Chem., Int. Ed., 2000, 39, 222.10 A. McKillop and M. J. Zelesko, Tetrahedron Lett., 1968, 4945.11 E. C. Taylor, Y. Maki and A. McKillop, J. Org. Chem., 1969, 34, 1170.12 R. J. Spear and P. P. Elischer, Aust. J. Chem., 1982, 35, 1.13 C. Janiak, T. G. Scharmann, K.-W. Brzezinka and P. Reich, Chem.Ber., 1995, 128, 323.14 M. M. Chaudri, Nature (London), 1976, 263, 121.15 A. G. Lee, J. Chem. Soc. A, 1971, 880.16 M. C. Grossel and S. C. Weston, J. Chem. Soc., Chem. Commun., 1992, 1510.17 M. A. Pierce-Butler, Acta Crystallogr., Sect. B, 1982, 38, 2681.18 W. Reid and G. Tsiotis, Chem.-Ztg., 1988, 112, 385.19 C. Janiak, J. Chem. Soc., Chem. Commun., 1994, 545.20 C. Janiak, T. G. Scharmann, H. Hemling, D. Lentz and J. Pickardt, Chem. Ber., 1995, 128, 235.21 K. Henrick, R. W. Matthews and P. A. Tasker, Acta Crystallogr., Sect. B, 1978, 34, 935.22 A. Goodger, M. Hill, M. F. Mahon, J. G. McGinley and K. C.Molloy, J. Chem. Soc., Dalton Trans., 1996, 847.23 A. Blascette, P. G. Jones, A. Michalides and M. Navake, J. Organomet. Chem., 1991, 415, 25.24 S. E. Jefs, R. W. H. Small and I. J. Worral, Acta Crystallogr., Sect. C, 1984, 40, 1329.25 K. Henrick, M. McPartlin, R. W. Matthews, G. B. Deacon and R. J. Phillips, J. Organomet. Chem., 1980, 193, 13.26 T. N. Srivastava and K. K. Bajpai, J. Inorg. Nucl. Chem., 1972, 34, 1458.27 J. S. Casas, E. E. Castellano, A. Castineiras, A. Sanchez, J. Sordo, E. M. Vazquez-Lopez and J. Zuckerman-Schpector, J. Chem. Soc., Dalton Trans., 1995, 1403.28 P. A. Bethel, M. S. Hill, M. F. Mahon and K. C. Molloy, J. Chem.Soc., Perkin Trans. 1, 1999, 3507.Paper a910235n Published on 15 March 2000. Downloaded by University of Newcastle on 13/09/2014 11:27:58. View Article Online | [] | [] | ["1,3-Bis[1-(diphenylthallyl)tetrazol-5-yl]benzene dihydrate", "Bis[1-(diphenylthallyl)tetrazol-5-yl]methane dihydrate", "1,2-Bis[1-(diphenylthallyl)tetrazol-5-yl]ethane dihydrate", "1,4-Bis[1-(diphenylthallyl)tetrazol-5-yl]butane dimethanolate", "1,2-Bis-[1-(diphenylthallyl)tetrazol-5-yl]benzene–diphenylthallium chloride–water–methanol (1/1/2/2)", "1,4-Bis[1-(diphenylthallyl)tetrazol-5-yl]–diphenylthallium chloride–water (1/0.5/2)"] | ["diphenylthallium hydroxide--0.11 g, 0.29 mmol", "diphenylthallium hydroxide--0.10 g, 0.27 mmol", "diphenylthallium hydroxide--0.11 g, 0.29 mmol", "diphenylthallium hydroxide--0.08 g, 0.21 mmol", "diphenylthallium hydroxide--0.04 g, ca. 0.12 mmol", "diphenylthallium hydroxide--0.10 g, ca. 0.27 mmol"] | [] | ["1,3-bis(tetrazol-5-yl)benzene--0.03 g, 0.15 mmol", "bis(tetrazol-5-yl)methane--0.02 g, 0.14 mmol", "1,2-bis(tetrazol-5-yl)ethane--0.03 g, 0.16 mmol", "1,4-bis(tetrazol-5-yl)butane--0.02 g, 0.11 mmol", "1,2bis(tetrazol-5-yl)benzene--0.01 g, 0.06 mmol", "1,4-bis(tetrazol-5-yl)benzene--0.03 g, 0.14 mmol"] | [] | [] | ["methanol--80 cm3", "methanol--40 cm3", "methanol--70 cm3", "methanol--20 cm3", "methanol--20 cm3", "methanol--90 cm3"]
c3dt50577d | Mp = 217 °С (decomp.).1 H-NMR (300 MHz, CDCl 3 ): δ(ppm) = 55.28 (8H, s, ArOCH 2 ), 6.42 (4H, t, Ar-H), 6.98 (8H, d, Ar-H), 7.38 (4H, d, Py-H), 7.48 (4H, m, Py-H), 8.27 (4H, s, Py-H), 8.79 (4H, d, Py-H). | [] | [] | [] | [] | [] | [] | [] | [] | []
zaac.201400134 | Preparation of [Cd(Hbtc)(4-pna)] n (2): Cd(NO 3 ) 2 ·4H 2 O(114mg, 0.37 mmol), 4-pna (74 mg, 0.37 mmol), and 1,3,5-benzenetricarboxylic acid (79 mg, 0.37 mmol) were mixed with distilled H 2 O (10 mL) and 1.0 m NaOH (1.0 mL) in a 23 mL Teflon-lined Parr acid digestion bomb. The bomb was sealed and heated at 120 °C for 26 h, and afterwards it was cooled slowly to 25 °C. Colorless blocks of 2 (108 mg, 66% yield based on Cd) were isolated after washing with distilled water, ethanol, and acetone, and drying in air. C 20 H 13 CdN 3 O 7 : calcd. | [] | [] | ["[Cd(Hbtc)(4-pna)] n", "C 20 H 13 CdN 3 O 7"] | ["Cd(NO 3 ) 2 ·4H 2 O--114mg, 0.37 mmol"] | [] | ["4-pna--74 mg, 0.37 mmol", "1,3,5-benzenetricarboxylic acid--79 mg, 0.37 mmol"] | ["120 °C"] | ["26 h"] | ["distilled H 2 O--10 mL"]
cg200349p | [H 2 NMe 2 ][(UO 2 ) 3 O(OH) 2 (C7)(HC7)(H 2 O) 0.5 ] 3 CB6 3 4H 2 O(5).CB6 3 5H 2 O (11 mg, 0.01 mmol), a 10-fold excess of UO 2 (NO 3 ) 2 3 6H 2 O (50 mg, 0.10 mmol), a 10-fold excess of H 2 C7 (16 mg, 0.10 mmol), DMF (0.5 mL), and demineralized water (1.5 mL) were placed in a 15 mL tightly closed glass vessel and heated at 180 °C under autogenous pressure. Light yellow crystals of complex 5 appeared in low yield within three weeks. | [] | [] | ["[H 2 NMe 2 ][(UO 2 ) 3 O(OH) 2 (C7)(HC7)(H 2 O) 0.5 ] 3 CB6 3 4H 2 O"] | ["UO 2 (NO 3 ) 2 3 6H 2 O--50 mg, 0.10 mmol"] | [] | ["H 2 C7--16 mg, 0.10 mmol"] | ["180 °C"] | ["three weeks"] | ["DMF--0.5 mL", "demineralized water--1.5 mL"]
ic0100368 | This yielded 6 as a pale yellow solid (13.06 g, 66%). Analysis, found [calcd for C 14 H 14 O 6 Sn]: C 42.4 (42.3), H 3.61 (3.53).1 H NMR [δ (ppm)]: 1.08 [3H, t, CH 3 ]; 2.75 [2H, q, CH 2 ]; [1H, d, H 6 ; J ) 5.27 Hz]; 7.76 [1H, d, H 5 ; J ) 4.98 s Hz]. | [] | [] | ["C 14 H 14 O 6 Sn"] | [] | [] | [] | [] | [] | []
ejic.201300158 | {K(H 2 O)CdClPCyHQ[5]}[CdCl 4 ](H 3 O)·7H 2 O (5): KCl (17.88 mg, 0.240 mmol) and CdCl 2 ·2.5H 2 O (28.80 mg, 0.120 mmol) were dissolved in HCl (1.0 mL, 2.0 m), and water (15 mL) containing PCyHQ[5] (21.20 mg, 0.020 mmol) was then added with stirring.The solution was allowed to stand in air at room temperature to allow slow evaporation. Colorless crystals were obtained from the solution within 6 d. C 50 H 79 Cd 2 Cl 6 KN 20 O 19 (1740.91): calcd. C 34.46, H 5.54, N 16.09; found C 34.47, H 5.47, N 16.16. | [] | [] | ["{K(H 2 O)CdClPCyHQ[5]}[CdCl 4 ](H 3 O)·7H 2 O", "C 50 H 79 Cd 2 Cl 6 KN 20 O 19"] | ["KCl--17.88 mg, 0.240 mmol", "CdCl 2 ·2.5H 2 O--28.80 mg, 0.120 mmol"] | [] | ["PCyHQ[5]--21.20 mg, 0.020 mmol"] | [] | ["6 d"] | ["HCl--1.0 mL, 2.0 m", "water--15 mL"]
j.molstruc.2017.11.067 | 2.2. Synthesis of [Cd(Imt)(H 2 O) 2 (SO 4 )] n (1) and [Cd(Imt) 2 (N 3 ) 2 ](2) Complex 1 was prepared by adding 0.10 g (1.0 mmol) Imt in 15 mL methanol to an aqueous solution (5 mL) of cadmium sulfate (0.26 g, 1.0 mmol) and stirring the mixture for 30 min. Mixing resulted in a colorless solution. The clear solution was kept at room temperature for crystallization. As a result, a white crystalline product was obtained, that was washed with methanol and dried. | [] | [] | ["[Cd(Imt)(H 2 O) 2 (SO 4 )] n", "[Cd(Imt) 2 (N 3 ) 2 ]"] | ["cadmium sulfate--0.26 g, 1.0 mmol"] | [] | ["Imt--0.10 g, 1.0 mmol"] | [] | ["30 min"] | ["methanol--15 mL", "aqueous solution--5 mL"]
b714293e | (CBQ)Cu I 3 (CN) 3 Br (1) Solvothermal treatment of CuCN (3.0 mmol), N-4-cyanobenzylquinidinium bromide (CBQ-Br) (1.0 mmol), and methanol (2∼3 mL) over 4∼6daysatca. 70 ◦ C yielded a beautiful pale-yellow block crystalline product (only one pure phase on the wall of aPyrex R  tube). The yield of 1 was ca. 45%basedonCBQ-Br. | [] | [] | ["(CBQ)Cu I 3 (CN) 3 Br", "CuCN N-4-cyanobenzylquinidinium bromide"] | ["CuCN--3.0 mmol"] | [] | ["N-4-cyanobenzylquinidinium bromide (CBQ-Br)--1.0 mmol"] | ["70 \nC"] | ["4∼6 days"] | ["methanol--2∼3 mL"]
znb-2005-0906 | Synthesis of N-[4-(2-hydroxyethyl)-1,2,4-oxathiazinan-3-ylidene]-benzamide (2a) and N-[4-(2-hydroxyethyl)-1,2,4-oxathiazinan-3-ylidene]-2-ﬂuorobenzamide (2b) To an aqueous solution of 1,1-bis-(2-hydroxyethyl)-3benzoylthiourea (1a) (1.34 g, 5.0 mmol; 135 ml water) [1,1-bis-(2-hydroxyethyl)-3-(2-ﬂuorobenzoyl)thiourea (1b) (1.43 g, 5.0 mmol; 80 ml water)] was added KIO 3 (1.61 g, 7.5 mmol) at room temperature. The mixture was reﬂuxed for 1.5 h to form a white precipitate in an orange-yellow solution with evolution of violet vapours. After cooling to room temperature the precipitate was ﬁltered and washed with small portions of water. The crude product was dissolved in hot methanol (20 ml) and ﬁltered. A very small amount of an insoluble yellow precipitate remained. Colourless crystals of 2a [2b] formed on cooling the ﬁltrate in the refrigerator. | [] | [] | ["N-[4-(2-hydroxyethyl)-1,2,4-oxathiazinan-3-ylidene]-benzamide (2a)", "N-[4-(2-hydroxyethyl)-1,2,4-oxathiazinan-3-ylidene]-2-fluorobenzamide (2b)"] | [] | ["KIO 3--1.61 g, 7.5 mmol"] | ["1,1-bis-(2-hydroxyethyl)-3benzoylthiourea (1a)--1.34 g, 5.0 mmol", "1,1-bis-(2-hydroxyethyl)-3-(2-fluorobenzoyl)thiourea (1b)--1.43 g, 5.0 mmol"] | ["room temperature"] | ["1.5 h"] | ["water--135 ml [1a], 80 ml [1b]", "methanol--20 ml"]
b818939k | Elem. anal. (found/calcd,%) for C 12 H 11 N 7 O 3 : C 47.32/47.84, H 3.84/3.68, N 33.40/32.55. IR cm -1 : 1599 s, 1624 s, 1681 m, 1720 s, 3284 mw, 3442 w. LC/MS (major fragment) m/z: 302 [M + H] + .Complex syntheses 2. L2 (0.050 g, 0.13 mmol) was suspended in 5 mL of MeOH and 5 drops of NaOH (0.1M) were added producing a clear pale yellow solution, which was added to a solution of Cu(CF 3 SO 3 ) 2 (170 mg, 0.47 mmol) in MeOH–H 2 O (20 mL : 5 mL). The resulting green solution was stirred for 6 h with gentle heating (50 ◦ C) followed by ﬁltration. The ﬁltrate was preserved for crystallization.Dark green crystals suitable for structural analysis were obtained after 2 weeks (Yield 0.075 g, 87%). Elem. anal. (found/calcd,%) for [(C 20 H 15 N 7 O 2 ) 2 (C 20 H 14 N 7 O 2 ) 3 Cu 9 ](CF 3 SO 3 ) 5 ·5.5H 2 O(2)C 37.72/37.75, H 2.38/2.50, N 14.52/14.67.3. L3Me (0.040 g, 0.13 mmol) and copper( II) acetate hydrate (0.050 g, 0.25 mmol) were suspended in 15 mL of MeOH and heated at 50 ◦ C for 15 h producing a red-brown precipitate. The latter readily dissolved on addition of 10 mL of water. NH 4 SCN (0.04 g, 5.3 mmol) was then added as an aqueous solution resulting in the formation of a black/brown precipitate. 0.5 mL of glacial acetic acid and 15 mL of water were added and the mixture stirred and heated at 60–70 ◦ C for 1 d. A small amount of a brown precipitate was removed by ﬁltration, and the yellow ﬁltrate allowed to stand at room temperature. 3 was obtained as dark green crystals after 1 d (Yield 0.040 g, 40%). Elem.anal. (found/calcd,%) for [(C 11 H 7 N 7 O 3 ) 2 Cu 3 ] 2 (SCN) 4 (H 2 O) 4 (3): C 31.49/31.61, H 1.96/1.97, N 24.32/24.58.4. L3Me (0.05 g, 1.6 mmol) and copper( II) acetate hydrate (0.09 g, 4.5 mmol) were suspended in 20 mL of MeOH and heated at 50 ◦ C for 15 h producing a red-brown precipitate. The latter readily dissolved on addition of 10 mL of water. 4 mL of 1.5% NaBF 4 solution (1 : 1 MeOH–H 2 O) was added and the dark brown homogeneous mixture was further heated for 6 h to produce a brown precipitate, most of which dissolved on addition of 0.15 mL of glacial acetic acid. The dark brown mixture was ﬁltered and the ﬁltrate left standing for three weeks producing 4 as dark green prisms (Yield 0.038 g, 45%). Elem. anal. (bulk sample; found/calcd,%) for [(C 11 H 7 O 3 N 7 ) 2 Cu 3 (H 2 O)](BF 4 ) 2 (H 2 O) 3 (CH 3 OH) 1.5 (4):C 26.95/26.78, H 2.50/2.68, N 18.64/18.62.10. 1 6 (0.10 g, 0.061 mmol) was dissolved in water (10 mL) giving a clear orange solution. Cu(NO 3 ) 2 ·3H 2 O (0.060 g, 0.25 mmol) was added dissolving to form an orange solution. The solution changed in colour to dark brown after stirring at room temperature for 3.5 h. The solution was ﬁltered and allowed to evaporate slowly at room temperature giving dark brown crystals suitable for structural analysis after 5 d (Yield 0.032 g, 27%). Elem.anal. (bulk sample; found/calcd,%) for (C 144 H 112 N 80 O 24 )Cu 12 Na 1.53 (NO 3 ) 9.53 (H 2 O) 30 : C 32.97/32.81, H 3.10/3.29, N 23.73/23.81.12. L7 3 (0.10 g, 2.5 ¥ 10 -4 mol) was added to Ni(ClO 4 ) 2 ·6H 2 O (0.20 g, 5.5 ¥ 10 -4 mol) dissolved in methanol (10 mL), and the mixture stirred with gentle heating for 4 h. Water (2 mL) was added to the resulting cloudy grey suspension giving a clear pale greenish brown solution. The solution was ﬁltered and allowed to evaporate slowly at room temperature. Large purple crystals suitable for structural analysis formed after 7 d (Yield 0.16 g, 84%).Elem. anal. (bulk sample; found/calcd,%) for [(C 15 H 14 N 12 O 2 ) 3 Ni 3 ] 2 (ClO 4 ) 12 ·24H 2 O·CH 3 OH (12): C 24.95/25.02, H 2.88/3.14, N 23.09/23.10, Cl 10.31/9.62.Crystallographic data collection and reﬁnement The intensity data for 2 (3, 4, 10, 12 also) were recorded on a Rigaku AFC8-Saturn 70 system with MoKa radiation (l = 0.71070 A ˚ ) at 138(2) K. The structure was solved by direct methods and reﬁned by full-matrix least-squares on F 2 by using SHELXL. The Platon 21 Squeeze procedure was applied to recover 227.9 electrons per unit cell in three voids (total volume 1404.8 A ˚ 3 ); that is 113.95 electrons per formula unit. Disordered solvent water molecules appeared to be present prior to the application of Squeeze, and the disperse electron density was assigned as 11 water molecules per formula unit. The application of Squeeze gave a good improvement in the data statistics and allowed for a full anisotropic reﬁnement of the cationic framework.For 3, protons were introduced in calculated positions with isotropic thermal parameters set twenty percent greater than those of their bonding partners and were reﬁned on the riding model.All other non-hydrogen atoms were reﬁned anisotropically.For 4, protons were introduced in calculated positions with isotropic thermal parameters set twenty percent greater than those of their bonding partners and were reﬁned on the riding model.All other non-hydrogen atoms were reﬁned anisotropically, except solvent water molecules (O(7–8)), which was reﬁned isotropically.For 10, the Platon 21 Squeeze procedure was applied to recover 395.6 electrons per unit cell in four voids (total volume 2279 A ˚ 3 ); that is 197.8 electrons per formula unit. The electron density was assigned as 3.525 nitrate ions (109.275 electrons) and 8.9 lattice water molecules (88.525 electrons). Excellent agreement exists between the modelled electron density from the un-squeezed structure (22.4 isolated oxygen atoms present in the lattice; 14.1 atoms assigned as nitrate ions and the remaining 8.3 as lattice solvent water molecules; see ESI†) and this squeezed structure, however, application of Squeeze led to a signiﬁcant improvement in the data statistics.For 12 all hydrogen atoms were introduced in calculated positions with isotropic thermal parameters set twenty percent greater than those of their bonding partners. They were reﬁned on the riding model, while all other non-hydrogen atoms were reﬁned anisotropically. The Platon 21 Squeeze procedure was applied to recover 700 electrons per unit cell in one void (total volume 5405 A ˚ 3 ); that is 350 electrons per asymmetric unit, 175 per formula unit. Diffuse electron density was attributed to 17 lattice water molecules per formula unit. Squeezing the improved the data statistics and allowed for full anisotropic reﬁnement of all non-hydrogen atoms.2938 ¦ Dalton Trans., 2009, 2926–2939 This journal is © The Royal Society of Chemistry 2009 Published on 02 March 2009. Downloaded by Universiti Teknologi Malaysia (UTM) on 12/06/2013 20:11:24. View Article Online Experimental crystal and reﬁnement data are listed in Table 1.Re-reﬁned structural details for complex 1 and the ‘un-squeezed’ version of complex 10 have been deposited (see ESI).† Infrared spectra were recorded as Nujol mulls using a Mattson Polaris FT-IR instrument, and UV-vis spectra were obtained using a Cary 5E spectrometer. Micro-analyses were carried out by Canadian Microanalytical Service, Delta, Canada. Variable temperature magnetic data (2–300 K) were obtained using a Quantum Design MPMS5S SQUID magnetometer using ﬁeld strengths in the range 0.1–5 T. Background corrections for the sample holder assembly and diamagnetic components of the complexes were applied. LC/MS measurements were taken using an Agilent 1100 Series LC/MSD in APCI mode with methanol and acetonitrile as the solvent.Acknowledgements We thank the Natural Sciences and Engineering Council of Canada (NSERC) for ﬁnancial support for this study. Dr Mark Turnbull (Clark University) is acknowledged for help with rereﬁnement of the structure of compound 1.Wealsothankanastute reviewer, who patiently drew our attention to several important crystallographic issues.References 1(a) L. Zhao, C. J. Matthews, L. K. Thompson and S. L. Heath, Chem.Commun., 2000, 265–266; (b) L. Zhao, Z. Xu, L. K. Thompson, S. L.Heath, D. O. Milller and M. Ohba, Angew. Chem., Int. Ed., 2000, 39, 3114–3117; (c) L. K. Thompson, L. Zhao, Z. Xu, D. O. Miller and W. M . R e i f f , Inorg. Chem., 2003, 42, 128–139; (d)L.N.Dawe,T.S.M.Abedin, T. L. Kelly, L. K. Thompson, D. O. Miller, L. Zhao, C. Wilson, M. A. Leech and J. A. K. Howard, J. Mater. Chem., 2006, 16, 2645– 2659; (e) L. N. Dawe, K. V. Shuvaev, and L. K. Thompson, Inorg.Chem., 2008, in press.2 V. A. Milway, V. Niel, T. S. M. Abedin, Z. Xu, L. K. Thompson, H.Grove, D. O. Miller and S. R. Parsons, Inorg. Chem., 2004, 43, 1874– 1884.3 S. K. Dey, T. S. M. Abedin, L. N. Dawe, S. S. Tandon, J. L. Collins, L. K. Thompson, A. V. Postnikov, M. S. Alam and P. M ¨ uller, Inorg.Chem., 2007, 46, 7767–7781.4 S. K. Dey, L. K. Thompson and L. N. Dawe, Chem. Commun., 2006, 4967–4969.5 L. N. Dawe and L. K. Thompson, Angew. Chem., Int. Ed, 2007, 46, 7440–7444.6 L. K. Thompson, C. J. Matthews, L. Zhao, C. Wilson, M. A. Leech andJ.A.K.Howard,Dalton Trans., 2001, 2258–2262.7 V. Niel, V. A. Milway, L. N. Dawe, H. Grove, S. S. Tandon, T. S. M.Abedin, T. L. Kelly, E. C. Spencer, J. A. K. Howard, J. L. Collins, D. O.Miller and L. K. Thompson, Inorg. Chem., 2008, 43, 176–189.8 L. N. Dawe, T. S. M. Abedin and L. K. Thompson, Dalton Trans., 2008, 1661–1675.9(a) C. J. Matthews, K. Avery, Z. Xu, L. K. Thompson, L. Zhao, D. O.Miller, K. Biradha, K. Poirier, M. J. Zaworotko, C. Wilson, A. E. Goeta andJ.A.K.Howard,Inorg. Chem., 1999, 38, 5266–5276; (b)L.K.Thompson, C. J. Matthews, L. Zhao, Z. Xu, D. O. Miller, C. Wilson, M. A. Leech, J. A. K. Howard, S. L. Heath, A. G. Whittaker and R. E. P.Winpenny, J. Solid State Chem., 2001, 159, 308–320.10 A. W. Addison, T. N. Rao, J. Reedijk, J. van Rijn and G. C. Verschoor, Dalton Trans., 1984, 1349–1356.11 C. J. Matthews, S. T. Onions, G. Morata, M. Bosch Salvia, M. R. J.Elsegood and D. J. Price, Chem. Commun., 2003, 320–321.12 ( a) A. Neels and H. Stoeckli-Evans, Inorg. Chem., 1999, 38, 6164– 6170; (b) Y. Pang, S. Cui, B. Li, J. Zhang, Y. Wang and H. Zhang, Inorg. Chem., 2009, DOI: 10.1021/ic800856m; (c) Q.-F. Zhang, F.-L.Jiang, Y.-G. Huang, W. Wei, Q. Gao, M. Yang, K.-C. Xiong and M.-C.Hong, Dalton Trans., 2009, DOI: 10.1039/b817929h.13 Z. Xu, L. K. Thompson and D. O. Miller, Inorg. Chem., 1997, 36, 3985–3995.14 L. K. Thompson, Z. Xu, A. E. Goeta, J. A. K. Howard, H. J. Clase and D. O. Miller, Inorg. Chem., 1998, 37, 3217–3229.15 S. K. Mandal, L. K. Thompson, E. J. Gabe and F. L. Lee, Inorg. Chem., 1987, 26, 2384–2389.16 C. J. Milios, S. Piligkos and E. K. Brechin, Dalton Trans., 2008, 1809– 1817.17 MAGMUN4.1/OW01.exe is available as a combined package free of charge from the authors (http://www.ucs.mun.ca/~lthomp/magmun).MAGMUN has been developed by Dr Zhiqiang Xu (Memorial University), and OW01.exe by Prof. Dr. O. Waldmann, (University of Freiburg).18 S. S. Tandon, L. K. Thompson and R. C. Hynes, Inorg. Chem., 1992, 31, 2210–2214.19 F. H. Case, J. Org. Chem., 1965, 30, 931.20 S. Sueur, M. Lagrenee, F. Abraham and C. Bremard, J . Heterocyclic Chem., 1987, 24, 1285–1289.21 A. L. Spek, J. Appl. Crystallogr., 2003, 36, 7–13.22 G. Aromi, P. Gamez, O. Roubeau, P. Carrero-Berzal, H. Kooijman, A. L. Spek, W. L. Driessen and J. Reedijk, Eur. J. Inorg. Chem., 2002, 1046–1048.This journal is © The Royal Society of Chemistry 2009 Dalton Trans., 2009, 2926–2939 ¦ 2939 Published on 02 March 2009. Downloaded by Universiti Teknologi Malaysia (UTM) on 12/06/2013 20:11:24. View Article Online | [] | ["2 weeks", "1 d", "1 d", "3 weeks", "5 d", "7 d"] | ["C 12 H 11 N 7 O 3", "[(C 20 H 15 N 7 O 2 ) 2 (C 20 H 14 N 7 O 2 ) 3 Cu 9 ](CF 3 SO 3 ) 5 ·5.5H 2 O", "[(C 11 H 7 N 7 O 3 ) 2 Cu 3 ] 2 (SCN) 4 (H 2 O) 4", "[(C 11 H 7 O 3 N 7 ) 2 Cu 3 (H 2 O)](BF 4 ) 2 (H 2 O) 3 (CH 3 OH) 1.5", "(C 144 H 112 N 80 O 24 )Cu 12 Na 1.53 (NO 3 ) 9.53 (H 2 O) 30", "[(C 15 H 14 N 12 O 2 ) 3 Ni 3 ] 2 (ClO 4 ) 12 ·24H 2 O·CH 3 OH"] | ["Ni(NO 3 ) 2 ? 6H 2 O--0.058 g, 0.20 mmol", "Cu(CF 3 SO 3 ) 2--170 mg, 0.47 mmol", "copper( II) acetate hydrate--0.050 g, 0.25 mmol", "copper( II) acetate hydrate--0.09 g, 4.5 mmol", "Cu(NO 3 ) 2 ·3H 2 O--0.060 g, 0.25 mmol", "Ni(ClO 4 ) 2 ·6H 2 O--0.20 g, 5.5 ¥ 10 -4 mol"] | [] | ["L2--0.050 g, 0.13 mmol", "H 2 BDC--0.033 g, 0.20 mmol", "3-BPH--0.048 g, 0.20 mmol", "L3Me--0.040 g, 0.13 mmol", "L3Me--0.040 g, 5.3 mmol", "L3Me--0.05 g, 1.6 mmol", "L3Me--0.10 g, 2.5 ¥ 10 -4 mol"] | ["room temperature", "50 ◦ C", "50 ◦ C", "50 ◦ C", "room temperature", "gentle heating", "50 ◦ C", "room temperature", "50 ◦ C", "room temperature"] | ["overnight", "6 h", "15 h", "15 h", "3.5 h", "4 h"] | ["MeOH--5 mL", "MeOH–H 2 O--20 mL : 5 mL", "MeOH--15 mL", "MeOH--20 mL", "water--10 mL", "water--2 mL", "water--10 mL"]
ejic.200500950 | The C, H, and N microanalyses were performed with a Perkin– Elmer 240C instrument.Preparation of [(CuI) 4 (bpp) 4 ] n (1): A DMF solution of bpp (19.8 mg, 0.1 mmol) was added to a stirring colorless solution of CuI (19 mg, 0.1 mmol) dissolved in 10 mL of THF/H 2 O (volume ratio of 1:5) in the presence of excess KI (99.6 mg, 0.6 mmol). The solution was then filtered and slowly evaporated in a vial at room temperature. Light-yellow crystals of 1 suitable for X-ray analysis were obtained after several days in about 22% yield. | [] | [] | ["[(CuI) 4 (bpp) 4 ] n"] | ["CuI--19 mg, 0.1 mmol", "KI--99.6 mg, 0.6 mmol"] | [] | ["bpp--19.8 mg, 0.1 mmol"] | [] | [] | ["THF/H 2 O--10 mL"]
c3ce41974f | Synthesis of [Zn 2 (btd)(L1) 1.5 (HL1)]·H 2 O (2). A mixture of btd (0.057 g, 0.2 mmol), Zn(CH 3 COO) 2 ·2H 2 O (0.066 g, 0.3 mmol), H 2 L1 (0.048 g, 0.3 mmol), and water (10 mL) was placed in a Teflon reactor (18 mL) and heated at 170 °C for 3 days. Colorless crystals of 2 were obtained with a yield of 52%. Anal. calcd. for C 34 H 37 N 6 O 11 Zn 2 : C, 48.82; H, 4.46; N, 10.05. Found: C, 48.93; H, 4.38; N, 9.95. IR (cm −1 ): 3742 (ms), 3420 (ms), 3112 (ms), 2927 (s), 2853 (ms), 1613 (ms), 1552 (vs), 1457 (s), 1373 (vs), 1278 (ms), 1208 (w), 1135 (ms), 985 (w), 936 (w), 885 (w), 772 (ms), 714 (ms), 672 (ms), 424 (ms).Syntheses of [Zn(btd)(L2)]·H 2 O (3), [Zn 2 (btd) 2 (HL3) 2 ]·4H 2 O (4) and Zn 2 (btd) 2 (L4) (5). The preparation of 3–5 was similar to that of 2 except that H 2 L2 (0.055 g, 0.3 mmol) for 3,H 3 L3 (0.042 g, 0.2 mmol) for 4 and H 4 L4 (0.038 g, 0.15 mmol) for 5 were used instead of H 2 L1 in 2. Colorless crystals of 3–5 were collected in 62%, 45%, and 53% yield. Compound 3. | [] | [] | ["[Zn 2 (btd)(L1) 1.5 (HL1)]\b7H 2 O", "C 34 H 37 N 6 O 11 Zn 2"] | ["Zn(CH 3 COO) 2 \b72H 2 O--0.066 g, 0.3 mmol"] | [] | ["btd--0.057 g, 0.2 mmol", "H 2 L1--0.048 g, 0.3 mmol"] | ["170 \b0C"] | ["3 days"] | ["water--10 mL"]
ic302264t | MS-ESI (m/z): 825 ([M + Na] + , 49%); 721 ([M-NCPh + Na] + , 95%).IR (KBr): 2136 (ν(NCPh)); 2038 (ν(N 3 )); 1284 and 1054 (ν(S− O)); 802 (ν(C−N)); 621 (ν(C−S)) cm −1 .1 H NMR in acetone-d 6 (δ): 9.05 (d, 1H, H 3,5 pz), 9.01 (d, 2H, H 3,5 pz), 8.40 (d, 1H, H 3,5 pz), 7.77 - 7.19 (m, 21H, PPh 3 , Ph and H 3,5 pz), 7.16 (d, 1H, H 3,5 pz), 7.00 (d, 1H, H 4 pz), 6.30 (d, 1H, H 4 pz), 6.20 (d, 1H, H 4 pz) ppm. | [] | [] | ["NaN"] | [] | [] | [] | [] | [] | []
ja970562r | The yellow product crystallized as long needles (237 mg, 46%).1 H NMR ((CD 3 ) 2 SO): δ 67.64 (br, CH 3 CO 2 ), 9.56 (s, br, 2-H-py), 7.85 (t, 3 J HH ) 7.6 Hz, 4-H-py), 7.69 (t, 3 J HH ) 7.0 Hz, 3-H-py), 7.53-7.60 (m, PPh 3 ). IR (KBr): ν OCO 1604, 1590, 1440 cm -1 .UV-vis (py): λ max ) 396 (3), 342 ( M ) 192) nm.57 Fe Mo¨ssbauer (4.0 K): δ 1.21 (49) Singh, B.; Long, J. R.; Papaefthymiou, G. C.; Stavropoulos, P. J.Am. Chem. Soc. 1996, 118, 5824-5825.(50) Sorai, M.; Kaji, K.; Hendrickson, D. N.; Oh, S. M. J. Am. Chem. | [] | [] | ["Yellow product"] | [] | [] | [] | [] | [] | []
s10904-016-0397-4 | 2.4 Synthesis of [Cd(L2) 0.5 (bpdc)] n (3) A mixture of Cd(OAc) 2 2H 2 O (26.6 mg, 0.1 mmol), L2 (49.8 mg, 0.1 mmol), H 2 bpdc (24.0 mg, 0.1 mmol), NaOH (8.0 mg, 0.2 mmol) and H 2 O (10 mL) was conducted in a Teﬂon-lined stainless steel vessel and heated at 140 °C for 3 days. Colorless bulky crystal products of 3 were prepared in a 52 % yield (based on L2) after cooling the mixture to room temperature at a rate of 5 °C/h. Anal. Calcd for C 27 H 20 CdN 3 O 4 S (594.92): C, 54.51; H, 3.39; N, 7.06 %. | [] | [] | ["[Cd(L2) 0.5 (bpdc)] n", "C 27 H 20 CdN 3 O 4 S"] | ["Cd(OAc) 2 \n2H 2 O--26.6 mg, 0.1 mmol"] | ["NaOH--8.0 mg, 0.2 mmol"] | ["L2--49.8 mg, 0.1 mmol", "H 2 bpdc--24.0 mg, 0.1 mmol"] | ["140 \n°C"] | ["3 days"] | ["H 2 O--10 mL"]
a807450j | Bis(5,59-dicyano-2,29-bipyridine)silver( I) tetraﬂuoroborate, [AgL 2 ]BF 4 5. A solution of AgBF 4 (21 mg, 0.10 mmol) in 10 ml of ethanol was carefully overlayered in a test-tube with a solution of L (10 mg, 0.05 mmol) in 10 ml of tetrahydrofuran.After 10 d at room temperature, well formed orange crystals had appeared at the boundary between ethanol and THF. | [] | [] | ["Bis(5,59-dicyano-2,29-bipyridine)silver( I) tetraﬂuoroborate", "[AgL 2 ]BF 4"] | ["AgBF 4 --21 mg, 0.10 mmol"] | [] | ["L--10 mg, 0.05 mmol"] | [] | ["10 d"] | ["ethanol--10 ml", "tetrahydrofuran--10 ml"]
j.poly.2012.05.043 | 2.2. Synthesis of the compound Compound 1 was synthesized through a hydrothermal route.The compound was obtained as colorless block crystals after heating in a 25 ml Teﬂon-lined Parr acid digestion bomb at 150 °C for 3 days, followed by slow cooling at a rate of 5 °C/h to room temperature. The initial reaction mixture was prepared by mixing barium nitrate (0.522 g, 2 mmol) and pyridine-2,5-dicarboxylic acid (0.167 g, 1 mmol) in 8 ml of milliQ water. The pH of the reaction mixture was adjusted to 8 by adding dilute NaOH solution. The crystals obtained were ﬁltered off by suction and washed several times with distilled water and then with acetone to remove impurities, and ﬁnally dried in air. The bulk compound was characterized by elemental analysis and an IR spectroscopic study. For [Ba(Pdc)] n (1). Selected IR peaks (KBr disk, m ,cm 1 ): 1607, 1685 [ m as (CO 2  )], 1390 [ m s (CO 2  )], 1366, 1177 [ m s (C–O)]. Anal. Calc. C, 27.80; H, 0.99; N, 4.63. Found: C, 27.8; H, 1.0; N, 4.5%. | [] | [] | ["[Ba(Pdc)] n", "NaN"] | ["barium nitrate--0.522 g, 2 mmol"] | [] | ["pyridine-2,5-dicarboxylic acid--0.167 g, 1 mmol"] | ["150 \nC"] | ["3 days"] | ["milliQ water--8 ml"]
ic030169o | Synthesis of [{Cu 2 (tpypyz)(H 2 O) 2 }Mo 5 O 15 {O 3 P(CH 2 ) 4 PO 3 }]‚ 0.33H 2 O(7‚0.33H 2 O). The reaction of MoO 3 (0.160 g, 1.112 mmol), Cu(CH 3 CO 2 ) 2 ‚H 2 O (0.090 g, 0.451 mmol), tpypyz (0.087 g, 0.224 mmol), H 2 PO 3 (CH 2 ) 4 PO 3 H 2 (0.096 g, 0.440 mmol), H 2 O (10.03 g, 557 mmol), and HF (0.215 g) in the mole ratio 4.96: 2.01:1.00:1.96:2487 at 150 °C for 72 h provided dark-green crystals of 7‚0.33H 2 O in 60% yield: initial pH, 1.5; final pH, 1.0. IR (KBr pellet, cm -1 ): 3752 (m), 3448 (s), 1718 (w), 1654 (m), 1596 (w), 1560 (m), 1474 (w), 1420 (w), 1138 (m), 1036 (w), 973 (w), 913 (s), 790 (m), 668 (s), 570 (w), and 422 (w). | [] | [] | ["[{Cu 2 (tpypyz)(H 2 O) 2 }Mo 5 O 15 {O 3 P(CH 2 ) 4 PO 3 }]‚ 0.33H 2 O", "7‚0.33H 2 O"] | ["MoO 3--0.160 g, 1.112 mmol", "Cu(CH 3 CO 2 ) 2 ‚H 2 O--0.090 g, 0.451 mmol"] | [] | ["tpypyz--0.087 g, 0.224 mmol", "H 2 PO 3 (CH 2 ) 4 PO 3 H 2--0.096 g, 0.440 mmol"] | ["150 \nC"] | ["72 h"] | ["H 2 O--10.03 g, 557 mmol", "HF--0.215 g"]
acs.inorgchem.8b02199 | Synthesis of {[Zn(tztp)]·DMA} n (1-tz). A mixture containing H 2 tztp (11.7 mg, 0.05 mmol), Zn(NO 3 ) 2 ·6H 2 O (29.7 mg, 0.1 mmol), DMA (3 mL), and H 2 O (3 mL) was sealed in a vessel (15 mL) and heated at 120 °C for 48 h. After cooling to room temperature at a rate of 10 °Ch −1 , the colorless block-shaped crystals were gained in 65% yield (9.6 mg, based on H 2 tztp). Anal. Calcd for C 14 H 14 N 4 O 5 Zn: C, 43.82; H, 3.68; N, 14.60. Found: C, 43.75; H, 3.65; N, 14.63. IR data (KBr, cm −1 ): 3403(m), 3116(m), 1606(s), 1531(s), 1465(w), 1367(s), 1282(m), 1215(w), 1147(m), 1113(w), 1047(w), 991(m), 879(w), 833(m), 775(m), 657(m), 555(w), 435(w). | [] | [] | ["{[Zn(tztp)]\b7DMA} n (1-tz)", "C 14 H 14 N 4 O 5 Zn"] | ["Zn(NO 3 ) 2 \b76H 2 O--29.7 mg, 0.1 mmol"] | [] | ["H 2 tztp--11.7 mg, 0.05 mmol"] | ["120 \b0C"] | ["48 h"] | ["DMA--3 mL", "H 2 O--3 mL"]
j.ica.2012.03.020 | Cu(4,4 0 -(OCH 3 ) 2 -2,2 0 -bipyridine)Cl 2 (3) synthetic procedure was the same as for compound 1. A green solid was collected by vacuum ﬁltration and then allowed to air dry, recovering 84 mg (48% yield) of a green powder. Anal. Calc. for CuC 12 H 12 N 2 O 2 Cl 2 :C, 41.10; H, 3.45; N, 7.99. Found: C, 41.03; H, 3.40; N, 7.95%. IR (KBr) m max /cm 1 : 3449m-br, 3206w, 1611vs, 1558m, 1497s, 1468m, 1440m, 1421m, 1333m, 1312m, 1283m, 1273m, 1259s, 1232m, 1042s, 1023s, 1000s, 921w, 884m, 869w, 847w, 827m, 739w, 583w, 531w, 437w.Cu(4,4 0 -(NO 2 ) 2 -2,2 0 -bipyridine)(NO 3 ) 2 (4) 123 mg (0.500 mmol) of 4,4 0 -dinitro-2,2 0 -bipyridine was dissolved in a 5 mL solution of THF which was then added dropwise to a solution containing 94 mg (0.50 mmol) of Cu(NO 3 ) 2 dissolved in 5 mL of methanol. | [] | [] | ["Cu(4,4 0 -(OCH 3 ) 2 -2,2 0 -bipyridine)Cl 2", "CuC 12 H 12 N 2 O 2 Cl 2", "Cu(4,4 0 -(NO 2 ) 2 -2,2 0 -bipyridine)(NO 3 ) 2"] | ["Cu(NO 3 ) 2--94 mg, 0.50 mmol"] | [] | ["4,4 0 -dinitro-2,2 0 -bipyridine--123 mg, 0.500 mmol"] | [] | [] | ["THF--5 mL", "methanol--5 mL"]
j.poly.2015.06.008 | 2.4. Synthesis of {[Ag(CH 3 SO 3 )(4,4-Azo)(H 2 O)]H 2 O} 1 3 In a manner analogous to 1 and 2, the synthesis of 3 was achieved by dissolving 25 mg of 4,4 0 -azopyridine in 2 mL of ethanol within a vial that was mixed with a 1 mL acetonitrile solution containing 14 mg of silver methanesulfonate (1:1 molar ratio). As seen previously, an immediate precipitate formed upon combining the two solutions. As a result, an additional 5 mL of acetonitrile and 1 mL of deionized water were added to dissolve the entire solid. | [] | [] | ["{[Ag(CH 3 SO 3 )(4,4-Azo)(H 2 O)]H 2 O}", "1 3"] | ["silver methanesulfonate--14 mg"] | [] | ["4,4 0 -azopyridine--25 mg"] | [] | [] | ["ethanol--2 mL", "acetonitrile--1 mL", "deionized water--1 mL"]
a908041d | 2,3 For example, a mixture of L 17 (0.64 g, 1.7 mmol) and Zn(ClO 4 ) 2 ⴢ6H 2 O (0.33 g, 1.7 mmol) in CH 3 OH (50 ml) was stirred at room temperature for several hours. The resultant pale-yellow precipitate was ﬁltered oﬀ and air-dried. | [] | [] | ["NaN"] | ["Zn(ClO 4 ) 2 ⴢ6H 2 O--0.33 g, 1.7 mmol"] | [] | ["L 17--0.64 g, 1.7 mmol"] | ["room temperature"] | [] | ["CH 3 OH--50 ml"]
cg034011q | dichloromethane solution.Yield, 2.80 g (68%); mp 183 °C. Anal.found (calc. for C 34 H 24 N 6 ): C, 78.93 (79.04); H, 4.54 (4.69); N, 16.21 (16.27). CI-MS: m/z 517.2 (MH + , 20%). FTIR/cm -1 (KBr): 536w, 595m, 653s, 687vs, 761vs, 840s, 965s, split, 1045m, 1221m, 1437m, 1500s, 1530m, 1612vs (CdN), 3045m, 3425vb.1 H NMR (200 MHz, CDCl 3 , TMS): δ 8.98 (s, 2 H), 8.86 (d, 2 H), 8.11 (d, 2 H), 8.10-8.04 (m, 6H), 7.66 (t, 2 H), 7.54-7.48 (m, 8 H), 7.34-7.28 (m, 4 H).13 C NMR (200 MHz, CDCl 3 , TMS): δ 166.98, 158.61, 149.91, 148.77, 136.87, 133.56, 131.61, 129.92, 129.41, 128.97, 127.98, 127.54, 124.81, 122.22. | [] | [] | ["C 34 H 24 N 6"] | [] | [] | [] | [] | [] | ["dichloromethane--NaN"]
cm034351z | Synthesis of (G3) 1 :LiCF 3 SO 3 , (G3) 1 :LiClO 4 , (G3) 1 :LiAsF 6 , (G3) 1 :LiBF 4 , and (G3) 1 :LiBPh 4 . G3 was added to the saltss(G3) 1 :LiCF 3 SO 3 : G3 (1.154 g, 6.47 mmol), LiCF 3 SO 3 (0.505 g, 3.24 mmol); (G3) 1 :LiClO 4 : G3 (0.809 g, 4.54 mmol), LiClO 4 (0.161 g, 1.51 mmol); (G3) 1 :LiAsF 6 : G3 (0.614 g, 3.44 mmol), LiAsF 6 (0.471 g, 2.40 mmol); (G3) 1 :LiBF 4 : G3 (0.834 g, 4.68 mmol), LiBF 4 (0.109 g, 1.16 mmol); and (G3) 1 :LiBPh 4 : G3 (0.337 g, 1.89 mmol), LiBPh 4 (0.206 g, 0.63 mmol). The mixtures were heated while stirring to dissolve the salts.Colorless, block crystals of (G3) 1 :LiCF 3 SO 3 (T m ) 40 °C) grew on storage in a refrigerator at 5 °C for 1 week in a hermetically sealed coffee bag. Colorless, block crystals of (G3) 1 :LiClO 4 (T m ) 103 °C), (G3) 1 :LiAsF 6 (T m ) 120 °C), (G3) 1 :LiBF 4 (T m ) 90 °C), and (G3) 1 :LiBPh 4 grew slowly on storage in the dry room at 22 °C for several days to weeks. | ["5 \nC", "22 \nC"] | ["1 week", "several days to weeks"] | ["(G3)1:LiCF3SO3", "(G3)1:LiClO4", "(G3)1:LiAsF6", "(G3)1:LiBF4", "(G3)1:LiBPh4"] | ["G3--1.154 g, 6.47 mmol", "LiCF3SO3--0.505 g, 3.24 mmol", "LiClO4--0.161 g, 1.51 mmol", "LiAsF6--0.471 g, 2.40 mmol", "LiBF4--0.109 g, 1.16 mmol", "LiBPh4--0.206 g, 0.63 mmol"] | [] | [] | [] | [] | []
cg050376u | Synthesis of [Co(4,4′-bipy)(H 2 O) 4 ]‚(H 2 bptc)‚2H 2 O (1). A mixture of Co(NO 3 ) 2 ‚6H 2 O (146 mg, 0.5 mmol), H 4 bptc (165 mg, 0.5 mmol), 4,4′-bipy (78 mg, 0.5 mmol), and water (10 mL) was adjusted to pH 5.5 with 1 M NaOH solution and then heated at 160 °C for 5 days.Red crystals of 1 were obtained when the mixture was cooled to room temperature at 10 °C/h. Yield: 169 mg, 52% based on Co. Anal. Calcd (%) for C 26 H 28 CoN 2 O 14 : C, 47.93; H, 4.33; N, 4.30. Found: C, 47.84; H, 4.26; N, 4.47. IR data (KBr, cm -1 ): 3440s, 3215m, 1710s, 1628s, 1619m, 1562s, 1460s, 1401s, 1369s, 1286m, 1130w, 1039w, 940w, 831m, 786m, 750s, 649m, 568m, 534s, 428w. | [] | [] | ["[Co(4,4′-bipy)(H 2 O) 4 ]‚(H 2 bptc)‚2H 2 O", "C 26 H 28 CoN 2 O 14"] | ["Co(NO 3 ) 2 ‚6H 2 O--146 mg, 0.5 mmol"] | ["1 M NaOH solution--adjusted to pH 5.5"] | ["H 4 bptc--165 mg, 0.5 mmol", "4,4′-bipy--78 mg, 0.5 mmol"] | ["160 °C"] | ["5 days"] | ["water--10 mL"]
zaac.201300648 | Synthesis of HO–C 12 H 8 –CN (2): A three-necked flask was loaded with aluminum powder (6.54 g, 0.242 mol, 2 equiv.). The powder was suspended in freshly-distilled CH 3 CN (500 mL). A reflux condenser with bubble counter and a magnetic stirrer were added to the flask. | [] | [] | ["HO–C 12 H 8 –CN", "NaN"] | ["Aluminum powder--6.54 g, 0.242 mol, 2 equiv."] | [] | [] | [] | [] | ["CH 3 CN--500 mL"]
ejic.200700651 | Synthesis of [Cd 3 (sfdb) 2 (Hsfdb) 2 (phen) 2 ] n (6): A mixture of Cd(NO 3 ) 2 · 4H 2 O (30.8 mg, 0.1 mmol), 4,4⬘-sulfonyldibenzoic acid (61.2 mg, Table 3. Selected bond lengths [Å] and bond angles [°]for1–4. | [] | [] | ["[Cd 3 (sfdb) 2 (Hsfdb) 2 (phen) 2 ] n", "NaN"] | ["Cd(NO 3 ) 2 \n4H 2 O--30.8 mg, 0.1 mmol"] | [] | ["4,4⬘-sulfonyldibenzoic acid--61.2 mg"] | [] | [] | []
s1600536806042681 | The green precipitate was extracted with chloroform (40 ml), dried over Na 2 SO 4 and ﬁltered. Addition of acetonitrile (80 ml) gave Ni(S 2 COC 10 H 17 ) 2 as a purple precipitate, which was collected by ﬁltration and air dried (2.0 g, 96% yield), m.p. 453–454 K. []D 27 10.1  (c = 1, CHCl 3 ). Analysis found: C 52.44, H 6.54%; C 22 H 34 NiO 2 S 4 requires: C 51.06, H 6.62%. Complex (I) was prepared in the following manner. A mixture of Ni(S 2 COC 10 H 17 ) 2 (200 mg) and an equimolar amount of 4,4 0 -bipyridine in CHCl 3 (50 ml) was stirred for 1 h at reﬂux. Acetonitrile (10 ml) was added and the solution allowed to cool to give green crystals of (I) in 92% yield, m.p. | [] | [] | ["Ni(S 2 COC 10 H 17 ) 2", "C 22 H 34 NiO 2 S 4"] | ["Ni(S 2 COC 10 H 17 ) 2--200 mg"] | [] | ["4,4 0 -bipyridine--equimolar amount"] | ["reflux"] | ["1 h"] | ["CHCl 3--50 ml", "acetonitrile--10 ml"]
c3ce42181c | Synthesis of [Nd(BPTC)(H 2 O) 2 ]·H 3 O·DMF (5) Nd(NO 3 ) 3 ·6H 2 O (0.4 mmol in 5 mL H 2 O) and H 4 BPTC (0.0660 g, 0.2 mmol) were dispersed in DMF (10 mL) and 6 M HNO 3 (0.1 mL, pH = 5.0) in a 23 mL Teflon-lined autoclave and then heated under autogenous pressure at 80 °C for one day, then cooled to room temperature under ambient conditions. Purple sheet crystals of compound 5 were recovered by filtration, washed with distilled water, and dried in air. Yield: 71% (based on H 4 BPTC ligand). Element analysis (%) calcd for compound 5: C 38.12, H 3.37, N 2.34; found: C 38.25, H 3.41, N 2.38. | [] | [] | ["[Nd(BPTC)(H 2 O) 2 ]·H 3 O·DMF", "5"] | ["Nd(NO 3 ) 3 ·6H 2 O--0.4 mmol in 5 mL H 2 O"] | ["6 M HNO 3--0.1 mL, pH = 5.0"] | ["H 4 BPTC--0.0660 g, 0.2 mmol"] | ["80 \nC"] | ["one day"] | ["DMF--10 mL"]
ic030254w | Synthesis of [Ag(pyridine-3,4-dicarbonitrile) 2 (NO 3 )] n (4). Complex 4 was synthesized by a method similar to that of complex 2, except that pyridine-3,4-dicarbonitrile (0.258 g, 2.0 mmol) was used instead of 3-cyanopyridine. Air-stable colorless blocklike crystals of 4 were deposited within 3 days (70% yield). Anal. Calcd (found): C, 39.28 (39.20); H, 1.41 (1.35); N, 22.90 (22.87)%. IR (cm -1 ): 2426.02(m), 2238.96(s) 1994.04(m), 1762.62(m), 1577.49(s), 1481.07(m), 1214.94(m), 1043.30(m), 865.88(s), 817.67(m), 742.46(m), 526.47(s). | [] | [] | ["[Ag(pyridine-3,4-dicarbonitrile) 2 (NO 3 )] n"] | ["Ag--not specified"] | [] | ["pyridine-3,4-dicarbonitrile--0.258 g, 2.0 mmol"] | [] | ["3 days"] | []
s1070328418090075 | II: Yield was 26% (yellow, based on Bipmo).IR (KBr; ν, cm –1 ): 3147 m, 2952 w) 2927 w, 2859 w, 2079 w, 1638 s, 1618 s, 1525 s, 1498 s, 1457 m, 1414 m, 1335 m, 1309 m, 1286 m, 1255 m, 1186 m, 1128 w, 1060 w, 964 w, 945 w, 930 w, 852 w, 764 w, 667 w, 649 m, 623 m, 512 w, 478 w, 410 w. | [] | [] | [] | [] | [] | [] | [] | [] | []
c2nj40063d | After decanting, the green solution was left standing for slow evaporation. After four days very thin and long dark green needles had grown along the glass wall of the vial and were collected for single crystal diﬀractometry. Unfortunately, these green crystals did not represent a pure phase so no further analytical data were obtained. | [] | [] | ["NaN"] | [] | [] | [] | [] | ["four days"] | []
molecules25235549 | The yellow solution of the Schiﬀ-base ligand (H 5 L1) formed was stirred under reﬂux for 30 min, and a solution of Cu(NO 3 ) 2 · 3H 2 O (0.24 g, 1.0 mmol) in methanol (5 mL) was added to it dropwise. Thesolution changed from brown to green in about 5 min. The resulting green solution was reﬂuxed for 10 min and a solution of NaN 3 (0.070 g, 1.0 mmol) in hot methanol (10 mL) was added dropwise. The color of the reaction mixture changed to dark green and was reﬂuxed further for 1.5 h. A clear green solution was ﬁltered hot and the ﬁltrate was left undisturbed at ambient temperature for slow evaporation.After four weeks, dark green crystals suitable for x-ray analysis were formed, separated from the mother liquor, and washed with methanol (2 × 2 mL). IR spectrum: 3392, 3322 cm −1 ( υ (OH) H 2 O), 2110, 2074, 2050 cm −1 ( υ as (N 3 )), 1648, 1634 cm −1 ( υ (C=N)). UV-Vis Spectrum: 378 nm (s), and 410 nm (sh) (Cu-azide and Cu-ligand charge transfer transitions respectively), and 625 nm (d-d transition). | [] | ["four weeks"] | ["H 5 L1"] | ["Cu(NO 3 ) 2 · 3H 2 O--0.24 g, 1.0 mmol", "NaN 3--0.070 g, 1.0 mmol"] | [] | [] | ["reflux"] | ["30 min", "10 min", "1.5 h"] | ["methanol--5 mL", "hot methanol--10 mL"]
j.poly.2004.04.018 | 2.2.2. [Cd 3 (TMA) 2 (H-PRZ)(H 2 O) 3 (OH)]  H 2 O(1) 0.134 g (0.502 mmol) cadmium(II) acetate dihydrate, 0.106 g H 3 TMA (0.504 mmol), 0.0493 g (0.254 mmol) piperazine hexahydrate (C 4 H 10 N 2 Æ 6H 2 O) and 12 ml water were loaded into a 23 cm 3 Teﬂon-lined stainlesssteel vessel, which was then sealed and placed in a programmable furnace. The resulting mixture was heated at 100 Ch 1 to 160 C and held at that temperature for 10 h, then cooled to 140 Cat4Ch 1 and held for 5 h, followed by furt her cooling at the same rate to room tempe rature to give a 44.67% yield of 1 (0.2 07 g) based on Cd, as primrose yellow crystals which were collected by mechani cal isolation and washed with water (3 · 10 ml) and absolute alcohol (3 · 10 ml), then dried at 40 C. Anal. Calc. for Cd 3 C 22 H 26 N 2 O 17 , [Cd 3 (TMA) 2 (H-PRZ)(H 2 O) 3 (OH)] Æ H 2 O: C, 28.47; H, 2.80; N, 3.02; O, 29.34. Found: C, 28.21; H, 2.85; N, 3.12; O, 29.45%. | ["140 \nC"] | ["5 h"] | ["[Cd 3 (TMA) 2 (H-PRZ)(H 2 O) 3 (OH)] Æ H 2 O", "Cd 3 C 22 H 26 N 2 O 17"] | ["cadmium(II) acetate dihydrate--0.134 g (0.502 mmol)"] | [] | ["H 3 TMA--0.106 g (0.504 mmol)", "piperazine hexahydrate (C 4 H 10 N 2 Æ 6H 2 O)--0.0493 g (0.254 mmol)"] | ["160 \nC"] | ["10 h"] | ["water--12 ml"]
15533174.2012.680153 | Synthesis of the Complex [Co 2 (ODPA)(bpe)(␮ 2 -H 2 O)] n (1) A mixture of DMF and CH 3 OH solution (5 mL) containing H 4 ODPA (0.1 mmol) and bpe (0.1 mmol) was added Co(NO 3 ) 2 ·4H 2 O (0.1 mmol) in water at 40 ◦ C. The pH of the resulting solution was adjusted to 7 using dilute NaOH (0.1 mol/L) and kept at 140 ◦ C for 72 h to prepare compound 1. From that solution, pink crystals suitable for X-ray measurements were obtained. Anal. Calcd. (%) for C 28 H 18 CoN 2 O 10 : C, 55.92; N, 4.66; H, 3.02; Found: C, 55.48; N, 4.69; H, 2.89. IR (KBr cm −1 ): 3612(s), 2789 (w), 2001(w), 1588 (s), 1422(s), 1215 (m), 1011(m), 912(w), 899(m), 781(m). | [] | [] | ["[Co 2 (ODPA)(bpe)(␮ 2 -H 2 O)] n", "C 28 H 18 CoN 2 O 10"] | ["Co(NO 3 ) 2 ·4H 2 O--0.1 mmol"] | ["dilute NaOH (0.1 mol/L)--unknown"] | ["H 4 ODPA--0.1 mmol", "bpe--0.1 mmol"] | ["140 \b0C"] | ["72 h"] | ["DMF and CH 3 OH solution--5 mL", "water--unknown"]
j.jssc.2007.12.029 | 2.2. Hydrothermal synthesis of [Cu 2 (bpp) 4 (H 2 O) 2 ](SiW 12 O 40 )6H 2 O(1) A mixture of H 4 SiW 12 O 40  xH 2 O, CuCl 2  2H 2 O, bpp, ethanol and H 2 O in a molar ratio of 1:2:1:34:390 was stirred for ha lf an hour in air. Then the pH was adjusted to 7.0 by diluted NH 3  H 2 O. Then the mixture was transferred to a Teﬂon-lined autoclave and kept at 120 1C for 4 days. Blue crystals 1 were obtained when cooled to room temperature (yield: ca. 40% based on Cu). Anal. Calc. for Cu 2 C 52 N 8 H 72 SiW 12 O 50 : C, 15.73; N, 2.82; H, 1.83%. | [] | [] | ["[Cu 2 (bpp) 4 (H 2 O) 2 ](SiW 12 O 40 )\n6H 2 O", "Cu 2 C 52 N 8 H 72 SiW 12 O 50"] | ["CuCl 2 ? 2H 2 O--NaN"] | [] | ["bpp--NaN"] | ["120 1C"] | ["4 days"] | ["ethanol--NaN", "H 2 O--NaN"]
j.ica.2012.10.014 | 2.2.4. [Cd 2 (L 244 ) 2 I 4 (DMF) 2 ] 2 (DMF) 2 (4) The same synthetic method as that for 3 was used except that the solvent mixture of CH 3 OH–H 2 O was replaced by H 2 O–DMF (1/1), giving colorless block crystals of 4 after ca. one week in 52% yield (20.2 mg, based on L 244 ). Anal. Calc. for C 86 H 90 Cd 4 I 8 N 30 O 6 (4): C, 33.27; H, 2.92; N, 13.53. Found: C, 32.92; H, 2.52; N, 13.77%. IR (cm 1 ): 1675s, 1650vs, 1608s, 1504m, 1446m, 1419s, 1383m, 1251w, 1217m, 1150w, 1097m, 1063m, 1014w, 839m, 792w, 745w, 724m, 687w, 666w, 620w, 609m, 539w. | [] | [] | ["[Cd 2 (L 244 ) 2 I 4 (DMF) 2 ] 2 (DMF) 2", "C 86 H 90 Cd 4 I 8 N 30 O 6"] | [] | [] | ["L 244--not specified"] | [] | ["ca. one week"] | ["H 2 O–DMF--(1/1)"]
c0cp02431g | Found: C, 10.39; H, 1.02; N, 1.82%. IR (KBr, cm 1 ): 3113 w, 3082 w, 3050 m, 2969 w, 2930 w, 1634 s, 1558 m, 1499 w, 1438 m, 1384 m, 1364 w, 1249 w, 1211 w, 1159 m, 1078 w, 1043 w, 976 w, 825 s, 703 w, 583 w, 493 w.1 H NMR (400 MHz, d 6 -DMSO, 298 K): d = 1.61 (t, 6H, CH 3 ), 4.73 (q, 4H, CH 2 ), 8.79 (d, 4H, PyH), 9.40 (d, 4H, PyH). | [] | [] | [] | [] | [] | [] | [] | [] | []
s10904-012-9759-8 | 145 C.2.2.2 [Zn(pda)(bpp)] n (2) To a mixture of H 2 pda (0.023 g, 0.1 mmol), bpp (0.020 g, 0.1 mmol), Zn(NO 3 ) 2 6H 2 O(0.030g,0.1mmol)andNaOH (0.008 g, 0.2 mmol) was added 7.0 mL H 2 O, the resulting mixture was thoroughly stirred in air at ambient temperature for about half an hour, then the mixture was placed in a 23 mL Teﬂon-lined stainless steel vessel and heated to 120 Cfor 72 h to give rise to colorless block crystals of 2, which were collected by ﬁltration. The colorless crystals obtained were washed with water and dried in air. Yield: 0.024 g (49 % based on H 2 pda). Anal. Calcd. for C 23 H 22 N 2 O 6 Zn (%): C 56.58, H 4.51,N5.74. Found: C 56.86,H4.39, N 5.62. IR (KBr pellet, cm -1 ): 3438(s), 3045(m), 2920(m), 1620(s), 1505(s), 1432(s), 1395(s), 1339(m), 1316(m), 1285(m), 1225(s), 1203(s), 1130(s), 1063(s), 1031(s), 822(s), 745(s), 619(m), 518(m), 468(w). Mp. 134 C. | [] | [] | ["[Zn(pda)(bpp)] n", "C 23 H 22 N 2 O 6 Zn"] | ["Zn(NO 3 ) 2 \n6H 2 O--0.030g,0.1mmol"] | ["NaOH--0.008 g, 0.2 mmol"] | ["H 2 pda--0.023 g, 0.1 mmol", "bpp--0.020 g, 0.1 mmol"] | ["120 \nC"] | ["72 h"] | ["H 2 O--7.0 mL"]
chem.200500548 | [Mn(cfH)(1,3-bdc)] (5): A mixture of Mn(OAc) 2 ·4H 2 O (0.5 mmol), ciprofloxacin hydrochloride (0.5 mmol), 1,3-H 2 bdc (0.5 mmol), and water (7 mL) was stirred for 30 min in air (solution pH 4.0). The mixture was transferred and sealed into an 18-mL Teflon-lined autoclave, which was heated at 1108C for 96 h. After the mixture was allowed to slowly cool to room temperature, yellow platelets of 5 were filtered off, washed with distilled water, and dried at ambient temperature (yield: 81 % based on Mn). IR (KBr): n˜ = 3065 (w), 2988 (w), 2957 (w), 2851 (w), 1630 (s), 1615 (s), 1556 (s), 1531 (m), 1482 (s), 1454 (m), 1437 (m), 1382 (s), 1336 (m), 1300 (s), 1267 (m), 1253 (m), 1185 (m), 1159 (m), 1145 (w), 1128 (w), 1107 (w), 1093 (w), 1072 (w), 1049 (m), 1026 (m), 979 (m), 942 (m), 916 (m), 896 (m), 858 (m), 828 (m), 819 (m), 783 (w), 762 (s), 738 (s), 719 (s), 659 (m), 626 (m), 571 (m), 551 (m), 542 (m), 507 (m), 486 (m), 455 (m), 416 (m) cm 1 ; elemental analysis calcd (%) for C 25 H 22 FMnN 3 O 7 :C 54.56, H 4.03, Mn 9.98, N 7.63; found: C 54.49, H 4.08, Mn 9.92, N 7.68. | [] | [] | ["[Mn(cfH)(1,3-bdc)]"] | ["Mn(OAc) 2 ·4H 2 O--0.5 mmol"] | [] | ["ciprofloxacin hydrochloride--0.5 mmol", "1,3-H 2 bdc--0.5 mmol"] | ["110 \n8C"] | ["96 h"] | ["water--7 mL"]
acs.cgd.6b00213 | Synthesis of [(CH 3 ) 2 NH 2 ] 2 [Co 3 (L)(H 2 O) 12 ] (4). The synthesis of 4 is analogous to that of 3 except that the ratio of DMF (4 mL) and H 2 O (4 mL) was changed to 1:1. The pink crystals were achieved in a 18% Table 1. Crystal Data and Structure Reﬁnements for 1−4 12 34 formula C 80 H 96 O 28 N 4 Cd 2 C 86 H 106 N 6 O 32 Zn 2 C 86 H 106 Co 2 N 6 O 30 C 76 H 86 Co 3 O 36 N 2 M r 1786.45 1866.60 1821.65 1780.28 space group C2/cP2 1 /n P2 1 /n P1  a/Å 29.0460(9) 11.8040(5) 11.8380(8) 11.4780(8) b/Å 21.4360(6) 24.8100(9) 24.7720(15) 12.2130(9) c/Å 14.6820(5) 15.6720(7) 15.7730(8) 18.3460(13) α/° 90 90 90 74.655(6) β/° 93.618(3) 96.269(4) 96.834(5) 82.714(6) γ/° 90 90 90 86.954(6) V/Å 3 9123.2(5) 4562.2(3) 4592.6(5) 2459.5(3) Z 84 4 1 D c (g/cm 3 ) 1.301 1.359 1.317 1.202 GOF on F 2 0.999 1.019 1.015 1.175 R1 a [I >2σ(I)] 0.0555 0.0598 0.0818 0.1193 wR2 b (all data) 0.1652 0.1625 0.2269 0.2863 R int 0.0312 0.0436 0.0896 0.0620 a R 1 = Σ¦¦F o ¦ − ¦F c ¦¦/Σ¦F o ¦. | [] | [] | ["[(CH 3 ) 2 NH 2 ] 2 [Co 3 (L)(H 2 O) 12 ]", "C 80 H 96 O 28 N 4 Cd 2", "C 86 H 106 N 6 O 32 Zn 2", "C 86 H 106 Co 2 N 6 O 30", "C 76 H 86 Co 3 O 36 N 2"] | [] | [] | [] | [] | [] | ["DMF--4 mL", "H 2 O--4 mL"]
s1600536811006817 | Experimental To a solution of neodymium nitrate hexahydrate (0.088 g, 0.2 mmol) in water (5 ml) was added an aqueous solution (5 ml) of the ligand (0.058 g, 0.3 mmol) and a drop of triethylamine. The reactants were sealed in a 25-ml Teflon-lined stainless-steel Parr bomb. The bomb was heated at 433 K for 3 d. Upon cooling, the solution yielded single crystals of the title complex in ca 75% yield. Anal./calc. for C 30 H 28 Nd 2 O 14 : C, 39.99; H, 3.13; found: C, 40.43; H, 3.47. | [] | [] | ["C 30 H 28 Nd 2 O 14"] | ["neodymium nitrate hexahydrate--0.088 g, 0.2 mmol"] | ["triethylamine--a drop", "aqueous solution--5 ml"] | ["ligand--0.058 g, 0.3 mmol"] | ["433 K"] | ["3 d"] | ["water--5 ml"]
ic5004325 | Crystals suitable for X-ray diﬀraction formed after several days. These were removed by hand picking. | [] | ["several days"] | [] | [] | [] | [] | [] | [] | []
zaac.201900064 | Synthesis of Bis(semicarbazide) Manganese(II) 3,5-dinitrobenzoate [Mn(SCZ) 2 (DNBA) 2 ]: SCZCl (0.22 g, 2 mmol) and HDNBA (0.42 g, 2 mmol) were dissolved in a solution of 10 mL ethanol and 10 mL deionized water, and a solution of MnCl 2 (H 2 O) 4 (0.20 g, 1 mmol in 8 mL deionized water) was added dropwise for 10 min at 60 °C. The pH value was adjusted to 6–7 with 1 m NaOH solution, and then the mixture was stirred at the same temperature for another 2 h. The resulting clear solution was allowed to evaporate slowly at room temperature for 11 d, affording brown red crystals. The product was collected by filtration, washed with cool water and ethanol, and dried in air, the yield was 0.39 g, i.e. 62 %. C 16 H 16 MnN 10 O 14 : calcd. C 30.63, H 2.57, N 22.33 %; found C 30.58, H 2.58, N 22.30%. IR (KBr): ν ˜ = 3452 (w), 3344 (s), 3159 (w), 3079 (w), 1669 (m), 1622 (s), 1579 (m), 1535 (s), 1457 (w), 1387 (m), 1345 (s), 1205 (w), 1074 (s), 934 (w), 919 (m), 794 (m), 774 (w), 750 (w), 725 (s), 540 (m), 462 (w) cm –1 . | [] | [] | ["C 16 H 16 MnN 10 O 14"] | ["MnCl 2 (H 2 O) 4--0.20 g, 1 mmol"] | [] | ["SCZCl--0.22 g, 2 mmol", "HDNBA--0.42 g, 2 mmol"] | ["60 \t°C"] | ["11 d"] | ["ethanol--10 mL", "deionized water--10 mL"]
ic050218s | (vs), 1084 (vs), 858 (m), 746 (w), 672 (w), 626 (m), 551 (m) cm -1 .Anal. Calcd for C 16 H 10 AgClN 4 O 6 (1): C, 38.59; H, 2.01; N, 11.25.Found: C, 38.41; H, 2.21; N, 11.17. UV-vis spectrum (in CH 3 CN at room temperature): λ max 297 nm.Preparation of {[Ag(L7)]SO 3 CF 3 } n (2). A solution of AgSO 3 CF 3 (12 mg, 0.047 mmol) in benzene (10 mL) was layered onto a solution of L7 (9.0 mg, 0.033 mmol) in CH 2 Cl 2 (10 mL). The solutions were left at room temperature for about 2 days, and colorless crystals were obtained. Yield: 63%. IR (KBr): 3421 (br), 2231 (s), 1621 (s), 1542 (s), 1489 (s), 1401 (m), 1265 (vs), 1176 (s), 1037 (s), 856 (m), 835 (m), 742 (m), 644 (s), 547 (s), 516 (m) cm -1 . Anal. Calcd for C 17 H 8 AgF 3 N 4 O 4 S (2): C, 38.55; H, 1.51; N, 10.58. Found: C, 38.39; H, 1.48; N, 10.23. UV-vis spectrum (in CH 3 CN at room temperature): λ max 297 nm. | [] | [] | ["{[Ag(L7)]SO 3 CF 3} n", "2", "C 17 H 8 AgF 3 N 4 O 4 S"] | ["AgSO 3 CF 3--12 mg, 0.047 mmol"] | [] | ["L7--9.0 mg, 0.033 mmol"] | ["room temperature"] | ["2 days"] | ["benzene--10 mL", "CH 2 Cl 2--10 mL"]
j.jssc.2009.02.026 | 2.3. Preparation of [Hg(taa)Cl] n 2 An aqueous solution (6 mL) of Htaa (16.5 mg, 0.1 mmol) was dropwise added into an aqueous solution (1 mL) of Hg(NO 3 ) 2  1/2H 2 O (334 mg, 0.1 mmol). The resulting reaction mixture was put at room temperature. Colorless needle-like crystals suitable for X-ray diffraction were obtained three days later. Yield: 28 mg (76% based on Hg). Anal. found (calcd.) for C 4 H 4 N 3 O 2 ClHg: C, 13.52 (13.26); H, 1.23 (1.11); N, 11.76 (11.60). IR (KBr, cm 1 ): 3444(m), 3120(w), 2926(m), 2857(w), 1620(s), 1523(w), 1387(s), 1308(m), 1214(w), 1176(w), 1133(m), 1027(w), 882(w), 796(w), 671(m), 583(w). | [] | [] | ["[Hg(taa)Cl] n", "C 4 H 4 N 3 O 2 ClHg"] | ["Hg(NO 3 ) 2  1/2H 2 O--334 mg, 0.1 mmol"] | [] | ["Htaa--16.5 mg, 0.1 mmol"] | ["room temperature"] | ["three days"] | ["aqueous solution--6 mL", "aqueous solution--1 mL"]
b918223c | Synthesis of [Cu 4 I 4 (L3) 2 ] n (3). A solution of L3 (0.027 g, 0.1 mmol) in Et 2 O (5 mL) was carefully layered onto a MeCN solution (10 mL) of CuI (0.038 g, 0.2 mmol). Slow diffusion resulted in pale crystals of 3 after about 4 weeks. Yield: 42 mg (80%). Anal. calc. for C 28 H 34 Cu 4 I 4 N 12 O (1316.44): C, 25.55; H, 2.60; N, 12.77%. Found: C, 25.63; H, 2.64; N, 12.86%. IR (KBr)/cm -1 : 3134 m (n C–H C = C); 2922 b (n C–H CH 2 and CH 3 ); 1615 b,s and 1550 s (n C = C and n C = N ); 1423 b,s and 1321 m (n aryl ); 1269 m, 1225 m, 1123 m, 1057 m (n C–C and n C–N ); 787 s, 681 m, 591 m and 489 m (n C–H aryl ring).X-ray crystallography All measurements were conducted at r.t. on a Bruker AXS SMART APEX diffractometer, equipped with a CCD areadetector using Mo-Ka radiation (l = 0.71073 A ˚ ). (Table 1) The collecting frames of date, indexing reﬂection and determination of lattice parameters and polarization effects were performed with the SMART suite programs. | [] | [] | ["[Cu 4 I 4 (L3) 2 ] n"] | ["CuI--0.038 g, 0.2 mmol"] | [] | ["L3--0.027 g, 0.1 mmol"] | [] | ["about 4 weeks"] | ["Et 2 O--5 mL", "MeCN--10 mL"]
15533170903094949 | Synthesis of the Complex To an aqueous solution (20 mL) containing malate (0.2 mmol) was added Zn(NO 3 ) 2 ·4H 2 O (0.12 mmol) in water at 25 ◦ C. The pH of the resulting solution was adjusted to 7 using dilute NaOH and kept at 55 ◦ C for several hours to prepare the title complex. From that solution, coloreless crystals suitable for X-ray measurements were obtained by slow evaporation. Yield: 58%. Anal. calc. (%) for C 4 H 8 ZnO 8 : C, 19.26; H, 3.23; Found: C, 19.33; H, 2.21. IR (KBr cm −1 ): 3743 (w), 3312 (m), 2955 327 Downloaded by [Harvard Library] at 09:42 04 October 2014 | [] | [] | ["the Complex"] | ["Zn(NO 3 ) 2 ·4H 2 O--0.12 mmol"] | [] | ["malate--0.2 mmol"] | ["55 °C"] | ["several hours"] | ["water--20 mL"]
j.jssc.2014.09.015 | C 12 H 10 O 5 Zn: calcd. C 48.33%; H 3.39%; found: C 47.81%; H 3.93% IR (KBr, cm  1 ):¼ 3414, 2024, 1641, 1618, 1509, 1449, 1381, 1272, 1163, 969, 900, 772, 618. | [] | [] | ["C 12 H 10 O 5 Zn"] | [] | [] | [] | [] | [] | []
j.jssc.2020.121875 | [Pb(HDBB)(H 2 O)]⋅H 2 O(2). A mixture containing Pb(NO 3 ) 2 (0.017 g, 0.05 mmol) and H 3 DBB (0.016 g, 0.05 mmol) was dissolved in 5 mL of distilled water which was adjusted to pH ¼ 6.0 with NaOH solution (0.1 M). The ﬁnal mixture was sealed in 15 mL Teﬂon-lined autoclave and heated under autogenous pressure to 160  C for 72 h and then allowed to cool to room temperature naturally. After ﬁltration, some colorless block crystals were collected, washed with water and air dried (yield 76% based on Pb). Anal. Calcd for C 16 H 14 O 9 Pb (2): C, 34.47; H, 2.53%. Found: C, 34.88; H, 2.41%. IR (KBr, cm 1 ): 3310(m), 2374(w), 1653(s), 1605(s), 1528(s), 1449(m), 1364(s), 1255(s), 1176(m), 848(m), 773 (m). | [] | [] | ["[Pb(HDBB)(H 2 O)]⋅H 2 O", "C 16 H 14 O 9 Pb"] | ["Pb(NO 3 ) 2--0.017 g, 0.05 mmol"] | ["NaOH solution--0.1 M"] | ["H 3 DBB--0.016 g, 0.05 mmol"] | ["160 \n C"] | ["72 h"] | ["distilled water--5 mL"]
c1ce06006f | calc. for C 9 H 7 Cl 2 NO 5 Pb (1): H, 1.45%; N, 2.87%; C, 22.18%. Found: H, 1.23%; N, 2.72%; C, 22.68%. Synthesis of C 16 H 12 N 2 O 5 SPb (2): Crystals of 2 were prepared by a similar procedure to that of complex 1, except that tetrachloro-1,4-benzoquinone was replaced by 2,3-dichloro-5,6dicyanobenzoquinone. After 4–6 weeks, dark-red plate crystals were collected in 57% yield (Based on Pb(SC 6 H 5 ) 2 ). Anal. calc. for C 16 H 12 N 2 O 5 SPb (2): H, 2.19%; N, 5.08%; C, 34.84%; S, 5.81%. Found: H, 2.07%; N, 4.93%; C, 35.02%; S, 5.72%. | [] | [] | ["C 9 H 7 Cl 2 NO 5 Pb", "C 16 H 12 N 2 O 5 SPb"] | [] | [] | [] | [] | [] | []
ic101412p | Synthesis of the Ligand. The ligand 4,4 0 -(4,4 0 -bipyridine-2, 6-diyl)dibenzoic acid (bpydbH 2 ) has been synthesized in high yields via tandem Aldol condensation and Michael addition reactions of 4-pyridine carboxylaldehyde and 4-methyl acetophenone followed by cyclization and oxidation as described below .(i). Synthesis of 2,6-Di-p-tolyl-[4,4 0 ]bipyridinyl. An aqueous solution of KOH (2.8 g, 50 mmol, 85%) was added into a solution of 4-pyridine carboxaldehyde (2.14 g, 20 mmol) and 4-methyl acetophenone (5.37 g, 40 mmol) in EtOH (100 mL) at 0 °C. The resulting solution was stirred for 2 h, and aq. NH 3 (60 mL, 29.3%) was then added. After the addition of aq. NH 3 ,thereaction mixture was allowed to warm up to room temperature (RT). It was then refluxed for 12 h. After this period, the mixture was cooled to 0 °C, and the solid formed was collected by filtration and washed with ice-cold EtOH (100 mL). Upon recrystallization from EtOH the desired product was obtained as a white crystalline solid. | [] | [] | ["4,4 0 -(4,4 0 -bipyridine-2, 6-diyl)dibenzoic acid", "bpydbH 2"] | [] | [] | [] | [] | [] | []
s1600536805031892 | 0.25 mmol), sodium hydroxide (0.02 g, 0.5 mmol) and water (10 ml) was stirred in air for 5 min, then transferred and sealed in a 23 ml Teﬂon-lined stainless steel Parr bomb, which was heated at 433 K for 120 h and then cooled to room temperature. Colorless prismatic crystals were obtained and washed with deionized water (yield 45% based on Mn). | [] | [] | [] | ["Mn--0.05 g, 0.25 mmol"] | ["sodium hydroxide--0.02 g, 0.5 mmol"] | [] | ["433 K"] | ["120 h"] | ["water--10 ml"]
j.ica.2007.04.043 | 2.2.2. Synthesis of [MnHg(SCN) 4 (DMSO)] (2) Compound 2 was prepared by using dimet hylsulfoxide instead of 3-methyl-4-nitropyridine-N-oxide. Small lilac crystals of 2 were obtained in 70% yield after three weeks.Element Anal. Calc. for MnHg(SCN) 4 (DMSO): C, 12.93; H, 1.07; N, 9.90. Found: C, 12.97; H, 0.85; N, 9.43%. IR spectra (KBr, cm 1 ): 3013(m), 2860(m), 2140(vs), 2125(vs), 1400(mw), 1410(mw), 1033(s), 991(s), 932(s). | [] | [] | ["[MnHg(SCN) 4 (DMSO)]", "MnHg(SCN) 4 (DMSO)"] | [] | [] | [] | [] | ["three weeks"] | ["dimethylsulfoxide--NaN"]
zaac.201400261 | Synthesis of Fe-1: Single crystals suitable for single-crystal X-ray diffraction were obtained by the reaction of FeCl 2 ·4H 2 O (0.25 mmol, 49.7 mg), KNCS (0.5 mmol, 48.6 mg) and 4-(3-phenylpropyl)pyridine (0.5 mmol, 93.3 μL) in water (1.5 mL). Orange colored crystals were | [] | [] | ["Fe-1"] | ["FeCl 2 ·4H 2 O--0.25 mmol, 49.7 mg", "KNCS--0.5 mmol, 48.6 mg"] | [] | ["4-(3-phenylpropyl)pyridine--0.5 mmol, 93.3 μL"] | [] | [] | ["water--1.5 mL"]
zaac.201100433 | IR (KBr): ν ˜ = 3562 m, 3092 w, 3047 w, 2980 w, 2914 w, 1599 s, 1575 s, 1526 s, 1475 m, 1421 s, 1306 m, 1268 w, 1227 s, 1162 w, 1047 w, 946 w, 929 s, 853 m, 785 s, 736 s, 703 m, 651 m, 436 w cm –1 . | [] | [] | [] | [] | [] | [] | [] | [] | []
cg400036x | solution with 5a leads to equal formation of both products. Analysis calcd for 4a:C 48 H 24 N 6 BF 4 Cu C 69.04, H 2.90, N 10.06; found C 65.19, H 2.93, N 9.56; FT-IR υ max /cm −1 : 2247 (CN str., vs), 2225 (CN str., vs), 1052 (B−F str., vs, b). | [] | [] | ["4a"] | [] | [] | [] | [] | [] | []
molecules23020479 | Found: C, 64.5; H, 5.1; N: 14.6%. IR: 3290 ν (N-H/O-H), 3050–2830 ν (C-H), 1695 ν (C=O), 1593, 1571, 1477 ν(Ph/Py), 1538 ν(N-H), 1207 ν(O-B-O), 749 ν(C-H) cm −1 .(3-(3-(2-(Bis(pyridin-2-ylmethyl)amino)ethyl)ureido)phenyl)boronic acid ( L 3 ). A solution of compound 7 (0.350 g, 1.303 mmol), bis(pyridin-2-ylmethyl)amine (0.220 mL, 1.185 mmol) and N,N -diisopropylethylamine (0.417 mL, 2.370 mmol) in acetonitrile (30 mL) was heated to reﬂux with stirring for four days. The resulting solution was ﬁltered while hot and the ﬁltrate concentrated to dryness. The residue was extracted with chloroform (5 × 20 mL) and water (10 mL). During this process a brown solid insoluble in both phases was formed. This solid was ﬁltered off, the organic extracts were combined, dried over anhydrous sodium sulfate and the solvent evaporated under reduced pressure. The resulting oil was puriﬁed on a CombiFlash RF-200, using an 8 g-neutral alumina column and CH 2 Cl 2 /MeOH as eluent (from 0 to 5%; the desired product eluted from 3 to 5%) to obtain pure product L 3 as a pale yellow solid (0.113 g, 24%). | [] | [] | ["(3-(3-(2-(Bis(pyridin-2-ylmethyl)amino)ethyl)ureido)phenyl)boronic acid ( L 3 )"] | [] | [] | ["compound 7--0.350 g, 1.303 mmol", "bis(pyridin-2-ylmethyl)amine--0.220 mL, 1.185 mmol", "N,N -diisopropylethylamine--0.417 mL, 2.370 mmol"] | ["reﬂux"] | ["four days"] | ["acetonitrile--30 mL"]
cg401581q | Syntheses of Four Pairs of Ag(I) Polymeric Isomers 1 − 8.{[Ag(L 1 )(CF 3 COO)]} n (1). A mixture of AgCF 3 COO (22.1 mg, 0.1 mmol) and L 1 (21.6 mg, 0.1 mmol) was stirred in a mixture of acetonitrile and H 2 O (10 mL, v/v = 4/1). Then aqueous NH 3 solution (25%, 0.5 mL) was added dropwise into the mixture to give a clear solution at room temperature. The resultant solution was allowed to evaporate slowly in darkness at room temperature for several days and colorless single crystals suitable for X-ray diﬀraction determination were isolated after several days. Yield = 68% (based on L 1 ). Anal. | [] | ["several days"] | ["{[Ag(L 1 )(CF 3 COO)]} n"] | ["AgCF 3 COO--22.1 mg, 0.1 mmol"] | ["NH 3 solution (25%)--0.5 mL"] | ["L 1--21.6 mg, 0.1 mmol"] | ["room temperature"] | [] | ["acetonitrile --10 mL", "H 2 O--10 mL"]
c6dt00205f | Synthesis of [ Ho 2 (fum) 3 (H 2 O) 4 ] ( 3b ). The red crystals of 3b were prepared similarly from Ho 2 O 3 (yield 75 % based on Ho 2 O 3 ). Anal. calcd. for 3b , C 6 H 7 HoO 8 , C 19.41 %, H 1.92 %, found: C 19.37 %, H 1.90 %. | [] | [] | ["[ Ho 2 (fum) 3 (H 2 O) 4 ]", "C 6 H 7 HoO 8"] | ["Ho 2 O 3--NaN"] | [] | [] | [] | [] | []
acs.cgd.5b00741 | SYNTHESIS {[Mn(4–bpdb)(1,3–bdc)].(4–bpdb) 0.5 } n (1). A methanolic solution (20 mL) of N, N ′ –bis– pyridin–4–ylmethylene–hydrazine (4–bpdb) (1 mmol, 0.210 g) was mixed with an aqueous solution (20 mL) of disodium–1,3–benzenedicarboxylate (Na 2 –1,3–bdc) (1 mmol, 0.210 g) and the resulting solution was stirred for 15 min to mix well. MnCl 2 4H 2 O (1 mmol, 0.198 g) was dissolved in 20 mL water in a separate beaker. 6 mL of this mixed ligand solution was slowly and carefully layered above 3 ml of metal solution using 2 mL buffer (1:1 of water and MeOH) in a glass tube. After 1 week, orange single crystals were obtained at the wall of the tube in 76%; they were washed with methanol–water (1:1) mixture and dried. IR spectra (KBr, cm –1 ): 1610 (s), 1573 (s), 1544(s), 1479(m), 1452(m), 1398(br), 1307(m), 1231(m), 1201(m), 1156(m), 1107(m), 1075(m), 1057(m), 1013(s), 957(m), 916(m), 821(s), 811(s), 742(s), 719(s), 691(s), 571(m), 513(s), 465(m), 431(m). Anal. Calc. for C 26 H 19 MnN 6 O 4 : C, 58.44; H, 3.58; N, 15.73. Found: C, 58.35; H, 3.51; N, 15.68. {[Fe(4–bpdb)(1,3–bdc)].(4–bpdb) 0.5 } n (2). Blocked shaped brown crystal of 2 was synthesized by the same procedure as that of 1 in 71% yield, but Fe(ClO 4 ).xH 2 O (1 mmol, 0.254 g) was used instead of MnCl 2 4H 2 O. IR spectra (KBr, cm –1 ): 1606 (s), 1575 (m), 1551(m), 1482(m), 1454(m), 1402(s), 1311(m), 1278(m), 1237(m), 1201(m), 1109(m), 1075(m), 957(m), 919(m), 822(m), 810(m), 739(s), 721(s), 691(m), 574(m), 515(s), 466(m), 435(m). Anal. Calc. for C 26 H 19 FeN 6 O 4 : C, 58.34; H, 3.58; N, 15.70. Found: C, 58.31; H, 3.51; N, 15.54. {[Co(4–bpdb)(1,3–bdc)].(4–bpdb) 0.5 } n (3). Blocked shaped red crystal of 3 was synthesized by the same procedure as that of 1 in 73% yield, except Co(NO 3 ) 2 .6H 2 O (1 mmol, 0.281 g) was used instead of MnCl 2 4H 2 O. IR spectra (KBr, cm –1 ): 1610 (s), 1575 (m), 1546(m), 1482(m), 1456(m), 1400(s), 1313(m), 1236(m), 1203(m), 1111(m), 1057(m), 1015(m), 959(m), 917(m), 822(m), 810(m), 740(s), 721(s), 693(m), 576(m), 516(m), 466(m), 435(m). Anal. Calc. for C 26 H 19 CoN 6 O 4 : C, 58.00; H, 3.56; N, 15.61. Found: C, 57.91; H, 3.47; N, 15.45. {[Mn(4–bpdh)(1,4–bdc)]} n (4). A methanolic solution (20ml) of N, N ′ –bis–(1–pyridin–4–yl– ethylidene)–hydrazine (4–bpdh) (1 mmol, 0.238 g) was mixed with an aqueous solution (20 ml) of disodium–1,4–benzenedicarboxylate (Na 2 –1,4–bdc) (1 mmol, 0.210 g) and the resulting solution was stirred for 15 min to mix well. MnCl 2 4H 2 O (1 mmol, 0.198 g) was dissolved in 20 ml water in a separate beaker. 6 mL of this mixed ligand solution was slowly and carefully layered above 3 ml of metal solution using 2 mL buffer (1:1 of water and MeOH) in a glass tube. Page 5 of 29 ACS Paragon Plus Environment Crystal Growth & Design 1 2 3 4 5 6 7 8 9 10 11 12 13 14 15 16 17 18 19 20 21 22 23 24 25 26 27 28 29 30 31 32 33 34 35 36 37 38 39 40 41 42 43 44 45 46 47 48 49 50 51 52 53 54 55 56 57 58 59 60 | [] | [] | ["[Mn(4–bpdb)(1,3–bdc)].(4–bpdb) 0.5", "C 26 H 19 MnN 6 O 4"] | ["MnCl 2 4H 2 O--1 mmol, 0.198 g"] | [] | ["N, N ′ –bis– pyridin–4–ylmethylene–hydrazine (4–bpdb)--1 mmol, 0.210 g", "disodium–1,3–benzenedicarboxylate (Na 2 –1,3–bdc)--1 mmol, 0.210 g"] | [] | ["1 week"] | ["methanol--20 mL", "water--20 mL"]
j.poly.2009.01.023 | Typical yields were in the 65–70% range. The identity of the crystals was conﬁrmed by unit cell determination (a = 18.49(1), b = 7.885(5), c = 21.31(1) Å, b = 98.26(2)°; see Table 1) and by IR comparison with the authentic material prepared using Method A. Anal. Calc. for C 28 H 20 N 4 O 8 Cu 2 (667.58): C, 50.38; H, 3.02; N, 8.39. Found: C, 50.52; H, 3.18; N, 8.31%. | [] | [] | ["Cu(H 2 bptc)(bpe)Cu(H 2 bptc)(bpe)"] | ["Cu--not provided"] | [] | ["H 2 bptc--not provided", "bpe--not provided"] | [] | [] | []
c4ce00858h | Synthesis of compounds 1–8 A mi xture of Ln(NO 3 ) 3 ·6H 2 O ( Ln = La , Ce, Pr, Nd, Sm, Eu, Gd and Tb, 0.039 mmol), H 2 tdc (0.100 mmol), KOH (0.100 mL, 0.56 M in water), and 2 mL of DMF/H 2 O(1:1),withthepH value of 5.0, was sealed in a 20 mL vial and heated at 85 °C for12handat105°C for 24 h. Block crystals were collected (70–80% yield based on Ln(NO 3 ) 3 ·6H 2 O). The agreement between the experimental and th e simulated PXRD patterns confirmed the phase purit y of the as-synthesized products (see the ESI† Fig. S1), and the as-synthesized compounds 1–8 were insoluble in water and c ommon organic solvents. ICP and elemental analysis (wt%) for 1: calcd: C, 16.93; H, 0.88; N, 9.87; S, 11.30, La, 24.48, K, 6.89. Found: C, 16.67; H, 0.83; N, 9.62; S, 10.98, La, 24.36, K, 6.76. For 2:calcd:C,16.90; H, 0.88; N, 9.85; S, 11.28, Ce, 24.64, K, 6.87. Found: C, 16.76; H, 0.81; N, 9.66; S, 11.05, Ce, 24.32, K, 6.67. For 3:calcd: C, 16.82; H, 0.87; N, 9.83; S, 11.22, Pr, 24.71, K, 6.86. Found: C, 16.73; H, 0.85; N, 9.77; S, 11.13, Pr, 24.43, K, 6.72. For 4: calcd: C, 16.77; H, 0.86; N, 9.77; S, 11.13, Nd, 25.13, K, 6.82. | [] | [] | ["Ln(tdc)(H 2 O)(DMF) n ", "Ln = La", "Ln = Ce", "Ln = Pr", "Ln = Nd", "Ln = Sm", "Ln = Eu", "Ln = Gd", "Ln = Tb"] | ["Ln(NO 3 ) 3 \n6H 2 O--0.039 mmol"] | ["KOH--0.100 mL, 0.56 M in water"] | ["H 2 tdc--0.100 mmol"] | ["85 \n°C", "105 \n°C"] | ["12 h", "24 h"] | ["DMF/H 2 O(1:1)--2 mL"]
c3ce42025f | Synthesis of [Tb 3 Cu 4.5 (OH) 2 (ina) 6 (OAc) 2 (CN) 3.5 ]·H 2 O IV-A A mixture of Tb 4 O 7 (0.186 g; 0.25 mmol), CuCN (0.089 g; 1 mmol), Hina (0.154 g; 1.25 mmol), CH 3 COONa (0.082 g; 1.0 mmol) and deionized water (10 ml) was stirred for 30 min at room temperature and kept in a 23 ml Teflon-lined autoclave at 180 °C for 3 days. The mixtures were cooled to room temperature at 4 °Ch −1 . Yellow block single crystals of IV-A were obtained by filtration, washed with water, and dried in air (yield: 120.76 mg, 33% based on Hina). Elemental analysis (%): calc. for C 87 H 68 Cu 9 N 19 O 38 Tb 6 : C 29.74, H 1.95, N 7.58; found: C 29.75, H 1.94, N 7.54. Selected IR (KBr pellet, cm −1 ) 3443 (s), 2119 (m) 1655 (s), 1595 (vs), 1547 (s), 1424 (vs), 1228 (w), 1066 (w), 771 (m), 704 (m), 686 (m). | [] | [] | ["[Tb 3 Cu 4.5 (OH) 2 (ina) 6 (OAc) 2 (CN) 3.5 ]·H 2 O IV-A", "C 87 H 68 Cu 9 N 19 O 38 Tb 6"] | ["Tb 4 O 7--0.186 g; 0.25 mmol", "CuCN--0.089 g; 1 mmol"] | [] | ["Hina--0.154 g; 1.25 mmol", "CH 3 COONa--0.082 g; 1.0 mmol"] | ["180 °C"] | ["3 days"] | ["deionized water--10 ml"]
j.solidstatesciences.2012.10.016 | Kurtz powder method was used to test the NLO property of the new compounds.2.2. Synthesis of complexes 2.2.1. {Cd[(1R,2R,N 1 S,N 2 S)-2-bpcd]I 2 }(1) 1 was prepared by adding a methanol (10 mL) solution of (1R,2R)-2-bpcd (1 mmol, 0.030 g) to a hot methanol (10 mL) solution of CdI 2 (0.038 g 0.1 mmol). The resulting colourless solution was stirred and reﬂuxed for 0.5 h, then ﬁltered after cooled. The ﬁltrate was left evaporated in the air at room temperature. Colourless block crystals of 1 were obtained. Yield: 65% (0.043 g). Anal.Calcd. (%) for C 18 H 24 CdI 2 N 4 : C, 32.63; H, 3.65; N, 8.46. Found: C, 34.02; H, 3.04; N, 7.98. IR (cm 1 , KBr): 2937 vs, 2862 m, 1603 w, 1582 w, 1446 m, 1427 s, 1208 w, 1195 w, 1099 w, 1082 w, 1064 w, 104 9 m, 1028 w, 961 w, 901 m, 883 w, 870 m, 831 w, 899 m, 776 w, 704 s. | [] | [] | ["{Cd[(1R,2R,N 1 S,N 2 S)-2-bpcd]I 2}", "C 18 H 24 CdI 2 N 4"] | ["CdI 2--0.038 g, 0.1 mmol"] | [] | ["(1R,2R)-2-bpcd--1 mmol, 0.030 g"] | [] | ["0.5 h"] | ["methanol--10 mL"]
j.jssc.2010.11.016 | 2.2.5. [Cd 2 (3-PIP) 4 (4,4 0 -bpdc)(H 2 O) 2 ]  5H 2 O(5) The synthetic procedure for 5 is the same as that for 1 except that 3-PIP (0.015 g, 0.05 mmol) and 4,4 0 -H 2 bpdc (0.0246 g, 0.1 mmol) were used instead of PIP and Hdnba. Yellow block crystals suitable for X-ray diffraction of complex 5 were isolated by mechanical separation from amorphous solid in 25% yield (based on Cd(II) salt). Anal. Calcd for C 86 H 62 Cd 2 N 20 O 11 : C 58.10, H 3.49, N 15.76%. Found: C 58.03, H 3.52, N 15.74%. IR (KBr, cm  1 ): 3425(w), 3062(w), 2362(m), 1570(s), 1460(m), 1386(s), 1070(m), 947(m), 821(w), 731(m).2.2.6. [Cd(3-PIP)(nip)(H 2 O)]  H 2 O(6) The synthetic procedure for 6 isthesameasthatfor1 except that 3-PIP (0.015 g, 0.05 mmol) and H 2 nip (0.0211 g, 0.1 mmol) were used instead of PIP and Hdnba. Yellow block crystals suitable for X-ray diffraction of complex 6 were isolated by mechanical separation from amorphous solid in 45% yield (based on Cd(II) salt). Anal. Calcd for C 26 H 18 CdN 6 O 8 : C 47.64, H 2.75, N 12.83%. Found: C 47.58, H 2.78, N 12.85%. IR (KBr, cm  1 ): 3334(m), 3080(w), 2367(w), 1600(s), 1562(m), 1523(m), 1446(m), 1353(s), 1194(m), 1079(m), 962(m), 825(m), 718(s), 633(m). | [] | [] | ["[Cd 2 (3-PIP) 4 (4,4 0 -bpdc)(H 2 O) 2 ]  5H 2 O", "C 86 H 62 Cd 2 N 20 O 11"] | [] | [] | ["3-PIP--0.015 g, 0.05 mmol", "4,4 0 -H 2 bpdc--0.0246 g, 0.1 mmol"] | [] | [] | []
b810652p | [Ag I (m-O-mi) 2 ]SbF 6 (2). A similar procedure to that for 1 was applied to AgSbF 6 (0.047 g, 0.14 mmol) in EtOH (15 cm 3 ) and MI (0.031 g, 0.27 mmol) in EtOH (15 cm 3 ) to obtain colorless crystals. Yield: 0.042 g (53% based on AgSbF 6 ).Anal. Found (calcd. for AgC 8 F 6 H 10 N 2 O 2 S 2 Sb) C, 16.77 (16.74); H, 1.64 (1.76); N, 4.88 (4.88)%. UV-vis (MeOH): l max /nm (3/10 3 cm 2 mol 1 ), 277 (17700). | [] | [] | ["[Ag I (m-O-mi) 2 ]SbF 6", "AgC 8 F 6 H 10 N 2 O 2 S 2 Sb"] | ["AgSbF 6--0.047 g, 0.14 mmol"] | [] | ["MI--0.031 g, 0.27 mmol"] | [] | [] | ["EtOH--15 cm 3"]
s10904-015-0252-z | After ﬁltration, washing with small quantities of cold H 2 O and overnight drying, 117 mg (37 % referred to K 3 [Cu(CN) 4 ]) of the colorless prismatic crystals were obtained. Anal. Calcd. for 3 (C 9 H 14 N 8 OCu4) MW = 504.45 g mol -1 : C, 21.40; H, 2.77; N, 22.20; Cu, 50.39. | [] | ["overnight"] | ["K 3 [Cu(CN) 4 ]"] | [] | [] | [] | [] | [] | ["H 2 O--small quantities"]
acsomega.9b01344 | Synthesis Process of Pd(CH 3 CN) 2 (CF 3 SO 3 ) 2 . A mixture of Pd(CH 3 CN) 2 Cl 2 (0.5 mmol, 0.129 g) and AgCF 3 SO 3 (1 mmol, 0.256 g) in 10 mL H 2 O solution and vigorous stirring at room temperature for 24 h. The silver chloride precipitate was removed by ﬁltration and the Pd(CH 3 CN) 2 (CF 3 SO 3 ) 2 supernatant was obtained. | [] | [] | ["Pd(CH 3 CN) 2 (CF 3 SO 3 ) 2"] | ["Pd(CH 3 CN) 2 Cl 2--0.5 mmol, 0.129 g", "AgCF 3 SO 3--1 mmol, 0.256 g"] | [] | [] | ["room temperature"] | ["24 h"] | ["H 2 O solution--10 mL"]
ic030169o | Synthesis of [{Cu 2 (tpypyz)(H 2 O) 3 }Mo 5 O 15 (HPO 4 ) 2 ]‚2H 2 O(5‚ 2H 2 O). A mixture of MoO 3 (0.190 g, 1.320 mmol), Cu(CH 3 CO 2 ) 2 ‚ H 2 O (0.102 g, 0.511 mmol), tpypyz (0.102 g, 0.263 mmol), 1,4diphosphonobenzene (0.157 g, 0.659 mmol), H 2 O (10.022 g, 556 mmol), and concentrated H 2 SO 4 in the mole ratio 5.02:1.94:1.00: 2.51:2114 was stirred briefly before heating to 150 °C for 48.5 h.Green crystals of 5‚2H 2 O were isolated in 72% yield: initial pH, 1.5; final pH, 1.0. IR (KBr pellet, cm -1 ): 3421 (s), 1654 (w), 1601 (w), 1475 (w), 1420 (m), 1216 (m), 1113 (m), 1029 (m), 965 (m), 939 (s), 918 (s), 782 (w), 702 (s), 607 (w), 570 (w), and 419 (w). | [] | [] | ["[{Cu 2 (tpypyz)(H 2 O) 3 }Mo 5 O 15 (HPO 4 ) 2 ]‚2H 2 O", "5‚2H 2 O"] | ["MoO 3--0.190 g, 1.320 mmol", "Cu(CH 3 CO 2 ) 2 ‚ H 2 O--0.102 g, 0.511 mmol"] | [] | ["tpypyz--0.102 g, 0.263 mmol", "1,4diphosphonobenzene--0.157 g, 0.659 mmol"] | ["150 °C"] | ["48.5 h"] | ["H 2 O--10.022 g, 556 mmol"]
00958972.2018.1521518 | C 24 H 18 Br 6 N 2 O 4 Zn (%): C, 30.56; H, 1.92; N, 2.97. Found: C, 30.30; H, 1.80; N, 2.80. IR (KBr, cm 1 ): 1747 (s), 1621 (w), 1510 (w), 1423 (s), 1273 (s), 1240 (s), 1203 (m), 1149 (s), 1099 (w), 1090 (w), 1061 (s), 1028 (m), 960 (w), 906 (w), 839 (w), 758 (w), 706 (w), 690 (m), 669 (w), 584 (w), 471 (w). 2.6. Preparation of catena-Poly[[dibromozinc(II)-µ-L] dichloromethane dibromomethane solvate] (5) Crystals of [ZnBr 2 L∙CH 2 Cl 2 ∙CH 2 Br 2 ] n were obtained by reaction of an ethanol solution (6 mL) of ZnBr 2 (13 mg, 0.06 mmol) with L (21 mg, 0.06 mmol) in a mixture solution of CH 2 Cl 2 , CH 2 Br 2 , and diiodomethane (CH 2 I 2 ) (6 mL, w/w/w = 1:1:1). Colorless crystals of [ZnBr 2 L∙CH 2 Cl 2 ∙CH 2 Br 2 ] n formed at the interface and were obtained in 2 days in a 75% yield (38 mg). Anal. Calcd. for C 24 H 18 Br 4 Cl 2 N 2 O 4 Zn (%): C, 33.74; H, 2.12; N, 3.28. Found: C, 33.60; H, 2.10; N, 3.19. IR (KBr, cm 1 ): 1747 (s), 1622 (m), 1511 (w), 1423 (s), 1273 (s), 1240 (s), 1203 (m), 1149 (s), 1099 (w), 1090 (w), 1061 (s), 1028 (m), 960 (w), 838 (w), 758 (w), 690 (m). 2.7. Preparation of catena-Poly[[diiodozinc(II)-µ-L] dichloromethane disolvate] (6) An ethanol solution (6 mL) of ZnI 2 (0.06 mmol, 19 mg) was slowly diffused into a CH 2 Cl 2 solution (6 mL) of L (0.06 mmol, 21 mg). Colorless crystals of [ZnI 2 L∙2CH 2 Cl 2 ] n formed at the interface and were obtained in 4 days in a 74% yield (38 mg). m.p. 390 °C. Anal. Calcd. for C 24 H 18 Cl 4 I 2 N 2 O 4 Zn (%): C, 33.54; H, 2.11; N, 3.26. Found: C, 33.50; H, 2.16; N, 3.29. IR (KBr, cm 1 ): 1749 (m), 1618 (w), 1560 (w), 1508 (m), 1457 (w), 1419 (m), 1373 (w), 1324 (w), 1274 (s), 1238 (s), 1201 (m), 1175 (w), 1145 (m), 1089 (w), 1058 (m), 1025 (w), 960 (w), 902 (w), 833 (w), 757 (w), 694 (w). 2.8. Recognition of haloalkane molecules As-synthesized crystals of [ZnX 2 L∙2CH 2 Cl 2 ] n were dried in a vacuum oven at 25 °C for 6 h, then left in various haloalkane solutions for guest exchange at 40 °C for 12 h. After filtration, the crystalline solid was washed with diethyl ether. The 1 H NMR spectrum of each immersed sample was measured in Me 2 SO-d 6 to confirm the incorporation of halomethane molecules, even though each skeletal structure dissociated in the solution. Accepted Manuscript | [] | [] | ["[ZnBr 2 L∙CH 2 Cl 2 ∙CH 2 Br 2 ] n", "[ZnI 2 L∙2CH 2 Cl 2 ] n"] | ["ZnBr 2--13 mg, 0.06 mmol", "ZnI 2--19 mg, 0.06 mmol"] | [] | ["L--21 mg, 0.06 mmol"] | [] | ["2 days", "4 days"] | ["ethanol--6 mL", "CH 2 Cl 2--6 mL", "CH 2 Br 2--6 mL"]
ic051690g | (5) (1H) 2 ‚Cu‚(py) 2 .1(0.25 g, 0.78 mmol) and Cu(NO 3 ) 2 ‚2.5H 2 O (0.18 g, 0.78 mmol) were dissolved in 8 mL of ethanol. This solution was layered onto a solution of 0.1 mL of pyridine in 8 mL of benzene. After 1 week, the solution was carefully decanted from a blue precipitate and allowed to slowly evaporate to give blue crystals. Yield ) 0.26 g (39%, based on Cu). mp ) 270-272 °C. IR (Nujol) ν 1867 (br), 1682 (vs), 1612 (m), 1580 (s), 1557 (s), 1455 (vs), 1331 (m), 1240 (s), 1219 (s), 1154 (m), 1106 (m), 1075 (m) 1049 (m), 912 (m), 822 (s), 695 (vs). Anal. Calcd for C 50 H 36 N 2 O 8 Cu: C, 70.13; H, 4.24; N, 3.27. Found: C, 70.05; H, 4.34; N, 3.34. | [] | [] | ["(1H) 2 ‚Cu‚(py) 2", "C 50 H 36 N 2 O 8 Cu"] | ["Cu(NO 3 ) 2 ‚2.5H 2 O--0.18 g, 0.78 mmol"] | [] | ["pyridine--0.1 mL"] | [] | ["1 week"] | ["ethanol--8 mL", "benzene--8 mL"]
acs.cgd.8b01347 | 7 Found: C, 37.99; H, 2.98; N, 7.23. C 14 H 6 N 2 O 8 Sr·2H 2 O·½DMF requires C, 37.95; H, 2.78; N, 7.14. Synthetic procedure for WUF-17 Sr(NO 3 ) 2 (25.1 mg, 0.119 mmol) and H 2 bc (28.9 mg, 0.108 mmol) were dissolved in DMF (4.8 mL) and water (1.5 mL) in a screw top vial and heated in an oven at 100 °C for 16 hours. The needle-shaped crystals were collected by filtration and washed with dry DMF and acetone. Yield: 14.7 mg (35%). Found: C, 43.22; H, 2.57; N, 7.14. C 14 H 6 O 4 N 2 Sr·2H 2 O requires C, 43.14; H, 2.59; N, 7.19. | [] | [] | ["WUF-17", "C 14 H 6 N 2 O 8 Sr·2H 2 O·½DMF", "C 14 H 6 O 4 N 2 Sr·2H 2 O"] | ["Sr(NO 3 ) 2--25.1 mg, 0.119 mmol"] | [] | ["H 2 bc--28.9 mg, 0.108 mmol"] | ["100 \nC"] | ["16 hours"] | ["DMF--4.8 mL", "water--1.5 mL"]
c8ce01971a | Synthesis of [{Cu II 3 (btp) 2 (H 2 O) 4 }{Cr(OH) 6 Mo 6 O 18 } 2 ]·6H 2 O (5) Compound 5 was prepared similarly to 4, but the btp ligand (0.09g, 0.5 mmol) was used instead of bte. The pH value of the mixture was adjusted to about 1.9 with 1.0 mol·L -1 HCl. Purple block crystals were filtered and washed with distilled water (35% yield based on Mo). Anal. Calcd for C 14 H 52 Cr 2 Cu 3 Mo 12 N 12 O 58 (2762): C 6.09, H 1.90, N 6.08, Cr 3.76, Cu 6.90, Mo 41.68%. Found: C 6.17, H 1.83, N 6.15, Cr 3.55, Cu 6.75, Mo 41.82%. | [] | [] | ["[{Cu II 3 (btp) 2 (H 2 O) 4 }{Cr(OH) 6 Mo 6 O 18 } 2 ]\n6H 2 O", "C 14 H 52 Cr 2 Cu 3 Mo 12 N 12 O 58"] | [] | [] | ["btp--0.09g, 0.5 mmol"] | [] | [] | []
c9dt01520e | Synthesis of [Fe(dpds) 2 (NCSe) 2 ]·3.5H 2 O (3). Yellow blocklike crystals of compound 3 were prepared following the synthetic procedure for compound 2 except that NaNCBH 3 was replaced with KSeCN (0.058 g, 0.4 mmol). Yield: 47 mg (41% based on FeCl 2 ·4H 2 O). Elemental analysis (%) calcd for C 22 H 23 FeN 6 S 4 Se 2 O 3.5 : C, 34.34; H, 3.01; N, 10.92. Found: C, 34.45; H, 2.99; N, 10.76. IR (KBr pellet, cm −1 ): 2054(s), 1585(s), 1543(m), 1481(m), 1411(m), 1320(w), 1221(m), 1102(w), 1060(m), 1011(w), 812(s), 710(s), 598(w), 493(m), 459(w), 430(w).Single-crystal X-ray crystallography Single-crystal X-ray diffraction data were collected on a Rigaku Oxford XtaLAB PRO diffractometer (Mo Kα, λ = 0.71073 Å) equipped with Oxford Cryosystems Cryostream 800. The structures were solved by direct method and all non-hydrogen atoms were refined anisotropically by full-matrix least-squares techniques on F 2 with SHELXL software package. | [] | [] | ["[Fe(dpds) 2 (NCSe) 2 ]\b3.5H 2 O", "C 22 H 23 FeN 6 S 4 Se 2 O 3.5"] | ["FeCl 2 ·4H 2 O--NaN"] | ["KSeCN--0.058 g, 0.4 mmol"] | ["dpds--NaN"] | [] | [] | []
c1ce05884c | [{ZnI 2 (3)} n ] A solution of 3 (34.4 mg, 1.00 mmol) in 1,2-C 6 H 4 Cl 2 /MeOH (10 cm 3 , 4 : 1, v/v) was placed in a long test tube. MeOH (4.0 mL) was layered carefully on the top of the ﬁrst solution, followed by a layer of a solution of ZnI 2 (47.6 mg, 1.50 mmol) in MeOH (8.0 mL). After sealing with paraﬁlm, the test tube was allowed to stand for 1 month at room temperature. Colourless crystals formed on the walls of the tube and were isolated by decanting the solvent. They were washed with MeOH and then dried in the air. Yield of [{ZnI 2 (3)} n ]: 59.2 mg (89.4% based on ligand). IR (solid, cm 1 ): 1613s, 1439w, 1391m, 1322w, 1286w, 1226w, 1063s, 1024s, 856m, 833s, 731m, 689m, 650s. Found C 36.11, H 1.99, N 8.35; C 20 H 13 ClI 2 N 4 Zn$0.25H 2 O requires C 35.93, H 2.04, N 8.38%. | [] | [] | ["{ZnI 2 (3)} n"] | ["ZnI 2--47.6 mg, 1.50 mmol"] | [] | ["3--34.4 mg, 1.00 mmol"] | ["room temperature"] | ["1 month"] | ["1,2-C 6 H 4 Cl 2 /MeOH--10 cm 3, 4 : 1, v/v", "MeOH--4.0 mL"]
chem.201502758 | Synthesis of 3 Single crystals of 1, 2,and 4,when separately immersed in solutions of linker L 4 (0.05m)inDMF at RT,they transformed into 3 in an SC-SC manner.FTIR: n ˜ =3428 (br), 2929 (m), 1663 (s), 1598 (s), 1389 (s), 1099 (s), 785 6cm ¢1 (s);elemental analysis calcd (%) for C 128 H 156 N 18 O 30 Zn 3 :C58.61, H5.99, N9.61;found:C58.84, H6.12, N 9.54. | [] | [] | ["3"] | [] | [] | ["L 4--0.05m"] | [] | [] | ["DMF--not specified"]
c0nj00328j | Yield: (2.46 g, 60%).1 H NMR (300 MHz, DMSO-d 6 ): d = 4.19 (s, 2 H), 7.2–7.9 (m, 4 H), 13.05(s, 1 H). | [] | [] | [] | [] | [] | [] | [] | [] | []
acs.inorgchem.5b01910 | rac-[Ir(dFppy) 2 (1)][PF 6 ]. To a solution of rac-[Ir(dFppy) 2 (2)][PF 6 ] (0.108 g, 0.096 mmol) in a mixture of toluene/iPr 2 NH/CH 3 CN (20 mL/8 mL/1.5 mL) was added 4-ethynylpyridine (0.025 g, 0.24 mmol). After degassing the resulting yellow solution, Pd(PPh 3 ) 4 (10 mg, 0.0086 mmol) and CuI (5 mg, 0.026 mmol) were added. The solution was heated at 70 °C overnight. Then the yellow mixture was ﬁltrated over Celite, washed with CH 2 Cl 2 (3 × 5mL)and concentrated to dryn ess. The y ellow powder w as puriﬁed by chromatography (Al 2 O 3 , MeOH/CH 2 Cl 2 0% to 2%) and recrystallized from acetonitrile (2 mL) and diethyl ether (20 mL) to aﬀord the product rac-[Ir(dFppy) 2 (1)][PF 6 ] as an orange solid (0.055 g, 46%).Single crystals were obtained by vapor diﬀusion of Et 2 O (15 mL) into an acetonitrile solution containing the desired product (5 mg in 1 mL). | [] | [] | ["rac-[Ir(dFppy) 2 (1)][PF 6 ]"] | ["rac-[Ir(dFppy) 2 (2)][PF 6 ]--0.108 g, 0.096 mmol", "Pd(PPh 3 ) 4--10 mg, 0.0086 mmol", "CuI--5 mg, 0.026 mmol"] | [] | ["4-ethynylpyridine--0.025 g, 0.24 mmol"] | ["70 \nC"] | ["overnight"] | ["mixture of toluene/iPr 2 NH/CH 3 CN--20 mL/8 mL/1.5 mL", "CH 2 Cl 2--15 mL", "acetonitrile--2 mL", "diethyl ether--20 mL", "Et 2 O--15 mL"]
j.ica.2014.03.021 | 6 of [Cu(tptz)Cl 2 ]·2H 2 O were formed, which were collected and washed with diethyl ether. Yield: 400.0 mg, 83%. Anal. Calc. for C 18 H 16 Cl 2 CuN 6 O 2 (MW = 482.78): C, 44.78; H, 3.34; N, 17.41. Found: C, 44.71; H, 3.36; N, 17.36%. IR (KBr pellet, cm –1 ): 3444 ν(O–H), 1578, 1563, 1538, 1488, 1376 ν(C═N) and ν(C═C). UV–Vis (MeOH, λ max /nm (ε/M –1 cm –1 )): 763 (128), 298 (34359), 267 (23923), 228 (25116), 204 (35373). 2.2.2. Synthesis of [Cu(bpca)Cl] n (2) A quantity of complex 1 (96.56 mg, 0.200 mmol) was taken up in 60 mL of distilled water to give a green suspension which was stirred for 15 min. After filtration to remove any insoluble impurities or the starting complex, the green filtrate was allowed to stand at room temperature. The green solution turned blue-green during 1 h and finally became blue after 3 h. Single-crystals of [Cu(bpca)Cl] n (2) suitable for X-ray diffraction grew in the resulting solution by slow evaporation of the solvent at room temperature within one week. The obtained crystals were collected by suction filtration, washed successively with water and ethanol, and then air-dried at room temperature. Yield: 51.41 mg, 79%. Anal. Calc. for C 12 H 8 ClCuN 3 O 2 (MW = 325.2): C, 44.32; H, 2.48; N, 12.92. Found: C, 44.14; H, 2.51; N, 13.05%. IR (KBr pellet, cm –1 ): 1715 ν(C═O), 1636, 1602, 1449 ν(C═N) and ν(C═C), 1358 ν(C–N). Diffuse reflectance spectrum λ max /nm: 633, 421, 325, 270, 224. 2.2.3. Synthesis of [Cu(tptz)(dppz)](PF 6 ) 2 (3) A suspension of [Cu(tptz)Cl 2 ]·2H 2 O (96.56 mg, 0.200 mmol) in EtOH (25 mL) was treated with AgNO 3 (67.95 mg, 0.400 mmol) in the dark, while being stirred continuously at room temperature for 1 h. The resulting mixture was cooled to –5ºC overnight and filtered through Celite to remove the fine white AgCl precipitate. To the filtrate was then added 1,10phenanthroline-5,6-dione (phen-dione, 42.04 mg, 0.200 mmol) and the reaction mixture was stirred at room temperature for 2 h. The green precipitate was collected on a fine frit and washed with cold EtOH and diethyl ether. Then the green solid was dissolved in a minimum | [] | ["within one week"] | ["[Cu(tptz)Cl 2 ]·2H 2 O", "[Cu(bpca)Cl] n", "[Cu(tptz)(dppz)](PF 6 ) 2"] | ["Cu(tptz)Cl 2 ·2H 2 O--96.56 mg, 0.200 mmol", "Cu(bpca)Cl--96.56 mg, 0.200 mmol", "Cu(tptz)Cl 2 ·2H 2 O--96.56 mg, 0.200 mmol"] | [] | ["bpca--N/A", "phen-dione--42.04 mg, 0.200 mmol", "dppz--N/A"] | ["room temperature", "-5ºC", "room temperature"] | ["15 min", "1 h", "3 h", "2 h"] | ["distilled water--60 mL", "EtOH--25 mL"]
b609733b | [Zn 2 Co(BPDC) 3 (DMF) 2 ]·4DMF (1). Amixtureof Zn(NO 3 ) 2 ·4H 2 O (0.0523 g, 0.2 mmol), Co(NO 3 ) 2 ·6H 2 O (0.0582 g, 0.2 mmol), and H 2 BPDC (0.073 g, 0.3 mmol) was dissolved in 10 mL of N,N  -dimethylformamide (DMF) and the solution was placed in a pressure glass tube (30 mL). The tube was sealed and heated at a constant rate of 2 ◦ Cmin −1 to 105 ◦ C for 40 h, and then cooled to room temperature at a rate of 1 ◦ Cmin −1 . The resulting dark purple block-like crystals were collected, washed quickly with DMF (3 × 2 mL), and dried in air for ca. 2–3 min (yield: 0.11 g, 81% based on Zn). The phase purity of the as-synthesized compound was conﬁrmed by X-ray powder diffraction (XRPD) pattern, which is consistent with the simulated one from the single-crystal X-ray diffraction data (see Fig. 1). Since the fresh crystals lose solvent molecules to some extent upon drying in air, we were not able to obtain fully consistent data from elemental analysis. The same reason is also valid for compounds 2 and 3. | [] | [] | ["[Zn 2 Co(BPDC) 3 (DMF) 2 ]·4DMF", "NaN"] | ["Zn(NO 3 ) 2 ·4H 2 O--0.0523 g, 0.2 mmol", "Co(NO 3 ) 2 ·6H 2 O--0.0582 g, 0.2 mmol"] | [] | ["H 2 BPDC--0.073 g, 0.3 mmol"] | ["105 \b0C"] | ["40 h"] | ["N,N-dimethylformamide (DMF)--10 mL"]
s10870-012-0341-6 | Synthesis of the Complex 1 HgCl 2 (0.218 g, 1 mmol) was added to DMF (6 mL), and the resulting mixture was stirred at room temperature for 10 min. 4-CNpy (0.208 g, 2 mmol) was then added to the solution with stirring, during which time a colorless solution was formed. The resulting solution was further stirred for about 20 min. The reaction mixture was ﬁltered and the ﬁltrate was then transferred to a test tube and carefully layered by i-PrOH (10 mL). Colorless needle crystals were obtained after 15 days. The colorless products were collected and single crystals of 1 suitable for X-ray measurements were obtained. IR (KBr, m in cm -1 ): 3107(m), 3083(m), 3034(m), 2239(m), 1602(s), 1547(m), 1413(s), 1220(s), 1089(m), 1066(s), 1008(s), 827(vs), 783(m), 558(s), 472(m). | [] | [] | ["HgCl 2"] | ["HgCl 2--0.218 g, 1 mmol"] | [] | ["4-CNpy--0.208 g, 2 mmol"] | [] | ["10 min", "20 min", "15 days"] | ["DMF--6 mL", "i-PrOH--10 mL"]
c3ce00034f | Found: C, 32.34; H, 2.33; N, 17.99. IR data (KBr, cm 21 ): 3131(m), 3083(w), 2959(w), 1614(s), 1581(s), 1524(s), 1477(s), 1429(m), 1398(s), 1317(m), 1280(m), 1191(m), 1129(m), 952(w), 810(s), 707(s), 670(m).Synthesis of [Cu 2 (sal) 2 (L3)(H 2 O)] (3) The preparation of 3 was similar to that of 1 except that L3 (19.2 mg, 0.1 mmol) was used instead of L1. Blue block crystals of 3 were collected in a 48% yield based on Cu( II). Anal. calcd for C 22 H 18 Cu 2 N 10 O 15 (M r = 789.53): C, 33.47; H, 2.30; N, 17.74. | [] | [] | ["[Cu 2 (sal) 2 (L3)(H 2 O)]", "C 22 H 18 Cu 2 N 10 O 15"] | [] | [] | ["L3--19.2 mg, 0.1 mmol"] | [] | [] | []
acs.inorgchem.9b03357 | [Co(NCS) 2 (4-chloropyridine) 2 ] n (3C). Single crystals were synthesized by the reaction of Co(NCS) 2 (26.3 mg, 0.15 mmol) with 4-chloropyridine (20.4 μL, 0.15 mmol) in ethanol (1.5 mL). | [] | [] | ["[Co(NCS) 2 (4-chloropyridine) 2 ] n"] | ["Co(NCS) 2--26.3 mg, 0.15 mmol"] | [] | ["4-chloropyridine--20.4 μL, 0.15 mmol"] | [] | [] | ["ethanol--1.5 mL"]
cg300440t | Cu 2 (L-OBPhe)(H 2 mbpz) (3). The light-green bl ock crystals of compound 3 were obtained through the method similar to that of 1 except using L-OBPhe methyl ester (41 mg, 0.1 mmol) instead of LOBAla methyl ester (92% yield, based on Cu (II)). C 30 H 30 Cu 2 N 6 O 6 : Calc.: C 51.64, H 4.33, N 12.04. Found: C 51.54, H 4.54, N 11.86%.FTIR (KBr pellet, cm −1 ): 3162(m), 3061(m), 2928(m), 2825(m), 1655(s), 1617(s), 1497(w), 1383(s), 1357(m), 1279(w), 1070(w), 1033(w), 745(w), 701(w), 553(w). CCDC number: CCDC 867902. | [] | [] | ["Cu 2 (L-OBPhe)(H 2 mbpz)"] | [] | [] | ["L-OBPhe methyl ester--41 mg, 0.1 mmol"] | [] | [] | []
j.jssc.2009.05.007 | The mixture was sealed in a 15 cm 3 teﬂon-lined stainless autoclave and heated at 90 1C for 3 d under autogenous pressure and then cooled to room temperature. Colorless block crystals were obtained in a yield of 78% (based on Pb). Anal. Calc for C 22 H 24 Pb 3 N 2 O 16 : C, 22.13; H, 2.02; N, 2.35 wt%; Found: C, 22.20; H, 1.93; N, 2.42 wt%. IR (KBr, cm 1 ): 3199 (w), 1601 (s), 1575 (vs), 1533 (s), 1394 (vs), 1306 (s), 1202 (w), 782 (m), 698(w), 652 (w). | [] | [] | ["[Pb 3 (L) 2 (H 2 O) 2 ]"] | [] | [] | ["L--not provided"] | ["90 1C"] | ["3 d"] | []
acs.cgd.7b00110 | 29 [Co(3,5-dbdiox) 2 tpb] ∞ (1). An ethanol solution (6 ml) of 3,5-dbcatH 2 (33 mg, 0.15 mmol) and tpb (14 mg, 0.075 mmol) was layered over an aqueous solution (1 ml) of Co(OAc) 2 ·4H 2 O (17 mg, 0.075 mmol). The ethanol and water layers were separated by a buffer layer of ethanol/water (1 ml). After 5 days dark black-greenish needle-shaped crystals were formed. A sample for single crystal X-ray diffraction was maintained in contact with mother liquor to avoid solvent loss and identified as 1·3H 2 O. The product was isolated by filtration, washed with cold ethanol and air-dried, giving a partially dehydrated bulk sample of 1·H 2 O in 40% yield. Anal. Calcd (%) for C 54 H 60 N 4 O 5 Co (1·H 2 O): C, 71.7; H, 6.7; N, 6.2. Found: C, 71.7; H, 6.8; N, 6.2. Selected IR (cm -1 ): 2950 (vs), 1615 (vs), 1592 (m), 1459 (s), 1385 (m), 1357 (m), 1283 (m), 1208 (m), 1097 (m), 1081 (s), 1067 (m), 988 (vs). {Co(3,5-dbdiox) 2 tpb 0.5 }∞ (2). In an effort to favor the 4-connecting mode of tpb, modification of the above method for 1 involved changing the tbp and Co-bis(3,5-dbdiox) ratio to 1:2. An ethanol solution (6 ml) of 3,5-dbcatH 2 (33 mg, 0.15 mmol) and tpb (8.0 mg, 0.038 mmol) was layered over an aqueous solution (1 ml) of Co(OAc) 2 ·4H 2 O (17 mg, 0.075 mmol). The ethanol and water layers were separated by a buffer layer of ethanol/water (1 ml). When the reaction mixture was kept at 35°C for several weeks a small quantity of plate-shaped crystals of complex 2 formed alongside the needles of 1. A single crystal containing complex 2 was handpicked from the reaction mixture, maintained in contact with the mother liquor to avoid solvent loss, and identified by single crystal X-ray diffraction as 2·9 H 2 O. A pure bulk sample of 2 could not be obtained. Page 5 of 28 ACS Paragon Plus Environment Crystal Growth & Design 1 2 3 4 5 6 7 8 9 10 11 12 13 14 15 16 17 18 19 20 21 22 23 24 25 26 27 28 29 30 31 32 33 34 35 36 37 38 39 40 41 42 43 44 45 46 47 48 49 50 51 52 53 54 55 56 57 58 59 60 | [] | [] | ["[Co(3,5-dbdiox) 2 tpb] ∞"] | ["Co(OAc) 2 ·4H 2 O--17 mg, 0.075 mmol"] | [] | ["3,5-dbcatH 2--33 mg, 0.15 mmol", "tpb--14 mg, 0.075 mmol"] | ["35°C"] | ["5 days"] | ["ethanol--6 ml", "water--1 ml", "ethanol/water--1 ml"]
a701970j | [Ag(dien)(PPh 3 )] n [PF 6 ] n 5. To AgPF 6 (0.25 g, 0.98 mmol) in acetonitrile (40 cm 3 ) the phosphine PPh 3 (0.26 g, 0.98 mmol) was added at room temperature. The solution was stirred for 15 min and dien (0.22 cm 3 , 1.97 mmol) was added. After stirring for 40 min the product was crystallised by the addition of pentane to give colourless microcrystalline [Ag(dien)(PPh 3 )] n [PF 6 ] n .Yield: 82%, based on silver. IR (Nujol, cm 21 ): 3379, 3323 (ν N]H), 2923, 2856 (ν C]H), 823 (ν PF 6 ), 557 (ν Ag]N). 1 H Published on 01 January 1997. Downloaded on 28/10/2014 13:14:54. View Article Online J. Chem. Soc., Dalton Trans., 1997, Pages 2119–2123 2123 NMR (CD 3 CN): δ 7.42 (15 H, Ph 3 ), 2.70 (4 H, CH 2 ), 2.66 (4 H, CH 2 ), 1.90 (5 H, NH 2 /NH). 13 C NMR (CD 3 CN): δ 133.60– 128.89 (Ph 3 ), 48.23, 40.11 (CH 2 ). 31 P NMR (CD 3 CN): δ 14.30.FAB mass spectrum: m/z 472 [Ag(dien)(PPh 3 )] 1 , 369 [Ag(PPh 3 )] 1 , 210 [Ag(dien)] 1 (Found: C, 42.76; H, 4.31; N, 6.74.C 22 H 28 AgF 6 N 3 P requires: C, 42.77; H, 4.53; N,6.80%).[Ag(dien)(Bu t NC)] n [PF 6 ] n 6. The complex was synthesised as described for [Ag(dien)(PPh 3 )] n [PF 6 ] n . Yield: 78%, based on silver. IR (Nujol, cm 21 ): 3384, 3310 [ν N]H], 2915, 2852 [ν C]H], 2194 [ν NC], 838 [ν PF 6 ], 563 [ν Ag]N]. 1 H NMR (CD 3 CN): δ 2.73 (4 H, CH 2 ), 2.62 (4 H, CH 2 ), 1.99 (5 H, NH 2 /NH), 1.58 (9 H, Bu t ). 13 C NMR (CD 3 CN): 151.43 (NC), 57.03, 29.00 (Bu t ), 48.26, 39.94 (CH 2 ). FAB mass spectrum: m/z 293 [Ag(dien)(Bu t NC)] 1 , 210 [Ag(dien)] 1 (Found: C, 24.44; H, 4.48; N, 11.87. C 9 H 22 AgF 6 N 4 P requires: C, 24.64; H, 5.02; N, 11.77%).Crystallography Compound 1 was solved using the heavy-atom method, 2 and 4 by direct methods. All three structures were reﬁned by fullmatrix least-squares based on F 2 . The non-hydrogen atoms were reﬁned anisotropically. In 2, there was disorder in both of the PF 6 anions, which was resolved into alternate partial occupancy orientations, the major occupancies of which were reﬁned anisotropically. For all three structures the N]H hydrogen atoms were located from a difference map and idealised, the C]H hydrogen atom positions were calculated. All hydrogen atoms were assigned isotropic thermal parameters U(H) = 1.2 U eq (C/N) and allowed to ride on their parent atoms. The absolute structure for 2 was determined by both an R-factor test and a Flack parameter test. Computations were carried out using the SHELXTL PC program system 6.19 Atomic coordinates, thermal parameters, and bond lengths and angles have been deposited at the Cambridge Crystallographic Data Centre (CCDC). See Instructions for Authors, J. Chem. Soc., Dalton Trans., 1997, Issue 1. Any request to the CCDC for this material should quote the full literature citation and the reference number 186/512.Acknowledgements This research was supported by the Swiss National Science Foundation (E. C. P.) and the EPSRC (S. E. L.). B.P. plc is thanked for endowing D. M. P. M.s Chair.References 1 S. J. Berners-Price and P. J. Sadler, Coord. Chem. Res., 1990, 15, 1; S. J. Berners-Price and P. J. Sadler, Struct. Bonding (Berlin), 1988, 70, 27; S. J. Berners-Price, P. J. Sadler and C. Brevard, Magn. Reson.Chem., 1990, 28, 145; S. J. Berners-Price, D. C. Collier, M. A.Mazid, P. J. Sadler, R. E. Sue and D. Wilkie, Met. Based Drugs, 1995, 2, 111; S. J. Berners-Price, R. K. Johnson, A. J. Giovenella, L. F. Faucette, C. K. Mirabelli and P. J. Sadler, J. Inorg. Biochem., 1988, 33, 285.2 A. S. Craig, R. Kataky, D. Parker, H. Adams, N. Bailey and H. Schneider, J. Chem. Soc., Chem. Commun., 1989, 1870; A. S. Craig, R. Kataky, R. C. Matthews, D. Parker, G. Ferguson, A. Lough, H. Adams, N. Bailey and H. Schneider, J. Chem. Soc., Perkin Trans. 2, 1990, 1523.3 B. de Groot and S. J. Loeb, Inorg. Chem., 1991, 30, 3103; K. Saito, S. Murakami and A. Muromatsu, Polyhedron, 1993, 12, 1587; A. J. Blake, R. O. Gould, A. J. Holder, T. I. Hyde and M. Schröeder, Polyhedron, 1989, 8, 513; M. G. B. Drew, C. Cairns, S. G. McFall and S. M. Nelson, J. Chem. Soc., Dalton Trans., 1980, 2020; H. Adams, N. A. Bailey, W. D. Carlisle, D. E. Fenton and G. Rossi, J. Chem. Soc., Dalton Trans., 1990, 127; E. C. Constable, M. G. B.Drew, G. Forsyth and M. D. Ward, J. Chem. Soc., Chem. Commun., 1988, 1450; G. C. van Stein, G. van Koten, A. L. Spek, A. J. M.Duisenberg and E. A. Klop, Inorg. Chim. Acta, 1983, 78, L61; G. C.van Stein, G. van Koten, K. Vrieze, A. L. Spek, E. A. Klop and C. Brevard, Inorg. Chem., 1985, 24, 1367.4 H. W. Roesky, T. Gries, J. Schimkowiak and P. G. Jones, Angew.Chem., Int. Ed. Engl., 1986, 25, 84.5 H. W. Roesky, J. Schimkowiak and K. Meyer-Baese, Angew. Chem., Int. Ed. Engl., 1986, 25, 1006.6 H. W. Roesky, H. Hofmann, J. Schimkowiak, P. G. Jones, K. MeyerBaese and G. M. Sheldrick, Angew. Chem., Int. Ed. Engl., 1985, 24, 417.7 D. Britton and Y. M. Chow, Acta Crystallogr., Sect. B, 1977, 33, 697.8 T. J. Kistenmacher, M. Rossi and L. G. Marizilli, Inorg. Chem., 1979, 18, 240.9 J. F. Modder, G. van Koten, K. Vrieze and A. L. Spek, Angew.Chem., Int. Ed. Engl., 1989, 28, 1698.10 T. G. Richmond, E. P. Kelson, A. M. Arif and G. B. Carpenter, J. Am. Chem. Soc., 1988, 110, 2334.11 A. M. Arif and T. G. Richmond, J. Chem. Soc., Chem. Commun., 1990, 871.12 T. G. Richmond, E. P. Kelson and A. T. Patton, J. Chem. Soc., Chem. Commun., 1988, 96.13 C. Stockheim, K. Wieghardt, B. Nuber, J. Weiss, U. Floerke and H. J. Haupt, J. Chem. Soc., Dalton Trans., 1991, 1487.14 J. Yau, D. M. P. Mingos, S. Menzer and D. J. Williams, J. Chem.Soc., Dalton Trans., 1995, 2575.15 M. Pasquali, F. Marchetti and C. Floriani, Inorg. Chem., 1978, 17, 1684.16 M. Pasquani, C. Floriani, A. Gaetami-Manfredotti and A. ChiesiVilla, Inorg. Chem., 1979, 18, 3535.17 M. G. B. Drew, D. McDowell and J. Nelson, Polyhedron, 1988, 7, 2229.18 P. Karagannidis, P. Aslanidis, S. Kokkon and C. J. Cheer, Inorg.Chim. Acta, 1990, 172, 247; D. M. Ho and R. Bau, Inorg. Chem., 1983, 22, 4073; M. Camalli and F. Caruso, Inorg. Chim. Acta, 1990, 169, 189; A. Baiada, F. H. Jardine and R. D. Willet, Inorg. Chem., 1990, 29, 3042; C. M. Che, H. K. Yip, D. Li, S. M. Peng, G. H. Lee, Y. M. Wang and S. T. Lin, J. Chem. Soc., Chem. Commun., 1991, 1615; E. W. Ainscough, A. M. Brodie, S. L. Ingham and J. M.Waters, J. Chem. Soc., Dalton Trans., 1994, 215; M. Coucouvanis, N. C. Baenziger and S. M. Johnson, Inorg. Chem., 1974, 13, 1191; E. C. Alyea, G. Ferguson and A. Somogyvari, Inorg. Chem., 1982, 21, 1369.19 G. M. Sheldrick, SHELXTL PC, version 5.03, Siemens Analytical X-Ray Instruments, Madison, WI, 1994.Received 20th March 1997; Paper 7/01970J Published on 01 January 1997. Downloaded on 28/10/2014 13:14:54. View Article Online | [] | ["one week"] | ["[Ag(dien)(PPh 3 )] n [PF 6 ] n", "[Ag(dien)(Bu t NC)] n [PF 6 ] n"] | ["Ag(CF 3 SO 3 )--0.13 g, 0.5 mmol", "AgPF 6--0.25 g, 0.98 mmol"] | [] | ["abtz--17.4 mg, 0.1 mmol", "bpe--0.10 g, 0.50 mmol", "dien--0.22 cm 3 , 1.97 mmol", "PPh 3--0.26 g, 0.98 mmol", "Bu t NC--not available"] | ["room temperature", "160 \nC"] | ["0.5 h", "15 min", "3 h", "40 min"] | ["H 2 O--10 ml", "CH 3 OH--5 ml", "acetonitrile--40 cm 3"]
acs.cgd.0c01067 | α-[Cu(hfac) 2 L 5Et ]. n-Hexane (3 mL) was added to a solution of Cu(hfac) 2 (0.095 g, 0.2 mmol) and L 5Et (0.05 g, 0.2 mmol) in CH 2 Cl 2 (1.5 mL). The mixture was kept at −18 °C for 2 h. The resulting mixture of crystals consisting of dark-blue prisms of [Cu(hfac) 2 L 5Et ] 2 and greenish-blue needles of α-[Cu(hfac) 2 L 5Et ] was ﬁltered oﬀ, washed with glacial hexane, and dried in air. The resulting mixture of complexes was separated mechanically. The yield was 0.078 g (53%) for α[Cu(hfac) 2 L 5Et ] and 0.01 g (6%) for [Cu(hfac) 2 L 5Et ] 2 .47 After ﬁltration, the crystals of only the α-[Cu(hfac) 2 L 5Et ] phase generally precipitated from the remaining mother solution within 30 min, increasing the total yield of the desired product to 73%. Found (%): C, 36.1; H, 3.3; N, 7.7; F, 30.8. C 22 H 21 CuF 12 N 4 O 6 . Calculated (%): C, 36.3; H, 2.9; N, 7.7; F, 31.3. | [] | ["30 min"] | ["α-[Cu(hfac) 2 L 5Et ]", "[Cu(hfac) 2 L 5Et ] 2"] | ["Cu(hfac) 2--0.095 g, 0.2 mmol"] | [] | ["L 5Et--0.05 g, 0.2 mmol"] | ["-18 °C"] | ["2 h"] | ["CH 2 Cl 2--1.5 mL", "n-Hexane--3 mL"]
c4ce00989d | Then, the solut ion was fi ltered and poured into a glass crystallizing dish. After twelve hours, blue prismatic cr ystals were obtained. The sample was washed and dried with ethanol, and a crystal was col lected for X-ra y diff ract ion. The density was measured by the flotationmethodinamixtureof bromoform –choloroform, and was found to be 1.68(5) g cm −3 (found:C,42.5(2);H,3.59(2);N,8.64(3).Calc.forC 29 H 33 Cu 2 N 5 O 14 : C, 43.57; H, 3.75; N, 8.75. IR: ν max /cm −1 3415 (OH), 1656 and 1608 (aroC–C), 1286 (C–N), 1561 (asCOO), 1428, 1387 and 1352 (sCOO), 833, 770 and 692 (C–H) and 550–534 (Cu–N) (Fig. S1, ESI†)). | [] | ["twelve hours"] | ["C 29 H 33 Cu 2 N 5 O 14"] | ["Cu--NaN"] | [] | [] | [] | [] | []
j.ica.2008.12.008 | 2.2.6. Synthesis of {[Co(bpdc)(H 2 O) 3 ]  0.5dpe  H 2 O} n (6) The methanol solution (10 mL) of Co(ClO 4 ) 2  6H 2 O (0.1464 g, 0.4 mmol) and dpe (0.072 g, 0.4 mmol) was added to the top layer of 10 mL of an aqueous solution of H 2 bpdc (0.0976 g, 0.4 mmol). | [] | [] | ["{[Co(bpdc)(H 2 O) 3 ]  0.5dpe  H 2 O} n"] | ["Co(ClO 4 ) 2  6H 2 O--0.1464 g, 0.4 mmol"] | [] | ["H 2 bpdc--0.0976 g, 0.4 mmol", "dpe--0.072 g, 0.4 mmol"] | [] | [] | ["methanol solution--10 mL", "aqueous solution--10 mL"]
j.molstruc.2019.127530 | 2.2. Synthesis {[Zn (D-hpg) (bpe)],(NO 3 ),(C 2 H 6 O)}n (1-D): Zn(NO 3 ) 2 ,6H 2 O (0.0297 g, 0.1 mmol), D-Hhpg (0.0167 g, 0.1 mmol) and distilled water (8 mL) were mixed and kept stirring until completely dissolved, and then the ethanol solution (8 mL) with bpe (0.0184 g, 0.1 mmol) were added to the above solution and kept stirring for 20 min. The pH value of the solution was adjusted to about 5.1 by addition of a dilute aqueous 1 mol$L-1 NaOH solution. The resulting solution was ﬁltered and the ﬁltrate was slowly evaporated at room temperature for two weeks or so to deposit colorless block-shaped crystals of compound 1-D with 66% yield based on Zn. The melting point of compound 1-D is 244  C. Anal. Calcd. for C 22 H 26 N 4 O 7 Zn (%): C, 50.43; H, 5.00; N, 10.69. Found: C, 50.37; H, 5.04; N,10.54. IR (KBr, cm -1 ) n : 3441(w), 3309(w), 3217(s), 3140(s), 1620(s), 1512(m), 1381(s), 1319(s), 1265(m), 1226(m), 1103(w), 1072(w), 1033(m), 825(s), 756(w), 678(w), 632(w), 601(w), 555(w). | ["room temperature"] | ["two weeks"] | ["{[Zn (D-hpg) (bpe)],(NO 3 ),(C 2 H 6 O)}n", "C 22 H 26 N 4 O 7 Zn"] | ["Zn(NO 3 ) 2 ,6H 2 O--0.0297 g, 0.1 mmol"] | [] | ["D-Hhpg--0.0167 g, 0.1 mmol", "bpe--0.0184 g, 0.1 mmol"] | [] | ["20 min"] | ["distilled water--8 mL", "ethanol--8 mL"]
ic0259282 | 1 H NMR (chloroform): δ 8.119 (2H), 7.8167.839 (2H), 7.263-7.359 (6H), 4.225 (4H), 1.932-1.955 (4H).Anal. Calcd for C 16 H 16 N 6 (bbbt) (%): C, 65.75; H, 5.48; N, 28.78. Found: C, 65.36; H, 5.44; N, 28.70. IR (KBr)/cm -1 : 3061m, 2951m, 1617w, 1569w, 1497w, 1455m, 1327s, 737s. | [] | [] | ["C 16 H 16 N 6 (bbbt)"] | [] | [] | [] | [] | [] | []
cg500174g | Synthesis of (4). This compound was synthesized the same way as 1 except 4,4′-(hexaﬂuoroisopropylidene) bis (benzoicacid) (0.0166 g, 0.1 mmol) was used as the corresponding ligand. Violet, plate-shaped crystals were obtained after cooling the container to room temperature in undisturbed way, which were ﬁltered, washed with methanol, and dried in air (yield 52% based on H 2 XBP). | [] | [] | ["(4)"] | [] | [] | ["4,4′-(hexaﬂuoroisopropylidene) bis (benzoicacid)--0.0166 g, 0.1 mmol"] | [] | [] | []
s41467-017-02256-y | Synthesis of compound 2. To the solution of H 4 TTFTB (0.013 g, 0.034 mmol) in 2 mL DMF, a solution of In(NO 3 ) 3 ·4.5H 2 O (0.020 g, 0.052 mmol) in 0.5 mL H 2 O was added, followed by the addition of 0.5 mL ethanol and 0.3 mL CH 3 COOH. The mixture was heated to 60 °C for 72 h. After that, 0.3 mL CH 3 COOH was added, and the mixture was heated to 120 °C for 72 h again, then allowed to cool down to room temperature at a rate of 5 °C h −1 . The red rod-like crystals (0.008 g) of 2, [(TTFTB) 2 In 2 ]•(CH 3 NH 2 CH 3 ) 2 •2(C 2 H 5 OH)•2(C 3 H 7 ON), were obtained by ﬁltration and washed with DMF and CH 3 COCH 3 three times, respectively. TGA data was shown in Supplementary Fig. 8b. Yield 43.79% (based on H 4 TTFTB). Calcd for C 34 H 42 In 2 N 4 O 20 S 8 (M r = 1312.87): C,31.30; H, 3.22; N, 4.27%; S, 19.54%. Found: C, 30.20; H, 2.54; N, 2.63%; S, 4.27%. FT-IR (KBr pellet, cm −1 ): 3649 w, 3003 w, b, 2546 w, 1705 s, 1603 s, 1540 vs., 1374 vs., 1175 m, 1137 m, 1100 m, 1016 s, 860 m, 831 s, 783 m, 767 s, 704 m, 674 m, 568 w, 483 m, 436 m. | [] | [] | ["[(TTFTB) 2 In 2 ]•(CH 3 NH 2 CH 3 ) 2 •2(C 2 H 5 OH)•2(C 3 H 7 ON)", "C 34 H 42 In 2 N 4 O 20 S 8"] | ["In(NO 3 ) 3 \n4.5H 2 O--0.020 g, 0.052 mmol"] | [] | ["H 4 TTFTB--0.013 g, 0.034 mmol"] | ["60 °C", "120 °C"] | ["72 h", "72 h"] | ["DMF--2 mL", "H 2 O--0.5 mL", "ethanol--0.5 mL", "CH 3 COOH--0.3 mL"]
b818927g | DSC (5 1C min 1 , 1C): B110 (–H 2 O), 262, 300 (dec.); IR (KBr, cm 1 ) v ˜ = 3457(m), 3228(m), 1632(vw), 1549(s), 1474(vs), 1360(s), 1218(w), 1118(s), 1062(w), 1010(m), 833(w), 762(w); Raman (400 mW, 25 1C, cm 1 ) v ˜ = 3428(2), 3198(14), 1566(27), 1511(16), 1390(18), 1245(45), 1231(12), 1144(8), 1120(22), 1060(100), 1008(6), 939(9), 780(10), 705(10), 543(4), 400(13), 371(11), 222(19); 1 H NMR (DMSO-d 6 ,251C, ppm) d 6.91 (s, 2H, NH–NH), 3.92 (s, B1H, H 2 O); 13 C NMR (DMSO-d 6 ,251C, ppm) d 167.6 (2C, C ring ); m/z (FAB  , xenon, 6 keV, glycerine matrix): 84.0 (6, [CH 2 N 5 ]  ), 118.1 (3, HCN-gly), 124.1 (2, [C 2 H 2 N 7 ]  ), 166.0 (8, [C 2 H 2 N 10 ] 2 ), 167.0 (38, [C 2 H 3 N 10 ]  ), 189.0 (41, [C 2 H 2 N 10 Na]  ), 205.0 (19, [C 2 H 2 N 10 NaO] 3 ), 259.0 (10, C 2 H 4 N 10 -gly), 281.0 (21, C 2 H 3 N 10 Na-gly); C 2 H 3 N 10 O 0,5 Na 2 (221.03 g mol 1 ) calc.: C 10.86, H 1.37, N 63.35%; found: C 11.16, H 1.61, N 63.31%. | [] | [] | ["C 2 H 3 N 10 O 0.5 Na 2"] | [] | [] | [] | [] | [] | []
j.ica.2019.119062 | 2.2.2. Syntheses of complexes 1–5 Complexes 1–5 in the powder form were prepared under reﬂux conditions. 2 mmol of H 2 SQ (0.5 g) and 100 mL of water were put to round-bottom ﬂask and heated one hour under reﬂux conditions. Then an additional 2 mL of 1 M NaOH was added. After another 30 min, 2 mmol of appropriate 3d metal nitrate (0.502 g of Mn(NO 3 ) 2 ·4H 2 O(1), 0.582 g of Co(NO 3 ) 2 ·6H 2 O(2), 0.582 g of Ni(NO 3 ) 2 ·6H 2 O(3), 0.595 of Zn(NO 3 ) 2 ·6H 2 O(4), 0.591 of Cu(NO 3 ) 2 ·6H 2 O(5)) dissolved in 10 mL of water was added. System was under reﬂux 24 h. Subsequently, yellow (1 and 4), orange (2) and green (3, 5) powder products were ﬁltered oﬀ, washed with water and dried on air. | [] | [] | [] | ["Mn(NO 3 ) 2 ·4H 2 O--0.502 g, 2 mmol", "Co(NO 3 ) 2 ·6H 2 O--0.582 g, 2 mmol", "Ni(NO 3 ) 2 ·6H 2 O--0.582 g, 2 mmol", "Zn(NO 3 ) 2 ·6H 2 O--0.595 g, 2 mmol", "Cu(NO 3 ) 2 ·6H 2 O--0.591 g, 2 mmol"] | [] | ["H 2 SQ--0.5 g, 2 mmol"] | [] | ["24 h"] | ["water--100 mL"]
b908995k | Synthesis of [Cd 2 (C 10 H 8 N 2 ) 2.5 (S 2 O 3 ) 2 ], V. Cd(NO 3 ) 2 ·4H 2 O (0.309 g, 1 mM), Na 2 S 2 O 3 ·5H 2 O (0.496 g, 2 mM) and 4,4¢bipyridine (0.312 g, 2 mM) were dissolved in 3 ml water. NH 4 OH was slowly added to the mixture to obtain a pH of 8.0 and stirred for 30 min at room temperature. This mixture was transferred into a 7 ml Teﬂon-lined autoclave and heated at 75 ◦ Cfor60htoresult in rectangular block like crystals (yield = 85%).Synthesis of [Cd 2 (C 10 H 8 N 2 ) 2 (H 2 O) 3 (SO 4 ) 2 ]·2H 2 O, VI. A mixture of Cd(NO 3 ) 2 ·4H 2 O (0.309 g, 1 mM), Na 2 SO 4 (0.142 g, 1 mM) and 4,4¢-bipyridine (0.156 g, 1 mM) was dissolved in 3 ml of distilled water and heated at 75 ◦ C for 60 h to result in block like crystals.Synthesis of [Cd(C 10 H 8 N 2 )(SO 4 )], VII. Amixtureof Cd(NO 3 ) 2 ·4H 2 O (0.309 g, 1 mM) and Na 2 SO 4 (0.142 g, 1 mM) was dissolved in 1.5 ml of distilled water and 4,4¢-bipyridine (0.156 g, 1 mM) was taken in 1.5 ml of EtOH. The alcoholic solution was mixed with the water mixture and heated in a 7 ml Teﬂon-lined autoclave at 110 ◦ C for 60 h resulting in plate like crystals. | [] | [] | ["[Cd 2 (C 10 H 8 N 2 ) 2.5 (S 2 O 3 ) 2 ]", "[Cd 2 (C 10 H 8 N 2 ) 2 (H 2 O) 3 (SO 4 ) 2 ]\b2H 2 O", "[Cd(C 10 H 8 N 2 )(SO 4 )]"] | ["Cd(NO 3 ) 2 \b4H 2 O--0.309 g, 1 mM"] | ["Na 2 S 2 O 3 \b5H 2 O--0.496 g, 2 mM", "Na 2 SO 4--0.142 g, 1 mM"] | ["4,4¢bipyridine--0.312 g, 2 mM", "4,4¢-bipyridine--0.156 g, 1 mM"] | ["room temperature", "75 \bC", "75 \bC", "110 \bC"] | ["30 min", "60 h", "60 h"] | ["water--3 ml", "distilled water--3 ml", "distilled water--1.5 ml", "EtOH--1.5 ml"]
acs.inorgchem.9b02697 | Found: H, 3.20; C, 36.88; N, 5.83. IR (KBr, cm −1 ): 3392(s), 3069(w), 1849(w), 1612(s), 1536(s), 1351(s), 1064(m), 993(m), 827(w), 783(s), 725(s), 628(m).[Pb 2 (pia) 2 (DMF)]·NEt 3 (3). The compound was prepared by a procedure similar to that of 2, except the solvent was replaced by 10 mL of DMF and 1 mL of Et 3 N. Needle colorless crystals (Figure S1) of 3 were produced with a yield of 63% (based on H 2 pia). Elemental analysis (%) Calcd for Pb 2 C 35 H 36 N 4 O 9 : H, 3.36; C, 39.38; N, 5.23. | [] | [] | ["Pb 2 (pia) 2 (DMF)]·NEt 3"] | ["NaN--NaN"] | [] | ["NaN--NaN"] | [] | [] | ["DMF--10 mL", "Et 3 N--1 mL"]
b907041a | Synthesis of [1,1¢-(2,2¢-bipyridin-6,6¢-diyl)bis(3-ethyl-1Himidazol-1-yl-2(3H)-ylidene-j 2 C 2 )disilver(I)] ditetraﬂuoroborate [Ag 2 (Et 2 NHC 2 bipy )](BF 4 ) 2 (11). A Schlenk tube was charged under glovebox atmosphere with [H 2 (Et 2 NHC 2 bipy )](BF 4 ) 2 3 (200 mg, 0.769 mmol), Ag 2 O (98.0 mg, 0.846 mmol) and 10 mL of acetonitrile. The mixture was reﬂuxed under stirring for 40 h. | [] | [] | ["[Ag 2 (Et 2 NHC 2 bipy)](BF 4 ) 2", "Ag 2 O"] | ["H 2 (Et 2 NHC 2 bipy )--200 mg, 0.769 mmol", "Ag 2 O--98.0 mg, 0.846 mmol"] | [] | [] | [] | ["40 h"] | ["acetonitrile--10 mL"]
s160053680703173x | Experimental Cobalt chlorine hexahydrate (0.119 g, 0.5 mmol), and 5-aminoisophthalic acid (0.0905 g, 0.5 mmol) were dissolved in water (9 ml). The solution was placed in a 15-ml Teflon-lined, stainless-steel, Parr bomb. The bomb was heated at 433 K for 6 days. The cooled-down mixture yielded light red crystals; these were washed with water and then dried in air (yield ca 70%, based on Co). | [] | [] | [] | ["Cobalt chlorine hexahydrate--0.119 g, 0.5 mmol"] | [] | ["5-aminoisophthalic acid--0.0905 g, 0.5 mmol"] | ["433 K"] | ["6 days"] | ["water--9 ml"]
ch09473 | Calc. for C 16 H 13 N 2 F 3 O 4 Zn: C 45.79, H 3.12, N 6.67. Found: C 45.65, H 3.00, N 6.44%.Synthesis of Complex 5 Method A A solution of bpe (0.045 g, 0.25 mmol) in EtOH (3.0 mL) was added to an aqueous solution of Zn(CF 3 COO) 2 ·2H 2 O (0.081 g, 0.25 mmol) in water (4 mL), DMF (4 mL), and acetonitrile (2 mL). The resultant solution was stirred at room temperature for 5 min before being filtered and kept for slow evaporation.The colourless block-like crystals separated after a week and were filtered and dried under vacuum. Yield: 120 mg (74%). | [] | ["a week"] | ["Complex 5", "C 16 H 13 N 2 F 3 O 4 Zn"] | ["Zn(CF 3 COO) 2 \b2H 2 O--0.081 g, 0.25 mmol"] | [] | ["bpe--0.045 g, 0.25 mmol"] | [] | ["5 min"] | ["EtOH--3.0 mL", "water--4 mL", "DMF--4 mL", "acetonitrile--2 mL"]
ic800356v | Synthesis. The synthesis of compounds 1-3 was pursued through a facile reaction between Fe(III) and quinic acid in aqueous media. The optimal pH, at which the reactions were developed, was in the range 3-3.5. The adjustment of pH was achieved through addition of KOH (1), ammonia (2), and NaOH (3). The general stoichiometric reaction leading to the formation of compounds 1-3 in Scheme 1. | [] | [] | [] | [] | ["KOH--1", "ammonia--2", "NaOH--3"] | [] | [] | [] | []
s0020-1693(03)00122-1 | 2.5. [Mn(4-MeHim) 6 ][Mn(BTEC)(H 2 O) 4 ]×/H 2 O(4) Manganese(II) acetate tetrahydrate (2.45 g, 10 mmol) was dissolved in 20 ml of water and mixed with a 20 ml solution of BTEC as prepared for 1. 2.52 g (30 mmol) of 4-methylimidazole (4-MeHim) was then added slowly to the above solution with stirring until the 4-MeHim dissolved completely. The solution was filtered and the filtrate was allowed to stand at r.t. for evaporation. | [] | [] | ["[Mn(4-MeHim) 6 ][Mn(BTEC)(H 2 O) 4 ]×/H 2 O(4)"] | ["Manganese(II) acetate tetrahydrate--2.45 g, 10 mmol"] | [] | ["BTEC--20 ml solution", "4-methylimidazole (4-MeHim)--2.52 g, 30 mmol"] | [] | [] | ["water--20 ml"]
ic200272x | IR analysis of the solution showed bands as follows: ν(CO) in MeCN: 2048 m, 1990 sh, 1931 w. The reaction was allowed to stir for 30 min, after which time the solvent was removed in vacuo. The resulting red solid was completely dissolved in THF and loaded onto the top of a silica column (4 cm  20 cm). The dark red product was eluted with MeOH, and solvent was removed wi th a rotary evaporator. The dried residue was triturated with H 2 O and dried under vacuum to yield 0.049 g (0.061 mmol, 34.5%) of the pure product. The Et 4 N þ salt (4TEA) was obtained in an analogous manner starting from 1TEA. Crystals of X-ray quality were obtained by cooling a saturated MeOH solution of 4TEA at 5 °C for 2 weeks. IR (THF) ν(CO): 2046 (m); 1990 (s); 1975 (m); 1936 (w), cm 1 ; 1 H NMR (DMSO): 4.28 (d, J = 12.7, 2H); 6.65 (d, J = 8.8 Hz, 2H); 7.40 (d, J = 8.8 Hz, 2H); 7.47 (m, 3H); 7.55 (m, 6H); 7.63 (m, 6H) ppm; Electronic absorption spectrum (H 2 O): λ max (ε,M 1 cm 1 ) 489 (1260), 330 (9330), 303 (14210), 229 (15130), HRMS (ESI) m/z calcd for C 31 H 23 Fe 2 NO 8 PS 3 1Theoretical Mass: 775.9022 g/mol; Found Mass: 775.8988 g/mol. | [] | ["2 weeks"] | ["NaN"] | [] | [] | [] | [] | ["30 min"] | []
ejic.200300607 | H 4 L 2 was obtained in a yield of 77.5% by a Mannich type reaction using cyclohexylamine (100 mmol, 9.92 g), hydrochloric acid (16.0 cm 3 ), deionized water (20.0 mL), phosphorous acid (400 mmol, 32.8 g) and paraformaldehyde (300 mmol, 9.0 g), in a similar method to that of H 4 L 1 . | [] | [] | ["H 4 L 2"] | [] | [] | ["cyclohexylamine--100 mmol, 9.92 g", "phosphorous acid--400 mmol, 32.8 g", "paraformaldehyde--300 mmol, 9.0 g"] | [] | [] | ["hydrochloric acid--16.0 cm3", "deionized water--20.0 mL"]
acs.jpcc.0c05013 | 5 Synthesis of {[Zn 3 (TBIB) 2 (Cl) 6 ]11H 2 O} n (compound 1). A mixture of Zn(NO 3 ) 2 .6H 2 O (0.083 g, 0.282 mmol), ligand TBIB (0.04 g, 0.093 mmol) along with the solvent mixture C 2 H 5 OH:H 2 O (3 mL, 2:1 v/v) and one drop of concentrated HCl were loaded in a Teflon-lined steel bomb at 180 °C under autogenous pressure for 3 days. After three days, the steel bomb was cooled to room temperature at a rate of 5 °C/h. Crystals were adequately washed with ethanol to remove excess hydrochloric acid. The colourless crystals were collected for the Xray structural analysis. Yield ~96%. Anal. calcd. for C 54 H 58 Cl 6 N 12 O 11 Zn 3 : C, 44.38; H, 4.0; N, 11.50%. Found: C, 44.36; H, 3.9; N, 11.4%. IR (cm –1 , KBr pellet): 3443, 1697, 1603, 1562, 1480, 1460, 752 (Figure S1). Synthesis of {[Zn 3 (TBIB) 2 (Cl) 6 ]6H 2 O} n (compound 2). It was synthesized by the immersion of compound 1 in water for ~2 days. Anal. calcd. for C 54 H 48 Cl 6 N 12 O 6 Zn 3 : C, 47.30; H, 3.53; N, 12.26%. Found: C, 47.29; H, 3.49; N, 12.24%. IR (cm –1 , KBr pellet): 3466, 1607, 1508, 1479, 1457, 1239, 745 (Figure S2). | [] | [] | ["{[Zn 3 (TBIB) 2 (Cl) 6 ]\f11H 2 O} n", "C 54 H 58 Cl 6 N 12 O 11 Zn 3"] | ["Zn(NO 3 ) 2 .6H 2 O--0.083 g, 0.282 mmol"] | [] | ["TBIB--0.04 g, 0.093 mmol"] | ["180 \fC"] | ["3 days"] | ["C 2 H 5 OH:H 2 O--3 mL, 2:1 v/v"]
c1ce05896g | Synthesis of {[Cd 2 (cmb) 2 (bimb)]$H 2 O} n (4) Complex 4 was obtained by a procedure similar to that used for the preparation of 3 except for using Cd(OAc) 2 $2H 2 O (26.7 mg, 0.10 mmol) instead of Zn(OAc) 2 $2H 2 O. Colorless block crystals were obtained in 51% yield (20.9 mg, based on Cd). Anal. Calcd for C 28 H 28 N 4 O 11 Cd 2 : C, 40.944; H, 3.44; N, 6.82; Found: C, 40.71; H, 3.32; N, 6.76. IR (cm 1 ): 3430 (s), 3119 (s), 2356 (s), 1595 (w), 1539 (w), 1482 (m), 1402 (m), 1389 (m), 1346 (m), 1270 (m), 1240 (m), 1107 (s), 938 (m), 854 (m), 825 (m), 748 (m), 725 (m), 698 (m). | [] | [] | ["{[Cd 2 (cmb) 2 (bimb)]$H 2 O} n", "C 28 H 28 N 4 O 11 Cd 2"] | ["Cd(OAc) 2 $2H 2 O--26.7 mg, 0.10 mmol"] | [] | ["cmb--NaN", "bimb--NaN"] | [] | [] | []
s11243-010-9421-7 | Synthesis of [Co(PDA)(Im) 2 (H 2 O) 2 ] n nH 2 O A mixture of Co(OH) 2 (0.0462 g, 0.5 mmol), H 2 PDA (0.0970 g, 0.5 mmol), Im (0.068 g, 1.0 mmol) and 10 mL mixed solvent of water and methanol was put in a ﬂask and reﬂuxed at 100 °C for 3 h. Subsequently, it was ﬁltered, and the ﬁltrate was allowed to evaporate at ambient temperature to give red crystals of [Co(PDA)(Im) 2 (H 2 O) 2 ] n  nH 2 O. Yield 0.1545 (70%). Found: C, 43.7; H, 4.9; N, 12.6%. Calcd for C 16 H 22 N 4 CoO 7 : C, 43.6; H, 5.0; N 12.7%. IR (KBr, cm -1 ):3435(s), 3266(s), 2964(m), 2866(m), 1552(s), 1514(m), 1437(w), 1423(w), 1385(s), 1328(w), 1145(w), 1101(w), 1070(m), 759(m), 719(m), 661(ms), 640(m), 624(m), 508(w). | [] | [] | ["[Co(PDA)(Im) 2 (H 2 O) 2 ] n nH 2 O", "C 16 H 22 N 4 CoO 7"] | ["Co(OH) 2--0.0462 g, 0.5 mmol"] | [] | ["H 2 PDA--0.0970 g, 0.5 mmol", "Im--0.068 g, 1.0 mmol"] | ["100 °C"] | ["3 h"] | ["mixed solvent of water and methanol--10 mL"]
j.molstruc.2004.10.035 | The pH of the mixture was adjusted to ca. 7 using 1 M aqueous solution of CH 3 COOH. The resulting mixture was transferred to the reaction vessel. Green single-crystals of I were directly obtained from the autoclave contents and manually harvested for X-ray diffraction analysis.Synthesis of [Cu(picOH) 2 (BPE)] 2 $[Cu(picOH) 2 (BPE) 2 ]$8H 2 O (II). This material was prepared using a similar procedure to that described above, but adding 3 mmol of 1,2-bis(4-pyridyl)ethane (Aldrich, 99%) to the reaction mixture. | [] | [] | ["[Cu(picOH) 2 (BPE)] 2 $[Cu(picOH) 2 (BPE) 2 ]$8H 2 O", "II"] | [] | [] | ["picOH--not specified", "BPE--not specified", "1,2-bis(4-pyridyl)ethane--3 mmol"] | [] | [] | []
b823370e | Yield 610 mg, 0.93 mmol, 63%. In mother liquors the presence of acrylic acid was ascertained.1 M.p. 250 ◦ C (dec). Elem. Anal. Calcd for C 18 H 24 Cu 3 N 8 O 7 : C, 33.00; H, 3.69; N, 17.11. Found: C, 33.35; H, 3.22; N, 17.06. | [] | [] | ["C 18 H 24 Cu 3 N 8 O 7"] | [] | [] | [] | [] | [] | []
j.dyepig.2019.107792 | Found: C, 50.07; H, 5.31; N, 7.02%. IR (KBr, cm −1 ): 3424, 2814, 2026, 1844, 1594, 1352, 1172, 1080, 1017, 824, 766, 677, 611, 578.2.1.3. Synthesis of 3 A mixture of Co(NO 3 ) 2 ·6H 2 O (29 mg, 0.1 mmol) and HCBbpyBr (62 mg, 0.2 mmol) was added into 10 mL water and then stirred for 5 min. 1,4-Benzenedicarboxylic acid (33.4 mg, 0.2 mmol) was heated to dissolve in 5 mL methanol and 5 mL N,N-dimethylformamide (DMF), and ﬁltrated. After putting the two kinds of solution together, the ﬁltrate was left for slow evaporation in the dark at room temperature. | [] | [] | ["3"] | ["Co(NO 3 ) 2 ·6H 2 O--29 mg, 0.1 mmol"] | [] | ["HCBbpyBr--62 mg, 0.2 mmol", "1,4-Benzenedicarboxylic acid--33.4 mg, 0.2 mmol"] | [] | [] | ["water--10 mL", "methanol--5 mL", "N,N-dimethylformamide (DMF)--5 mL"]
acs.inorgchem.7b00311 | Yield for 3 :43mg(64%basedonZn).Anal.Calcdfor C 78 H 56 N 6 O 9 Zn 2 : C, 69.29; H, 4.17; N, 6.22. Found: C, 69.30; H, 4.23; N, 6.32. IR (KBr disk): 3050 (m), 1750 (m), 1611 (s), 1502 (s), 1443 (m), 1367 (s), 1204 (s), 1138 (s), 1068 (s), 1026 (s), 966 (m), 905 (s), 846 (s), 798 (m), 739 (s), 668 (m), 536 (s). | [] | [] | ["NaN"] | [] | [] | [] | [] | [] | []
c6ce01028h | A mixture containing Ln(NO 3 ) 3 · 6H 2 O (0.10 mmol), disodium 1,5-Nds (0.30 mmol), 1,10phenanthroline (0.20 mmol), K 2 C 2 O 4 (0.1 mmol) and deionized water (10 mL) was placed in a 25 mL Teflon lined stainless container. The container was sealed and heated at 140°C for 3 days. After slowly cooling the container to the room temperature, Colorless block crystals were collected, washed by H 2 O and then dried in the air. For 1 , Anal calcd for C 19 H 15 N 2 O 9 SEu: C, 38.07; N, 4.67; H, 2.52%. Found (%): C, 38.41; N, 4.61; H, 2.47%. IR (KBr pellet, cm -1 ): 3497(vs) 1685(vs), 1612(vs), 1518(s), 1426(m), 1316(m), 1193(s), 1055(s), 848(m), 793(m), 770(m), 729(m), 606(s). For 2 , Anal calcd for C 19 H 15 N 2 O 9 SLa: C, 38.92; N, 4.78; H, 2.58%. Found (%): C, 38.80; N, 4.91; H, 2.67%. IR (KBr pellet, cm -1 ): 3421(vs) 1634(vs), 1591(s), 1516(m), 1425(m), 1314(m), 1150(s), 1044(s), 845(m), 793(m), 728(m), 608(m). For 3 , Anal calcd for C 19 H 15 N 2 O 9 SSm: C, 38.14; N, 4.68; H, 2.51%. Found (%): C; 38.03; N, 4.56; H, 2.48%. IR (KBr pellet,cm -1 ): 3495(vs), 1638(s), 1610(vs), 1517(m), 1425(m), 1315(m), 1192(s), 1053(s), 847(m), 792(m), 729(m), 606(m). Synthesis of [La(2,6-Nds)(ox) 0.5 (phen) 2 (H 2 O)] n (4) and [Ln(2,6Nds) 0.5 (ox)(phen)(H 2 O)] n (Ln=Eu(5), Gd(6), and Tb(7)). | [] | ["slowly cooling to room temperature"] | ["[Eu(2,6-Nds)(ox) 0.5 (phen) 2 (H 2 O)] n", "[La(2,6-Nds)(ox) 0.5 (phen) 2 (H 2 O)] n", "[Sm(2,6-Nds)(ox) 0.5 (phen) 2 (H 2 O)] n", "[Gd(2,6-Nds)(ox) 0.5 (phen) 2 (H 2 O)] n", "[Tb(2,6-Nds)(ox) 0.5 (phen) 2 (H 2 O)] n"] | ["Ln(NO 3 ) 3 · 6H 2 O--0.10 mmol", "K 2 C 2 O 4--0.1 mmol"] | ["1 M NaOH solution--adjusted to pH 4", "1 M HCl solution--adjusted to pH 4"] | ["disodium 1,5-Nds--0.30 mmol", "1,10phenanthroline--0.20 mmol"] | ["140°C"] | ["3 days"] | ["deionized water--10 mL"]
j.molstruc.2004.03.042 | [Fe(L) 2 (NSC) 2 (H 2 O) 2 ] (2). A solution of an excess of NH 4 SCN (24 mg, 0.3 mmol) in H 2 O (10 ml) was added to a CH 3 CN/CHCl 3 solution (15 ml) containing FeCl 2 ·4H 2 O (20 mg, 0.1 mmol) and L (44 mg, 0.2 mmol) in 1:2 molar ratio. After ca. 30 min of vigorous mixing under reﬂuxing, the reaction mixture was ﬁltered and left to stand at room temperature. Yellow block single crystals suitableforX-rayanalysiswereobtainedbyslow evaporation of the solvent within 2 weeks. Yield: 70%.Found: C, 47.9; H, 3.2; N, 20.9%. Calc. for C 26 H 20FeN 10 O 4 S 2 : C, 47.6; H, 3.1; N, 21.3%. FT-IR (KBr pellet, cm 21 ): 3355b, 3088w, 3038w, 2077vs, 1955w, 1613s, 1566s, 1541s, 1486s, 1422s, 1370w, 1335m, 1322w, 1275m, 1230w, 1218s, 1124m, 1107w, 1064s, 1006s, 966m, 840s, 744s, 723vs, 710s, 695s. | [] | ["2 weeks"] | ["[Fe(L) 2 (NSC) 2 (H 2 O) 2 ]", "C 26 H 20FeN 10 O 4 S 2"] | ["FeCl 2 \n4H 2 O--20 mg, 0.1 mmol"] | [] | ["L--44 mg, 0.2 mmol", "NH 4 SCN--24 mg, 0.3 mmol"] | ["refluxing"] | ["ca. 30 min"] | ["H 2 O--10 ml", "CH 3 CN/CHCl 3--15 ml"]
acs.inorgchem.7b00312 | [UO 2 (TP) 1.5 ](H 2 BPP) 0.5 ·2H 2 O(1). UO 2 (NO 3 ) 2 ·6H 2 O (0.50 M, 0.20 mL), H 2 TP (34.0 mg, 0.20 mmol), BPP (31.0 mg, 0.18 mmol), NaOH (4.0 mg, 0.10 mmol), and ultrapure water (5.0 mL) were loaded into a 15 mL autoclave. The autoclave was sealed, heated to 180 °C in an oven for 3 days, and then cooled to ambient temperature. | [] | [] | ["[UO 2 (TP) 1.5 ](H 2 BPP) 0.5 ·2H 2 O", "UO 2 (NO 3 ) 2 ·6H 2 O"] | ["UO 2 (NO 3 ) 2 ·6H 2 O--0.50 M, 0.20 mL"] | ["NaOH--4.0 mg, 0.10 mmol"] | ["H 2 TP--34.0 mg, 0.20 mmol", "BPP--31.0 mg, 0.18 mmol"] | ["180 °C"] | ["3 days"] | ["ultrapure water--5.0 mL"]
zaac.201300470 | Synthesis of [Cu 8 (H 2 biim) 8 (SiW 12 O 40 ) 2 ]·7H 2 O (1): A mixture of H 4 [SiW 12 O 40 ]·14H 2 O (0.32 g, 0.10 mmol), Cu(CH 3 COO) 2 ·2H 2 O (0.26 g, 1.2 mmol), and H 2 biim (0.08 g, 0.6 mmol) was dissolved in www.zaac.wiley-vch.de © 2014 WILEY-VCH Verlag GmbH & Co. KGaA, Weinheim Z. Anorg. Allg. Chem. 2014, 968–973972 distilled water (10 mL) at room temperature. When the pH value of the mixture was adjusted to about 4.1 with 1.0 mol·L –1 HCl, the suspension was put into a Teflon-lined autoclave and kept under autogenous pressure at 160 °C for 3 d. After slow cooling to room temperature, orange block crystals were filtered and washed with distilled water (40% yield based on W). C 48 H 46 N 32 O 87 Si 2 W 24 Cu 8 (7440): calcd. C 7.75, H 0.62, N 6.02%; found: C 7.69, H 0.65, N 6.07 %. | [] | [] | ["[Cu 8 (H 2 biim) 8 (SiW 12 O 40 ) 2 ]·7H 2 O"] | ["Cu(CH 3 COO) 2 ·2H 2 O--0.26 g, 1.2 mmol"] | [] | ["H 2 biim--0.08 g, 0.6 mmol"] | ["160 °C"] | ["3 d"] | ["distilled water--10 mL"]
d0ce00969e | 3.3. Synthetic procedures Synthesis of [CuIPyTBA] n ·nS (nS= acetone (1); 1/3 THF (2)). Crystals of 1 suitable for SCXRD are obtained by diffusion, slowly adding a solution of 4-pyridinethiobenzamide (PyTBA) (10 mg, 0.052 mmol) in acetone (7 mL) to a solution of CuI (7 mg, 0.052 mmol) in concentrated aqueous KI. After 3 days, red crystals are isolated and characterized by SCXRD. A similar procedure, using THF instead of acetone, red crystals of [CuIPyTBA] n ·1/3THF (2) are obtained and also characterized by SCXRD. | [] | [] | ["[CuIPyTBA] n ·nS", "[CuIPyTBA] n ·1/3THF"] | ["CuI--7 mg, 0.052 mmol"] | [] | ["4-pyridinethiobenzamide (PyTBA)--10 mg, 0.052 mmol"] | [] | ["3 days"] | ["acetone--7 mL", "THF--1/3"]
j.ica.2016.08.046 | 2.2.5. Synthesis of [Co(Hbtc)(bibp)] (5) A mixture of Co(Ac) 2 4H 2 O (0.100 g, 0.4 mmol), H 3 btc (0.042 g, 0.2 mmol), bibp (0.080 g, 0.2 mmol), Et 3 N (0.25 mL) and distilled water (10 mL) was stirred about 15 min in air, then transferred and sealed in a 17 mL Teﬂon-lined autoclave, which was heated at 160 °C for 72 h. After slow cooling to room temperature, purple block crystals of 5 were ﬁltered off, washed with distilled water, and dried at ambient temperature (yield: 41% based on Co). Elemental analysis (%) calcd for C 33 H 30 CoN 6 O 6 : C, 59.55; H, 4.54; N, 12.63; Co, 8.85%. Found: C, 59.82; H, 4.31; N, 12.87; Co, 8.63%. | [] | [] | ["[Co(Hbtc)(bibp)] (5)"] | ["Co(Ac) 2 \n4H 2 O--0.100 g, 0.4 mmol"] | ["Et 3 N--0.25 mL"] | ["H 3 btc--0.042 g, 0.2 mmol", "bibp--0.080 g, 0.2 mmol"] | ["160 °C"] | ["72 h"] | ["distilled water--10 mL"]
s1600536803009383 | Experimental Manganese dichloride (0.99 g, 5 mol) and citric acid monohydrate (2.10 g, 10 mmol) were dissolved in water (10 ml). The pH of the Received 17 April 2003 Accepted 29 April 2003 Online 9 May 2003 solution was adjusted to 1.5±3.0 by the addition of aqueous ammonia.The mixture was warmed and then ®ltered. The solution was left in a refrigerator for several days. Colorless crystals of the compound were obtained in 90% yield. Elemental analysis. Found (calculated) for C 6 H 8 O 8 Mn (%): C 27.1 (27.4), H 2.8 (3.1). IR (KBr): 3481, 3397, 2974, 2292, 2618, 2531, 1732, 1594, 1546, 1475, 1417, 1395, 1323, 1284, 1260, 1153, 1072, 890. 581, 540 cm ÿ1 . | [] | ["several days"] | ["C 6 H 8 O 8 Mn"] | ["Manganese dichloride--0.99 g, 5 mol"] | [] | ["citric acid monohydrate--2.10 g, 10 mmol"] | [] | [] | ["water--10 ml"]
j.poly.2007.10.011 | 2.2.2.1 1 [Cu(tmen)(dhtp)] (2) A solution of 2,5-dihydroxy-terephthalic acid (118.9 mg, 0.6 mmol) and triethylamine (121.4 mg, 1.2 mmol) in 10 mL methanol was slowly added to a methanol solution (10 mL) of [Cu(acac)(tmen) ](BF 4 ) (219.4 mg, 0.6 mmol).The resulted mixture was ﬁltered and the slow evaporat ion of the ﬁltrate gave after several days a microcrystalline blue complex. Single crystals suitable for X-ray diﬀraction were obtained by recrystallisation from methanol. The crystals were collected by ﬁltration and washed with small amounts of water and methanol. Selected IR data (KBr, cm 1 ): 2985, 2922, 1587, 1479, 1439, 1420, 1383, 1359, 1240, 1020, 870, 815, 792. | [] | [] | ["[Cu(tmen)(dhtp)]"] | ["[Cu(acac)(tmen) ](BF 4 )--219.4 mg, 0.6 mmol"] | ["triethylamine--121.4 mg, 1.2 mmol"] | ["2,5-dihydroxy-terephthalic acid--118.9 mg, 0.6 mmol"] | [] | ["several days"] | ["methanol--10 mL"]
j.jssc.2012.10.015 | Elemental analysis (%) calcd for C 32 H 32 Co 2 FN 3 O 15 :C,46.00;H,3.86; N, 5.03; Co, 14.11. Found: C, 46.24; H, 4.03; N, 5.19; Co, 13.90. IR (KBr, cm  1 ): 3451(s), 2852(w), 2354(w), 1628(s), 159 0(s), 1563(s) , 1533(s), 1497(s), 1454(m), 1397(s), 1358(m), 1333(s), 1270(m), 1191(m), 1150(m), 1113(m), 1094(m), 1034(m), 931(m), 901(w), 848(w), 820(w), 805(w), 782(m), 750(w), 719(w), 695(w), 660(w), 626(w), 580(w), 561(w), 517(w), 443(w). | [] | [] | ["C 32 H 32 Co 2 FN 3 O 15"] | [] | [] | [] | [] | [] | []
ch14470 | Synthesis of Complexes 1 and 2 [Cd(ndc)(bpp)(H 2 O)] n (1) A mixture of Cd(OAc) 2 2H 2 O (26.6 mg, 0.1 mmol), 1,2naphthalenedicarboxylic anhydride (10.8 mg, 0.05 mmol), and bpp (9.2 mg, 0.05 mmol) in H 2 O (10 mL) were heated at 1608C for 3 days in a sealed Teflon-lined stainless steel vessel (20 mL) under autogenous pressure. After cooling to room temperature at a rate of 58Ch 1 , colourless block crystals of 1 were collected (11.4 mg, 43 %; based on bpp). n max (KBr)/cm 1 3378m, 2360s, 1613s, 1567v., 1501m, 1469s, 1418v., 1404v., 1353m, 1321m, 1265w, 1223m, 1012m, 836s, 816m, 791m, 779m, 663m, 550m, 536m, 471w. Anal. Calc. for C 24 H 20 CdN 2 O 5 : C 54.51, H 3.81, N 5.30. Found: C 54.59, H 3.83, N 5.37 %.{[Cd 5 (ndc) 4 (bpe) 2 (OH) 2 ](H 2 O) 1.5 } n (2) The same synthetic method as that employed for 1 was used except that bpe (9.1 mg, 0.05 mmol) was added to the reaction system instead of bpp, affording colourless block single crystals of 2 (11.6 mg, 51 %; based on ndc 2 ). n max (KBr)/cm 1 3391b, 2361w, 1594s, 1561v., 1506w, 1465m, 1410m, 1380s, 1312m, 1262m, 1147w, 1065w, 1010w, 974w, 870w, 832w, 776m, 746w, 664w, 586m, 553w, 420w. Anal. Calc. for C 36 H 24.5 Cd 2.5 N 2 O 9.75 : C 46.89, H 2.68, N 3.04. Found: C 46.97, H 2.73, N 3.11 %. | [] | [] | ["[Cd(ndc)(bpp)(H 2 O)] n", "C 24 H 20 CdN 2 O 5"] | ["Cd(OAc) 2 \n2H 2 O--26.6 mg, 0.1 mmol"] | [] | ["1,2-naphthalenedicarboxylic anhydride--10.8 mg, 0.05 mmol", "bpp--9.2 mg, 0.05 mmol"] | ["1608C"] | ["3 days"] | ["H 2 O--10 mL"]
c2dt32044d | anal. found (calcd for C 11 H 13 N 5 O 3 ): C, 50.15 (50.19); H, 5.05 (4.98); N, 25.98 (26.60).1 H-, 13 C- and 15 N-NMR studies gave well resolved resonances for all proton and carbon environments, while elemental analysis indicated that the compound was formed in good purity. The slow evaporation of the ethanolic solution allowed obtaining single colourless crystals suitable for X-ray diﬀraction. Main IR bands (KBr, cm −1 ): 3449 (s), 3000 (vw), 2961 (vw), 2933 (vw), 1720 (s), 1659 (s), 1620 (w), 1567 (w), 1549 (s), 1490 (s), 1462 (w), 1396 (m), 1378 (w), 1355 (m), 1319 (m), 1289 (m), 1263 (w), 1242 (m), 1232 (m), 1116 (m), 1053 (w), 1000 (m), 965 (w), 917 (m), 808 (w), 750 (m), 650 (m), 631 (w), 543 (m), 484 (m), 425 (w). | [] | [] | ["C 11 H 13 N 5 O 3"] | [] | [] | [] | [] | [] | ["ethanolic solution--not specified"]
c0dt00864h | The purity was checked by XRPD measurements (see Fig. S13† in the ESI). Calculated for C 8 H 4 CoN 8 (271.11): C 35.44, H 1.49, N 41.33; found: C 35.12, H 1.45, N 41.08. IR (KBr): n max = 3444 (br), 3067 (w), 2305 (m), 2289 (m), 2273 (s), 2259 (m), 2196 (vs), 1630 (w), 1574 (w), 1455 (w), 1427 (w), 1415 (w), 1342 (m), 1311 (m), 1071 (w), 977 (w), 965 (w), 947 (w), 773 (w), 747 (w), 682 (w), 530 (w), 503 (w) cm -1 (see Fig. S21† in the ESI). | [] | [] | ["C 8 H 4 CoN 8 (271.11)"] | [] | [] | [] | [] | [] | []
acs.inorgchem.5b01963 | Anal. Calcd for C 14 H 12 N 2 O 3 : C, 65.62; H, 4.72; N, 10.93. Found: C, 65.05; H, 4.78; N, 10.35.Synthesis of [Zn(L salpyca )(H 2 O)] n (1). Zn(OAc) 2 (1.8 mg, 0.01 mmol), H 2 L salpyca (2.6 mg, 0.01 mmol), NaOH (0.4 mg, 0.01 mmol), and H 2 O (3 mL) were placed in a Teﬂon ﬂask that was inside a steel bomb. The bomb was placed in an oven maintained at 80 °C for 72 h and then cooled to 30 °C. Pale yellow rodlike crystals were obtained in a yield of 70% (0.9 mg). IR (ATR, cm −1 ): 3399br, 1637m, 1608m, 1568m, 1524w, 1479m, 1430w, 1417w, 1371s, 1312m, 1285w, 1256m, 1183m, 1162w, 1121m, 1062w, 1043m, 1022m, 957w, 858m, 793s, 761m, 705s. Anal. Calcd for C 14 H 12 N 2 O 4 Zn: C, 49.80; H, 3.58; N, 8.30. Found: C, 49.64; H, 3.37; N, 8.13. | [] | [] | ["[Zn(L salpyca )(H 2 O)] n", "C 14 H 12 N 2 O 4 Zn"] | ["Zn(OAc) 2--1.8 mg, 0.01 mmol"] | ["NaOH--0.4 mg, 0.01 mmol"] | ["H 2 L salpyca--2.6 mg, 0.01 mmol"] | ["80 \nC"] | ["72 h"] | ["H 2 O--3 mL"]
ic048266k | Synthesis of [Gd 2 (H 2 O) 4 Co 2 (H 2 O) 2 (QA) 5 ]‚6.5H 2 O, 2. Compound 2 was prepared in the same way as for 1, using Co(NO 3 ) 2 ‚ 6H 2 O (0.087 g, 0.3 mmol) instead of Ni(NO 3 ) 2 ‚6H 2 O as the 3d metal source. Rose-colored crystals were obtained in a 43% yield based on Gd. Anal. Calcd for 2: C, 28.32; H, 2.70; N, 4.72.Found: C, 27.61; H, 2.65; N, 4.84. IR spectrum (cm -1 ): 3383 (s), 1568 (s), 1465 (m), 1391 (s), 1266 (m), 1159 (w), 1110 (s), 885 (m), 847 (m), 785 (w), 710 (m), 666 (w), 616 (w), 541 (w), 467 (m).Synthesis of [Dy 2 (H 2 O) 4 Co 2 (H 2 O) 2 (QA) 5 ]‚6.5H 2 O, 3. Compound 3 was prepared similarly, using Co(NO 3 ) 2 ‚6H 2 O (0.087 g, 0.3 mmol) and DyCl 3 ‚6H 2 O (0.113 g, 0.3 mmol) instead of Ni(NO 3 ) 2 ‚6H 2 O and GdCl 3 ‚6H 2 O as the metal sources, respectively. | [] | [] | ["[Gd 2 (H 2 O) 4 Co 2 (H 2 O) 2 (QA) 5 ]‚6.5H 2 O", "2"] | ["Co(NO 3 ) 2 ‚ 6H 2 O--0.087 g, 0.3 mmol"] | [] | [] | [] | [] | []
b406741j | 2 5 2 4 D a l t o n T r a n s . , 2 0 0 4 , 2 5 1 4 – 2 5 2 5 D a l t o n T r a n s . , 2 0 0 4 , 2 5 1 4 – 2 5 2 5 2 5 2 5 Preparation of [Cs(18C6){Cs(PyNPh) 2 } ∞ ] (12) A 100 mL Schlenk flask was charged with 2-phenylaminopyridine (0.34 g, 2.00 mmol), 18-crown-6 (0.53 g, 2.00 mmol) and THF (40 mL). Dropwise addition of Bu n Li (0.8 mL, 2.00 mmol) afforded a yellow solution. Addition of this solution to caesium-2ethylhexoxide (0.53 g, 2.00 mmol) gave a yellow precipitate. The solid was isolated from the mother liquor and washed with petrol (3 × 5 mL). Recrystallisation from a hot toluene solution containing HMPA yielded crystals of 12 suitable for X-ray crystallography (0.72 g, 82.9%). Microanalysis for 12: C, 47.02; H, 4.89; N, 6.34. C 34 H 42 N 4 O 6 Cs 2 requires C, 47.02; H, 4.87; N, 6.45. Spectroscopic data for 12:  H ([ 2 H] 8 THF) 3.61 (24 H, s, 18C6), 6.38 (2 H, t, -H-), 6.72 (2 H, t, -H-), 6.81 (2 H, d, ′-H-), 7.21 (4 H, d, ortho-H–Ph), 7.28 (2 H, t, para-H–Ph), 7.51 (4 H, d, meta-H–Ph) and 8.08 (2 H, d, -H-).  C ([ 2 H] 8 THF) 70.81 (18C6), 108.48 (-C), 110.47 (-C-), 118.39 (′-C-), 120.46 (ortho-C–Ph), 128.88 (para-C–Ph), 136.32 (ipso-C–Ph), 148.67 (meta-C–Ph), 152.72 (C-) and 162.49 (′-C-).  Cs ([ 2 H] 8 THF) 52.22 (s, br). | [] | [] | ["C 34 H 42 N 4 O 6 Cs 2"] | ["caesium-2ethylhexoxide--0.53 g, 2.00 mmol"] | ["18-crown-6--0.53 g, 2.00 mmol", "Bu n Li--0.8 mL, 2.00 mmol", "HMPA--recrystallisation"] | ["2-phenylaminopyridine--0.34 g, 2.00 mmol"] | [] | [] | ["THF--40 mL", "petrol--3 × 5 mL", "toluene--hot"]
acs.inorgchem.5b02973 | Synthesis of Cu(II)-MOF (1). A solution of Cu(OAc) 2 (2.4 mg, 0.01 mmol) in MeOH (1 mL) was layered onto a solution of HL (4.8 mg, 0.02 mmol) in CH 2 Cl 2 (2 mL). The solutions were left for about 3 days at room temperature, and compound 1 was obtained as bright green crystals (Scheme 1). Yield, 75%. IR (KBr pellet, cm −1 ): 3068(w), 1607 (s), 1569 (s), 1536 (s), 1458 (m), 1299 (m), 1250 (m), 1193 (s), 1145 (s), 1073 (m), 787 (s), 701 (s). Elemental analysis (%) calcd for C 96 H 54 Cu 3 F 18 N 6 O 18 (desolvated): C, 54.59, H, 2.58, N, 3.98; Found: C, 54.48, H 2.71, N 3.96. | [] | [] | ["Cu(II)-MOF (1)", "C 96 H 54 Cu 3 F 18 N 6 O 18"] | ["Cu(OAc) 2--2.4 mg, 0.01 mmol"] | [] | ["HL--4.8 mg, 0.02 mmol"] | ["room temperature"] | ["3 days"] | ["MeOH--1 mL", "CH 2 Cl 2--2 mL"]
j.molstruc.2009.12.009 | stirring. The resulting deep blue solution was evaporated to obtain the blue copper-malonate. 0.5 mmol of the prepared copper-malonate was dissolved 100 mL water. 1,3-Bis-(4-pyridyl)propane (0.5 mmol) dissolved in 50 mL of methanol, was slowly added to this solution and the mixture was stirred at room temperature for 2 h. It was then ﬁltered and the blue ﬁltrate was kept inside a CaCl 2 desiccator. After 4 weeks triangular plate shaped deep blue crystals appeared. Yield 85%. Anal. Calcd. for: C 16 H 18 CuN 2 O 5 , 4(H 2 O): C, 42.33; H, 5.77; N, 6.17%. Found: C, 42.23; H, 5.12; N, 5.70%. IR data: 3448.29 (m), 1589.06 (s), 1505.07 (w), 1425.76 (s), 1391.00 (m), 742.32 (w) cm 1 . | [] | ["4 weeks"] | ["copper-malonate", "C 16 H 18 CuN 2 O 5 , 4(H 2 O)"] | ["copper-malonate--0.5 mmol"] | [] | ["1,3-Bis-(4-pyridyl)propane--0.5 mmol"] | ["room temperature"] | ["2 h"] | ["water--100 mL", "methanol--50 mL"]
s1070328420050012 | Synthesis of complexes I, II, and {(NMe 2 H 2 )[Eu 1–x Gd x (TDA)(HCOO)] ∙ 0.5H 2 O} (x = 0.1–0.9). A Teflon container (10 mL) was loaded with DMF (3.00 mL), and H 3 TDA (78.5 mg, 0.5 mmol), a 2 M solution of NaOH (500 μL), and a 0.2 M solution (2.5 mL) of Eu(NO 3 ) 3 (I) or Gd(NO 3 ) 3 (II) (or a mixture of these solutions in the corresponding volume ratio required for the heterometallic complexes) were added. The container was closed, placed in a steel For C 4 H 3 N 3 O 4 Anal. calcd., % C, 30.58 H, 1.92 N, 26.75 Found, % С, 30.72 H, 2.00 N, 26.92 autoclave, heated to 160°С (50°C/h), and kept at 160°С for 48 h. Then the container was cooled (2°C/h) to room temperature. The white precipitate formed was filtered under vacuum through a paper filter (blue band), washed with water (5 × 10 mL) and ethanol (2 × 10 mL), and dried in an evacuated desiccator over P 4 O 10 for 48 h. | [] | ["48 h"] | ["I", "II", "{(NMe 2 H 2 )[Eu 1–x Gd x (TDA)(HCOO)] ∙ 0.5H 2 O}"] | ["Eu(NO 3 ) 3--0.2 M solution, 2.5 mL", "Gd(NO 3 ) 3--0.2 M solution, 2.5 mL"] | ["NaOH solution--2 M, 500 μL"] | ["H 3 TDA--78.5 mg, 0.5 mmol"] | ["160°C"] | ["48 h"] | ["DMF--3.00 mL", "water--5 × 10 mL", "ethanol--2 × 10 mL"]
s10876-019-01575-y | IR, m/cm -1 : 3309 (w), 3213 (w), 3164 (w), 3110 (w), 1754 (v.w), 1631 (w),1610 (w), 1574 (v.w), 1556 (v.w), 1520 (v.w), 1476 (m), 1400 (s), 1328 (s), 1297 (v.s), 1280 (v.s), 1230 (m), 1184 (w), 1162 (w), 1119 (w), 1080 (s), 1054 (s), 1029 (s), 1011 (s), 952 (m), 911 (w), 891 (w), 860 (w), 827 (w), 819 (w), 784 (m), 772 (s), 744 (w), 715 (s), 677 (s), 656 (m), 622 (s), 609 (s), 523 (s), 461 (s), 422 (s). | [] | [] | [] | [] | [] | [] | [] | [] | []
cg900995u | Synthesis of [Ln 2 (Hpmp)(C 2 O 4 ) 2.5 (H 2 O) 3 ] 3 H 2 O [Ln=Dy (9),Ho (10),Er(11),Yb(12),Y(13)]. The synthetic process was similar to that for compound 6 but using the corresponding LnCl 3 3 6H 2 O (0.4 mmol), H 2 pmp 3 HCl (0.117 g, 0.55 mmol), and Na 2 C 2 O 4 (0.068 g, 0.5 mmol) as starting materials. The pH value was adjusted to 3.8. | [] | [] | ["[Ln 2 (Hpmp)(C 2 O 4 ) 2.5 (H 2 O) 3 ] 3 H 2 O", "Ln=Dy", "Ln=Ho", "Ln=Er", "Ln=Yb", "Ln=Y"] | ["LnCl 3 3 6H 2 O--0.4 mmol"] | [] | ["H 2 pmp 3 HCl--0.117 g, 0.55 mmol", "Na 2 C 2 O 4--0.068 g, 0.5 mmol"] | [] | [] | []
j.jssc.2012.08.036 | Compound 2 was synthesized at 180 o C by the same procedure as that adopted for compound (1), and colorless needle-like crystals were isolated. Yield, 0.0800 g (64.94% based on ligand). Anal calcd (%) for 2. C 19.45, H 2.43; found experimentally: C 19.66, H 2.37. | [] | [] | ["Compound 2"] | [] | [] | [] | ["180 \nC"] | [] | []
b515630k | Synthesis of [{Zn(CH 3 COO) 2 (Hpz) 2 ·CH 3 COOH] (2). Asolution of Zn(CH 3 COO) 2 ·2H 2 O (0.360 g, 1.65 mmol) in 50 mL of EtOH was added to a solution of Hpz (0.275 g, 4.04 mmol) in 40 mL of EtOH), under continuous stirring. After 36 h a colorless solid formed, which was ﬁltered off, washed with EtOH, dried under vacuum and identiﬁed as compound 1. Yield 0.781 g (48%). The mother-liquor obtained after the ﬁltration of 1, yielded, on standing, a small crop of well formed colorless crystals, identiﬁed as compound 2. Yield 94 mg (15%). Note that the major difference between the syntheses of 1 and 2 are the distinct reactant concentrations. | [] | [] | ["[Zn(CH 3 COO) 2 (Hpz) 2 ·CH 3 COOH]", "Compound 2"] | ["Zn(CH 3 COO) 2 ·2H 2 O--0.360 g, 1.65 mmol"] | [] | ["Hpz--0.275 g, 4.04 mmol"] | [] | ["36 h"] | ["EtOH--50 mL"]
cg050293d | Anal. Calcd for C 27 H 35 Ag 2 N 8 O 8 S: C 38.27, H 4.16, N 13.22. found: C 38.21, H 4.13, N 13.27. IR (KBr, cm -1 ) 3859(w), 3741(ms), 3443(ms), 2361(vs), 2336(vs), 1700(ms), 1645(ms), 1560(ms), 1515(ms), 1467(w), 1197(w), 673(ms), 565(w), 432(w), 406(ms).Synthesis of AgL2(biim) (2). To a mixture of HL2 (0.173 g, 1 mmol) and NaOH (0.040 g, 1 mmol) in water was added AgNO 3 (0.255 g, 1.5 mmol) with constant stirring, and a white precipitate formed.The precipitate was dissolved by dropwise addition of aqueous NH 3 solution, to which was added biim (0.288 g, 1.5 mmol) in 10 mL of ethanol. Colorless crystals were obtained from the filtrate by slow evaporation after standing in the dark room for several days (78% yield). | [] | ["several days"] | ["AgL2(biim) (2)", "C 27 H 35 Ag 2 N 8 O 8 S"] | ["AgNO 3--0.255 g, 1.5 mmol"] | [] | ["HL2--0.173 g, 1 mmol", "biim--0.288 g, 1.5 mmol"] | [] | [] | ["water--10 mL", "ethanol--10 mL"]
zaac.201100530 | Synthesis of [Co(bmb)(btc) 0.5 ] n (1): A mixture of H 4 btc (0.2 mmol), CoCl 2 (0.2 mmol), bmb (0.1 mmol), and deionized water (10 mL) was placed in a Teflon-lined stainless vessel (25 mL) and heated in an oven to 433 K for 96 h, followed by slow cooling (5 K·h –1 ) to room temperature. Purple block crystals were obtained, washed with distilled water, and dried in air. Yield 62 % (based on Co). Elemental analysis for C 29 H 23 N 4 O 4 Co: calcd. C 63.28; H 4.21; N 10.18 %; found C 63.45; H 4.56; N 10.26%. IR (KBr): ν ˜ = 3046 (m), 1596 (s), 1514 (s), 1481 (s), 1459 (m), 1413 (m), 1354 (s), 1307 (m), 1163 (m), 1134 (m), 1034 (m), 1013 (m), 991 (m), 944 (w), 914 (w), 861 (m), 816 (m), 758 (m), 737 (m), 615 (m), 552 (m), 512 (m), 435 (w) cm –1 . | [] | ["slow cooling (5 K·h –1 ) to room temperature"] | ["[Co(bmb)(btc) 0.5 ] n", "C 29 H 23 N 4 O 4 Co"] | ["CoCl 2--0.2 mmol"] | [] | ["H 4 btc--0.2 mmol", "bmb--0.1 mmol"] | ["433 K"] | ["96 h"] | ["deionized water--10 mL"]
j.ica.2009.06.008 | 7H 2 O and 35.5 mg (0.25 mmol) of C 6 H 5 COONH 4 were dissolved in 4 mL methanol and carefully layered by 4 mL methylene chloride solution of 1,2bis(4-pyridyl)ethane ligand (46.0 mg, 0.25 mmol). The yield was 19.0 mg (27.5%) for compound 4-Cu. Slow evaporation of the diffused mixture provided suitable crystals of 4-Cu for X-ray crystallography in two days. Anal. Calc. for C 28 H 30 CuN 2 O 6 (554.08), 4-Cu: C, 60.69; H, 5.47; N, 5.06. Found: C, 60.78; H, 5.25; N, 4.88%. IR (KBr): m (cm 1 ) = 3427(brm), 1616(s), 1571(s), 1503(w), 1430(w), 1364(s), 1225(m), 1068(m), 1026(m), 843(m), 724(s), 684(m), 548(m), 453(w). | [] | [] | ["Cu(1,2-bis(4-pyridyl)ethane) 2 (C 6 H 5 COONH 4 ) 2 ·7H 2 O"] | ["Cu--35.5 mg (0.25 mmol)"] | [] | ["1,2-bis(4-pyridyl)ethane ligand--46.0 mg, 0.25 mmol", "C 6 H 5 COONH 4--35.5 mg (0.25 mmol)"] | [] | ["two days"] | ["methanol--4 mL", "methylene chloride--4 mL"]
ncomms12610 | The solid was centrifuged out of suspension and washed twice with THF and then once with p-xylene. B 2 pin 2 (43.0 mg, 0.169 mmol) in 2.0 ml p-xylene was added to the vial and the resulting mixture was transferred to a Schlenk tube. The tube was heated under nitrogen at 103 °C for 3 days. The reaction mixture was cooled to room temperature and the solid was centrifuged out of suspension. The extract was passed through a short plug of Celite and then concentrated in vacuo to give the pure boronate ester in 96% yield (75 mg, 0.324 mmol). | ["room temperature"] | [] | [] | ["B 2 pin 2--43.0 mg, 0.169 mmol"] | [] | [] | ["103 °C"] | ["3 days"] | ["THF--twice", "p-xylene--once"]
c1ce05926b | Syntheses of complexes General synthesis procedure. Complexes 1–5 were hydrothermally synthesized by the reaction of M( II)(M¼ Cu, Co, Zn, or Cd) acetate, H 2 cpp, and various N-donor molecules. A PTFElined stainless steel autoclave (25 mL) was employed as a reaction vessel containing all starting materials, which was heated to 120  C for 4 days under autogenous pressure, whereupon it was cooled slowly to room temperature. The resulting crystals were isolated after washing with distilled water, ethanol and acetone, and allowed to dry in air. PXRD patterns of the bulk products for all complexes are in agreement with the calculated patterns based on the single-crystal solutions (Fig. S1–S5, ESI†). | [] | [] | [] | ["M( II)(M¼ Cu, Co, Zn, or Cd) acetate--not specified"] | [] | ["H 2 cpp--not specified", "N-donor molecules--not specified"] | ["120 \nC"] | ["4 days"] | []
00958970801897782 | and [Co(5-nbdc) 2 (imH) 2 ] n (2) (5-nbdcH 2 ¼ 5-nitro-1,3-benzenedicarboxylic acid and imH ¼ imidazole), and investigate their magnetic properties.2. Experimental 2.1. Preparation Synthesis of [Mn 2 (5-nbdc) 2 (imH) 6 ]  2H 2 O(1). Complex 1 was obtained by hydrothermal reaction from a mixture of manganese chloride tetrahydrate, 5-nitro-1,3benzenedicarboxylic acid, imidazole and water in a polyfluoroethylene lined stainless steel bomb (25 mL capacity) under autogenous pressure. Yellow crystals were grown at 433 K for three days in 55% yield. A mixture containing manganese chloride tetrahydrate (0.198 g, 1.0 mmol), 5-nitro-1,3-benzenedicarboxylic acid (0.211 g, 1.0 mmol), imidazole (0.2044 g, 3.0 mmol) and 10 mL of water in a 25 mL Teflon container was stirred and then heated at 150  C for four days. After decreasing to room temperature slowly, yellow crystals suitable for X-ray analysis were obtained. IR data (cm 1 ): 3213(s), 1619(vs), 1537(s), 1453(m), 1428(s), 1370(vs), 1326(m), 1255(w), 1098(w), 1066(vs), 789(m), 729(s), 657(s). Elemental analysis, found: C, 33.78; H, 1.99; N, 10.92; O, 29.02. Calcd for Mn 2 C 34 H 34 N 14 O 14 : C, 33.92; H, 2.07; N, 10.79; O, 28.75. | [] | [] | ["[Mn 2 (5-nbdc) 2 (imH) 6 ] \n 2H 2 O", "Mn 2 C 34 H 34 N 14 O 14"] | ["manganese chloride tetrahydrate--0.198 g, 1.0 mmol"] | [] | ["5-nitro-1,3-benzenedicarboxylic acid--0.211 g, 1.0 mmol", "imidazole--0.2044 g, 3.0 mmol"] | ["150 \n C"] | ["four days"] | ["water--10 mL"]
cg501073e | obtained in 79% yield b ased on manganese. Anal. Calcd for C 54 H 28 I 12 Mn 3 N 2 O 12 (2584.40): C, 25.10; H, 1.09; N, 1.08%. Found: C, 25.15; H, 1.01; N, 1.14%. IR/cm −1 (KBr): 3439 (s), 3067 (w), 2924 (m), 1600 (s), 1536 (s), 1432 (m), 1374 (s), 1139 (vs), 781 (m), 704 (m), 617 (s). | [] | [] | ["C 54 H 28 I 12 Mn 3 N 2 O 12"] | [] | [] | [] | [] | [] | []
ejic.201100944 | [La(pydc)(H 2 O) 4 ] 4 [SiW 12 O 40 ]·4H 2 O (4): The preparation of 4 was similar to that of 1, except that La(NO 3 ) 3 ·6H 2 O (0.50 g, 1.15 mmol) replaced Tm(NO 3 ) 3 ·6H 2 O. Slow concentration at room temperature afforded colorless crystals suitable for XRD after 2–3 weeks, which were collected by filtration and dried in air (yield ca. 30% based on K 4 [α-SiW 12 O 40 ]·nH 2 O). C 28 H 52 La 4 N 4 O 76 SiW 12 (4450.61): calcd. C 7.56, H 1.18, N 1.26, Si 0.63, La 12.48, W 49.57; found C 7.48, H 1.29, N 1.11, Si 0.69, La 12.40, W 49.68. IR (KBr; Figure S1a, Table S1): ν ˜ = 1615 (s), 1572 (s), 1455 (s), 1390 (s), 1292 (s), 1198 (m), 1152 (w), 1080 (m), 1017 (s), 970 (s), 923 (s), 879 (w), 807 (s), 762 (s), 705 (m), 668 (m), 598 (w), 542 (m) cm –1 . | [] | [] | ["[La(pydc)(H 2 O) 4 ] 4 [SiW 12 O 40 ]·4H 2 O"] | ["La(NO 3 ) 3 ·6H 2 O--0.50 g, 1.15 mmol"] | [] | ["pydc--NaN"] | [] | ["2-3 weeks"] | ["NaN--NaN"]
c5dt00686d | The solution became a white, turbid mixture, which was stirred vigorously until it clarified. Then LiCl (0.848 g, 20.00 mmol) was added to the solution and stirred for 5 minutes at 90 °C. The pH value of this system was adjusted to 5.0 with 1 M HCl aqueous solution. The turbid solution was stirred for 3 h at 90 °C, cooled to room temperature and filtered for crystallization at room temperature. Colorless column-like crystals of compound La-1 were isolated after a week. Yield: 39% based on W. Elemental analysis for C 12 H 72 N 2 La 2 Na 4 Li 6 O 100 Sb 2 W 18 , Calcd (%): C 2.48, N 0.48, Na 1.58, Li 0.72, La 4.78, Sb 4.19, W 56.97; Anal found (%): C 2.40, N 0.42, Na 1.52, Li 0.69, La 4.68, Sb 4.09, W 55.89. FT-IR (KBr pellet): v = 3391(s), 1634(s), 1478(m), 1446(m), 1379(s), 1301(m), 1259(m), 1170(m), 939(s), 858(s), 804(m), 652(w) and 455(w) cm −1 . | [] | ["a week"] | ["La-1"] | ["LiCl--0.848 g, 20.00 mmol"] | [] | [] | ["90 \nC"] | ["3 h"] | []
j.ica.2007.02.016 | The colorless precipitate formed was ﬁltered oﬀ and washed with ethanol (3 · 5 mL). Recrystallization from ethanol gave complex 2 as a microcrystalline solid in 80% yield. M.p.: 154–157 C. IR data (Nujol, cm 1 ): 3060br, 985 (CS), 552m, 545m, 459s, 449m, 430w, 382w, 357w, 316w.1 H NMR (CDCl 3 , 293 K): 1.30 (t, 6H, CH 3dtc ), 2.29 (s, 9H, CH 3tol ), 3.97 (q, 4H, CH 2dtc ), 7.2–7.5 (m, 12H, CH tol ). | [] | [] | [] | [] | [] | [] | [] | [] | ["ethanol--3 * 5 mL"]
c3ce40946e | {[Cd 3 (m 3 -L) 6 ](NO 3 ) 6 } n (7). A mixture of Cd(NO 3 ) 2 (11.8 mg, 0.05 mmol) and L (21.4 mg, 0.1 mmol) in 5 mL H 2 O was placed in a Teflon vessel in a steel autoclave, heated at 160 uC for 12 h and then cooled to room temperature over a period of 72 h.The resulting colorless block-shaped crystals of 7 were washed several times with water and diethyl ether. The yield is 26% based on Cd. Anal. calc. for C 60 H 48 Cd 3 N 42 O 18 (%): C 36.35; H, 2.44; N 29.67. Found (%): C 36.55; H, 2.72; N 29.85. FT-IR data (cm 21 ): 3485 (m), 1633 (m), 1536 (m), 1390 (s), 1217 (m), 1085 (m), 1042 (m), 881 (m), 794 (m), 630 (m). | [] | ["72 h"] | ["[Cd 3 (m 3 -L) 6 ](NO 3 ) 6 n"] | ["Cd(NO 3 ) 2--11.8 mg, 0.05 mmol"] | [] | ["L--21.4 mg, 0.1 mmol"] | ["160 \nC"] | ["12 h"] | ["H 2 O--5 mL"]
j.molstruc.2015.05.010 | Synthesis of [Cu I 2 Cl 2 (L 1 ) (PPh 3 ) 4 ](1) PPh 3 (0.066 g, 0.25 mmol) was added to a solution of copper(I) chloride (0.025 g, 0.25 mmol) in 15 ml CH 3 CN, followed by stirring for 1 h. A colourless precipitate formed, to which the ligand L 1 (0.081 g, 0.25 mmol) and CHCl 3 (3 ml) were added. The mixture was stirred for 10 min. Yellow coloured compound appeared. It was ﬁltered and dried in air. Single crystals were obtained by slow diffusion of hexane to the dilute solution of the compound in dichloromethane. Yield, 0.121 g (62%). FTIRcm 1 (KBr): 3049(m), 2925(m), 2845(w), 2369(w), 1633(m), 1599(m), 1474(s), 1429(vs), 1316(w), 1089(s), 1022(m), 829(m), 750(vs), 693(vs), 512(vs), 409(w). Anal. found (calc. for [Cu I 2 Cl 2 (L 1 ) (PPh 3 ) 4 ]: C, 70.40 (70.48%); H, 5.52 (5.53%); N, 3.57 (3.58%), Cu, 8.09 (8.04%). | [] | [] | ["[Cu I 2 Cl 2 (L 1 ) (PPh 3 ) 4 ]"] | ["PPh 3--0.066 g, 0.25 mmol", "copper(I) chloride--0.025 g, 0.25 mmol"] | [] | ["L 1--0.081 g, 0.25 mmol"] | [] | ["1 h", "10 min"] | ["CH 3 CN--15 ml", "CHCl 3--3 ml", "dichloromethane--dilute solution", "hexane--slow diffusion"]
00958972.2014.908288 | 2.2.3. Synthesis of 3. The procedure was similar to the synthesis of 1 with solution of C 3 (Mim) 2 ·2Br (1.0 mM) in CH 3 OH (5 mL) being added dropwise into solution of AgI (0.1 mM) and KI (0.5 mM) in DMF. White crystals suitable for X-ray single crystal diffraction analysis were collected in 45% yield. IR (KBr): 3149(W), 3095(m), 2975(m), 2865(m), 1645(m), 1578(m), 1562(m), 1455(m), 1172(s), 622(s) cm −1 . | [] | [] | ["3"] | ["C 3 (Mim) 2 ·2Br--1.0 mM", "AgI--0.1 mM", "KI--0.5 mM"] | [] | [] | [] | [] | ["CH 3 OH--5 mL", "DMF--not specified"]
ejic.201000375 | [Co(µ-bpe)(O 2 CC 6 H 5 ) 2 (HO 2 CC 6 H 5 ) 2 ] (4): A methanol solution (2 mL) of bpe (0.018 g, 0.1 mmol) was mixed with a solution mixture of Co(OAc) 2 ·4H 2 O (0.024 g, 0.1 mmol) and benzoic acid (0.024 g, 0.2 mmol) in methanol (1 mL), and the final mixture was heated in a sealed glass tube at 90 °C. Rodlike yellowish-orange crystals formed after 1 d, they were decanted and dried under vacuo. Yield: 0.042 g (58%). C 40 H 32 CoN 2 O 8 (727.61): calcd. C 66.03, H 4.43, N 3.85; found C 62.56, H 4.62, N 3.45. Selected IR (KBr): ν ˜ = 3422 (w), 3054 (w), 3024 (w), 2361 (w), 2342 (w), 1951 (w), 1935 (w), 1606 (s), 1569 (s), 1541 (s), 1502 (m), 1495 (m), 1426 (s), 1309 (w), 1247 (w) 1217 (w), 1175 (w), 1070 (w), 1025 (w), 1013 (m), 986 (w), 854 (m), 842 (m), 831 (s), 719 (m), 702 (s), 683 (m), 553 (s), 434 (w) cm –1 . | [] | [] | ["[Co(µ-bpe)(O 2 CC 6 H 5 ) 2 (HO 2 CC 6 H 5 ) 2 ]", "C 40 H 32 CoN 2 O 8"] | ["Co(OAc) 2 ·4H 2 O--0.024 g, 0.1 mmol"] | [] | ["bpe--0.018 g, 0.1 mmol", "benzoic acid--0.024 g, 0.2 mmol"] | ["90 °C"] | ["1 d"] | ["methanol--2 mL"]
c6dt01162d | To a stirred, orange suspension of nacbH 2 (0.07 g, 0.2 mmol) in MeOH (15 mL) was added NEt 3 (56 μL, 0.4 mmol). The resulting yellow solution was stirred for 5 min, during which time solid Ni(ClO 4 ) 2 ·6H 2 O (0.07 g, 0.2 mmol) was added and the color of the solution changed to dark orange-brown. Additional stirring for 15 min did not alter the color or form of the solution. The latter was then filtered, and the filtrate was diffused with hexanes (10 mL) and left undisturbed at ambient temperature to afford after ~12 days green-yellow crystals of 1 ·5MeOH·2(C 6 H 14 ). The crystals were collected by filtration, washed with cold MeOH (2 x 2 mL) and dried in air. The yield was 52%. Elemental analysis (%) calcd for the lattice solvent-free 1 : C 52.67, H 3.51, N 3.15; found: C 52.79, H 3.65, N 3.09. Selected IR data (ATR): ν = 1579 (s), 1534 (vs), 1451 (s), 1425 (m), 1395 (s), 1350 (s), 1300 (m), 1249 (s), 1181 (m), 1159 (m), 1114 (m), 1091 (m), 1029 (w), 992 (m), 960 (m), 887 (m), 852 (m), 816 (vs), 774 (m), 742 (vs), 635 (m), 563 (m), 510 (m), 421 (m). [Ni 5 (OH) 2 (nacb) 4 (DMF) 4 ] (2). This complex was prepared in the exact same manner as complex 1 , but using DMF (15 mL) in place of MeOH. After 20 days, X-ray quality green-yellow crystals of 2 ·3DMF were collected by filtration, washed with cold DMF (2 x 2 mL) and dried under vacuum. The yield was 40%. Elemental analysis (%) calcd for 2 : C 52.69, H 3.68, N 5.85; found: C 52.84, H 3.91, N 5.66. Selected IR data (ATR): ν = 2923 (w), 1659 (s), 1581 (s), 1532 (vs), 1451 (vs), 1380 (s), 1352 (s), 1251 (s), 1178 (m), 1090 (m), 962 (m), 826 (vs), 745 (vs), 636 (m), 564 (m), 506 (m), 418 (m). [Ni 5 (OMe)Cl(nacb) 4 (MeOH) 3 (MeCN)] (3). To a stirred, orange suspension of nacbH 2 (0.07 g, 0.2 mmol) in MeCN/MeOH (15 mL, 2:1 v/v) was added NEt 3 (56 μL, 0.4 mmol). The resulting yellow solution was stirred for 5 min, during which time solid NiCl 2 ·6H 2 O (0.10 g, 0.4 mmol) was added and the color of the solution changed to orange-brown. Additional stirring for 15 min did not alter the color and form of the solution. The latter was then filtered, and the filtrate was diffused into a mixture of Et 2 O/hexanes (30 mL, 1:1 v/v) to afford after 2 days olivegreen crystals of 3 ·4MeCN·4MeOH·Et 2 O. The crystals were collected by filtration, washed with cold MeOH (2 x 2 mL) and Et 2 O (2 x 2 mL) and dried under vacuum. The yield was 43%. Elemental analysis (%) calcd for 3 ·MeCN: C 52.42, H 3.35, N 4.58; found: C 52.33, H 3.23, N 4.76. | [] | [] | ["[Ni 5 (OH) 2 (nacb) 4 (DMF) 4 ]", "[Ni 5 (OMe)Cl(nacb) 4 (MeOH) 3 (MeCN)]"] | ["Ni(ClO 4 ) 2 ·6H 2 O--0.07 g, 0.2 mmol", "NiCl 2 ·6H 2 O--0.10 g, 0.4 mmol"] | ["NEt 3--56 μL, 0.4 mmol"] | ["nacbH 2--0.07 g, 0.2 mmol"] | [] | ["20 days", "2 days"] | ["MeOH--15 mL", "DMF--15 mL", "MeCN/MeOH--15 mL, 2:1 v/v"]
j.poly.2007.09.004 | {[Sm(dpphO 2 ) 2 (NO 3 ) 2 ] + (NO 3 )  } n (3). Yield: 287 mg (85.4%). Mp: 122–125 °C. Anal. Calc. C, 55.04; H, 4.93; N, 3.21. Found: C, 52.84; H, 4.96; N, 2.78%. IR: 511m, 543vs, 553w , 616vw, 669w, 694s, 722s, 745m, 792w, 818w, 856vw, 892vw, 927vw, 943vw, 977vw, 997w, 1028m, 1072m, 1095s, 1122s, 1145vs, 1173m, 1222vw, 1307s, 1384vs, 1437vs, 1465s, 1485s, 1591vw, 2327vw, 2360vw, 2864w, 2934w, 3056w, 3393w. | [] | [] | ["{[Sm(dpphO 2 ) 2 (NO 3 ) 2 ] + (NO 3 )  } n"] | [] | [] | [] | [] | [] | []
s1600536807054864 | Experimental A mixture of Cu(NO 3 ) 2 ·3H 2 O(0.120 g, 0.5 mmol), pyrazole-3,5-dicarboxylic acid (0.087 g, 0.5 mmol), 4,4'-bipyridine (0.122 g, 0.5 mmol), NaOH (0.04 g, 1 mmol) and water (10 ml) was sealed in a 23 ml Teflon-lined reactor and heated at 473 K for 6 d. After cooled to room temperature at a rate of 5 K h −1 , black crystals of the title compound were obtained (yield 52%). Analysis calculated for C 20 H 12 Cu 2 N 6 O 8 : C 40.60, H 2.00, N 14.25%; found: C 40.62, H 2.05, N 14.21%. | [] | [] | ["Cu(NO 3 ) 2 ·3H 2 O", "C 20 H 12 Cu 2 N 6 O 8"] | ["Cu(NO 3 ) 2 ·3H 2 O--0.120 g, 0.5 mmol"] | ["NaOH--0.04 g, 1 mmol"] | ["pyrazole-3,5-dicarboxylic acid--0.087 g, 0.5 mmol", "4,4'-bipyridine--0.122 g, 0.5 mmol"] | ["473 K"] | ["6 d"] | ["water--10 ml"]
ic400081v | The dry powder is hygroscopic, and a partially hydrated sample, C 10 H 9.4 AgN 3 O 6.7 , gave the following elemental analysis: calcd, C, 31.06; H, 2.45; N, 10.87; found, C, 31.44; H, 2.84; N, 10.98. MS: m/z calcd 515.0121, found 515.0166. FT-IR (in KBr)/cm −1 : 2917 w, 2839 w, 1627 s, 1595 m, 1569 m, 1536 vs, 1494 s, 1468 m, 1449 s, 1429 m, 1383 vs, 1361 sh, 1336 s, 1245 s, 1157 m, 1131 m, 1045 s, 1029 m, 934 w, 892 w, 878 w, 849 m, 786 m, 756 m, 715 w, 643 m, 593 m, 531 m, 508 m, 444 m, 408 m, 387 m, 365 m, 342 m, 316 m, 293 m, 270 s, 235 vs. | [] | [] | ["C 10 H 9.4 AgN 3 O 6.7"] | [] | [] | [] | [] | [] | []
acs.cgd.5b00432 | [Zn 2 (μ 4 -aobtc)(μ-dib) 2 ] n (4). A mixture of H 4 abtc (0.1 g, 0.279 mmol), ZnCl 2 (0.076 g, 0.558 mmol), and dib (0.059 g, 0.279 mmol) ligand was stirred at 60 °C in the mixture of DMF:H 2 O (10:2, v:v) for 30 min. After 30 min, HNO 3 was added dropwise into the mixture until a clear solution was obtained. Then a clear solution was placed in a Pyrex tube (20 mL) and heated at 120 °C for 72 h. After 72 h, yellow crystals of 4 were obtained. Yield: 0.068 g, 26% (based on H 4 abtc). | [] | [] | ["[Zn 2 (? 4 -aobtc)(?-dib) 2 ] n", "NaN"] | ["ZnCl 2--0.076 g, 0.558 mmol"] | [] | ["H 4 abtc--0.1 g, 0.279 mmol", "dib--0.059 g, 0.279 mmol"] | ["120 °C"] | ["72 h"] | ["DMF:H 2 O--10:2, v:v"]