ejic.201300107 | [Cu 2 L 3S (N 3 ) 4 ] n (3S): Single crystals were obtained by slow evaporation. To a solution of L 3S (80 mg, 0.2 mmol) and NaN 3 (26 mg, 0.4 mmol) in MeOH (10 mL) was added a solution of Cu(ClO 4 ) 2 · 6H 2 O (74 mg, 0.2 mmol) in MeOH (10 mL) whilst stirring. After filtration, the dark-green solution was left at room temperature for 2 d, and dark-green plate single crystals were obtained, yield 90 mg, 65%. C 25 H 23 Cu 2 N 15 O 2 (692.65): calcd. C 43.35, H 3.35, N 30.33; found C 43.42, H 3.34, N 30.02. IR (neat): ν ˜ = 3362 (w), 3076 (w), 3030 (w), 2982 (w), 2938 (w), 2063 (s), 2048 (s), 1650 (w), 1639 (w), Eur. J. Inorg. Chem. 0000, 0–0 © 0000 Wiley-VCH Verlag GmbH & Co. KGaA, Weinheim10 1575 (w), 1496 (w), 1478 (w), 1454 (w), 1408 (w), 1381 (w), 1350 (w), 1335 (w), 1280 (w), 1251 (w), 1211 (w), 1185 (w), 1157 (w), 1094 (w), 1050 (w), 1031 (w), 1019 (w), 1000 (w), 982 (w), 962 (w), 938 (w), 861 (w), 837 (w), 749 (w), 732 (w), 702 (w), 683 (w), 660 (w), 611 (w) cm –1 .X-ray Crystallography and Physical Measurements: The X-ray measurements of 1 and 2 were carried out with a Saturn724+ CCD diffractometer with Confocal-monochromator Mo-K α radiation (λ = 0.71073 Å) at 173 K. Intensities were collected by using CrystalClear (Rigaku Inc., 2008) technique, and absorption effects were collected by using the multiscan technique. The X-ray measurements of 3R and 3S were carried out with a Saturn724+ CCD diffractometer with graphite-monochromator Mo-K α radiation (λ = 0.71073 Å) at 173 K. Intensities were collected by using CrystalClear (Rigaku Inc., 2008) technique, and absorption effects were collected by using the Numerical technique. The structures of 3R and 3S were solved by using the SHELXS-97 program [14] and refined by a full-matrix least-squares technique based on F 2 by using the SHELXL 97 program.[15] Crystallography data and refinement results are listed in Table 6 and selected bond lengths and angles in Tables 1–3.CCDC-832864 (for 1), -832865 (for 2), -832866 (for 3R), and -832867 (for 3S) contain the supplementary crystallographic data for this paper. These data can be obtained free of charge from The Cambridge Crystallographic Data Centre via www.ccdc.cam.ac.uk/ data_request/cif.Supporting Information (see footnote on the first page of this article): Detailed synthetic procedures, characterization data, magnetic analysis, further measurements, and crystal structures. Job/Unit: I30107 /KAP1 Date: 18-04-13 15:44:22 Pages: 12 www.eurjic.org FULL PAPER Acknowledgments This work was financially supported by the National Natural Science Foundation of China (NSFC) (grant numbers 90922033 and 21071008), Beijing Natural Science Foundation of China (BJSFC) (grant number 2122023), and the National Basic Research Program of China (grant numbers 2010CB934601, 2013CB933401). Y.-Y. Z.is thankful for the financial support by the Open Fund of Beijing National Laboratory for Molecular Sciences (BNLMS).[1] a) O. Kahn, Molecular Magnetism, VCH Publishers, New York , 1993; b) L. K. Thompson, Coord. Chem. Rev. 2002, 233– 234, 193; c) L. M. C. Beltran, J. R. Long, Acc. Chem. Res.2005, 38, 325; d) J. S. Miller, Dalton Trans. 2006, 23, 2742; e) H. Miyasaka, M. Julve, M. Yamashita, R. Clérac, Inorg. Chem.2009, 48, 3420; f) D.-F. Weng, Z.-M. Wang, S. Gao, Chem. Soc.Rev. 2011, 40, 3157; g) J. S. Miller, Chem. Soc. Rev. 2011, 40, 3266; h) D. R. Talham, M. W. Meisel, Chem. Soc. Rev. 2011, 40, 3356.[2] a) A. Caneschi, D. Gatteschi, N. Lalioti, C. Sangregorio, R.Sessoli, G. Venturi, A. Vindigni, A. Rettori, M. G. Pini, M. A.Novak, Angew. Chem. 2001, 113, 1810; Angew. Chem. Int. Ed.2001, 40, 1760; b) T.-F. Liu, D. Fu, S. Gao, Y.-Z. Zhang, H.L. Sun, G. Su, Y.-J. Liu, J. Am. Chem. Soc. 2003, 125, 13976; c) C. Coulon, H. Miyasaka, R. Clérac, Struct. Bonding 2006, 122, 163; d) X.-Y. Wang, L. Wang, Z.-M. Wang, S. Gao, J. Am.Chem. Soc. 2006, 128, 674; e) Y.-F. Zeng, X. Hu, F.-C. Liu, X.H. Bu, Chem. Soc. Rev. 2009, 38, 469; f) S. Wöhlert, J. Boeckmann, M. Wriedt, C. Näther, Angew. Chem. 2011, 123, 7053; Angew. Chem. Int. Ed. 2011, 50, 6920.[3] a) C. Avendano, M. G. Hilfiger, A. Prosvirin, C. Sanders, D.Stepien, K. M. Dunbar, J. Am. Chem. Soc. 2010, 132, 13123; b) X.-Y. Wang, Z.-M. Wang, S. Gao, Chem. Commun. 2008, 281.[4] a) C. Adhikary, S. Koner, Coord. Chem. Rev. 2010, 254, 2933; b) Y.-Z. Zhang, H.-Y. Wei, F. Pan, Z.-M. Wang, Z.-D. Chen, S. Gao, Angew. Chem. 2005, 117, 5991; Angew. Chem. Int. Ed.2005, 44, 5841; c) T. Liu, Y.-F. Yang, Z.-M. Wang, S. Gao, Chem. Asian J. 2008, 3, 950.[5] a) E. Ruiz, J. Cano, S. Alvarez, P. Alemany, J. Am. Chem. Soc.1998, 120, 11122; b) F. F. de Biani, E. Ruiz, J. Cano, J. J. Novoa, S. Alvarez, Inorg. Chem. 2000, 39, 3221.[6] a) M. A. M. Abu-Youssef, M. Drillon, A. Escuer, M. A. S.Goher, F. A. Mautner, R. Vicente, Inorg. Chem. 2000, 39, 5022; b) R. Koner, S. Hazra, M. Fleck, A. Jana, C. R. Lucas, S. Mohanta, Eur. J. Inorg. Chem. 2009, 4982; c) H.-L. Sun, Z.-M.Wang, S. Gao, Chem. Eur. J. 2009, 15, 1757; d) P. L. Feng, C. J.Stephenson, A. Amjad, G. Ogawa, E. D. Barco, D. N. Hendrickson, Inorg. Chem. 2010, 49, 1304; e) E.-Q. Gao, P.-P. Liu, Y.-Q. Wang, Q. Yue, Q.-L. Wang, Chem. Eur. J. 2009, 15, 1217; f) G. Leibeling, S. Demeshko, S. Dechert, F. Meyer, Angew.Chem. 2005, 117, 7273; Angew. Chem. Int. Ed. 2005, 44, 7111; g) C.-I. Yang, W. Wernsdorfer, G.-H. Lee, H.-L. Tsai, J. Am.Chem. Soc. 2007, 129, 456; h) C. J. Milios, R. Inglis, A.Vinslava, A. Prescimone, S. Parsons, S. P. Perlepes, G. Christou, E. K. Brechin, Chem. Commun. 2007, 2738.[7] a) Z.-G. Gu, Y. Song, J.-L. Zuo, X.-Z. You, Inorg. Chem. 2007, 46, 9522; b) Z.-G. Gu, J.-L. Zuo, X.-Z. You, Dalton Trans.2007, 4667; c) Z.-G. Gu, Y.-F. Xu, X.-J. Yin, X.-H. Zhou, J.L. Zuo, X.-Z. You, Dalton Trans. 2008, 5593; d) S. Naiya, C.Biswas, M. G. B. Drew, C. J. Gómez-García, J. M. ClementeJuan, A. Ghosh, Inorg. Chem. 2010, 49, 6616; e) S. Mukherjee, P. S. Mukherjee, Inorg. Chem. 2010, 49, 10658; f) S. Mukherjee, B. Gole, Y. Song, P. S. Mukherjee, Inorg. Chem. 2011, 50, 3621; g) S. Sasmal, S. Sarkar, N. Aliaga-Alcalde, S. Mohanta, Inorg.Chem. 2011, 50, 5687; h) X.-M. Zhang, Y.-Q. Wang, Y. Song, E.-Q. Gao, Inorg. Chem. 2011, 50, 7284; i) Z.-G. Gu, J.-J. Na, B.-X. Wang, H.-P. Xiao, Z.-J. Li, CrystEngComm 2011, 13, 6415; j) Q. Gao, Y.-B. Xie, M. Thorstad, J.-H. Sun, Y. Cui, H.Eur. J. Inorg. Chem. 0000, 0–0 © 0000 Wiley-VCH Verlag GmbH & Co. KGaA, Weinheim11 C. Zhou, CrystEngComm 2011, 13, 6787; k) S. Mukherjee, Y. P.Patil, P. S. Mukherjee, Dalton Trans. 2012, 41, 54; l) W.-B. Shi, A.-L. Cui, H.-Z. Kou, Cryst. Growth Des. 2012, 12, 3436.[8] a) Z. Shen, J.-L. Zuo, S. Gao, Y. Song, C.-M. Che, H.-K. Fun, X.-Z. You, Angew. Chem. 2000, 112, 3779; Angew. Chem. Int.Ed. 2000, 39, 3633; b) G. Lazari, T. C. Stamatatos, C. P. Raptopoulou, V. Psycharis, M. Pissas, S. P. Perlepes, A. K. Boudalis, Dalton Trans. 2009, 3215; c) Y.-F. Zeng, X. Hu, J.-P. Zhao, B.W. Hu, E. C. San ´ udo, F.-C. Liu, X.-H. Bu, Chem. Eur. J. 2008, 14, 7127; d) M. A. M. Abu-Youssef, A. Escuer, F. A. Mautner, L. Öhrström, Dalton Trans. 2008, 3553; e) M. Salah El Fallah, R. Vicente, J. Tercero, C. Elpelt, E. Rentschler, X. Solans, M.Font-Bardia, Inorg. Chem. 2008, 47, 6322; f) F.-C. Liu, Y.-F.Zeng, J.-P. Zhao, B.-W. Bu, E. C. San ´ udo, J. Ribas, X.-H. Bu, Inorg. Chem. 2007, 46, 7698; g) J. Suárez-Varela, A. J. Mota, H. Aouryaghal, J. Cano, A. Rodríguez-Diéguez, D. Luneau, E.Colacio, Inorg. Chem. 2008, 47, 8143.[9] G. Desimoni, G. Faita, P. Quadrelli, Chem. Rev. 2003, 103, 3119.[10] a) A. de Bettencourt-Dias, P. S. Barber, S. Viswanathan, D. T.de Lill, A. Rollett, G. Ling, S. Altun, Inorg. Chem. 2010, 49, 8848; b) J. Yuasa, T. Ohno, K. Miyata, H. Tsumatori, Y. Hasegawa, T. Kawai, J. Am. Chem. Soc. 2011, 133, 9892.[11] D. P. Li, T.-W. Wang, C.-H. Li, D.-S. Liu, Y.-Z. Li, X.-Z. You, Chem. Commun. 2010, 46, 2929.[12] a) G. L. J. A. Rikken, E. Raupach, Nature 1997 , 390, 493; b) G. L. J. A. Rikken, E. Raupach, Nature 2000, 405, 932; c) C.Train, R. Gheorghe, V. Krstic, L.-M. Chamoreau, N. S. Ovanesyan, G. L. J. A. Rikken, M. Gruselle, M. Verdaguer, Nat. Mater. 2008, 7, 729.[13] a) M.-H. Zeng, B. Wang, X.-Y. Wang, W.-X. Zhang, X.-M.Chen, S. Gao, Inorg. Chem. 2006, 45, 7069; b) W. Kaneko, S.Kitagawa, M. Ohba, J. Am. Chem. Soc. 2007, 129, 248; c) C.M. Liu, R.-G. Xiong, D.-Q. Zhang, D.-B. Zhu, J. Am. Chem.Soc. 2010, 132, 4044; d) E. Pardo, C. Train, R. Lescouezec, Y.Journaux, J. Pasan, C. Ruiz-Perez, F. S. Delgado, R. Ruiz-Garcia, F. Lloretd, C. Paulsene, Chem. Commun. 2010, 46, 2322; e) Y.-Y. Zhu, X. Guo, C. Cui, B.-W. Wang, Z.-M. Wang, S.Gao, Chem. Commun. 2011, 47, 8049; f) Y.-Y. Zhu, C. Cui, Y.Q. Zhang, J.-H. Jia, X. Guo, C. Gao, K. Qian, S.-D. Jiang, B.W. Wang, Z.-M. Wang, S. Gao, Chem. Sci. 2013, 4, 1802.[14] G. M. Sheldrick, SHELXS-97, University of Göttingen, Germany, 1990.[15] G. M. Sheldrick, SHELXS-97, University of Göttingen, Germany, 1997.[16] H. D. Flack, Acta Crystallogr., Sect. A 1983, 39, 876.[17] a) M. A. Aebersold, M. Gillon, O. Plantevin, L. Pardi, O.Kahn, P. Bergerat, I. V. Seggern, F. Tuczek, L. Öhrström, A.Grand, E. Lelièvre-Berne, J. Am. Chem. Soc. 1998, 120, 5238; b) A. Escuer, M. A. S. Goher, F. A. Mautner, R. Vicente, Inorg.Chem. 2000, 39, 2107; c) W.-W. Sun, X.-B. Qian, C.-Y. Tian, E.-Q. Gao, Inorg. Chim. Acta 2009, 362, 2744; d) B. Graham, M. T. W. Hearn, P. C. Junk, C. M. Kepert, F. E. Mabbs, B.Moubaraki, K. S. Murray, L. Spiccia, Inorg. Chem.2001, 40, 1536; e) S. S. Tandon, L. K. Thompson, M. E. Manuel, J. N.Bridson, Inorg. Chem. 1994, 33, 5555; f) J. D. Woodward, R. V.Backov, K. A. Abboud, D. Dai, H.-J. Koo, M.-H. Whangbo, M. W. Meisel, D. R. Talham, Inorg. Chem. 2005, 44, 638; g) G. A. van Albada, M. T. Lakin, N. Veldman, A. L. Spek, J.Reedijk, Inorg. Chem. 1995, 34, 4910.[18] a) E.-Q. Gao, S.-Q. Bai, C.-F. Wang, Y.-F. Yue, C.-H. Yan, Inorg. Chem. 2003, 42, 8456; b) E.-Q. Gao, Y.-F. Yue, S.-Q. Bai, Z. He, C.-H. Yan, Cryst. Growth Des. 2005, 5, 1119; c) H.-R.Wen, J.-L. Zuo, W. Liu, Y. Song, X.-Z. You, Inorg. Chim. Acta 2005, 358, 2565; d) C.-Y. Wang, J. Coord. Chem. 2009, 62, 2860; e) J. Carranza, J. Sletten, F. Lloret, M. Julve, J. Mol. Struct.2008, 890, 31.[19] a) C. Adhikary, D. Mal, K.-I. Okamoto, S. Chaudhuri, S.Koner, Polyhedron 2006, 25, 2191; b) X.-Z. Li, L.-N. Zhu, C.Q. Li, D.-Z. Liao, Inorg. Chem. Commun. 2006, 9, 1297; c) S. Job/Unit: I30107 /KAP1 Date: 18-04-13 15:44:22 Pages: 12 www.eurjic.org FULL PAPER Sarkar, A. Mondal, J. Ribas, M. G. B. Drew, K. Pramanik, K. K. Rajak, Inorg. Chim. Acta 2005, 358, 641; d) T. K. Maji, P. S. Mukherjee, G. Mostafa, T. Mallah, J. Cano-Boquera, N. R. Chaudhuri, Chem. Commun. 2001, 1012; e) S. Dalai, P. S.Mukherjee, M. G. B. Drew, T.-H. Lu, N. R. Chaudhuri, Inorg.Chim. Acta 2002, 335, 85; f) Y.-S. Zhang, K.-L. Yao, Z.-L. Lu, J. Chem. Phys. 2005, 123, 124308; g) P. S. Mukherjee, T. K.Maji, A. Escuer, R. Vicente, J. Ribas, G. Rosair, F. A. Mautner, N. R. Chaudhuri, Eur. J. Inorg. Chem. 2002, 943; h) H.-R. Wen, Eur. J. Inorg. Chem. 0000, 0–0 © 0000 Wiley-VCH Verlag GmbH & Co. KGaA, Weinheim12 C.-F. Wang, Y. Song, J.-L. Zuo, X.-Z. You, Inorg. Chem. 2005, 44, 9039; i) P. S. Dalai, P. S. Mukherjee, T. Mallah, M. G. B.Drew, N. R. Chaudhuri, Inorg. Chim. Acta 2002, 5, 472.[20] M. Yukihiro, M. Kiyoshi, K. Osamu, N. Tomonari, A. Katsuyuki, N. Hisao, Organometallics 1998, 17, 1251.[21] D. A. Evans, C. S. Burgey, M. C. Kozlowski, S. W. Tregay, J.Am. Chem. Soc. 1999, 121, 686.Received: January 24, 2013 Published Online: 䊏 | [] | [] | ["[Cu 2 L 3S (N 3 ) 4 ] n", "C 25 H 23 Cu 2 N 15 O 2"] | ["Cu(ClO 4 ) 2 · 6H 2 O--74 mg, 0.2 mmol"] | [] | ["L 3S--80 mg, 0.2 mmol", "NaN 3--26 mg, 0.4 mmol"] | [] | ["2 d"] | ["MeOH--10 mL"]
j.molstruc.2014.01.030 | ½Ag 2 ðdmpyzÞðptaÞ n (2).The synthesis of 2 was similar to that of 1, but with H 2 pta (16.6 mg, 0.1 mmol) in place of H 2 ndc and using methanol-DMF (6 mL, v/v: 3/3) as solvent. The resultant solution was allowed to evaporate slowly in darkness at room temperature for several days to give the colorless crystals of 2. (Yield: 75%, based on silver). Anal.Calc. (found) for Ag 2 C 14 H 12 N 2 O 4 : C, 34.46 (34.36); H, 2.48(2.51); N, 5.74 (5.79)%. IR (KBr): m (cm 1 ) = 3416 (m), 1566 (s), 1490 (w), 1438 (w), 1406 (s), 1383 (m), 1325 (w), 1165 (w), 1083 (w), 1041 (w), 858 (w), 829 (w), 758 (w), 693 (w), 653 (w).2.3. X-ray crystallography Single crystals of the compounds 1–2 with appropriate dimensions were chosen under an optical microscope and quickly coated with high vacuum grease (Dow Corning Corporation) before being mounted on glass ﬁbers for data collections. Data for 1–2 were collected on a Rigaku R-AXIS RAPID Image Plate single-crystal diffractometer with graphite-monochromated Mo K a radiation source (k = 0.71073 Å) operating at 50 kV and 90 mA in x scan mode. A total of 44  5.00° oscillation images were collected, each being exposed for 20 s. The cell reﬁnements and data reductions for 1–2 were accomplished with the PROCESS-AUTO processing program [14]. Absorption correction was applied by correction of symmetry-equivalent reﬂections using the ABSCOR program [15]. | [] | [] | ["Ag 2 ðdmpyzÞðptaÞ n"] | ["Ag--not specified"] | [] | ["dmpyz--not specified", "pta--16.6 mg, 0.1 mmol"] | [] | ["several days"] | ["methanol-DMF--6 mL, v/v: 3/3"]
zaac.201400150 | [Ag(2,2⬘-bipy)][B(O–C 6 H 4 –CN) 4 ]·CH 3 CN (4·CH 3 CN): Ag[B(O– C 6 H 4 –CN) 4 ]·(0.5 mmol, 296 mg) were dissolved in CH 3 CN (8 mL) and 2 equiv. of 2,2⬘-bipyrdine (76 mg) in CH 3 CN (4 mL) were added dropwise. The reaction mixture was stirred for 5 min and filtered thereafter. The solvent was slowly evaporated under reduced pressure until 1–2 mL. Colorless; block-shaped crystals were isolated from this concentrated mother liquor in 20 % yield. EA C 48 H 32 AgBN 8 O 4 : calcd. | [] | [] | ["Ag(2,2⬘-bipy)][B(O–C 6 H 4 –CN) 4 ]·CH 3 CN (4·CH 3 CN)"] | ["Ag[B(O–C 6 H 4 –CN) 4 ]--0.5 mmol, 296 mg"] | [] | ["2,2⬘-bipyrdine--2 equiv., 76 mg"] | [] | ["5 min"] | ["CH 3 CN--8 mL"]
c0ce00750a | Synthesis of [Eu 2 (L H ) 3 (DMSO) 4 ]$xDMSO (7) A small vial containing a 2 mL DMSO solution of EuCl 3 $6H 2 O (8 mM) and H 2 L H (12 mM) was inserted into a large vial containing DMSO (8 mL) and triethylamine (0.024 mL, 0.17 mmol).The large vial was then sealed. The double-vial system was allowed to stand for 14 d at room temperature to afford 7 as colorless X-ray quality crystals. The crystals were collected by ﬁltration and dried under vacuum for 1 h (8.2 mg, 41% yield). | [] | ["1 h"] | ["[Eu 2 (L H ) 3 (DMSO) 4 ]$xDMSO (7)"] | ["EuCl 3 $6H 2 O--8 mM"] | ["triethylamine--0.024 mL, 0.17 mmol"] | ["H 2 L H--12 mM"] | [] | ["14 d"] | ["DMSO--2 mL", "DMSO--8 mL"]
j.poly.2010.08.034 | 2.3. Synthesis of [Cu(impy) 2 Cl 2 ]3H 2 O(1) A methanol solution (15 ml) of CuCl 2 2H 2 O (60 mg, 0.35 mmol) was added to a methanol solution (15 ml) of 2-(1H-imidazol-2-yl)pyridine (impy) (100 mg, 0.70 mmol). The mixture was stirred at room temperature in air for 4 h. The resulting green solution was slowly evaporated to about 5 ml. The crystalline green complex, deposited in about 3–4 days, was collected by ﬁltration. Yield 130 mg (78%). Anal. Calc. for CuC 16 H 20 N 6 O 3 Cl 2 : C, 40.13; H, 4.21; N, 17.55. Found: C, 39.85; H, 4.03; N, 17.32%.l eff.( l B ) at 298 K: 1.81.K M (ohm 1 cm 2 mol 1 )inCH 3 CN at 298 K: 23. UV–Vis in CH 3 CN: k (nm) (  (M 1 cm 1 )) = 745 (65), 300 (19 800), 264 (18 900), 218 (13 600). X-band EPR in C 2 H 5 OH–CH 3 OH (1:1) at 130 K: g ¦¦ = 2.31, A ¦¦ = 133  10 4 cm 1 and g \ = 2.11. | [] | ["3-4 days"] | ["[Cu(impy) 2 Cl 2 ]·3H 2 O", "CuC 16 H 20 N 6 O 3 Cl 2"] | ["CuCl 2 ·2H 2 O--60 mg, 0.35 mmol"] | [] | ["2-(1H-imidazol-2-yl)pyridine (impy)--100 mg, 0.70 mmol"] | ["room temperature"] | ["4 h"] | ["methanol--15 ml"]
cg101519b | [Gd 2 (L) 5 (NO 3 )(H 2 O) 4 ] n (3). Elemental analysis (%): calcd (found) for C 75 H 55 N 10 O 14 Gd 2 (1636.81): C, 55.03 (55.45); H, 3.51 (3.69); N, 8.56 (8.83). FT-IR (KBr) ν max : 3330(ν (O-H)), 1644(ν as (CdO)), 1591(ν as (CdO)), 1457 (ν s (CdO)), 1410 (ν s (CdO)), 1502, 1292, 1181, 1024, 853, 745, 693 cm -1 . | [] | [] | ["[Gd 2 (L) 5 (NO 3 )(H 2 O) 4 ] n"] | [] | [] | ["L--NaN"] | [] | [] | []
ic802445q | The organic layer was separated, dried over anhydrous sodium sulfate, evaporated to dryness, and recrystallized from water and ethanol. Yield: 70%. Mp >220 °C. Elemental anal. Calcd for C 18 H 12 N 6 : C, 69.22; H, 3.87; N, 26.91. Found: C, 69.18; H, 3.98; N, 26.88%. Main FT-IR absorptions (KBr pellets, ν,cm -1 ): 3116 (m), 1615 (m), 1497 (s), 1439 (m), 1406 (w), 1373 (w), 1321 (m), 1298 (s), 1259 (m), 1105 (m), 1067 (m), 1032 (w), 1004 (m), 903 (m), 883 (m), 799 (w), 726 (m), and 652 (m).1 H NMR (500 MHz, CD 3 OD, 298K, TMS, ppm): δ 9.1 (2H, phen), 8.76 (2H, phen), 8.52 (2H, phen), 8.15 (2H, imidazole), 7.93 (2H, imidazole), and 7.32 (2H, imidazole). ESI-MS, m/z (%): 313 (100), [HL] + ; 335 (50), [NaL] + .UV-vis (CH 3 OH) λ max ) 317 and 262 nm. The light yellow needlelike single crystals of L b (1) suitable for X-ray diffraction determination were grown from a solution of methanol by slow evaporation in air at room temperature, while the colorless needle-like single crystals of L c · 2H 2 O(2) suitable for X-ray diffraction determination were grown from a mixed solution of methanol and water (2:1) by slow evaporation in air at room temperature. Main FT-IR absorptions (KBr pellets, ν,cm -1 ) for 2: 3441 (b), 3153 (m), 3117 (m), 3057(m), 2999 (w), 1614 (s), 1505 (s), 1483 (m), 1443 (m), 1407 (w), 1372 (w), 1322 (s), 1302(s), 1246 (s), 1108 (m), 1069 (m), 1034 (m), 1007 (m), 916 (m), 820 (m), 791 (m), 741 (m), and 729 (m). | [] | [] | ["L b", "L c · 2H 2 O"] | [] | [] | [] | [] | [] | ["methanol--solution", "water--solution"]
s0108270111021512 | To a solution of [Hg(Tab) 2 ](PF 6 ) 2 (0.082 g, 0.1 mmol) in MeCN (5 ml) was added a solution of hbbm (0.016 g, 0.05 mmol) in MeOH (2 ml). The resulting mixture was stirred for 1 h to form a colourless solution and was then ﬁltered. Diethyl ether (20 ml) was layered onto the ﬁltrate and colourless prisms of {[Hg(Tab) 2 ] 2 (-hbbm)}(PF 6 ) 4 , (II), formed after several days. These were collected by ﬁltration, washed with Et 2 O and dried in vacuo (yield 0.044 g, 89.0% based on Hg). Analysis found: C 34.45, H 3.72, N 5.43%; calculated for C 28 H 37 F 12 HgN 4 P 2 S 2 : C 34.17, H 3.80, N 5.69%. IR (KBr, ,cm 1 ): 1614 (w), 1490 (m), 958 (m), 837 (s). | [] | ["several days"] | ["[Hg(Tab) 2 ] 2 (?-hbbm)(PF 6 ) 4"] | ["[Hg(Tab) 2 ](PF 6 ) 2--0.082 g, 0.1 mmol"] | [] | ["hbbm--0.016 g, 0.05 mmol"] | [] | ["1 h"] | ["MeCN--5 ml", "MeOH--2 ml", "Diethyl ether--20 ml"]
j.jssc.2018.08.028 | (based on H 4 L). Anal. (%) calcd. for C 92 H 73 Cd 8 N 5 O 45 : C, 38.49%; H, 2.55%; N, 2.44%. Found: C, 38.51%; H, 2.52%; N, 2.41%. IR (KBr pellet, cm -1 ): 3437 (s), 3129 (s), 1616 (s), 1510(vs), 1326 (w), 1359 (m), 1231 (m), 1096 (s), 1032 (s), 949 (m), 865 (w), 756 (m), 654 (s) (Fig. S1). Synthesis of {[Cd 2 (L)(phen)(H 2 O) 3.5 ]·4H 2 O} n (2): A mixture of H 4 L (0.81 mg, 0.002 mmol), phen (0.36 mg, 0.002 mmol) and Cd(NO 3 ) 2 ·4H 2 O (1.85 mg, 0.006 mmol) was dissolved in a mixed solvent of DMA (0.5 mL) and H 2 O (0.5mL). The mixture was sealed in a glass tube and heated at 120 ℃ for 2880 min, and then cooled gradually to room temperature. Colorless block crystals of 2 were obtained. Yield: 45%. Anal. (%) calcd. for C 33 H 25 Cd 2 N 3 O 12 : C, 44.98%; H, 2.83%; N, 3.41%. Found: C, 44.94%; H, 2.81%; N, 3.48%. IR (KBr pellet, cm -1 ): 3434(m), 2362(m), 1566(s), 1404(s), 1263(m),1230(w), 1068(w), 840(s), 770(s), 651(w) (Fig. S1 ). Synthesis of {[Cd 2 (L)(phen)(H 2 O) 4 ]·3H 2 O} n (3): A mixture of H 4 L (0.81 mg, 0.002 mmol), phen (0.72 mg, 0.004 mmol), Cd(NO 3 ) 2 ·4H 2 O (1.85 mg, 0.006 mmol), 0.5 mL DMA and 0.5 mL H 2 O was added to a hard glass tube, pumped into a near-vacuum, heated at 120 ℃ for 2880 min and then cooled to room temperature. Colorless block crystals of 3 were collected. Yield: 54%. Anal. (%) calcd. for C 37 H 35 Cd 2 N 4 O 12.5 : C, 40.55%; H, 3.58%; N, 5.73%. Found: C, 40.52%; H, 3.49%; N, 5.69%. IR (KBr pellet, cm -1 ): 3434(m), 3131(w), 2362(w), 1566(s), 1404(m), 1375(m), 1263(w), 1130(m), 960(w), 840(w), 770(m), 651(m) (Fig. S1 ). 2.3. Single crystal X-ray diffraction studies X-ray diffraction analyses were characterized on a Bruker Apex II CCD diffractometer equipped with Mo-Kα radiation (λ = 0.71073 Å) at 296 K for 1, 100 K for 2 and 150K for 3, respectively. The structures of complexes were solved by direct methods and refined by the full-matrix least-squares procedure using the SHELXL software package. | [] | [] | ["{[Cd 2 (L)(phen)(H 2 O) 3.5 ]·4H 2 O} n", "C 33 H 25 Cd 2 N 3 O 12"] | ["Cd(NO 3 ) 2 ·4H 2 O--1.85 mg, 0.006 mmol"] | [] | ["H 4 L--0.81 mg, 0.002 mmol", "phen--0.36 mg, 0.002 mmol"] | ["120 ℃"] | ["2880 min"] | ["DMA--0.5 mL", "H 2 O--0.5 mL"]
c3ce41095a | Synthesis of H 4 L A solution of KOH (3.93 g, 0.07 mol) in 50 mL H 2 O was dropwise added into 4-(chloromethyl) benzoic acid (5.12 g, 0.03 mol) in 100 mL H 2 O with stirring. After that, 5-aminoisophthalic acid (1.81 g, 0.01 mol) was slowly added to the reaction mixture, and then the mixture was refluxed under about 90 uC for 30 h. The reaction solution was cooled to room temperature, and then 6 M hydrochloric acid (HCl) aqueous solution was added to the remaining aqueous solution until the pH value was adjusted to approximately 2.5. The resulting precipitate was collected by filtration, washed with water, and dried in air to give a white solid of the crude product, which was esterified by thionyl chloride (SOCl 2 ) in ethanol. The ethyl ester of the product was purified by column chromatography (silica gel, hexanes : ethyl acetate = 3 : 1), and then hydrolysed by KOH in H 2 O. Finally, the solution was re-acidified by HCl (6 M), and the white powdery product was filtered, washed by water and dried in air (yield: 35%, based on 5-aminoisophthalic acid). IR (KBr pellet, cm 21 ): 3005(b), 2660(w), 1691(vs), 1600(s), 1577(s), 1476(w), 1421(m), 1286(s), 1345(w), 1176(w), 1113(m), 1013(m), 955(m), 760(m). | [] | [] | ["H 4 L"] | [] | ["KOH--3.93 g, 0.07 mol", "thionyl chloride (SOCl 2)--unknown"] | ["4-(chloromethyl) benzoic acid--5.12 g, 0.03 mol", "5-aminoisophthalic acid--1.81 g, 0.01 mol"] | ["about 90 \nC"] | ["30 h"] | ["H 2 O--50 mL", "ethanol--unknown"]
ejic.201200243 | [UO 2 (NO 3 ) 2 (TEMA)] (2): An NMR spectroscopy tube was charged with [UO 2 (NO 3 ) 2 ·6H 2 O] (61 mg, 0.12 mmol), an excess amount of TEMA (64 mg, 0.30 mmol), and anhydrous methanol (ca. 1 mL).The yellow suspension was heated at 100 °C to afford a clear yellow solution. Slow cooling to room temperature induced formation of yellow crystals, which were collected by filtration, washed with MeOH (0.5 mL), and dried under vacuum for 5 h (46.4 mg, 64%).C 11 H 22 N 4 O 10 U (608.34): calcd. C 21.72, H 3.65, N 9.21; found C 21.80, H 3.63, N 9.24.1 H NMR: δ = 4.21 (s, 2 H, CH 2 –CO), 4.01 (q, J = 7 Hz, 4 H, CH 2 –Me), 3.73 (q, J =7Hz,4H,CH 2 –Me), 1.39 (t, J = 7.0 Hz, 6 H, Me), 1.37 (t, J = 7.0 Hz, 6 H, Me) ppm.MS: m/z = 546.3 [UO 2 (NO 3 )TEMA] + , 563.9 [UO 2 (NO 3 )(TEMA), H 2 O] + , 578.0 [UO 2 (NO 3 )(TEMA), MeOH] + , 760.3 [UO 2 (NO 3 )(TEMA), TEMA] + , 1154.1 [(UO 2 ) 2 (NO 3 ) 3 (TEMA) 2 ] + .[UO 2 (NO 3 ) 2 (TESA)] (3): A round-bottomed flask was charged with [UO 2 (NO 3 ) 2 ·6H 2 O] (64.3 mg, 0.13 mmol), an excess amount of TESA (92 mg, 0.40 mmol), and THF (5 mL) was condensed into it. The yellow solution was stirred for 30 min. Evaporation of the solvent afforded a yellow oil, which was transformed into a yellow powder after stirring in Et 2 O for 1 h. The yellow powder was filtered off and further washed with Et 2 O (15 mL) (77.3 mg, 95%). | [] | ["5 h", "1 h"] | ["[UO 2 (NO 3 ) 2 (TEMA)]", "[UO 2 (NO 3 ) 2 (TESA)]"] | ["[UO 2 (NO 3 ) 2 ·6H 2 O]--61 mg, 0.12 mmol", "[UO 2 (NO 3 ) 2 ·6H 2 O]--64.3 mg, 0.13 mmol"] | [] | ["TEMA--64 mg, 0.30 mmol", "TESA--92 mg, 0.40 mmol"] | ["room temperature"] | ["heated at 100 \nC", "30 min"] | ["anhydrous methanol--ca. 1 mL", "THF--5 mL"]
ic302511e | Preparation of Metal Ion Complexes. The ligand (0.0151 mmol) in chloroform (1 mL) was added to the corresponding metal salt (AgOTf, Cu(OTf) 2 , or HgCl 2 ) (0.0153 mmol) in methanol (1 mL). Crystals were obtained quantitatively on evaporation of the solvent. | [] | [] | [] | ["AgOTf--0.0153 mmol", "Cu(OTf) 2--0.0153 mmol", "HgCl 2--0.0153 mmol"] | [] | ["ligand--0.0151 mmol"] | [] | [] | ["chloroform--1 mL", "methanol--1 mL"]
j.aca.2020.10.062 | Then the PEM was taken out of the solution and washed by distilled water for three times to remove the MnO 4  on the membrane surface. The obtain MnO 4  @PEM was dried at 85  C before use.Micron-scale Eu-pbmc crystals were prepared by a similar 24-h solvothermal reaction of PEM and the MnO 4  @Eu-pbmc was prepared by the same method with MnO 4  @PEM. | [] | [] | [] | [] | [] | [] | [] | ["24-h"] | []
acsami.9b14928 | Synthesis of H[Cu II (ttb)(H 2 O) 3 ] 2 [Cu II (ttb)Cl] 2 [PW 12 O 40 ]·4H 2 O (1). Primarily, the precursor K 4 [PW 11 V V O 40 ]·xH 2 O (0.3 g, ~0.1 mmol) is added to deionized water (10 mL) under stirring until the solids dissolve. Then CuCl 2 ·2H 2 O (0.07 g, 0.40 mmol) and Httb (0.05 g, 0.23 mmol) are successively added to the above solution. After stirring for 30 minutes, the initial pH value was about 3.5 and then adjusted to 2.0-2.8 with 4M HCl. The resulting green turbid liquid is transferred and sealed in teflon-lined steel autoclave, kept at 180 °C for 6 days and then cooled to room temperature. Bright green rectangular columnar crystals were obtained by filtration, washed with distilled water and dried in air. Yield: ca. 52% (based on K 4 [PW 11 V V O 40 ]·xH 2 O). Elemental analyses: found (calcd) % for 1 (C 36 H 45 N 28 Cl 2 Cu 4 PW 12 O 50 ) C, 10.03 (10.22); H, 0.99 (1.07); N, 9.48 (9.28); P, 0.87 (0.73); Cu, 5.94 (6.00); W, 51.98 (52.13). IR (KBr pellet): 3447 (s), 3120 (m), 2361 (w), 2338 (w), 1516 (m), 1527 (m), 1463 (m), 1421 (w), 1370 (w), 1319 (w), 1286 (m), 1220 (m), 1144 (m), 1094 (s), 1068 (s), 975 (s), 891 (s), 807 (s), 672 (w), 504 (s) cm –1 . | [] | [] | ["H[Cu II (ttb)(H 2 O) 3 ] 2 [Cu II (ttb)Cl] 2 [PW 12 O 40 ]·4H 2 O"] | ["K 4 [PW 11 V V O 40 ]·xH 2 O--0.3 g, ~0.1 mmol", "CuCl 2 ·2H 2 O--0.07 g, 0.40 mmol"] | [] | ["Httb--0.05 g, 0.23 mmol"] | ["180 °C"] | ["6 days"] | ["deionized water--10 mL"]
b820087b | evaporation technique. Yield: 34% (15 mg, 0.018 mmol). Anal. Calc. for C 28 H 28 N 8 O 4 ClCu.3H 2 O (%): C, 48.48; H, 4.94; N, 16.15. found: C, 48.72; H, 4.65; N, 16.33. FT-IR (KBr pellet): 3565 (m, N–H stretch), 3355 (s, aromatic C–H stretch), 3191 (s, aliphatic C–H stretch), 3122m, 3064s, 1705 (s, amide C]O stretch), 1684 (s, amide C]O stretch), 1652 (s, amide N–H bend), 1592 (s, amide N–H bend), 1557s, 1540m, 1533w, 1521w, 1507w, 1456m, 1437w, 1429s, 1386m, 1323m, 1286s, 1208w, 1170s, 1117w, 1059w, 1041w, 939w, 841w, 813m, 759m, 702s, 472s cm 1 .x Crystal data for MOF-1: C 40 H 40 Cl 2 CuN 8 O 6 , M ¼ 863.24, trigonal, space group P3 2 21 (No. 154), a ¼ 12.9207(3), b ¼ 12.9207(3), c ¼ 19.9320(10)  A. V ¼ 2881.73(17)  A 3 , T ¼ 100 K, Z ¼ 3. D c ¼ 1.492 g cm 3 . | [] | [] | ["C 40 H 40 Cl 2 CuN 8 O 6"] | ["NaN--NaN"] | [] | ["NaN--NaN"] | [] | [] | ["NaN--NaN"]
c2ce25650a | Synthesis of [Mn(H 3 L 1 ) 2 (phen) 3 ] (1) A mixture of Mn(Ac) 2 ?4H 2 O (0.049 g, 0.2 mmol), H 4 L 1 (0.042 g, 0.1 mmol), phen (0.040 g, 0.2 mmol) and water (10 mL) was placed in a Teflon reactor. The mixture was heated at 140 uC for 3 days, and then it was gradually cooled to room temperature.Yellow crystals were obtained in a 45% yield. Anal. Calcd for C 92 H 70 MnN 6 O 8 (M r = 1442.48): C, 76.60; H, 4.89; N, 5.83. | [] | [] | ["[Mn(H 3 L 1 ) 2 (phen) 3 ]", "C 92 H 70 MnN 6 O 8"] | ["Mn(Ac) 2 ?4H 2 O--0.049 g, 0.2 mmol"] | [] | ["H 4 L 1--0.042 g, 0.1 mmol", "phen--0.040 g, 0.2 mmol"] | ["140 uC"] | ["3 days"] | ["water--10 mL"]
c0ce00110d | Synthesis of [Co(L2) 2 ] n (3) Complex 3 was also synthesized with a similar procedure to that described for the synthesis of 1, except that Co(NO 3 ) 2 $6H 2 O was used instead of Ni(NO 3 ) 3 $6H 2 O and L2 was used instead of L1.Red rhombic crystals (0.0150 g) were obtained in a 41% yield based on L2. Anal. calcd for C 38 H 30 N 4 O 8 Co: C 62.56, H 4.14, N 7.68%. Found: C 62.35, H 4.47, N 7.41%. IR (KBr, cm 1 ): 3446 (s), 1610 (m), 1542 (m), 1473 (m), 1415 (m), 1110 (s), 1054 (s), 865 (w), 781 (m), 708 (w). | [] | [] | ["[Co(L2) 2 ] n", "C 38 H 30 N 4 O 8 Co"] | ["Co(NO 3 ) 2 $6H 2 O--not provided"] | [] | ["L2--not provided"] | [] | [] | []
cg900515j | Synthesis of Compounds 1-8. A methanol solution (4 mL) of CdX 2 (0.20 mmol) was mixed under stirring with the solution (6 mL) of the ligands L n [X ) CH 3 COO for 1 (n ) 1) and 2 (n ) 2); ClO 4 for 3 (n ) 1) and 4 (n ) 2), Cl for 5 (n ) 2) and 6 (n ) 1), and NO 3 for 7 (n ) 1) and 8 (n ) 2)] (0.40 mmol) in the same solvent at the temperature range of 25-100 °C except compound 8. The resulting clear solution was allowed to evaporate slowly at room temperature for three weeks, yielding pale yellow crystals, which were collected by ﬁltration, washed with methanol and ether successively, and dried in air.For compound 8, at the temperature range of 25-60 °C, the product was [Cd(L 2 )(NO 3 )](CH 3 OH) 2 (8); however, on warming being warmed up to 100 °C, [Cd(L 2 )(NO 3 )](H 2 O) 2 (8a) was obtained.[CdL 1 2 ](1). Yield 45% (based on the Cd). Elemental analysis calcd (%) for C 22 H 32 N 4 O 2 Cd: C, 53.18; H, 6.45; N, 11.28. Found: C, 53.11; H, 6.56; N, 11.41. FT-IR (KBr, cm -1 ): 3449 (br, w), 2870 (br, s), 1640 (vs), 1544 (m), 1466 (vs), 1349 (m), 1281(s), 951 (w), 900 (m), 767 (m), 740 (m), 690 (m), 615 (w), 506 (w), 475 (w). FAB-MS: m/z 496 ([M + 1] + , 48%) 495 ([M] + , 95%). | [] | [] | ["[CdL 1 2 ]"] | ["CdX 2--0.20 mmol"] | [] | ["L n [X ) CH 3 COO--0.40 mmol"] | ["25-100 \n°C"] | ["three weeks"] | ["methanol--4 mL"]
s0108270112017659 | Analysis calculated for C 38 H 31 Br 6 Hg 3 N 13 : C 26.07, H 1.78, N 10.40%; found: C 26.09, H 1.76, N 10.41%. | [] | [] | ["C 38 H 31 Br 6 Hg 3 N 13"] | [] | [] | [] | [] | [] | []
c3dt51085a | Preparation of Cd(NCS) 2 (2-methylpyrazine)] n (5-Cd). Colorless single crystals suitable for X-ray structure determination were obtained by the reaction of Cd(NCS) 2 (34.2 mg, 0.15 mmol), 2-methylpyrazine (13.5 μL, 0.15 mmol) and 1 mL water in a closed snap cap vial after one day at room temperature. Larger amounts of a white colored crystalline powder were obtained with a 10-fold excess of all reactants. | [] | [] | ["Cd(NCS) 2 (2-methylpyrazine)"] | ["Cd(NCS) 2 --34.2 mg, 0.15 mmol"] | [] | ["2-methylpyrazine--13.5 μL, 0.15 mmol"] | ["room temperature"] | ["one day"] | ["water --1 mL"]
j.molstruc.2010.06.030 | 2.3. Synthesis of (ANIH) 2 [(PO 4 ) 2 Mo 5 O 15 {Cu(ANI) 2 (H 2 O)} 2 ](ANI)2H 2 O (2) A solid of (NH 4 ) 6 [Mo 7 O 24 ]4H 2 O (10.0 g) was added to an aqueous solution of CuCl 2 2H 2 O (1.0 g in 40 ml) at room temperature. | [] | [] | ["(ANIH) 2 [(PO 4 ) 2 Mo 5 O 15 {Cu(ANI) 2 (H 2 O)} 2 ](ANI)2H 2 O"] | ["(NH 4 ) 6 [Mo 7 O 24 ]4H 2 O--10.0 g", "CuCl 2 2H 2 O--1.0 g in 40 ml"] | [] | [] | [] | [] | ["water--40 ml"]
ic050064g | Far IR: 528 (s), 419 (m), 386 (m), 336 (s). PXRD (Å, I/I o ): 9.29 (100), 6.99 (24), 6.28 (14), 5.31 (18), 4.68 (76), 4.02 (37), 3.38 (15), 3.13 (17). TGA: 30-50 °C, -4.34% obsd (excess solvent); 50-75 °C, -17.81% obsd (-16.7% calcd for loss of 3 free DMF); 75-350 °C, -25.80% obsd (-20.1% calcd for loss of 3 ligated DMF); 350 °C, decomp of MOF-235. MOF-236: Equimolar amounts of FeBr 2 (0.1 g, 0.46 mmol) and 1,3-H 2 BDC (0.08 g, 0.46 mmol) were dissolved in 40 mL of pyridine. Shell vials (4 mL capacity) containing 2.1 mL of the reaction solution and 0.9 mL of absolute ethanol were prepared, capped, and placed in a 100 °C oven for 24 h. The octahedral green crystals of MOF-236 (34% yield based on 1,3-H 2 BDC) were washed with a pyridine/ethanol mixture. Anal. Calcd (%) for [Fe 3 O(1,3-BDC) 3 (py) 3 ]‚(py) 0.5 (H 2 O) 1.5 : C, 50.87; H, 3.34; N, 5.00. Found: C, 50.60; H, 3.28; N, 5.08. FT-IR (KBr, 3500-400 cm -1 ): 3435 (m), 3073 (w), 2931 (w), 1622 (vs), 1601 (m), 1581 (m), 1482 (w), 1449 (m), 1398 (vs), 1220 (w), 1042 (w), 750 (m), 708 (s), 700 (s), 468 (s). | [] | [] | ["MOF-236", "[Fe 3 O(1,3-BDC) 3 (py) 3 ]‚(py) 0.5 (H 2 O) 1.5"] | ["FeBr 2--0.1 g, 0.46 mmol"] | [] | ["1,3-H 2 BDC--0.08 g, 0.46 mmol"] | ["100 \nC"] | ["24 h"] | ["pyridine--40 mL", "absolute ethanol--0.9 mL"]
chem.200501202 | 1hLPb 2 : As described for 1aLPb 2 , with 1h (2 mg, 3.83 mmol, 1 equiv) and PbACHTUNGTRENNUNG(OTf) 2 (9.68 mg, 19.16 mmol, 5 equiv), in CD 3 CN (0.5 mL); yellow solution. | [] | [] | ["1hLPb 2"] | ["PbACHTUNGTRENNUNG(OTf) 2--9.68 mg, 19.16 mmol, 5 equiv"] | [] | ["1h--2 mg, 3.83 mmol, 1 equiv"] | [] | [] | ["CD 3 CN--0.5 mL"]
j.poly.2007.10.030 | 2.2.3. [Co 2 (pdc) 2 (5-(4-Br-ph)-2,4 0 -bpy) 4  2H 2 O] n (3) H 2 pdc (0.042 g, 0.25 mmol) in an aqueous solution (3 mL) of NaOH (0.040 g, 1 mmol) was mixed with 5-(4Br-ph)-2,4 0 -bpy (0.0331 g, 0.1 mmol) in EtOH (2 mL). | [] | [] | ["[Co 2 (pdc) 2 (5-(4-Br-ph)-2,4 ?-bpy) 4 ? 2H 2 O] n"] | [] | ["NaOH--0.040 g, 1 mmol"] | ["H 2 pdc--0.042 g, 0.25 mmol", "5-(4Br-ph)-2,4 ?-bpy--0.0331 g, 0.1 mmol"] | [] | [] | ["EtOH--2 mL"]
j.jssc.2016.11.006 | 2.2.2. Synthesis of [Cd(e,a-cis-1,4-chdc)(phdat)] n (2) The synthetic procedure was similar to that of compound 1 except that CdCl 2 ·2.5H 2 O was used instead of CoCl 2 ·6H 2 O, colorless block crystals of compound 2 were obtained (Yield: 0.189 g, 40.2% based on 1,4-H 2 chdc). Anal. Calcd: C 17 H 19 N 5 O 4 Cd (%): C, 43.46; H, 4.08; N, 14.91; Found: C, 43.50; H, 4.11; N, 14.85. FT-IR (KBr pellet, cm −1 ): 3482(m), 3201(m), 2954(w), 2925(w), 2856(w), 1642(w), 1603(w), 1556(s), 1531(m), 1470(w), 1402(s), 823(w), 787(w), 713(w). | [] | [] | ["[Cd(e,a-cis-1,4-chdc)(phdat)] n", "C 17 H 19 N 5 O 4 Cd"] | ["CdCl 2 ·2.5H 2 O--NaN"] | [] | ["e,a-cis-1,4-chdc--NaN", "phdat--NaN"] | [] | [] | []
c2ce25388g | Synthesis of [Zn 3 (4,49-tmbpt) 2 (p-bdc) 3 ]?5.5H 2 O (7). The preparation of 7 was similar to that of 6 except that p–H 2 bdc (0.017 g, 0.1 mmol) was used instead of m–H 2 bdc. Colorless crystals of 7 were obtained in 32% yield. Anal. Calcd for C 54 H 47 Zn 3 N 16 O 17.5 (M r = 1396.19): C, 46.45; H, 3.40; N, 16.06. Found: C, 46.59; H, 3.27; N, 16.19. IR (cm 21 ): 3735(w), 3605(w), 3547(w), 1613(s), 1570(s), 1506(w), 1436(w), 1405(m), 1356(w), 1268(w), 1018(w), 947(w), 894(w), 777(m), 729(m), 670(w), 561(w), 422(w). | [] | [] | ["[Zn 3 (4,49-tmbpt) 2 (p-bdc) 3 ]?5.5H 2 O", "C 54 H 47 Zn 3 N 16 O 17.5"] | [] | [] | ["p–H 2 bdc--0.017 g, 0.1 mmol"] | [] | [] | []
00958970500262296 | 2.2. Preparation In a typical synthesis procedure for 1, a mixture of CoCl 2  6H 2 O (0.5 mmol), SeO 2 (1 mmol), ethylenediamine (en) (0.2 mL) and H 2 O (7 mL) was stirred for 30 min in air.The mixture was then sealed in a 15 mL, Teflon-lined autoclave, which was heated to 110  C for 36 h. After slow cooling to room temperature, purple block crystals of 1 were filtered off, washed with distilled water and dried at ambient temperature (yield: ca. 75% based on Co). The powder X-ray diffraction pattern of the bulk product is in good agreement with the calculated pattern based on results from single-crystal 396 D. Xiao et al. | [] | [] | ["1"] | ["CoCl 2 \n6H 2 O--0.5 mmol"] | [] | ["SeO 2--1 mmol", "ethylenediamine (en)--0.2 mL"] | ["110  C"] | ["36 h"] | ["H 2 O--7 mL"]
j.molstruc.2012.08.038 | For XIII, Anal. calc. for C 16 H 21 MnN 6 O 8 : C 40.01; H, 4.41; N, 17.5. Found: C 40.03; H, 4.38; N, 17.56%. IR of XIII (KBr cm 1 ): 3365 br.m, 3160 br.m, 2851 br.w, 2036 vs, 1937 vs, 1670 vs, 1615 m, 1559 m, 1463 m, 1413 m, 1381 m, 1356 m, 1297 w, 1273 m, 1224 w, 1203 w, 1177 w, 1097 w, 1032 m, 1041 m, 992 w, 973 w, 896 w, 853 w, 811 w, 794 m, 666 m, 627 s, 594 m, 563 m, 538 m. | [] | [] | ["C 16 H 21 MnN 6 O 8"] | [] | [] | [] | [] | [] | []
j.ica.2011.11.004 | 2.2. Synthesis of complexes 2.2.1. Synthesis of [Zn(btdc)(2,2 0 -bpy)] n (complex 1) A solution of Zn(NO 3 ) 2 6H 2 O (0.2 mmol, 0.0594 g), H 2 btdc (0.2 mmol, 0.0508 g), 2,2 0 -bpy (0.4 mmol, 0.0624 g), DMF (20 mL) and THF (5 mL) was placed in a Teﬂon-lined stainless steel vessel (40 mL), and then the vessel was sealed and heated at 85 °C for 1 day. After the mixture was slowly cooled down to room temperature, light yellow crystals of 1 were obtained (yield: 55% based on Zn). Elemental analysis for C 20 H 12 N 2 O 4 S 2 Zn, Anal. Calc.: C, 50.6; H, 2.53; N, 5.91. Found: C, 50.2; H, 2.70; N, 6.01%. IR spectrum (cm 1 ): 1596s, 1515s, 1472m, 1432m, 1373s, 1281w, 1247w, 1025m, 815m, 768s, 650m. | [] | [] | ["[Zn(btdc)(2,2 0 -bpy)] n", "C 20 H 12 N 2 O 4 S 2 Zn"] | ["Zn(NO 3 ) 2 \n6H 2 O--0.2 mmol, 0.0594 g"] | [] | ["H 2 btdc--0.2 mmol, 0.0508 g", "2,2 0 -bpy--0.4 mmol, 0.0624 g"] | ["85 \nC"] | ["1 day"] | ["DMF--20 mL", "THF--5 mL"]
s1600536809016729 | S2. Experimental The title complex was obtained from the reaction of 1,3,5-benzenetricarboxylic acid (C 9 H 6 O 6 , H 3 BTC, 0.421 g, 2 mmol), Ni(NO 3 ) 2 .6H 2 O (0.8724 g, 3 mmol), ethanol (5.0 ml) and H 2 O (5.0 ml) with pH value of 2.15. The reaction mixture was | [] | [] | ["C 9 H 6 O 6"] | ["Ni(NO 3 ) 2 .6H 2 O--0.8724 g, 3 mmol"] | [] | ["1,3,5-benzenetricarboxylic acid--0.421 g, 2 mmol"] | [] | [] | ["ethanol--5.0 ml", "H 2 O--5.0 ml"]
acs.inorgchem.5b01950 | Found C, 42.68; H, 3.90; N, 15.78.Synthesis of (py 3 tren)CoCu (2). To a stirri ng solution of K[Co(py 3 tren)] (200 mg, 0.422 mmol) in 30 mL of THF at −78 °C was added a slurry of [Cu(CH 3 CN) 4 ]PF 6 (157 mg, 0.422 mmol) in 10 mL THF. After the reaction mixture was stirred at rt overnight, it was concentrated in vacuo to a 5 mL slurry, and then stirred for 30 min prior to ﬁltering. The resulting solid residue was dissolved in 10 mL of CH 2 Cl 2 and ﬁltered through a glass ﬁlter pipet. The ﬁltrate was dried in vacuo and then redissolved in 15 mL of CH 3 CN at 60 °C. | [] | [] | ["(py 3 tren)CoCu"] | ["K[Co(py 3 tren)]--200 mg, 0.422 mmol", "[Cu(CH 3 CN) 4 ]PF 6--157 mg, 0.422 mmol"] | [] | [] | ["-78 °C", "rt", "60 °C"] | ["overnight"] | ["THF--30 mL", "CH 2 Cl 2--10 mL", "CH 3 CN--15 mL"]
ic702180c | Preparation of [Tl{cis-Pt(C 6 F 5 ) 2 (CN)(PPh 2 CtCPh)}] 6. A solution of (NBu 4 )[cis-Pt(C 6 F 5 ) 2 (CN)(PPh 2 CtCPh)] 3 62 (0.133 g, 0.123 mmol) in acetone (15 mL) was treated with TlPF 6 (0.043 g, 0.123 mmol) and a white solid was precipitated. After 48 h of stirring the solid 6 was ﬁltered off (0.069 g, 54% yield). Anal. Calcd for C 33 H 15 F 10 NPPtTl (M): C, 37.90; H, 1.45; N, 1.34. Found: C, 38.01; H, 1.46; N, 1.16. MS (ES-): m/z 842 [M - Tl] 100%. MS (ES+): m/z 1047 [M + H] + 26%; 881 [M - C 6 F 5 + 2H] + 12%; 675 [M - C 6 F 5 - Tl] + 72%. IR (Nujol, cm -1 ): ν(CtC) 2177 (m), 2167 (m); ν(CN) 2116 (s), 2104 (s); ν(C 6 F 5 ) X-sens 797 (m), 786 (m). Λ M (5 × 10 -4 M acetonitrile solution): 120.5 Ω -1 · cm 2 · mol -1 . | [] | [] | ["[Tl{cis-Pt(C 6 F 5 ) 2 (CN)(PPh 2 CtCPh)}]"] | ["(NBu 4 )[cis-Pt(C 6 F 5 ) 2 (CN)(PPh 2 CtCPh)] 3 62--0.133 g, 0.123 mmol", "TlPF 6--0.043 g, 0.123 mmol"] | [] | [] | [] | ["48 h"] | ["acetone--15 mL"]
acs.inorgchem.5b00214 | Synthesis of [Gd(HCOO)(SO 4 )(H 2 O)] n (3). Complex 3 was obtained by the following hydrothermal method: A mixture of Gd 2 (SO 4 ) 3 ·8H 2 O (4 mmol), HCOOH (4 mL), and DMSO (4 mL) was sealed in a Teﬂon-lined autoclave and heated to 140 °C over 6 h. After the reaction vessel was maintained for 48 h, it was cooled to room temperature over 18 h. Colorless cone-shaped crystals of 3 were harvested with ca. 35% yield based on Gd. FT-IR (KBr pellet, cm −1 ): 3366, 1565, 1379, 1347, 1151, 1035, 806, 602. | [] | ["18 h"] | ["[Gd(HCOO)(SO 4 )(H 2 O)] n"] | ["Gd 2 (SO 4 ) 3 \n8H 2 O--4 mmol"] | [] | ["HCOOH--4 mL"] | ["140 °C"] | ["48 h"] | ["DMSO--4 mL"]
zaac.200900145 | [Cd(Htrz)(H 2 O)(nb) 2 ] n (2): A mixture containing Hnb (16.7 mg, 0.1 mmol) and Htrz (6.9 mg, 0.1 mmol) in CH 3 OH (5 mL) was carefully layered onto an aqueous solution of Cd(OAc) 2 ·2H 2 O (26.6 mg, 0.1 mmol) in a straight test tube. Pale yellow block-shaped crystals suitable X-ray diffractions were obtained at the tube wall within two weeks at room temperature. Yield: 60 % based on Cd II salts. | [] | [] | ["[Cd(Htrz)(H 2 O)(nb) 2 ] n"] | ["Cd(OAc) 2 \n2H 2 O--26.6 mg, 0.1 mmol"] | [] | ["Hnb--16.7 mg, 0.1 mmol", "Htrz--6.9 mg, 0.1 mmol"] | ["room temperature"] | ["two weeks"] | ["CH 3 OH--5 mL"]
j.ica.2009.01.009 | 4.4. Synthesis of ½HgL 00 2 (ClO 4 ) 2 (3) Hg(ClO 4 ) 2 .xH 2 O (40 mg) dissolved in methanol (5 ml) was added to a colourless solution of L 00 (48 mg, 0.2 mmol) in methanol (10 ml) with stirring. A white compound started to appear immediately. After stirring for 3 h the compound was ﬁltered washed with few drops of methanol and dried in air. Single crystals suitable for X-ray diffraction were obtained from N,N-dimethylformamide-methanol mixture. Yield: 40 mg (45%). Anal. Calc. for C 24 H 32 N 12 HgCl 2 O 8 : C, 32.46; H, 3.63; N, 18.93. Found: C, 32.41; H, 3.46; N, 18.87%. FTIR (KBr): m /cm 1 : 1091vs, 623s (ClO 4 ); UV– Vis (DMF): k max /nm ( e max /dm 3 mol 1 cm 1 ): 289 nm (22 300).1 H NMR (DMSO-d 6 ): d/ppm: 3.95 (12H, s, methyl protons), 4.04 (8H, s, methylene protons), 7.39 (4H, s, ring proton of imidazole), 7.75 (4H, s, ring proton of imidazole), 8.91 ppm (4H, s, imino protons).4.5. X-ray crystallography Data for the complexes 1, 2 and 3 respectively were collected with MoK a radiation at 150 K using the Oxford Diffraction X-CaliFig. 6. The structure of the cation in 3 showing interaction between imidazolyl moieties. Selected bond lengths (Å) and angles (°): Hg1–N20 2.245(8), Hg1–N17 2.324(7), Hg1–N37 2.338(7), Hg1–N40 2.380(5), N20–Hg1–N(17) 75.9(3), N20–Hg1–N37 130.3(3), N17–Hg1–N37 128.3(2), N20–Hg1–N40 128.6(2), N17–Hg1–N40 133.1(3), N37– Hg1–N40 70.5(3).2882 S. De et al. / Inorganica Chimica Acta 362 (2009) 2879–2883 bur CCD System. The crystals were positioned at 50 mm from the CCD. 321 frames were measured with a counting time of 10 s. Data analyses were carried out with the CRYSALIS program [32]. The structures were solved using direct methods with the SHELXS 97 program [33]. The non-hydrogen atoms were reﬁned with anisotropic thermal parameters. The hydrogen atoms bonded to carbon were included in geometric positions and given thermal parameters equivalent to 1.2 times those of the atom to which they were attached. The hydrogen atoms on the water molecule in 1 were located in a difference Fourier map and reﬁned independently. | [] | [] | ["½HgL 00 2 (ClO 4 ) 2", "Hg(ClO 4 ) 2 .xH 2 O", "C 24 H 32 N 12 HgCl 2 O 8"] | ["Hg(ClO 4 ) 2--40 mg"] | [] | ["L 00--48 mg, 0.2 mmol"] | [] | ["3 h"] | ["methanol--5 ml", "methanol--10 ml", "N,N-dimethylformamide-methanol mixture--N/A"]
molecules23020479 | δ C (solvent CDCl 3 , 125.8 MHz, 298 K): 159.3, 156.3, 149.2, 136.6, 123.2, 122.2, 78.8, 60.3, 53.7, 38.6, 28.6. MS-ESI + , m/z (%BPI): [ 13 + Na] + , 365.2 (100%); [ 13 + H] + , 343.2 (19%). Elem. Anal. Calcd for C 19 H 26 N 4 O 2 : C, 66.6; H, 7.7; N, 16.4%. Found: C, 66.3; H, 7.7; N: 15.6%. IR: 3315 ν (N-H), 3051–2821 ν (C-H), 1699 ν(C=O), 1590, 1569 ν(Py), 1520 ν(N-H), 1167 ν a (N-C), 757 ν(C-H) cm −1 .N 0 ,N 0 -Bis(pyridin-2-ylmethyl)ethane-1,2-diamine ( 14 ). A solution of compound 13 (1.075 g, 3.139 mmol) and triﬂuoroacetic acid (10 mL, 129.3 mmol) in chloroform (10 mL) was stirred at room temperature for 16 h. The solvent was evaporated under reduced pressure and the residue was dissolved in chloroform (30 mL). The acid excess was neutralized with an aqueous solution of NaOH (1 M) and the organic layer washed with distilled water (2 × 15 mL). The organic phase was dried over anhydrous sodium | [] | [] | ["N 0 ,N 0 -Bis(pyridin-2-ylmethyl)ethane-1,2-diamine ( 14 )"] | [] | ["triﬂuoroacetic acid--10 mL, 129.3 mmol"] | [] | ["room temperature"] | ["16 h"] | ["chloroform--10 mL"]
zaac.200500480 | Preparation of [Co(PDCO)(H 2 O) 2 ] n (1) A mixture of Co(NO 3 ) 2 ·6H 2 O (175.2 mg, 0.6 mmol), PDCO (110.3 mg, 0.6 mmol), triethylamine (121.4 mg, 1.2 mmol) and H 2 O L.-L. Wen, Z.-F. Tian, J.-G. Lin, H.-Z. Zhu, Q.-J. Meng (4 mL) was placed in a parr Teflon-lined stainless steel vessel(25 cm 3 ), and then the vessel was sealed and heated at 120 °C for 3 days. After the mixture was slowly cooled to room temperature, purple crystals of 1 were obtained(yield: 78 % based on Co). | [] | [] | ["[Co(PDCO)(H 2 O) 2 ] n"] | ["Co(NO 3 ) 2 ·6H 2 O--175.2 mg, 0.6 mmol"] | ["triethylamine--121.4 mg, 1.2 mmol"] | ["PDCO--110.3 mg, 0.6 mmol"] | ["120 °C"] | ["3 days"] | ["H 2 O--4 mL"]
s0020-1693(02)01562-1 | 2.1. Syntheses of [Cu(tcm) 2 (tn)] (1) and [Cu(tcm)(tn) 2 ](tcm) (2) 1,3-Diaminopropane (1.0 ml, 12.0 mmol) was added to a concentrated aqueous solution of Cu(NO 3 ) 2 ×/3H 2 O (2.90 g, 12.0 mmol) with continuous stirring, leading to the immediate precipitation of a pale green powder. | [] | [] | ["[Cu(tcm) 2 (tn)]", "[Cu(tcm)(tn) 2 ](tcm)"] | ["Cu(NO 3 ) 2 ×/3H 2 O--2.90 g, 12.0 mmol"] | [] | ["1,3-Diaminopropane--1.0 ml, 12.0 mmol"] | [] | [] | ["aqueous solution--concentrated"]
j.ica.2016.03.015 | Anal. Calc. for C 14 H 19 CuN 3 O 9 with loss of two molar equivalents of water 2: C, 41.95; H, 3.77; N, 10.48. Found: C, 42.09; H, 3.64; N, 10.73 %. IR (cm 1 ): 3071 (w), 1679 (w), 1595 (s), 1561 (s), 1516 (s), 1429 (s), 1380 (m), 1334 (s), 1302 (s), 1210 (m), 1117 (m), 1071 (w), 1057 (w), 1030 (m), 959 (w), 897 (w), 830 (w), 730 (m), 698 (s). | [] | [] | ["C 14 H 19 CuN 3 O 9"] | [] | [] | [] | [] | [] | []
j.poly.2011.05.018 | The mixture yields bright blue crystals in a month.Yield: 0.063 g (68%). Mw: 1130.81 g mol 1 , m.p.: >300 °C.l eff = 3.19 BM. TGA data (°C) (weight loss%) (calcd. weight loss%): 72–182 (12.10) (12.74, –8H 2 O); 182–252 (40.40) (40.87; –4NH 3 , –8CO 2 , –3/2N 2 ); 252–400 (4.09 (3.72; –3/2N 2 ). IR (KBr, m /cm 1 ): 3449 (m, br, O–H str. of H 2 O), 3343 (s), 3262 (m), 3180 (m, N–H str. of NH 3 ), 3067 (m, pz-CH str.), 1650 (s, C@N ring), 1643 (s, N–H bend), 1635, 1622 (m, sh, O–H bend of H 2 O), 1580 (s, asym.COO  str.), 1454 (m, C@C ring), 1387 (s, sym. COO  str.), 1350 (m, sym. COO  str.), 1305, 1283, 1265 (w, sym. deform. mode of N–H of coord. NH 3 ), 893 (m, H 2 O), 849 (s, C–H bend. of ring), 756 (rocking mode of N–H of coord. NH 3 ), 559 (w, H 2 O), 486 (w, Cu– N str.), 448 (w, Cu–N of NH 3 ), 274 (s, Cu–O asym.str.). UV (nm) (H 2 O): 388, 534, 634; UV (nm) (solid): 390, 479, 532, 632. Mass (positive pol.) (m/e): 1127 (0.2%, m-4), 1053 (0.3%, m ⁄ -(NH 3+ 3H 2 O), 1026 (0.5%, m ⁄ -(3NH 3 +3H 2 O), 954 (0.4%, m ⁄ -(4NH 3 +6H 2 O–H), 2172 S. Tasßcıog ˘ lu et al. / Polyhedron 30 (2011) 2171–2180 919 (0.3%, m ⁄ -(4NH 3 +8H 2 O), 830 (0.8%, m ⁄ -(4NH 3 +8H 2 O+2CO 2 + H), 230 (3.9%, pz(COO) 2 Cu), 179 (18.1%), 101.1 (100%, C 4 H 5 O 2 N + 2H), 79.15 (1.1%, Hpz). Anal. Calc. for C 6 H 9 N 3 O 6 Cu: C, 25.49; H, 3.21; N, 14.86; Cu, 22.48. Found: C, 25.43; H, 3.21; N, 14.85; Cu, 21.31%. | [] | [] | ["C 6 H 9 N 3 O 6 Cu"] | [] | [] | [] | [] | ["1 month"] | []
chempap-2015-0006 | [Ni  . (L)(bpy)  (H  O)  ]  · 3nH  O(I) A mixture of Ni(OAc) 2 · 4H 2 O (0.04 mmol, 0.0100 g), H 3 L (0.02 mmol, 0.0060 g), bpy (0.04 mmol, 0.0077 g) and H 2 O (8 mL) was placed in a 25 mL teﬂon-lined stainless steel vessel heated to 130 ◦ Cfor 120 h, and then cooled to ambient temperature at 5 ◦ Ch −1 . Green block crystals were obtained. Yield: 8.56 mg (53% based on H 3 L ligand). Anal. calcd for I (C 35 H 35 Ni 1.5 N 4 O 13 )/%: C, 52.04; H, 4.36; N, 6.94; found: C, 51.96; H, 4.31; N, 6.99. IR (KBr, cm −1 ): 3407(s), 1606(s), 1544(s), 1382(s), 1238(m), 1149(w), 1608(w), 800(m), 777(w). | [] | [] | ["[Ni(L)(bpy)(H2O)]·3nH2O(I)", "C 35 H 35 Ni 1.5 N 4 O 13"] | ["Ni(OAc) 2 · 4H 2 O--0.04 mmol, 0.0100 g"] | [] | ["H 3 L--0.02 mmol, 0.0060 g", "bpy--0.04 mmol, 0.0077 g"] | ["130 \nC"] | ["120 h"] | ["H 2 O--8 mL"]
c8nj05508d | Synthesis of [Zn(PrOip)(bpp)(H 2 O)] n (2). Procedures for the synthesis of 2 were similar to that used for 1,exceptthatH 2 PrOip (22 mg, 0.1 mmol) was used instead of H 2 EtOip. Colourless block crystals of 2 were obtained with a yield of 35% (based on Zn). Anal.calcd for C 24 H 26 N 2 O 6 Zn:C,57.21%;H,5.20%;N,5.56%.Found:C, 57.46%;H,5.57%;N,5.68%.IR(KBr,cm 1 ): 3416(vs), 2971(w), 2878(w), 1619(s), 1583(m), 1504(w), 1456(w), 1416(w), 1391(w), 1119(w), 1094(w), 1071(w), 911(w), 878(w), 850(w), 823(w), 812(w), 799(w), 781(w), 724(w).Synthesis of {[Zn( n BuOip)(bpp)]2H 2 O} n (3). Procedures for the synthesis of 3 were similar to that used for 1, except that H 2 n BuOip (22 mg, 0.1 mmol) was used instead of H 2 EtOip. | [] | [] | ["[Zn(PrOip)(bpp)(H 2 O)] n", "C 24 H 26 N 2 O 6 Zn"] | ["Zn--NaN"] | [] | ["H 2 PrOip--22 mg, 0.1 mmol", "bpp--NaN"] | [] | [] | ["NaN--NaN"]
c4dt00107a | Found: C 9.38, H 1.22, N 4.02%. IR (solid KBr pellet, cm −1 ): 3348 (w), 3243 (w), 2922 (w), 1634 (w), 1587 (m), 1527 (w), 1427 (w), 1381 (w), 1291 (w), 1183 (w), 1090 (s), 963 (s), 908 (w), 793 (s).Preparations of 1- to 4-CPEs The compound 1 bulk-modified CPE (1-CPE) was fabricated as follows: 90 mg of graphite powder and 8 mg of 1, were mixed and ground together by an agate mortar and pestle to achieve a uniform mixture, and then 0.1 mL of Nujol was added with stirring. The homogenized mixture was packed into a glass tube with a 1.5 mm inner diameter, and the tube surface was wiped with weighing paper. Electrical contact was established with a copper rod through the back of the electrode. In a similar manner, 2-, 3- and 4-CPEs were made with compounds 2–4. | [] | [] | ["NaN"] | [] | [] | [] | [] | [] | []
b703911e | Coordination compounds Cu 2 (4,4  -bpdz)(CH 3 CO 2 ) 4 ·4H 2 O1, [Cu(4,4  -bpdz) 2 (H 2 O) 2 ]S 2 O 6 3, Cu 2 (4,4  -bpdz) 3 (CF 3 CO 2 ) 4 4, and [Cu 3 (4,4  -bpdz) 6 (H 2 O) 4 ](BF 4 ) 6 ·6H 2 O5. These were prepared in 50–85% yields by slow evaporation of aqueous solutions of the components at r.t., while prolonged heating of the solutions may result in hydrolysis and crystallization of hydroxo compounds, as is illustrated in the following examples.Anal. for 1,C 8 H 6 N 6 O 6 Zn (large green-blue prisms). Calc. (%): C, 27.64; H, 1.74; N, 24.19. Found (%): C, 27.48; H, 1.76; N, 24.03. For 3,C 32 H 18 Cu 2 F 12 N 12 O 8 (green prisms). Calc. (%): C, 36.47; H, 1.72; N, 15.96. Found (%): C, 36.21; H, 1.76; N, 15.80. | [] | [] | ["Cu 2 (4,4  -bpdz)(CH 3 CO 2 ) 4 ·4H 2 O", "[Cu(4,4  -bpdz) 2 (H 2 O) 2 ]S 2 O 6", "Cu 2 (4,4  -bpdz) 3 (CF 3 CO 2 ) 4", "[Cu 3 (4,4  -bpdz) 6 (H 2 O) 4 ](BF 4 ) 6 ·6H 2 O"] | [] | [] | [] | [] | [] | []
ic0111536 | The clear solution of 3-(trimethylstannyl)pyridine was refluxed for 12 h in freshly distilled xylene (1 L), containing tetrakis(triphenylphosphine)palladium(0) (2.4 g) and 3-bromopyridine (30 g). The solution turned yellow upon mixing, and then dark green upon refluxing. After cooling, a dark green solid precipitated to leave a light yellow solution. The solution was extracted with 15% HCl. The aqueous layer was collected and extracted with ether (500 mL in 100 mL portions). The aqueous layer was collected and NaOH added to pH 8.0, whereupon the solution turned orange. The orange solution was washed with chloroform, dried over sodium sulfate, and gravity filtered. Solvent removal in vacuo yielded a yellow paste, which was eluted through an alumina column in ether.(6) (a) Stupp, S. I.; Braun, P. V. Science 1997, 277, 1242. (b) Davis, M.E.; Katz, A.; Ahmad, W. R. Chem. Mater. 1996, 8, 1820. | [] | [] | [] | [] | ["tetrakis(triphenylphosphine)palladium(0)--2.4 g", "3-bromopyridine--30 g", "NaOH--not specified"] | [] | ["reflux"] | ["12 h"] | ["xylene--1 L", "ether--500 mL in 100 mL portions", "chloroform--not specified"]
zaac.201400106 | C 16 H 16 ClN 10 O 6 Nd: calcd. H 2.58, C 31.79, N 22.44 %; found: H 2.60, C 31.93, N 22.31%. IR (KBr): ν ˜ = 3418 (s), 1638 (s), 1533 (w), 1479 (w), 1468 (w), 1236 (m), 944 (w), 845 (w), 735 (w) cm –1 . | [] | [] | ["C 16 H 16 ClN 10 O 6 Nd"] | [] | [] | [] | [] | [] | []
acs.inorgchem.6b02092 | left to stand. After a few days, brownish-pink rectangular prismatic crystals grew on the bottom of the reaction vial, and after a few more days smaller, similarly shaped crystals started to grow on the vial walls as well. These rod-like crystals were found to be 2a. Yield: 54%. Anal.Found for 2a: C, 16.72; H, 1.17; N, 3.29. Calculated for CoBi 4 C 32 H 18 N 6 O 22 F 30 (%): C, 16.69; H, 0.79; N, 3.65. FT-IR (cm −1 ): 1644(s,b), 1444(m), 1184(s), 1143(s), 856(w), 794(m), 725(s). | [] | ["a few days"] | ["CoBi 4 C 32 H 18 N 6 O 22 F 30"] | [] | [] | [] | [] | [] | []
ejic.200500877 | Synthesis of [Cu 2 (4,4⬘-bpy) 3 ](ClO 4 ) 2 (H 2 O) 2 (2): A mixture of Cu(ClO 4 ) 2 ·6H 2 O (0.186 g, 0.5 mmol), 4,4⬘-bpy (0.096 g, 0.5 mmol), KI (0.083 g, 0.5 mmol), and water (18.0 mL) in the molar ratio of 1:1:1:1000 was sealed in a 25-mL stainless steel reactor with Teflon Eur. J. Inorg. Chem. 2006, 1337–1340 © 2006 Wiley-VCH Verlag GmbH & Co. KGaA, Weinheim www.eurjic.org 1339 liner, and heated directly to 180 °C. After being kept at 180 °Cfor 72 h, it was cooled slowly to 30 °Catarateof2°C/h. The resulting brown block crystals of complex 2 were washed and dried in air (yield ca. 15 % based on Cu). C 15 H 14 ClCuN 3 O 5 (830.56): calcd. C 43.34, H 3.37, N 10.11; found C 42.98, H 3.51, N 9.89. IR (KBr): ν ˜ = 3392, 3075, 3044, 1600, 1530, 1483, 1409, 1322, 1217, 1087, 818, 799, 673, 625, 473. | [] | [] | ["[Cu 2 (4,4⬘-bpy) 3 ](ClO 4 ) 2 (H 2 O) 2", "C 15 H 14 ClCuN 3 O 5"] | ["Cu(ClO 4 ) 2 ·6H 2 O--0.186 g, 0.5 mmol"] | ["KI--0.083 g, 0.5 mmol"] | ["4,4⬘-bpy--0.096 g, 0.5 mmol"] | ["180 °C"] | ["72 h"] | ["water--18.0 mL"]
j.molstruc.2016.07.099 | The resulting green block-shaped crystals of 1 can be obtained and washed several times by water and diethyl ether. Yield: 43% based on abtz. Elemental analysis calcd (%) for C 18 H 24 Br 2 CuN 8 O 2 : C 35.57, H 3.98, N 18.44; found: C 35.76, H 4.06, N 18.59. FT-IR data (cm 1 ): 3300 (m), 1600 (m), 1510 (m), 1430(m), 1250 (m), 1120 (m), 1012 (m), 831 (m), 760 (m), 630 (m), 535 (m). | [] | [] | ["C 18 H 24 Br 2 CuN 8 O 2"] | [] | [] | [] | [] | [] | []
s010827010300341x | Experimental Mellitic acid was supplied by Aldrich Chemical Company Inc. and the oxide of erbium was supplied by Rhodia Inc. Both were used without further puri®cation. By reaction with NaOH, mellitic acid provided the hexasodium mellitate salt. By reaction with HCl, the erbium oxide gave the pentahydrated erbium chloride. Dilute aqueous solutions of Er III chloride and hexasodium mellitate were allowed to diffuse slowly through an agar gel medium in a U-shaped tube. After one and a half months, pale-pink single crystals of (I) were collected.Analysis calculated (found) for [Er 2 {C(CO 2 ) 6 }(H 2 O) 10 ]4H 2 O: Er 36.3 (36.3), C 15.5 (15.6), H 3.2 (3.0), O 45.3% (45.1%). | [] | ["one and a half months"] | ["[Er 2 {C(CO 2 ) 6 }(H 2 O) 10 ]4H 2 O"] | ["erbium oxide--not specified"] | [] | ["mellitic acid--not specified"] | [] | [] | []
s11243-012-9595-2 | Synthesis of [Ag 6 (dpe) 6 (H 2 O) 4 ](tp) 3 12H 2 O (4) Synthesis of block-like colorless crystals of [Ag 6 (dpe) 6 (H 2 O) 4 ](tp) 3 12H 2 O (4) followed the same procedure as for 1, except that H 2 su and bpy were replaced with H 2 tp and dpe, respectively. Anal. Calcd. for C 96 H 104 Ag 6 N 12 O 28 (%): C, 44.9; H, 2.8; N, 8.7. Found: C, 44.9; H, 2.9; N, 8.8. IR (KBr)/ cm -1 : 3272m, 2926w, 2861w, 1936w, 1604s, 1561s, 1519m, 1498m, 1455w, 1434m, 1407s, 1377s, 1296m, 1218m, 1100m, 1075w, 1012w, 1006w, 991m, 926m, 860m, 831m, 809m, 802m, 778m, 754w, 726s, 613m, 603w, 577m, 507m, 404m. | [] | [] | ["[Ag 6 (dpe) 6 (H 2 O) 4 ](tp) 3 12H 2 O"] | [] | ["H 2 tp--NaN"] | ["dpe--NaN"] | [] | [] | []
s1600536804029149 | Experimental Cu(OAc) 2 H 2 O (4.00 g, 20 mmol), 1,10-phenanthroline (3.98 g, 20 mmol) and 1H-imidazole-4,5-dicarboxylic acid (4.60 g, 20 mmol) were dissolved in ethanol/water (1:5 v/v). The mixture was sealed in a 25 ml Te¯on-lined stainless steel bomb and held at 403 K for 3 d. The bomb was cooled naturally to room temperature and blue prismatic crystals were obtained after several days. Analysis calculated for C 17 H 10 CuN 4 O 4 : C 51.32, H 2.53, N 14.08%; found: C 51.49, H 2.59, N 14.11%. | [] | [] | ["Cu(OAc) 2 ?H 2 O", "1,10-phenanthroline", "1H-imidazole-4,5-dicarboxylic acid", "C 17 H 10 CuN 4 O 4"] | ["Cu(OAc) 2 ?H 2 O--4.00 g, 20 mmol"] | [] | ["1,10-phenanthroline--3.98 g, 20 mmol", "1H-imidazole-4,5-dicarboxylic acid--4.60 g, 20 mmol"] | ["403 K"] | ["3 d"] | ["ethanol/water--1:5 v/v"]
ic051502m | Yield: 83% for 1; 67% for 2. Reproducibility of the hydrothermal syntheses for both compounds is good. Both 1 and 2 are insoluble in water and common organic solvents. Anal. Found (calcd for 1): C, 43.36 (43.42); H, 3.42 (3.36); N, 3.80 (3.89). IR (KBr, cm -1 ): 3404 (s), 3086 (w), 2917 (w), 1612 (s), 1607 (s), 1560 (vs), 1372 (s), 1241 (vs), 1072 (m), 818 (m), 768 (m), 640 (m), 508 (w). Anal.Found (calcd for 2): C, 38.26 (38.40); H, 2.83 (2.97); N, 3.58 (3.45). IR (KBr, cm -1 ): 3470 (s), 3092 (w), 2924 (w), 1608 (vs), 1562 (vs), 1391 (s), 1239 (vs), 1066 (m), 817 (m), 770 (m), 633 (m), 486 (w). | [] | [] | [] | [] | [] | [] | [] | [] | []
cg0600905 | Synthesis of [Cd(TMG)(4,4′-bipy)] n 3. A mixture of H 2 TMG (0.024 g, 0.1 mmol), 4,4′-bipy (0.016 g, 0.1 mmol), and Cd(NO 3 ) 2 ‚4H 2 O (0.031 g, 0.1 mmol) in 15 mL of distilled water was sealed in a Teflon-lined stainless autoclave and heated at 160 °C for 3 days under autogenous pressure and then cooled to room temperature during 2 days. Colorless needlelike crystals were obtained. Yield: 46%. Element analysis (%): Calcd. for C 19 H 20 N 2 O 4 Cd: C 50.40, H 4.45, N 6.19; found: C 50.41, * To whom correspondence should be addressed. E-mail: rco@ ms.fjirsm.ac.cn.† Fujian Institute of Research on the Structure of Matter, Chinese Academy of Sciences.‡ Graduate School of the Chinese Academy of Sciences.CRYSTAL GROWTH & DESIGN 2006 VOL. 6, NO. 6 1458-1462 10.1021/cg0600905 CCC: $33.50 © 2006 American Chemical Society Published on Web 05/19/2006 H 4.44, N 6.18. IR (KBr, cm -1 ): 2949(m), 1600(s), 1538(s), 1439(m), 1407(s), 1327(m), 1220(s), 1073(m), 1006(m), 812(s), 780(m), 677(m), 628(s), 499(m). | [] | ["2 days"] | ["[Cd(TMG)(4,4′-bipy)] n", "C 19 H 20 N 2 O 4 Cd"] | ["Cd(NO 3 ) 2 ‚4H 2 O--0.031 g, 0.1 mmol"] | [] | ["H 2 TMG--0.024 g, 0.1 mmol", "4,4′-bipy--0.016 g, 0.1 mmol"] | ["160 \b0C"] | ["3 days"] | ["distilled water--15 mL"]
c2dt30268c | For 5 (Ln 2 O 3 =Eu 2 O 3 ): colorless block-shaped crystals were collected by ﬁltration, washed with distilled water and air dried. | [] | [] | ["5 (Ln 2 O 3 =Eu 2 O 3)"] | [] | [] | [] | [] | [] | []
c2nj40805h | Synthesis of [Cd(L) 2 ](H 2 O) 4 (DMF) (1) HL (0.05 mmol, 0.011 g) and Cd(NO 3 ) 2 4H 2 O (0.1 mmol, 0.0308 g) were dissolved in DMF (5 mL) and CH 3 OH (0.5 mL) in a 20 mL vial. The resulting reaction mixture was stirred at room temperature for 30 min. The vial was then placed in an oven and heated at 100 1C for two days. Colorless cubic crystals of 1 were collected in 54% yield (based on HL). IR (KBr 4000–400 cm 1 ) 3444 (m), 2929 (w), 1671 (m), 1606 (w), 1548 (m), 1400 (s), 1209 (w), 1129 (w), 1095 (w), 1037 (w), 1014 (m), 820 (s), 785 (m), 735 (w), 682 (w), 590 (m). Elemental analysis (%): Calcd for: C 23 H 29 CdN 5 O 9 S 2 : C 39.69 H 4.20 N 10.06; Found: C 39.97 H 3.99 N 10.08. | [] | [] | ["[Cd(L) 2 ](H 2 O) 4 (DMF)", "C 23 H 29 CdN 5 O 9 S 2"] | ["Cd(NO 3 ) 2 \n4H 2 O--0.1 mmol, 0.0308 g"] | [] | ["HL--0.05 mmol, 0.011 g"] | ["room temperature", "100 \n1C"] | ["30 min", "two days"] | ["DMF--5 mL", "CH 3 OH--0.5 mL"]
ic402173z | Synthesis of (Zn(DMF)NO 3 ) 2 (NDC)(DPMNI). Amixtureof Zn(NO 3 ) 2 ·6H 2 O (595 mg, 2.0 mmol), H 2 NDC (87 mg, 0.40 mmol), and DPMNI (180 mg, 0.43 mmol) in DMF (200 mL) was heated for 2 days at 80 °C with stirring. A bright yellow, crystalline powder was isolated by ﬁltration from the yellow mother liquor and washed with DMF prior to drying in vacuo. Yield: 190 mg, 0.18 mmol, 45% based on H 2 NDC. | [] | [] | ["(Zn(DMF)NO 3 ) 2 (NDC)(DPMNI)"] | ["Zn(NO 3 ) 2 \n6H 2 O--595 mg, 2.0 mmol"] | [] | ["H 2 NDC--87 mg, 0.40 mmol", "DPMNI--180 mg, 0.43 mmol"] | ["80 °C"] | ["2 days"] | ["DMF--200 mL"]
c3dt51002f | The synthesis of Li 3 Sr 2 F(O 3 C 3 N 3 ) 2 was accomplished by reacting solid mixtures of SrF 2 and Li(OCN) following reaction (3).2SrF 2 þ 6LiðOCNÞ!Li 3 Sr 2 FðO 3 C 3 N 3 Þ 2 þ 3LiF ð3Þ This reaction also performed in a quantitative way and produced a well-crystalline product which was found to be stable towards moisture and air. | [] | [] | ["Li 3 Sr 2 F(O 3 C 3 N 3 ) 2"] | ["SrF 2--solid mixture", "Li(OCN)--solid mixture"] | [] | [] | [] | [] | []
c7dt00406k | Yield: 33 mg (18%) based on copper salt. Anal. Calcd for Cu 2 C 29 BF 4 H 21 N 6 O 4 : C, 47.62; H, 2.89; N, 11.49. Found: C, 47.38; H, 2.76; N, 11.65%. ATR-FT-IR peaks (v(cm −1 )): 1611s (ν(CvN)), 1550s (ν as (OCO)), 1502s, 1432m, 1389m (ν s (OCO)), 1337s, 1289w, 1208m, 1053s (ν(BF 4 − )), 1026s, 970s, 832s, 790m. UV-vis (diﬀuse reflectance, cm −1 ): 14 970. | [] | [] | ["Cu 2 C 29 BF 4 H 21 N 6 O 4"] | [] | [] | [] | [] | [] | []
c6ce02115h | Synthesis of compounds 1–11 All compounds were prepared under similar hydrothermal conditions and the synthesis details are summarized in Table 1. A general synthetic procedure is described for a nickelĲ II) derivative 1 as a representative example. Synthesis and analytical data for 2–11 are given in the ESI.† [NiĲHcppa) 2 (H 2 O) 2 ]·2H 2 O. A mixture of NiCl 2 ·6H 2 O (71.1 mg, 0.3 mmol), H 2 cppa (73.0 mg, 0.3 mmol), NaOH (12.0 mg, 0.3 mmol), and H 2 O (10 mL) was stirred at room temperature for 15 min, then sealed in a 25 mL Teflon-lined stainless steel vessel and heated at 160 °C for 3 days, followed by cooling to room temperature at a rate of 10 °Ch −1 . Green crystals were isolated manually, washed with distilled water, and dried to furnish compound 1. Yield: 60% (based on H 2 cppa). Calcd for C 26 H 24 NiN 2 O 12 : C 50.76, H 3.93, N 4.55%. | [] | [] | ["[Ni(Hcppa) 2 (H 2 O) 2 ]·2H 2 O", "C 26 H 24 NiN 2 O 12"] | ["NiCl 2 \n6H 2 O--71.1 mg, 0.3 mmol"] | [] | ["H 2 cppa--73.0 mg, 0.3 mmol", "NaOH--12.0 mg, 0.3 mmol"] | ["160 °C"] | ["3 days"] | ["H 2 O--10 mL"]
j.poly.2013.12.002 | N C O N OH O H 163.8 172.6 151.9 148.5 137.2 135.3 130.6 130.5 129.4 123.3 120.2 129.4120.2 40.1 2.2. Preparation of {[CdL 2 ](H 2 O)} 1 (1) A mixture of Cd(NO 3 ) 2 4H 2 O (50 mg, 0.16 mmol), HL (85 mg, 0.33 mmol), NaOH (0.33 mmol), and water (8 ml) was heated in a 24 ml Teﬂon-lined vessel at 140 °C for 72 h, and then slowly air-cooled to room temperature. The resulting colorless crystals were collected by ﬁltration, washed with H 2 O(5ml 3), and then vacuum-dried to give polymer 1 (83 mg, 0.130 mmol, and 81.3% yield). mp: 221–223 °C. Anal. Calc. for C 28 H 24 CdN 4 O 7 (M r = 640.92): C, 52.47; H, 3.77; N, 8.47. Found: C, 51.57; H, 3.97; N, 8.78%. IR (cm 1 ): 3393 (br, w, m OH ), 3259 (br, w, m NH ), 1673 (m), 1651 (m, m CO ), 1603 (m), 1560 (s), 1535 (m), 1515 (s), 1430 (w), 1401 (s), 1323 (m), 1282 (m), 1247 (w), 1202 (w), 1156 (w), 1053 (w), 939 (w), 871 (w), 815 (m), 755 (m), 696 (s), 652 (m). | [] | [] | ["[CdL 2 ](H 2 O)", "C 28 H 24 CdN 4 O 7"] | ["Cd(NO 3 ) 2 \n4H 2 O--50 mg, 0.16 mmol"] | [] | ["HL--85 mg, 0.33 mmol"] | ["140 \nC"] | ["72 h"] | ["water--8 ml"]
d0ce00583e | Synthesis of [Tb(μ 3 -cpdc)( μ 2 -bc)(H 2 O)] n (cpdc-bc-Tb): Synthesis of cpdc-bc-Tb is similar to that of cpdc-bc-Eu using Tb(NO 3 ) 3 ·6H 2 O instead of Eu(NO 3 ) 3 ·6H 2 O. After the reaction mixture has slowly cooled down to room temperature, colorless needle-like crystals of cpdc-bc-Tb are filtered off, washed with distilled water, and dried in air. Yield: ~87%. Elemental analysis (%) for C 12 H 11 TbO 7 ：calcd. C 33.82, H 2.60; found C 33.80, H 2.58. IR (KBr pellet, cm -1 ): 3435 s, 2920 w, 2364 w, 1599 m, 1554 s, 1472 w, 1413 s, 1313 m, 1128 w, 1043 w, 941 w, 896 w, 830 w, 713 m, 673 w, 644 w, 520 w. | [] | [] | ["[Tb(μ3-cpdc)(μ2-bc)(H2O)]n", "C12H11TbO7"] | ["Tb(NO3)3·6H2O--NaN"] | [] | ["cpdc-bc--NaN"] | [] | [] | []
cg8003905 | [Mn 5 (BDC-Cl 4 ) 5 (DMF) 5 ] n (4). The same synthetic procedure as that for 1 was used except the solvents were replaced by DMF/MeOH.Colorless block single crystals of 4 suitable for X-ray diffraction were collected in ca. 72% yield (30.9 mg, on the basis of H 2 BDC-Cl 4 ). | [] | [] | ["Mn 5 (BDC-Cl 4 ) 5 (DMF) 5"] | [] | [] | [] | [] | [] | ["DMF--NaN", "MeOH--NaN"]
c0ce00397b | a NETZSCH TG 209 instrument with a heating rate of 10  C min 1 . Fluorescence spectra were measured on an F-4500 FL ﬂuorescence spectrophotometer.Synthesis of the complexes {[La(Hpdtc)(H 2 O) 3 ]$H 2 O} n (1). A mixture of H 4 pdtc (0.0255 g, 0.1 mmol), La(NO 3 ) 3 $6H 2 O (0.0649 g, 0.15 mmol), and H 2 O (10mL) was added into a 25 mL Teﬂon high temperature kettle and kept at 130  C for 48 h, and then it was cooled to 100  Cat a rate of 2  Ch 1 and to room temperature at a rate of 1  Ch 1 .Colorless crystals of 1 were obtained. Yield 53% based on La.Anal. found: C, 23.41; H, 2.25; N, 3.09%; calcd. for C 9 H 10 NO 12 La (fw ¼ 463.09): C, 23.34; H, 2.18; N, 3.02%. IR (KBr, cm 1 ): n ¼ 3391s, 1637vs, 1589s, 1457m, 1416m, 1348m, 1151m, 806m.{[Ce(Hpdtc)(H 2 O) 3 ]$H 2 O} n (2). Compound 2 was synthesized with the same method as 1 except that La(NO 3 ) 3 $6H 2 O was replaced with Ce(NO 3 ) 3 $ 6H 2 O (0.0651 g, 0.15 mmol). Light yellow crystals of 2 were obtained. Yield 51% based on Ce. Anal.found: C, 23.20; H, 2.30; N, 3.11%; calcd. for C 9 H 10 NO 12 Ce (fw ¼ 464.30): C, 23.28; H, 2.17; N, 3.02%. IR (KBr, cm 1 ): n ¼ 3442s, 3111s, 1628s, 1619s, 1553s, 1421s, 1369m, 1159m, 839m.{[Pr(Hpdtc)(H 2 O) 3 ]$H 2 O} n (3). Compound 3 was synthesized with the same method as 1 except that La(NO 3 ) 3 $6H 2 O was replaced with PrCl 3 $ 6H 2 O (0.0533 g, 0.15 mmol). Light green crystals of 3 were obtained. Yield 49% based on Pr. Anal. found: C, 23.30; H, 2.29; N, 3.13%; calcd. for C 9 H 10 NO 12 Pr (fw ¼ 465.09): C, 23.24; H, 2.17; N, 3.01%. IR (KBr, cm 1 ): n ¼ 3484s, 3283s, 1680vs, 1642m, 1558m, 1414m, 1156m, 876m. | [] | [] | ["[La(Hpdtc)(H 2 O) 3 ]$H 2 O"] | ["La(NO 3 ) 3 $6H 2 O--0.0649 g, 0.15 mmol"] | [] | ["H 4 pdtc--0.0255 g, 0.1 mmol"] | ["130 \nC"] | ["48 h"] | ["H 2 O--10 mL"]
cg0503245 | Preparation of [Cd 3 (Hcit) 2 (H 2 O) 2 ] n (2). Cd(NO 3 ) 2 ‚4H 2 O (0.60 g, 2.0 mmol), citric acid (0.38 g, 2.0 mmol), and deionized water (6 mL) were mixed, and the pH was carefully adjusted to 4.0 with ammonia (30%). Then the mixture was moved to a Teflon-lined vessel (12 mL), which was sealed and held at 140 °C for 16 h. The reaction vessel was allowed to slowly cool to room temperature. Large amounts of colorless blocklike crystals were obtained as a pure phase. The crystals were then washed with deionized water and ethanol and dried in air. Yield: 0.23 g (45% based on Cd). IR (KBr pellet, cm -1 ): 3481s, 3381w, 3042w, 2821s, 2720s, 2363m, 1583w, 1426s, 1399s, 1298s, 1270s, 1134s, 1080m, 930s, 860m, 625s. Anal. Calcd for C 12 H 14 O 16 Cd 3 (755.74): C, 19.18; H, 1.88. Found: C, 19.07; H, 1.94.Preparation of [Zn 3 (Hcit) 2 (H 2 O) 2 ] n (3). The hydrothermal procedure for the preparation of complex 3 is similar to that for 2 except for the replacement of Cd(NO 3 ) 2 ‚4H 2 O with Zn(NO 3 ) 2 ‚4H 2 O; large amounts of colorless blocklike crystals were harvested from the reaction mixture as a pure phase. The crystals were then washed with deionized water and ethanol and dried in air. Yield: 0.20 g (48% based on Zn). IR (KBr pellet, cm -1 ): 3456w, 3047w, 2833s, 2722s, 2624s, 1616w, 1477s, 1423w, 1259s, 1139s, 1078s, 904m, 633s. Anal. Calcd for C 12 H 14 O 16 Zn 3 (605.82): C, 23.61; H, 2.31. Found: C, 23.51; H, 2.34. | [] | [] | ["[Cd 3 (Hcit) 2 (H 2 O) 2 ] n", "C 12 H 14 O 16 Cd 3"] | ["Cd(NO 3 ) 2 ‚4H 2 O--0.60 g, 2.0 mmol"] | [] | ["citric acid--0.38 g, 2.0 mmol"] | ["140 \n°C"] | ["16 h"] | ["deionized water--6 mL"]
s10876-020-01817-4 | Dark green block single crystals were separated after three weeks, washed with CH 3 CN and H 2 O, and dried in air.(Yield: ca. 41% based on NPY). EA and ICP calcd (%) for C 46 H 60 Cu 2 N 14 O 39 W 10 : C 16.26, H 1.78, N 5.77, Cu 3.74, W 54.09; Found: C 16.39, H 1.67, N 5.69, Cu 3.87, W 53.99. | [] | [] | ["C 46 H 60 Cu 2 N 14 O 39 W 10"] | ["NaN 3--NaN"] | [] | ["NPY--NaN"] | [] | ["three weeks"] | ["CH 3 CN--NaN", "H 2 O--NaN"]
j.inoche.2003.11.032 | The compound 1 was synthesized by reacting Mn(NO 3 ) 2  H 2 O with BNA (5-bromonicotinic acid) in the mole ratio of 1:1 for four days at 180 °C under hydrothermal conditions. The yield is 65%. The yellow crystals of 1 are suitable for single crystal X-ray diﬀraction analysis.1 The structure consists of octahedral manganese centers (O(3)–Mn–O(3)#1, 180.0; O(3)– Mn–O(1)#2, 88.74(10); O(3)#1–Mn–O(1)#2, 91.26(10); O(3)–Mn–O(1)#3, 91.26(10); O(3)#1–Mn–O(1)#3, 88.74 (10); O(1)#2–Mn–O(1)#3, 180.0; O(3)–Mn–N(1)#1, 85.45(10); O(3)#1–Mn–N(1)#1, 94.55(10); O(1)#2– Mn– N(1)#1, 91.73(10); O(1)#3–Mn–N(1)#1, 88.27(10); O(3)–Mn–N(1), 94.55(10); O(3)#1–Mn–N(1), 85.45(10); * Corresponding author. Tel.: +1-281-283-3780; fax: +1-281-2833709.E-mail address: lu@cl.uh.edu (J.Y. Lu).1 Crystal data for 1: FW, 492.98; monoclinic, space group, P 2 1 =c; cell dimensions a ¼ 10:385ð1Þ, b ¼ 10:151ð1Þ and c ¼ 7:156ð1Þ  A, b ¼ 98:119ð1Þ°, U ¼ 746:78ð9Þ  A 3 , Z ¼ 2, D calc ¼ 2:192 g cm 3 , l ¼ 6:267 mm 1 , T ¼ 223ð2Þ K. Reﬂections collected: 3887; independent reﬂections: 1393 [R int ¼ 0:0726]. Final R indices [I > 4rðI Þ]: R 1 ¼ 0:0342, wR 2 ¼ 0:0936 (R for all data: R 1 ¼ 0:0369, wR 2 ¼ 0:0964). | [] | [] | ["Mn(NO 3 ) 2  H 2 O with BNA (5-bromonicotinic acid)"] | ["Mn(NO 3 ) 2  H 2 O--1:1"] | [] | ["BNA (5-bromonicotinic acid)--1:1"] | ["180 \nC"] | ["four days"] | ["water--hydrothermal conditions"]
c9nj06075h | Synthesis of compound {[Eu(HPDC)(PDC)]} n (1) H 3 BTC (0.20 mmol, 42 mg) and 5 mL of deionized water were added to a stainless-steel Teflon-line reactor. The pH of solution was adjusted to 3.6 with NaOH (0.5 mol.L -1 ) solution. Then, H 2 PDC (0.60 mmol, 100.28 mg) was added, followed by the addition of the metallic precursor, EuCl 3 .6H 2 O (0.14 mmol, 51.7 mg). The mixture was sealed and heated at 150°C for 3 days with gradual cooling (20 °C.h -1 ) up to room temperature. After this, colorless single crystals were obtained, isolated and dried at room temperature. {[Eu(HPDC)(PDC)]} n (1): FTIR (KBr, cm -1 ): 3077 (w); 1741 (m); 1607 (m); 1568 (vs); 1389 (s); 1284 (s); 697 (s); 938 (m); 725 (s); 530 (m). This same compound was obtained in microwave-assisted hydrothermal synthesis, using the same conditions described above. In this case, the mixture was placed in a glass reactor and heated at 180°C for 20 minutes. A white polycrystalline solid was obtained, washed with water/ethanol, centrifuged at 10000 rpm for 10 minutes and dried under air. Elemental Anal. Calc. (C 14 H 7 EuN 2 O 8 ): C, 34.80; H, 1.46; N, 5.80. Found: C, 34.88; H, 1.47; N, 5.62. FTIR (KBr, cm -1 ): 3077 (w); 1741 (m); 1607 (m); 1568 (vs); 1389 (s); 1284 (s); 697 (s); 938 (m); 725 (s); 530 (m). Table 1. Crystal data and structure refinement parameters for compound 1. | [] | [] | ["{[Eu(HPDC)(PDC)]} n"] | ["EuCl 3 .6H 2 O--0.14 mmol, 51.7 mg"] | ["NaOH--0.5 mol.L -1"] | ["H 3 BTC--0.20 mmol, 42 mg", "H 2 PDC--0.60 mmol, 100.28 mg"] | ["150°C"] | ["3 days"] | ["deionized water--5 mL"]
cg201706p | The stable anhydrous form of 4, hereafter identified as 4a, was obtained by heating 4 at 80 °C for a few minutes. | [] | [] | [] | [] | [] | [] | ["80 °C"] | [] | []
cg0502845 | Preparation of [ZnL(NO 3 ) 2 ] (1). A mixture of Zn(NO 3 ) 2 ‚6H 2 O (60 mg, 0.2 mmol), ligand (78 mg, 0.2 mmol), and methanol (15 mL) was heated in a 23-mL Teflon-lined reaction vessel at 70 °C for 3 days and then cooled to room temperature by air-cooling. The crystalline product was collected by filtration, washed with dichloromethane (3 × 5 mL) and acetone (3 × 5 mL), and then air-dried to give yellow crystals of polymer 1 (76 mg, 0.13 mmol, 66%). mp: 217-219 °C. IR (KBr, cm -1 ): 1632 (m), 1609 (m), 1490 (s), 1384 (s), 1279 (s), 1018 (m), 815 (m), 697 (m). Anal. Calcd for C 26 H 22 N 6 O 6 Zn: C, 53.85; H, 3.82; N, 14.50. Found: C, 54.29; H, 3.98; N, 14.44. | [] | [] | ["[ZnL(NO 3 ) 2 ]", "C 26 H 22 N 6 O 6 Zn"] | ["Zn(NO 3 ) 2 ‚6H 2 O--60 mg, 0.2 mmol"] | [] | ["ligand--78 mg, 0.2 mmol"] | ["70 °C"] | ["3 days"] | ["methanol--15 mL"]
j.jcou.2016.01.002 | The resulting solution was dried under vacuum.Cold diethyl ether was added a white solid appeared and was separated by ﬁltration.The ﬁltrate yellow solution was dried under vacuum, washed with deionised water, ﬁltered off and dried under vacuum to obtain a yellow solid, 357.4 mg (Yield 74%).The solid was stable while kept under nitrogen atmosphere at low temperature.Anal.Calcd.for C 42 H 54 N 4 O 2 Zn0.5H 2 O (720.8): C 70.0, H 7.6, N 7.8; found C 69.8, H 7.5, N 7.9.ESI Calcd.for C 42 H 54 N 4 O 2 ZnNa m/z: 733.3430 [M + Na] + , found m/z: 733.3436.UV–vis (MeOH, 2.56  10 5 M) l(nm) (e, L mol 1 cm 1 ): 227.0 (42900), 252 sh (26000), 265 sh (26000), 269 sh (25000), 331 (5130), 390.0 (7100). | [] | [] | ["C 42 H 54 N 4 O 2 Zn0.5H 2 O"] | ["NaN 3--NaN"] | [] | ["NaN 3--NaN"] | [] | [] | ["diethyl ether--NaN", "deionised water--NaN"]
c3ra45928d | (3) to (2) conversion. Complex 3 (366 mg, 0.1 mmol) was added to 10 mL CH 3 CN/MeOH mixture (1 : 1) and the solution was reuxed for 1 h, allowed to cool to room temperature and a green precipitate was formed at the bottom. The solution was ltered and the precipitate was washed with methanol and dried in vacuum. Conversion of 3 to 2 was conrmed by single crystal XRD and PXRD of the solid product. | [] | [] | [] | [] | [] | [] | ["refluxed"] | ["1 h"] | ["CH 3 CN/MeOH mixture (1 : 1)--10 mL"]
s10904-015-0175-8 | 2.2 Synthesis of [Zn(L)(NO 3 )] n (1) 2-benzolypyridine-isonicotinoylhydrazone (0.151 g, 0.5 mmol) and Zn(NO 3 ) 2 2H 2 O (0.112 g, 0.5 mmol) were placed in the main arm of a branched tube [23]. Methanol was carefully added to ﬁll the arms. The tube was sealed and immersed in an oil bath at 60 C while the branch arm was kept at ambient temperature. | [] | [] | ["[Zn(L)(NO 3 )] n", "2-benzolypyridine-isonicotinoylhydrazone"] | ["Zn(NO 3 ) 2 \n2H 2 O--0.112 g, 0.5 mmol"] | [] | ["2-benzolypyridine-isonicotinoylhydrazone--0.151 g, 0.5 mmol"] | ["60 \nC"] | [] | ["Methanol--not specified"]
j.poly.2020.114561 | 2.7.1. [Nd 2 Na 2 (Hpma) 8 (EtOH)(H 2 O) 6 ] n (5) Hdmp (0.666 g, 3.010 mmol), 1 M NaOH (3 mL), [Nd(NO 3 ) 3 ∙6H 2 O] (0.438 g, 1 mmol). Yield: 0.489 g (48.3% based on the Nd(III) salt); purple crystals, m.p.: 276.8 °C. Anal. Calcd. for C 82 H 95.54 N 8 Na 2 Nd 2 O 30.46 , C 2 H 6 O, O (%): C, 48.58; H, 4.93; N, 5.40. Found: C, 48.51; H, 4.68; N, 5.79. Conductivity (10 -3 M, DMF, ohm -1 cm 2 mol -1 ): 46.90. IR (cm -1 ): v(OH) 3613–3125(b); v(C-H) 3052–2929(w); v(C=O) 1635(s); v(Ln-O) 452(w). | [] | [] | ["[Nd 2 Na 2 (Hpma) 8 (EtOH)(H 2 O) 6 ] n", "C 82 H 95.54 N 8 Na 2 Nd 2 O 30.46"] | ["[Nd(NO 3 ) 3 ∙6H 2 O]--0.438 g, 1 mmol"] | [] | ["Hdmp--0.666 g, 3.010 mmol"] | [] | [] | ["EtOH--6 mL", "H 2 O--6 mL"]
j.inoche.2009.07.012 | All chemicals were of reagent grade quality obtained from commercial sources and used without further puriﬁcation. A mixture of Gd 2 O 3 (0.2 mmol, 72.5 mg), AgNO 3 (0.2 mmol, 34.0 mg), pyridine3,5-dicarboxylic acid (0.2 mmol, 33.4 mg) and water (15 mL) was stirred for 30 min in air. Thereafter, the mixture was transferred to a 23 mL Teﬂon reactor and kept at 180 °C for 3 days under autogenous pressure. Cooling the reactor subsequently to room temperature at a rate of 10 °C/h colorless crystals of 1 were obtained. Finally, the colorless octahedron-shaped crystals were washed with deionized water and absolute ethanol (yield: 51% based on Gd). IR: 3436(w), 3045(w), 1635(m), 1592(s), 1537(s), 1461(w), 1405(s), 1224(w), 1058(w), 1002(w), 950(w), 857(w), 762(m), 681(m), 602(w), 540(w). Anal. Calcd. for C 14 H 10 N 2 O 10 AgGd (%), C, 26.63; H, 1.60; N, 4.44. Found (%): C, 21.65; H, 1.64; N, 4.42. | [] | [] | ["Gd 2 O 3 AgGd", "C 14 H 10 N 2 O 10 AgGd"] | ["Gd 2 O 3--0.2 mmol, 72.5 mg", "AgNO 3--0.2 mmol, 34.0 mg"] | [] | ["pyridine3,5-dicarboxylic acid--0.2 mmol, 33.4 mg"] | ["180 °C"] | ["3 days"] | ["water--15 mL"]
00958972.2015.1045500 | 2.2.2. [Co(phen) 3 ] 2 [Sb 18 S 29 ] (2). CoCl 2 ·6H 2 O (48 mg, 0.2 mmol), phen·H 2 O (119 mg, 0.6 mmol), Sb (73 mg, 0.6 mmol), S (58 mg, 1.8 mmol), and dien (105 mg, 1.02 mmol) were dispersed in 3 mL of CH 3 OH aqueous solution (50% in H 2 O) by stirring, and the dispersion was loaded into a 10 mL PTFE lined stainless steel autoclave. The sealed autoclave was heated to 140 °C for six days and then cooled to ambient temperat ure. The resulting product contained red crystals of 2 and some black powder. The crude product was handled 2336 Y. Liu et al. | [] | [] | ["[Co(phen) 3 ] 2 [Sb 18 S 29 ]", "NaN"] | ["CoCl 2 ·6H 2 O--48 mg, 0.2 mmol"] | ["Sb--73 mg, 0.6 mmol", "S--58 mg, 1.8 mmol"] | ["phen·H 2 O--119 mg, 0.6 mmol", "dien--105 mg, 1.02 mmol"] | ["140 °C"] | ["six days"] | ["CH 3 OH aqueous solution (50% in H 2 O)--3 mL"]
acs.inorgchem.8b00805 | Calcd (%) for C 20 H 24 N 2 O 2 : C, 74.05; H, 7.48; N, 8.63. Found: C, 74.14; H, 7.50; N, 8.62.Preparation of [Eu(hfa) 2 (OAc)(salen) 2 ]. Europium acetate nhydrate (0.50 g, 1.4 mmol) was dissolved in ethanol (40 mL). A solution of hfa (0.90 g, 4.3 mmol) was added to the solution. Salen (0.77 g, 2.9 mmol) was added to the solution and stirred until dissolved. After the solution was stirred at room temperature for 24 h, the precipitates were separated by ﬁltration, washed with water several times, and dried under vacuum. The yellow powder was obtained. | [] | [] | ["[Eu(hfa) 2 (OAc)(salen) 2 ]"] | ["Europium acetate nhydrate--0.50 g, 1.4 mmol"] | [] | ["hfa--0.90 g, 4.3 mmol", "salen--0.77 g, 2.9 mmol"] | ["room temperature"] | ["24 h"] | ["ethanol--40 mL"]
zaac.200800084 | Ba 4 K 2 (C 4 S 4 ) 5 ·16 H 2 O (2) To 3 ml of a saturated aqueous solution of Ba(NO 3 ) 2 in water 1 ml of a concentrated solution of K 2 C 4 S 4 in water was added. An excess Earth Alkaline Tetrathiosquarates of Ba(NO 3 ) 2 was ensured. The resulting red-brown solution was stored at room temperature. Within some days dark red, block shaped crystals of Ba 4 K 2 (C 4 S 4 ) 5 ·16 H 2 O(2) formed which were filtered off. | [] | ["some days"] | ["Ba 4 K 2 (C 4 S 4 ) 5 ·16 H 2 O"] | ["Ba(NO 3 ) 2--saturated aqueous solution", "K 2 C 4 S 4--concentrated solution in water"] | [] | [] | [] | [] | ["water--3 ml"]
acs.cgd.5b01257 | (ppm) 44.34, 110.16, 141.73, 149.86, 151.40, 152.39, 168.64. IR (KBr, v /cm -1 ): 3394, 3184, 3084, 1700, 1659, 1620, 1536, 1486, 1393, 1310, 1238, 1072, 976, 789, 673. Synthesis of Complex (1) A mixture of Cu(NO 3 ) 2 3H 2 O (0.125 g, 0.50 mmol) and ligand L1 (0.05 g, 0.25 mmol) in methanol (5 mL) and few drops of 1N HCl (10 L) was stirred for 2 h at room temperature. Reaction mixture was then filtered and kept unperturbed for slow evaporation. Blue colored, block-shaped crystals of complex 1 were obtained after a week. They were filtered, washed with diethyl ether and dried under high vacuum (0.11 g, 37 %). HRMS: (L1+Cu+NO 3 ) + : 317.9795 (calculated: 317.9774). Anal. Calcd. (%) for C 28 H 34 Cu 2 N 22 O 19 : C, 30.30; H, 3.09; N, 27.77; Found: C, 29.98; H, 3.00; N, 27.89.; IR (KBr, v /cm -1 ): 3397, 3141, 2426, 1660, 1575, 1435, 1383, 1359, 1264, 1204, 1115, 976, 920, 767, 679. Synthesis of Complex (2) A mixture of AgClO 4 (0.107 g, 0.5 mmol) and ligand L1 (0.05 g, 0.25 mmol), in methanol (5 mL) and was stirred for 8 h at room temperature. A white colour precipitate was obtained, which was dissolved by adding a few drops of aqueous ammonium hydroxide solution. Block-shaped colourless crystals of 2 were obtained after a week (0.1 g, 69 %). (L1+O+Ag) + calculated: 315.9600, observed: 315.9883 Anal. Calcd. (%) for C 14 H 20 AgN 10 O 8 : C, 29.80; H, 3.57; N, 24.82; Found: C, 29.52; H, 3.31; N, 25.12.; IR (KBr, v /cm -1 ): 3378, 3322, 3205, 1612, 1595, 1439, 1370, 1313, 1255, 981, 894, 789, 691. Synthesis of Complex (3) A mixture of Cd(NO 3 ) 2 4H 2 O (0.159 mg, 0.5 mmol) and ligand L1 (0.05 g, 0.25 mmol) was dissolved in methanol (10 mL). The white colour precipitate so obtained was dissolved by adding few drops of aqueous ammonium hydroxide solution. This clear solution was filtered Page 7 of 33 ACS Paragon Plus Environment Crystal Growth & Design 1 2 3 4 5 6 7 8 9 10 11 12 13 14 15 16 17 18 19 20 21 22 23 24 25 26 27 28 29 30 31 32 33 34 35 36 37 38 39 40 41 42 43 44 45 46 47 48 49 50 51 52 53 54 55 56 57 58 59 60 | [] | ["1 week", "1 week"] | ["Complex (1)", "Complex (2)", "Complex (3)"] | ["Cu(NO 3 ) 2 ? 3H 2 O--0.125 g, 0.50 mmol", "AgClO 4--0.107 g, 0.5 mmol", "Cd(NO 3 ) 2 ? 4H 2 O--0.159 mg, 0.5 mmol"] | [] | ["ligand L1--0.05 g, 0.25 mmol", "ligand L1--0.05 g, 0.25 mmol", "ligand L1--0.05 g, 0.25 mmol"] | ["room temperature", "room temperature"] | ["2 h", "8 h"] | ["methanol--5 mL", "methanol--5 mL", "methanol--10 mL"]
j.molstruc.2013.12.012 | 2.2. Synthesis of compounds 1 and 2 2.2.1. Synthesis of [Co 2 (L) 2 (H 2 O)] n (1) A mixture of Co(NO 3 ) 2 6H 2 O (0.058 g, 0.20 mmol), H 2 L (0.054 g, 0.20 mmol) and H 2 O (12 mL) was placed in a 23 mL Teﬂon liner.The resulting mixture was stirred for 30 min at room temperature, and then the mixture was sealed in a 23 mL Parr autoclave and kept at 160 °C for three days. After being slowly cooled to the room temperature, red prism crystals of 1 were isolated. Yield: 35% based on Co(NO 3 ) 2 6H 2 O. Anal. calc. for C 30 H 22 O 11 Co 2 (676.34): C, 53.23; H, 3.25%. Found: C, 53.21; H, 3.28%. | [] | [] | ["[Co 2 (L) 2 (H 2 O)] n", "C 30 H 22 O 11 Co 2"] | ["Co(NO 3 ) 2 6H 2 O--0.058 g, 0.20 mmol"] | [] | ["H 2 L--0.054 g, 0.20 mmol"] | ["160 °C"] | ["three days"] | ["H 2 O--12 mL"]
j.molstruc.2017.02.011 | (Yield: 72%, based on silver) Anal. Calcd for C 160 H 187 Ag 18 N 32 Na 2 O 71 S 8 (%): C 34.47, H 3.38 N 1.51; Found: C 34.34, H 3.29, N 1.47.IR (KBr): n (cm 1 ) ¼ 3742 (w), 3431 (s), 1671 (m), 1625 (s), 1584 (s), 1506 (m), 1389 (s), 1284 (w), 1224 (s), 1076 (m), 1026 (m), 818 (m), 675 (w), 622 (m), 574 (w), 513 (m). | [] | [] | ["C 160 H 187 Ag 18 N 32 Na 2 O 71 S 8"] | [] | [] | [] | [] | [] | []
00958972.2011.607494 | 2.2.2. Synthesis of [Mn(L) 3 (SCN) 2 ] n (1). An ethanol solution (10 mL) of L (31.9 mg, 0.1 mmol) was added dropwise into 10 mL methanol solution of MnCl 2 4H 2 O (19.89 mg, 0.1 mmol). To the resulting pale yellow solution, 5 mL methanol solution of KSCN was added dropwise (19.4 mg, 0.2 mmol), and then the mixture was stirred for 10 min. After filtration, the filtrate was allowed undisturbed evaporation at ambient temperature. One week later, pale yellow prismatic crystals of 1 suitable for X-ray single crystal diffraction were collected (Yield: 45%). Elemental analysis Calcd (%) for C 53 H 39 N 17 O 6 S 2 Mn 1 : C, 56.38; H, 3.48; N, 21.09; and S, 5.68. Found: C, 56.03; H, 3.52; N, 21.23; and S, 5.60. Selected IR (KBr, cm 1 ): 3416(m), 3247(m), 2046(s), 1679(s), 1588(s), 1518(s), 1448(s), 1317(s), 1262(s), 1241(s), 1156(s), 1063(m), 808(m), and 704(m). | [] | [] | ["[Mn(L) 3 (SCN) 2 ] n", "C 53 H 39 N 17 O 6 S 2 Mn 1"] | ["MnCl 2 \t4H 2 O--19.89 mg, 0.1 mmol"] | [] | ["L--31.9 mg, 0.1 mmol"] | [] | ["one week"] | ["ethanol--10 mL", "methanol--10 mL", "KSCN--5 mL"]
c2ce25953b | The precipitate was collected by filtration, washed with water, and dried in air. Yield: 67%. Anal. Calcd for C 14 H 11 NO 5 (M r = 273.24): C, 61.54; H, 4.06; N, 5.13. Found: C, 61.71; H, 4.24; N, 5.84. | [] | [] | ["C 14 H 11 NO 5 "] | [] | [] | [] | [] | [] | []
s0022-328x(03)00153-0 | 1 H-NMR (CDCl 3 ): 9.80 (s, NCHN, 2H), 7.65, 7.55 (both d, J HH /16.2 Hz, NCHCHN), 6.04 (m, CH / CH 2 , 1H), 5.50 (m, CH/CH 2 , 2H), 4.99 (d, J HH /6.0 Hz, NCH 2 , 2H), 4.08 (s, CH 3 , 3H).3.2. Preparation of 1,3-dimethylimidazol-2-ylidene silver iodide (2) Silver oxide (0.23 g, 1.0 mmol) was added to a solution of 1,3-methylimidazolium iodide (0.44 g, 2.0 mmol) in dichloromethane (20 ml), and the suspension was stirred overnight. The resulted white solid was filtered and washed with diethyl ether. Recrystallization from hot DMSO gave colorless crystals. Yield: 44%. | [] | [] | ["1,3-dimethylimidazol-2-ylidene silver iodide (2)"] | ["Silver oxide--0.23 g, 1.0 mmol"] | [] | ["1,3-methylimidazolium iodide--0.44 g, 2.0 mmol"] | [] | [] | ["dichloromethane--20 ml"]
1099-0682(200203)2002:4<895::aid-ejic895>3.0.co;2-z | The starting mixture corresponding to the molar composition 2:3:8:120 of [Ni(NO 3 ) 2 ·6H 2 O], C 14 H 10 O 4 , KOH and H 2 Owas homogenised and transferred (170 °C, 72 h, autogenous pressure) to a sealed hydrothermal bomb (23 cm 3 bomb volume) walled with a Teflon liner. Pale green plate crystals were obtained (yield . 90% on the basis of [Ni(NO 3 ) 2 ·6H 2 O]), washed and rinsed with deionised water (18.2 Ωcm) and absolute ethyl alcohol (Carlo Erba). | [] | [] | ["Ni(NO 3 ) 2 ·6H 2 O, C 14 H 10 O 4, KOH, H 2 O"] | ["[Ni(NO 3 ) 2 ·6H 2 O]--2"] | ["KOH--120"] | ["C 14 H 10 O 4--3"] | ["170 \nC"] | ["72 h"] | ["H 2 O--8"]
c3dt51747k | Preparation of [Pb 2 (p-MePhHIDC)(p-MePhH 2 IDC) 2 (phen) 2 ] n (1). A mixture of Pb(NO 3 ) 2 (33.1 mg, 0.1 mmol), p-MePhH 3 IDC (24.6 mg, 0.1 mmol), phen (19.8 mg, 0.1 mmol), Et 3 N (0.056 mL, 0.4 mmol) and CH 3 CH 2 OH–H 2 O (3 : 4, 7 mL) were sealed in a 25 mL Teflon-lined bomb and heated at 160 °C for 72 h. The reaction mixture was then allowed to cool to room temperature at a rate of 10 °C h −1 . Colorless block-shaped crystals of 1 were collected, washed with distilled water, and dried in air. The crystals of 1 were stable in air (63% yield based on p-MePhH 3 IDC). Anal. Calcd for C 60 H 42 N 10 O 12 Pb 2 : C, 47.70; H, 2.78; N, 9.28%. Found: C, 47.98; H, 3.02; N, 9.41%. IR (cm −1 , KBr): 3448 (m), 3171 (m), 1683 (m), 1513 (s), 1476 (w), 1366 (s), 1258 (s), 1119 (m), 1098 (w), 964 (m), 844 (s), 822 (s), 748 (w), 727 (s), 657 (w), 633 (m), 520 (s), 460 (s). | [] | [] | ["[Pb 2 (p-MePhHIDC)(p-MePhH 2 IDC) 2 (phen) 2 ] n", "C 60 H 42 N 10 O 12 Pb 2"] | ["Pb(NO 3 ) 2--33.1 mg, 0.1 mmol"] | ["Et 3 N--0.056 mL, 0.4 mmol"] | ["p-MePhH 3 IDC--24.6 mg, 0.1 mmol", "phen--19.8 mg, 0.1 mmol"] | ["160 \nC"] | ["72 h"] | ["CH 3 CH 2 OH–H 2 O--7 mL"]
cg201111r | Synthesis of [Co 2 (μ-OH)(pda)(ptz)] n ·nH 2 O (4). A mixture of Co(OAc) 2 ·4H 2 O (0.099 g, 0.4 mmol), H 2 pda (0.038 g, 0.2 mmol), and 4-ptz (0.029 g, 0.2 mmol) was dissolved in 10.0 mL of distilled water and the pH of the reaction mixture was adjusted to 4.72 by 0.5 M NaOH. Then the resulting mixture was stirred for 30 min and transferred to 23 mL Teflon-lined stainless vessel, sealed, and heated at 180 °C for 72 h and then cooled to room temperature over 48 h to obtain red block crystals. Yield: 63% (based on Co) Anal. Calcd. for C 16 H 13 Co 2 N 5 O 6 : C, 39.28; H, 2.67; N, 14.31. Found: C, 39.12; H, 2.38; N, 14.72. IR (KBr pellet, cm −1 ): 3568, 2916, 2845, 1591, 1412, 976, 760, 717, 555. | [] | ["48 h"] | ["[Co 2 (μ-OH)(pda)(ptz)] n ·nH 2 O", "C 16 H 13 Co 2 N 5 O 6"] | ["Co(OAc) 2 ·4H 2 O--0.099 g, 0.4 mmol"] | ["0.5 M NaOH--adjust pH to 4.72"] | ["H 2 pda--0.038 g, 0.2 mmol", "4-ptz--0.029 g, 0.2 mmol"] | ["180 °C"] | ["72 h"] | ["distilled water--10.0 mL"]
j.solidstatesciences.2005.03.007 | 2.3. Synthesis of Fe(BDC)(DMF) (2) Compound 2 was similarly synthesized from a mixture of FeOOH (Aldrich, 0.088 g, 1 mmol), H 2 BDC (Aldrich, 0.170 g, 1 mmol), and DMF (EM Science, 10 ml). The mixture was sealed in a Parr autoclave with a 23 ml Teﬂon liner in air, and heated at 180 ◦ C for 2 d. The autoclave was then cooled to room temperature in air over ∼ 4 h. The ﬁnal product was ﬁltered and washed with DMF. Orange polyhedral crystals of 2 were recovered together with unreacted FeOOH. The yield was ∼ 15% based on iron. EDX analysis: found Fe 20.2%, calculated: 19.06%. Infrared spectrum (cm −1 ): 540(s), 750(s), 815(m), 886(w), 1017(m), 1113(w), 1152(m), 1386(vs), 1504(s), 1567(vs), 3192(br), 3340(br). | [] | ["4 h"] | ["Fe(BDC)(DMF) (2)"] | ["FeOOH (Aldrich--0.088 g, 1 mmol"] | [] | ["H 2 BDC (Aldrich--0.170 g, 1 mmol"] | ["180 \b0C"] | ["2 d"] | ["DMF (EM Science--10 ml"]
cg500978s | “Reprogramming” Procedure for the Synthesis of [1-CoZn] Analogues. To a solution of H 4 L (1.0 mL, 0.1 M in DMF) was added Co(NO 3 ) 2 ·6H 2 O (0.25 mL, 0.1 M in DMF) and Zn(NO 3 ) 2 · 6H 2 O (0.75 mL, 0.1 M in DMF), followed by DABCO (1.0 mL, 0.055 M DMF solution). The resulting mixture was sealed in a 20 mL scintillation vial and heated at 65 °C for 18 h yielding pale purple crystals of [1-Co/Zn]. | [] | [] | ["[1-CoZn]"] | ["Co(NO 3 ) 2 ·6H 2 O--0.25 mL, 0.1 M in DMF", "Zn(NO 3 ) 2 · 6H 2 O--0.75 mL, 0.1 M in DMF"] | ["DABCO--1.0 mL, 0.055 M DMF solution"] | ["H 4 L--1.0 mL, 0.1 M in DMF"] | ["65 °C"] | ["18 h"] | ["DMF--1.0 mL"]
j.jorganchem.2011.10.013 | 2.4. SnCl 2 (CH 3 ) 2 [CCl 2 HC(O)NHP(O)(NHCH(CH 3 ) 2 ) 2 ] 2$ C 6 H 5 CH 3 (5) To a stirred solution of 2 (87 mg, 0.3 mmol), a solution of (CH 3 ) 2 SnCl 2 (33 mg, 0.15 mmol) in 10 ml of toluene was added and heated (50e60  C) for 2 h. The resulting mixture was then stirred at room temperature overnight. Crystals suitable for X-ray diffraction were obtained from evaporation of this solution. Yield: 60%. M.p.160  C. Anal. Calc. for C 25 H 50 Cl 6 N 6 O 4 P 2 Sn (892.04): C, 33.66; H, 5.65; N, 9.42. Found: C, 33.60; H, 5.69; N, 9.35%. | [] | [] | ["SnCl 2 (CH 3 ) 2 [CCl 2 HC(O)NHP(O)(NHCH(CH 3 ) 2 ) 2 ] 2$ C 6 H 5 CH 3", "C 25 H 50 Cl 6 N 6 O 4 P 2 Sn"] | ["2--87 mg, 0.3 mmol", "(CH 3 ) 2 SnCl 2--33 mg, 0.15 mmol"] | [] | [] | ["50-60 \nC", "room temperature"] | ["2 h", "overnight"] | ["toluene--10 ml"]
ic701530c | [Bim(Et 2 SnCl 2 )] (2). Compound 2 (0.341 g, 0.86 mmol, yield 86%) was prepared following a procedure similar to that reported for 1 using Bim and Et 2 SnCl 2 .Mp253-255 °C (dec). Anal. Calcd for C 11 H 18 Cl 2 N 4 Sn: C, 33.37; H, 4.58; N, 14.15. Found: C, 33.58; H, 4.45; N, 14.22. IR (Nujol, cm -1 ): 3120sh, 3106w, 1505s υ(C-C, C-N), 533m, 388br, 360br, 231br υ(Sn-Cl).1 H NMR (CD 3 OD, 293 K): δ 1.38 (t, 6H, CH 3Sn ), 1.68 (q, 4H, CH 2Sn ), 6.36 (s, 2H, CH 2Bim ), 7.13 (d, 2H, CH Bim ), 7.42 (d, 2H, CH Bim ), 8.18 (s, 2H, CH Bim ). | [] | [] | ["[Bim(Et 2 SnCl 2)]"] | ["Et 2 SnCl 2--0.86 mmol"] | [] | ["Bim--not specified"] | [] | [] | []
j.molstruc.2019.06.043 | 2.3. Synthesis of 2 The synthesis procedure of 2 was analogous to that of 1, except that bib was replaced by phen (0.25 mmol, 0.050 g). Colorless block crystals of 2 were obtained in 47% yield based on phen. IR: 3358(vs); 2884(m); 1692(m); 1662(vs); 1546(m); 1406(m); 1239(v); 1183(m); 981(m); 849(m); 772(v). | [] | [] | ["2"] | [] | ["bib--NaN"] | ["phen--0.25 mmol, 0.050 g"] | [] | [] | []
ic950688u | Brown cubes of [Ru III Cl(ox)(trenH)]Cl‚ 3 / 2 H 2 O(5) were accidentally isolated, about once in 10 times, during the optimization of the synthesis of 3. However, the reproducibility of 5 was found to be extremely low, even though we pursued its optimized conditions by varying the amounts of both hydrochloric acid and oxalic acid. When we obtained this compound by chance, there were somehow no crystals of 3 codeposited, and therefore the sample of 5 obtained was pure enough to be analyzed without any treatment: Anal. Calcd for RuCl 2 O 5.5 N 4 C 8 H 22 : C, 22.13; H, 5,11; N, 12.90. Found: C, 21.92; H, 5.10; N, 12.80. | [] | [] | ["[Ru III Cl(ox)(trenH)]Cl‚ 3 / 2 H 2 O", "RuCl 2 O 5.5 N 4 C 8 H 22"] | [] | [] | [] | [] | [] | []
j.molstruc.2008.08.002 | 2.2. Synthesis of the complexes 2.2.1. [Co 2 (C 10 H 8 O 6 ) 2 (C 13 H 14 N 2 ) 2 H 2 O] n 1 The pH of a mixture of CoSO 4 7H 2 O (1.00 mmol, 0.28 g), bpp (1.00 mmol, 0.19 g), H 2 bdoa (1.00 mmol, 0.23 g) and H 2 O (15 mL), was adjusted to 6–7 by 10% NaOH under vigorous stirring. The mixture was sealed in a Teﬂonlined stainless steel vessel and heated at 433 K for 96 h, and then slowly cooled to 30° at a rate of 1.39 °C/h. | ["30° at a rate of 1.39 °C/h"] | [] | ["[Co 2 (C 10 H 8 O 6 ) 2 (C 13 H 14 N 2 ) 2 H 2 O] n"] | ["CoSO 4 ?7H 2 O--1.00 mmol, 0.28 g"] | ["10% NaOH--adjust pH to 6-7"] | ["bpp--1.00 mmol, 0.19 g", "H 2 bdoa--1.00 mmol, 0.23 g"] | ["433 K"] | ["96 h"] | ["H 2 O--15 mL"]
j.ica.2012.01.045 | 2.2.2. Heteronuclear compound 1 A total of 1 mmol H[Sb(edta)]H 2 O was dissolved in 50 mL distilled water at 95 °C, and 1 mmol NH 4 HCO 3 was gradually added to the solution, stirring continuously for 30 min. Then, 1 mmol Ho(NO 3 ) 3 6H 2 O was added to the reaction medium. After constant stirring at 50 °C for 2 h, the mixture became an almost transparent solution, which was then ﬁltered. The primrose block crystals were obtained after a week, yielding 68% for Sb. The products are stable in air and soluble in hot water, and not soluble in most common organic solvents. Anal. Calc. for C 20 H 39.20 HoN 5 O 26.60 Sb 2 : C, 20.29; H, 3.34; N, 5.92. Found: C, 20.20; H, 3.30; N, 5.98%. | [] | ["a week"] | ["H[Sb(edta)]H 2 O"] | ["Ho(NO 3 ) 3 6H 2 O--1 mmol"] | [] | ["NH 4 HCO 3--1 mmol"] | ["95 \nC", "50 \nC"] | ["30 min", "2 h"] | ["distilled water--50 mL"]
c7ra08633d | 33,34 These were used for preparation of metal complexes without further purication.2.4. Synthesis of [Cd(L 1 ) 2 ](ClO 4 ) 2 (1) 0.19 g (1 mmol) of Schiﬀ base ligand L 1 dissolved in 10 mL of methanol was added drop wise into a solution of 0.15 g of Cd(ClO 4 ) 2 (0.5 mmol) in 5 mL of methanol. The mixture was stirred for 1 hour at room temperature and ltered thereaer.Colourless block-shaped crystals of 1, suitable for X-ray diﬀraction, were formed aer 15 days on slow evaporation of the ltrate in air. Yield: 78% (based on metal salt). Anal. calcd (%) C 22 H 34 CdCl 2 N 6 O 8 : C, 38.08; H, 4.94; N, 12.11. Found (%): C, 37.98; H, 4.90; N, 11.77.1 H NMR (400.13 MHz, 298 K, DMSO-d 6 ): d 8.43–8.29 (m, 6H, aryl), 7.72 (d, 2H, aryl), 3.95 (br. d, 4H, CH 2alk ), 2.96 (br. d, 2H, CH 2alk ), 2.70 (s, 6H, CH 3alk and 2H, CH 2alk ), 2.17 (s, 12H, N(CH 3 ) 2 ).13 C NMR (100.61 MHz, 293 K, DMSO-d 6 ): d 169.7 (C imine ), 149.4 (C aryl ), 148.1 (C aryl ), 141.4 (C aryl ), 128.0 (C aryl ), 125.3 (C aryl ), 58.2 (NCH 2 ), 45.8 (NCH 2 ), 45.5 (NCH 3 ), 16.7 (CH 3 C). ESI-MS (m/z) 248.10 [Cd(L 1 ) 2 ] 2+ , 595.16 [(Cd(L 1 ) 2 )ClO 4 ] + . | [] | ["15 days"] | ["[Cd(L 1 ) 2 ](ClO 4 ) 2", "C 22 H 34 CdCl 2 N 6 O 8"] | ["Cd(ClO 4 ) 2--0.15 g, 0.5 mmol"] | [] | ["Schiﬀ base ligand L 1--0.19 g, 1 mmol"] | ["room temperature"] | ["1 hour"] | ["methanol--10 mL"]
b810121c | {[Zn(pypz) 2 (dca)](OH)(gly) 2 } n (1$Zn). ACH 3 CN (10 mL) solution of Zn(OAc) 2 $2H 2 O (22.0 mg, 0.1 mmol) was carefully layered onto a buffer of glycol (10 mL), below which a CH 3 OH/ H 2 O solution (10 mL, v/v ¼ 1/1) containing pypz (35.8 mg, 0.1 mmol) and Na(dca) (18.0 mg, 0.2 mmol) was placed in a straight glass tube. Colorless block crystals were obtained by slow diffusion of the reactants after ca. two weeks in 44% yield (21.8 mg, based on pypz). Anal. Calcd. for C 48 H 57 N 15 O 5 Zn (1$Zn): C, 58.27; H, 5.81; N, 21.23%. Found: C, 58.09; H, 5.84; N, 21.27%. IR (cm 1 ): 3433b, 3053w, 2919w, 2262m, 2208m, 2146vs, 1616s, 1567w, 1543w, 1471w, 1425m, 1354m, 1309m, 1244w, 1219w, 1068w, 1011m, 859w, 830w, 716m, 575w, 507w. | [] | [] | ["{[Zn(pypz) 2 (dca)](OH)(gly) 2 } n", "C 48 H 57 N 15 O 5 Zn"] | ["Zn(OAc) 2 $2H 2 O--22.0 mg, 0.1 mmol"] | [] | ["pypz--35.8 mg, 0.1 mmol", "Na(dca)--18.0 mg, 0.2 mmol"] | [] | ["ca. two weeks"] | ["ACH 3 CN--10 mL", "glycol--10 mL", "CH 3 OH/ H 2 O solution--10 mL, v/v ¼ 1/1"]
j.matlet.2010.01.017 | 2.2. Preparation of [Pb(µ-NO 2 )(µ-pyc)(H 2 O)] n (1) Compound 1 was prepared using the reported method [7]: 2-Hpyc (2 mmol, 0.246 g), lead(II) acetate trihydrate (0.758 g, 2 mmol) and sodium nitrite (0.15 8 g, 2 mmol) were placed in the main arm of a branched tube. Water was carefully added to ﬁll both arms. The tube was sealed and the ligand-containing arm immersed in an oil bath at 60 °C while the other arm was kept at ambient temperature. After 2– 3 days, colourless crystals deposited in the cooler arm were isolated, ﬁltered off, washed with acetone and ether and air dried, M.p.= 260 °C. Yield: 0.197 g, 50%. Found; C, 18.49; H, 1.53; N, 14.36%. calcd.for C 6 H 6 N 2 O 5 Pb; C, 18.49, H,1.54; and N, 14.38%. IR bands: 420(w), 695(m), 762(m), 844(m), 1011(m), 1205(s), 1355(vs), 1585(s), 1618 (s), and 3110(w). 811H. Sadeghzadeh et al. / Materials Letters 64 (2010) 810–813 Fig. 1. The XRD patterns of (a) simulated from single-crystal X-ray data of compound 1; (b) single-crystal X-ray data of compound [Pb(µ-NO 2 )(µ-pyc)(H 2 O)] n (1). | [] | [] | ["[Pb(µ-NO 2 )(µ-pyc)(H 2 O)] n", "C 6 H 6 N 2 O 5 Pb"] | ["lead(II) acetate trihydrate--0.758 g, 2 mmol", "sodium nitrite--0.158 g, 2 mmol"] | [] | ["2-Hpyc--2 mmol, 0.246 g"] | ["60 °C"] | ["2–3 days"] | ["water--not specified", "acetone--not specified", "ether--not specified"]
acs.inorgchem.9b01576 | LnL1 Me -AzDBCO. A sample of LnL1 Me -Az (∼2.1 mg, 0.0025 mmol) was placed in a 0.3 mL HPLC vial insert, and the sample was dissolved in H 2 O (25 μL). To the stirred solution, ethanol (25 μL) containing 0.00263 mmol of DBCO-NH 2 was added. The reaction mixture was stirred at room temperature. HPLC-MS analysis showed full conversion after 5 h. The clicked product was formed as a ∼ 1:1 mixture of the two triazole regioisomers. The mixture had 90%+ purity with respect to the expected products. The remaining material was mainly the excess of unreacted DBCO-NH 2 . This solution was used for measurements without further puriﬁcation.Ln = Eu (quant.). RP-HPLC: 8.38, 8.88 min (16 min method: 10% → 20% 8 min, 20% iso 8−12 min). ESI-MS obsd: 1114.23. Calcd: 1113.34 (M + H) + . HR-ESI-MS obsd: 1113.34675. Calcd: 1113.34552 [(M + H) + ,M=C 48 H 55 N 12 O 10 Eu]. λ em = 369.5, 579, 588, 593.5, 615, 687.5, 694, 700 (680−708) nm (λ ex = 346 nm). | [] | [] | ["LnL1 Me -Az", "C 48 H 55 N 12 O 10 Eu"] | [] | [] | ["LnL1 Me -Az--∼2.1 mg, 0.0025 mmol", "DBCO-NH 2--0.00263 mmol"] | ["room temperature"] | ["5 h"] | ["H 2 O--25 μL", "ethanol--25 μL"]
c8ce00213d | The resulting solution was stirred for 10 min in air and then sealed in a 17 mL Teflon-lined autoclave and heated at 130 °C for 1 day. Orange color crystals were separated after the reaction and washed with DMA and preserved for further applications and characterizations (yield: 41% based on Ca). Anal. Calcd. for C 46 H 47 Ca 2 ClN 6 O 16 (%): C 52.35, H 4.46, N 7.97 Ca 7.59; found (%): C 52.73, H 4.59, N 7.78 Ca 7.41. FT/IR data (cm −1 ): 3420(br), 1713(w), 1680(m), 1616(m), 1572(w), 1447(w),, 1414(w), 1383(w), 1346(w), 1250(w), 1196(w), 1121(w), 1022(w), 986(w), 770(w), 741(w), 650(w), 422(w). Synthesis of [Ba 4 (BINDI) 2 (DMF) 7 ]·7DMF (4) A mixture of Ba(NO 3 ) 2 2.5H 2 O (0.052 g, 0.2 mmol)，H 4 BINDI (0.06 g, 0.1 mmol) and DMF(3 mL) was stirred for 15 min in air, then transferred and sealed in a 17 mL Teflon-lined autoclave, which was heated at 100 ˚C for 36 h. After slow cooling to room temperature, yellowish single crystals of 4 were collected, washed with DMF, and dried at ambient temperature (yield: 31% based on Ba). Elemental analysis (%) calcd for C 102 H 118 Ba 4 N 18 O 38 : C, 44.51; H, 4.29; N, 9.16; Ba, 19.93 %. Found: C, 44.77; H, 4.38; N, 9.02; Ba, 19.71 %. FT/IR data (cm −1 ): 3414(br), 1715(m), 1680(s), 1620(s), 1572(s), 1441(m), 1410(m), 1369(s), 1346(s), 1248(m), 1194(w), 1119(w), 1047(w), 986(w), 932(w), 912(w), 883(w), 779(w), 770(w), 743(w), 719(w), 650(w), 579(w), 528(w), 424(w). X-ray crystallography Suitable single crystals of 1-4 were selected for single-crystal X-ray diffraction Page 7 of 27 CrystEngComm CrystEngComm Accepted Manuscript Published on 26 March 2018. Downloaded by Freie Universitaet Berlin on 26/03/2018 14:52:45. View Article Online DOI: 10.1039/C8CE00213D | [] | [] | ["[Ba 4 (BINDI) 2 (DMF) 7 ]·7DMF", "C 102 H 118 Ba 4 N 18 O 38"] | ["Ba(NO 3 ) 2 ? 2.5H 2 O--0.052 g, 0.2 mmol"] | [] | ["H 4 BINDI--0.06 g, 0.1 mmol"] | ["100 \nC"] | ["36 h"] | ["DMF--3 mL"]
j.poly.2006.09.074 | 2.4.2. Inner sphere complexes To a stirred solution of 0.5 mmol of the ligand in 20 mL of HCl 0.1 M at 50 C, 2.5 mmol of ZnCl 2 Æ 2H 2 O were added, stirred 30 min and allowed to stay at room temperature. The resulting precipitate was ﬁltered and air dried.2.4.2.1. [H-(Ade) 2 C 3 (ZnCl 3 )] (6). Yield 50%. Crystals suitable for X-ray appeared from ﬁltering waters. Anal.Calc. for C 13 H 15 Cl 3 N 10 Zn: C, 32.3; H, 3.1; N, 29.0. Found: C, 32.5; H, 3.1; N, 28.8%. Selected IR bands (cm 1 ): 3360s, 3327s, 3275s, 1708vs, 1668s, 1603vs, 1578s, 1488m, 1455m, 1418s, 1358s, 1331m, 1303s, 1259m, 1241m, 1214s, 1192m, 1083w, 1008w, 955w, 802m, 779m, 718m, 642m, 561m.2.4.2.2. [H-(Ade) 2 C 4 (ZnCl 3 )] Æ 1.5H 2 O(7). Yield 65%.Anal. Calc. for C 14 H 20.5 Cl 3 N 10 O 1.25 Zn: C, 32.4; H, 3.8; N, 27.0. Found: C, 32.4; H, 3.7; N, 26.6%. Selected IR bands (cm 1 ): 3516m, 3345s, 3316s, 3090s, 1700vs, 1659s, 1601vs, 1515m, 1486m, 1419s, 1351m, 1326m, 1309 s, 1251m, 1227s, 795m, 641m. | [] | [] | ["[H-(Ade) 2 C 3 (ZnCl 3 )]", "[H-(Ade) 2 C 4 (ZnCl 3 )] Æ 1.5H 2 O"] | ["ZnCl 2 Æ 2H 2 O--2.5 mmol"] | [] | ["ligand--0.5 mmol"] | ["50 \nC", "room temperature"] | ["30 min"] | ["HCl 0.1 M--20 mL"]
j.poly.2016.05.067 | Complex 5: Yield: 38% (based on Hg). Anal. Calc. for C 11 H 11 N 3 Br 2 Hg: C, 24.21; H, 2.03; N, 7.70. Found: C, 24.25; H, 2.08; N, 7.75%. Main IR ( m /cm 1 ): 3255 m, 1599 s, 1579 s, 1477 s, 1440 m, 1295 m, 1253 m, 801 m, 771 m, 686 m, 630 m. | [] | [] | ["C 11 H 11 N 3 Br 2 Hg"] | [] | [] | [] | [] | [] | []
b000966k | Ca(ClO 4 ) 2 ⴢ2(2) (2–Ca 2ⴙ ). Both components 2 and Ca(ClO 4 ) 2 were separately dissolved in 1:1 CHCl 3 –CH 3 CN and the solutions were mixed. Crystals precipitated after about 1 hour, mp > 300 ⬚C (decomp.). IR ν max (KBr)/cm ⫺1 3349, 3105, 2925, 2873, 1634, 1551, 1443, 1346, 1309, 1091, 993, 824, 731, 622; Anal. calc. for C 36 H 52 N 4 O 18 Ca 1 Cl 2 : C, 46.01, H, 5.58, N, 5.96; found: C, 46.03, H, 5.90, N, 5.91%. | [] | [] | ["Ca(ClO 4 ) 2 ⴢ2(2) (2–Ca 2ⴙ)"] | ["Ca(ClO 4 ) 2--NaN"] | [] | ["2--NaN"] | [] | ["1 hour"] | ["CHCl 3 –CH 3 CN--1:1"]
j.poly.2017.01.010 | [Tm(adc)(Hadc)(H 2 O) 3 ]H 2 O(BUC-9): Colorless BUC-9 slices (yield: 42% based on TmCl 3 7H 2 O) were synthesized following the above-stated procedure, except that ErCl 3 6H 2 O was replaced by TmCl 3 7H 2 O (0.3 mmol, 0.1204 g). Anal. Calc. for BUC-9,C 24 H 37 TmO 12 : C, 42.0; H, 5.4; O, 28.0. Found: C, 42.1; H, 5.5; O, 28.2%. IR Table 1 Details of the X-ray data collection and reﬁnement for BUC-8 and BUC-9. | [] | [] | ["[Tm(adc)(Hadc)(H 2 O) 3 ]H 2 O(BUC-9)"] | ["TmCl 3 \n7H 2 O--0.3 mmol, 0.1204 g"] | [] | ["adc--NaN", "Hadc--NaN"] | [] | [] | []
c9dt04840e | Synthesis of [Zn(C 38 H 44 N 4 O 2 )(C 2 H 5 OH)](C 2 H 5 OH) (4) Complex 4 was prepared following almost the same procedure as described for complex 3, using 3,5-bis(1,1-dimethylethyl)-2hydroxy-benzaldehyde (140.6 mg, 0.6 mmol) instead of 3,4diaminobenzonitrile. Meanwhile, ethanol (6 mL), instead of methanol, was used as the solution for recrystallization. After one week, the red cube crystals suitable for X-ray diffraction analysis were obtained in the yield of 63.8%. Anal. calcd for C 42 H 56 N 4 O 4 Zn: C, 67.59; H, 7.56; N, 7.51. Found: C, 67.63; H, 7.59; N, 7.58. ATR-FTIR ( max /cm -1 ): 2956m, 2233m, 1594s, 1570s, 1522s, 1493w, 1460m, 1432s, 1410w, 1383w, 1272w, 1252w, 1225s, 1201w, 1168s, 1128m, 1071m, 1044w, 870w, 796w, 692w, 639w, 528w, 498w, 471w (Fig. S2b ESI†). 1 H NMR (400 MHz, DMSO-d 6 )  (ppm): 1.066 (t, 6H, CH 3 CH 2 OH ), 1.296 (s, 18H, "26-28"-C(CH 3 ) 3 , "30-32"-C(CH 3 ) 3 ), 1.486 (s, 18H, "2640"-C(CH 3 ) 3 ), 3.452 (m, 4H, CH 3 CH 2 OH), 4.359 (t, 2H, J = 5.2 Hz, CH 3 CH 2 OH ), 7.262 (d, 2H, J = 2.4 Hz, ph "15"-H, ph "20"-H), 7.396 (d, 2H, J = 2.8 Hz, ph “13"-H, ph "22"-H,), 8.703 (s, 2H, ph "1"-H, ph "4"-H), 9.215 (s, 2H, "9, 10"-HC=N) (Fig. S4b ESI†). | [] | [] | ["[Zn(C 38 H 44 N 4 O 2 )·(C 2 H 5 OH)]·(C 2 H 5 OH)", "C 42 H 56 N 4 O 4 Zn"] | [] | [] | [] | [] | ["one week"] | ["ethanol--6 mL"]
ejic.201000766 | Synthesis of [Zn 2 (L)(L 1 ) 2 ]·3H 2 O (3): The preparation method for 3 was similar to that of 2 exceptthatH 2 L 1 (0.10 mmol) was used instead of H 3 PO 3 . Colorless crystals of 3 were collected in a 73 % yield (based on ZnCO 3 ). C 21 H 25 N 8 O 11 Zn 2 (M r = 696.23): calcd. C 36.22, H 3.62, N 16.09; found C 36.18, H 3.74, N 16.16. IR: ν ˜ = 3404 (s), 3132 (m), 3105 (s), 2986 (w), 1646 (s), 1606 (s), 1516 (m), 1402 (w), 1365 (w), 1312 (m), 1238 (m), 1112 (m), 1089 (s), 1026 (w), 941 (m), 864 (w), 797 (s), 736 (w), 663 (s), 624 (m), 495 (m) cm –1 .Synthesis of [Zn 2 (L)(L 2 ) 2 ]·4.75H 2 O (4): The preparation method for 4 was similar to that of 2 exceptthatH 2 L 2 (0.10 mmol) was used instead of H 3 PO 3 . Colorless crystals of 4 were collected in a 65% yield (based on ZnCO 3 ). C 33 H 37.50 N8O 12.75 Zn 2 (M r = 880.95): calcd. C 44.99, H 4.29, N 12.72; found C 45.06, H 4.17, N 12.84. | [] | [] | ["[Zn2(L)(L1)2]·3H2O (3)", "[Zn2(L)(L2)2]·4.75H2O (4)"] | [] | [] | ["H2L1--0.10 mmol", "H2L2--0.10 mmol"] | [] | [] | []
acs.inorgchem.6b02387 | [nBu 2 Sn(L5-Bn)] 2 (5). This compound was prepared using the procedure described for [nBu 2 Sn(L4-Bn)] 2 . Recrystallization from a mixture of dichloromethane and absolute ethanol (1:4 v/v) gave light yellow crystals suitable for single-crystal X-ray diﬀraction analysis.Yield: 0.208 g (87%). mp 101−103 °C. IR (KBr): v  = 2956 (s), 2925 (s), 2856 (m), 1728 (w), 1607 ν as (OCO) (m), 1496 ν(N-CSS) (s), 1453 (s), 1425 (s), 1377 (s), 1242 (w), 1234 (m), 1204 (m), 1135 (w), 1078 (w), 1045 (w), 1030 (w), 978ν as (CSS) (w), 878 (w), 730 (m), 699 (m), 600 (w), 528 (w), 456 (w) cm −1 . | [] | [] | ["[nBu 2 Sn(L5-Bn)] 2"] | [] | [] | [] | [] | [] | ["dichloromethane--NaN", "absolute ethanol--NaN"]
j.jlumin.2013.06.001 | 2.2.2. {[Dy(2,4′–bpdc)(1,4–BDC) 0.5 (DMF)(H 2 O)]  1.5H 2 O} n 2 A mixture of Dy(NO 3 ) 3 d5H 2 O(43.8mg,0.1mmol),2,4′-H 2 bpdc (24.2 mg, 0.1 mmol), and 1,4 -H 2 BDC (16.6 mg, 0.1 mmol ) in the molar ratio of 1:1:1 was dissolved in 5 mL of distilled water and 5 mL DMF, and stirred for 20 min. Then the resulting solution was transferred and sealed in a 10 mL glass ﬂask heated at 85 1Cforﬁve days. The mixture solution was ﬁltrated and kept for evaporation at room temperature until block-shaped colorless crystals were obtained after a few weeks. Yi eld ca. 55% (based on dysprosium metal). Elemental analyses for 2:DyC 21 H 22 NO 9.5 (Mr: 602.90).Calculated: C, 41.83%; N, 2.32%; H, 3.68%. Found: C, 42.00%; N, 2.3 1%; H, 3.66%. IR (cm −1 , KBr): 3390 (s), 2936 (w), 1650 (s), 1560 (s), 140 5 (s) , 1100 (m), 85 5 (m), 751 (s), 67 6 (m), 53 1 (w). | [] | [] | ["{[Dy(2,4′–bpdc)(1,4–BDC) 0.5 (DMF)(H 2 O)]  1.5H 2 O} n", "DyC 21 H 22 NO 9.5"] | ["Dy(NO 3 ) 3 d5H 2 O--43.8mg,0.1mmol"] | [] | ["2,4′-H 2 bpdc--24.2 mg, 0.1 mmol", "1,4 -H 2 BDC--16.6 mg, 0.1 mmol"] | ["85 1C"] | ["five days"] | ["distilled water--5 mL", "DMF--5 mL"]
acs.inorgchem.5b02812 | 43 [Co(3,5-dbdiox) 2 (1,2-bpe)] ∞ (1). Method 1. An ethanol solution (3.75 mL) of 3,5-dbcatH 2 (33 mg, 0.15 mmol) and 1,2-bpe (14 mg, 0.075 mmol) was layered over an aqueous solution (3 mL) of Co(OAc) 2 ·4H 2 O (19 mg, 0.075 mmol). The ethanol and water layers were separated by a buﬀer layer of ethyl acetate (1 mL). After 5 days blue rectangular plate-shaped crystals were formed. A sample for single-crystal X-ray diﬀraction was maintained in contact with the mother liquor to avoid solvent loss and was identiﬁed as 1·2H 2 O. The product was isolated by ﬁltration, washed with cold ethanol, and airdried, giving a desolvated sample of 1 in 30% yield. Anal. Calcd for C 40 H 52 O 4 CoN 2 (1): C, 70.3; H, 7.8; N, 4.1. Found: C, 70.1; H, 7.7; N, 4.2. Selected IR (cm −1 ): 2952 (vs), 1615 (s), 1580 (m), 1503 (w), 1464 (vs), 1387 (m), 1356 (s), 1284 (m), 1245 (m), 1209 (m), 1095 (m), 1070 (m), 1035 (m), 986 (s), 827 (m), 551 (w). | [] | [] | ["[Co(3,5-dbdiox) 2 (1,2-bpe)] ∞"] | ["Co(OAc) 2 ·4H 2 O--19 mg, 0.075 mmol"] | [] | ["3,5-dbcatH 2--33 mg, 0.15 mmol", "1,2-bpe--14 mg, 0.075 mmol"] | [] | ["5 days"] | ["ethanol --3.75 mL", "water --3 mL", "ethyl acetate--1 mL"]
j.ica.2013.09.039 | Water used in the synthesis was distilled before use. The C, H and N elemental analysis were performed applying a Perkin-Elmer 240C elemental analyzer. FT-IR spectra (in KBr) were recorded using a Nicolet IR-470 spectrometer. Powder X-ray diffraction (PXRD) patterns of the samples were collected on an X-ray diffractometer (BRUKER D8 ADVANCE) with Cu K a radiation. Variable-temperature magnetic susceptibilities were measured on a Quantum Design MPMS-7 SQUID magnetometer. Diamagnetic corrections were made with Pascal’s constants for all constituent atoms.2.1.1. Synthesis of 1 A mixture containing Co(NO 3 ) 2 6H 2 O (0.2 mmol, 0.0561 g), AgNO 3 (0.2 mmol, 0.0338 g), H 3 TzDC (0.2 mmol, 0.0314 g) and water (10 mL) was sealed in a Teﬂon-lined stainless steel vessel (25 mL), which was heated at 160 °C for 4 days and then cooled to room temperature in 2 days. Light pink rhombic crystals of 1 were obtained and picked out, washed with distilled water and dried in air. (Yield: 30% based on cobalt). Elemental analysis Anal. | [] | ["2 days"] | ["NaN"] | ["Co(NO 3 ) 2 \n6H 2 O--0.2 mmol, 0.0561 g"] | ["AgNO 3--0.2 mmol, 0.0338 g"] | ["H 3 TzDC--0.2 mmol, 0.0314 g"] | ["160 \nC"] | ["4 days"] | ["water--10 mL"]
c3dt52190g | {[Mn 2 (H 2 O) 2 (atz)(btc)]·3H 2 O·0.7CH 3 OH} n (3). A mixture containing MnCl 2 ·4H 2 O (59.1 mg, 0.3 mmol), Hatz (25.5 mg, 0.3 mmol) and H 3 btc (21.0 mg, 0.l mmol) was dissolved in mixed methanol–water solution (10.0 mL, v : v = 4 : 1), and the initial pH value of the mixture was carefully adjusted to ca. 6 by slow addition of triethylamine. The mixture was then transferred into a Parr Teflon-lined stainless steel vessel (23.0 mL), and heated at 190 °C for three days under autogenous pressure. After the mixture was cooled to room temperature at a rate of 2.5 °C h −1 , colorless block-shaped crystals of 3 Dalton Transactions Paper This journal is © The Royal Society of Chemistry 2013 Dalton Trans., 2013, 42, 15716–15725 ¦ 15717 Published on 02 September 2013. Downloaded by Northeastern University on 27/10/2014 03:03:27. View Article Online suitable for X-ray analysis were generated directly, washed with water, and dried in air. Yield: 33% based on H 3 btc. Anal. Calc. | [] | ["room temperature"] | ["[Mn 2 (H 2 O) 2 (atz)(btc)]·3H 2 O·0.7CH 3 OH"] | ["MnCl 2 ·4H 2 O--59.1 mg, 0.3 mmol"] | ["triethylamine--slow addition"] | ["Hatz--25.5 mg, 0.3 mmol", "H 3 btc--21.0 mg, 0.1 mmol"] | ["190 \nC"] | ["three days"] | ["mixed methanol–water solution--10.0 mL, v : v = 4 : 1"]
chem.201100988 | Yellow crystals of compound 10 were obtained as the major product in ca. 80 % yield, when the diffusion of the ethanol solution of tpt reagent was performed more rapid and directly over the aqueous solution of 1. | [] | [] | ["compound 10"] | [] | [] | ["tpt reagent--ethanol solution"] | [] | [] | ["aqueous solution of 1--NaN"]
c9dt03546j | Synthesis of complexes For the preparation of complexes, a solution of HgCl 2 (2 mmol, 0.543 g) or HgBr 2 (2 mmol, 0.721 g) in 15 ml methanol was added dropwise to a solution of the corresponding ligand (1 mmol, 0.412 g (L 1 ) or 0.390 g (L 2 )) in the same solvent (10 ml). The clear solution was stirred under reflux for 24 hours. Crystals suitable for X-ray diﬀraction were obtained from slow evaporation of the solvent at room temperature. The chemical structures of the complexes are represented in Scheme 2.1: {Hg(Cl )(µ-Cl ) 2 Hg(Cl )[(S)P(OC 2 H 5 ) 2 (NHC 6 H 4 NH)P(S) (OC 2 H 5 ) 2 ]} n . IR (KBr, cm −1 ): 3209, 2988, 1612, 1513, 1479, 1380, 1342, 1275, 1220, 1164, 1104, 990, 957, 828, 797, 727, 634. | [] | [] | ["{Hg(Cl )(µ-Cl ) 2 Hg(Cl )[(S)P(OC 2 H 5 ) 2 (NHC 6 H 4 NH)P(S) (OC 2 H 5 ) 2 ]} n"] | ["HgCl 2 --2 mmol, 0.543 g"] | [] | ["L 1--1 mmol, 0.412 g"] | ["reflux"] | ["24 hours"] | ["methanol--15 ml"]
cg700892z | Synthesis of [Cd(dtcp)(SCN) 2 · CH 3 OH] (3). The preparation of 3 was analogous to that of 1except that dtcp took the place of dttp. Yield: 0.430 g, 78%. Anal. Calcd. For C 15 H 15 CdClN 8 O 2 S 2 : C, 32.68; H, 2.74; N, 20.32. Found: C, 32.61; H, 2.72; N, 20.29%. UV–vis (λ max in DMF): * To whom correspondence should be addressed. Fax: +86-25-83595068. | [] | [] | ["[Cd(dtcp)(SCN) 2 · CH 3 OH]", "C 15 H 15 CdClN 8 O 2 S 2"] | [] | [] | [] | [] | [] | []
ic201172r | High-resolution ESI-MS for monocation [(CuCl) 3 (C 60 N 10 H 60 )(PF 6 ) 2 ] + : Calcd: 1504.1240. Found: 1504.1279 (see the SI).Synthesis of [(CuCl) 3 L](PF 6 )(ReO 4 ) 2 3 3H 2 O (2). A 10.0 mg sample of 1 (0.00573 mmol) was dissolved in 2 mL of MeCN at room temperature. To the resulting clear blue solution was added 5.2 mg of NaReO 4 (0.0189 mmol, 3.3 equiv) dissolved in 5 mL of MeOH. Slow evaporation of the resulting clear solution at room temperature afforded large blue crystalline plates of 2 over 3 days. The crystals were harvested by filtration and washed with MeOH (10.0 mg, yield 91%). FTIR data (2% KBr pellet): 3450 (br, s), 2932 (br, m), 1699 (m), 1630 (sh), 1610 (s), 1573 (m), 1482 (s), 1445 (s), 1383 (w), 1367 (m), 1302 (m), 1288 (m), 1248 (m), 1210 (m), 1183 (m), 1159 (m), 1127 (w), 1090 (m), 1067 (w), 1053 (m), 1030 (m), 993 (m), 959 (m), 910 (s), 840 (s), 768 (s), 732 (w), 654 (m), 557 (s), 507 (w), 483 (m), 422 (m). Anal. Calcd for [(CuCl) 3 (C 60 N 10 H 60 )](PF 6 )(ReO 4 ) 2 3 3H 2 O: C, 37.58; H, 3.47; N, 7.30; Cu, 9.94; Cl, 5.55. Found: C, 37.38; H, 3.47; N, 7.19; Cu, 9.83; Cl, 5.65 [MW = 1917 g/mol]. | [] | [] | ["[(CuCl) 3 L](PF 6 )(ReO 4 ) 2 3 3H 2 O", "[(CuCl) 3 (C 60 N 10 H 60 )](PF 6 )(ReO 4 ) 2 3 3H 2 O"] | ["NaReO 4--5.2 mg, 0.0189 mmol"] | [] | ["1--10.0 mg, 0.00573 mmol"] | [] | ["3 days"] | ["MeCN--2 mL", "MeOH--5 mL"]
cg400929z | Elemental composition calculated for C 18 H 30 O 24 Mg 3 : 32.1 wt % C, 57.0 wt % O, 10.8 wt % Mg. Found: 30.6 wt % C, 5.0 wt %, 59.4 wt % O, 10.0 wt % Mg. IR (ν max /cm −1 ): 3479b, 3166b, 1686m, 1657m, 1609s, 1561s, 1528s, 1474s, 1436s, 1378s, 1138w, 850w, 743s, 681m. | [] | [] | ["C 18 H 30 O 24 Mg 3"] | [] | [] | [] | [] | [] | []
c1dt10153f | The sealed tube was heated under autogenous pressure at about 140 ◦ C for 10 days to yield pink stick crystals (34% yield based on In). The crystals were washed with ethanol and diethylether, dried and stored under vacuum. The compound is stable in ambient conditions. Anal. Calcd for C 74 H 78 In 10 N 16 Ni 2 O 4 S 19 (MW 3130.26): C, 28.39; H, 2.51; N, 7.16%. Found: C, 28.29; H, 2.69; N, 7.34%. Important IR data (KBr, cm -1 ): 3435(s), 3243(w), 3020(w), 1629(m), 1592(vs), 1474(m), 1448(vs), 1314(m), 1158(w), 1021(m), 767(vs), 649(w). | [] | [] | ["C 74 H 78 In 10 N 16 Ni 2 O 4 S 19"] | [] | [] | [] | ["140 \t C"] | ["10 days"] | []
ic502686b | Synthesis of [(CH 3 ) 2 NH 2 ][Zn 2 Na 3 L 2 (H 2 O) 2 ]· H 2 O(3).The mixture of H 4 L (0.03 g, 0.022 mmol), Zn(OAc) 2 ·2H 2 O (0.019 g, 0.088 mmol), NaOH (0.010 g, 0.25 mmol), ethanol (1 mL), water (0.25 mL), and DMF (3 mL) was sealed in a 10-mL glass vial and was heated at 80 °C for 3 days. Colorless crystals were achieved in 30% yield. Anal.Calcd for C 170 H 197 NO 35 Na 3 Zn 2 (M r = 3014): C, 67.68; H, 6.54; N, 0.46; Found: C, 67.51; H, 6.56; N, 0.41. IR data (KBr, cm −1 ): 3423(m), 2928(w), 2856(m), 1669(w), 1611(w), 1560(m), 1500(w), 1462(m), 1443(m), 1384(w), 1288(w), 1189(m), 1121(m), 1093(m), 1039(m), 1018(m), 907(s), 854(s), 813(m), 771(m), 663(s), 524(s), 422(s). | [] | [] | ["[(CH 3 ) 2 NH 2 ][Zn 2 Na 3 L 2 (H 2 O) 2 ]· H 2 O", "C 170 H 197 NO 35 Na 3 Zn 2"] | ["Zn(OAc) 2 ·2H 2 O--0.019 g, 0.088 mmol", "NaOH--0.010 g, 0.25 mmol"] | [] | ["H 4 L--0.03 g, 0.022 mmol"] | ["80 °C"] | ["3 days"] | ["ethanol--1 mL", "water--0.25 mL", "DMF--3 mL"]
j.inoche.2018.12.005 | 2. Synthesis methods of the complex 1 A mixture of Yb(NO 3 ) 3 ·5H 2 O(0.12 g) and 1,4-bis(pyrazol-1-yl) terephthalic acid (0.02 g) with H 2 O(12 mL) was heated at 80 °C for 72 h in a 15 mL Teﬂon-lined stainless steel vessel under autogenous pressure, then cooled to room temperature. Colorless crystals suitable for X-ray work were formed. Yield: 59.8%. Anal. Calcd. for complex 1 (%): C, 37.00; H, 4.18; N, 12.33. Found (%): C, 37.10; H, 4.09; N, 12.28. | [] | [] | ["Yb(NO 3 ) 3 \n5H 2 O", "1,4-bis(pyrazol-1-yl) terephthalic acid"] | ["Yb(NO 3 ) 3 \n5H 2 O--0.12 g"] | [] | ["1,4-bis(pyrazol-1-yl) terephthalic acid--0.02 g"] | ["80 \nC"] | ["72 h"] | ["H 2 O--12 mL"]
ic501219q | 7 Li{ 1 H} NMR (25 °C, 155 MHz, C 6 D 6 ): δ −2.84. IR (ATR, ZnSe crystal, cm −1 ): 3085 (w), 3061 (w), 3025 (w), 2957 (m), 2901 (w), 2864 (w), 1662 (m), 1600 (m), 1494 (m), 1474 (m), 1431 (s), 1384 (m), 1362 (m), 1286 (w), 1241 (m), 1184 (w), 1155 (w), 1076 (m), 1046 (w), 1032 (m), 967 (m), 911 (w), 891 (w), 867 (w), 766 (m), 736 (m), 700 (s), 678 (m). Anal. Calcd C 82 H 84 LiN 3 :C, 88.05; H, 7.57; N, 3.76. Found: C, 87.95; H, 7.67; N, 3.89. | [] | [] | [] | [] | [] | [] | [] | [] | []
s0020-1693(98)00283-7 | PII: S0020-1693(98)00283-7 Needle-like single crystals of YTMA(H 2 O) 6 were obtained in a H-shaped tube by slow diffusion of dilute solutions of Y(III) chloride (0.25 mmol) and ammonium salt of the trimesic acid through water. Anal. Calc. for YTMA(H 2 O) 6 : Y, 22.0; C, 26.7; H, 3.7; O, 47.5. Found: Y, 22.2; C, 26.6; H, 3.6; O, 47.6%. | [] | [] | ["YTMA(H 2 O) 6"] | ["Y(III) chloride--0.25 mmol"] | [] | ["ammonium salt of the trimesic acid--dilute solutions"] | [] | [] | ["water--slow diffusion"]
j.ica.2006.03.001 | Yield: 0.34 g (68% based on epy). Anal. Calc. for C 18 H 26 N 2 O 10 Zn: C, 43.60; H, 5.30; N, 5.65. Found: C, 43.21; H, 5.07; N, 5.60%. Selected IR data (cm 1 ): 3436 sb [m(O– H)], 3062 wsh [m(C–H) ar ], 2965, 2927 w [m(C– H) al ], 1640 m, [m(C@O)], 1618 s [m as (CO 2 )], 1591 s, 1560 s, 1507 w, 1491 m, 1433 m, 1390 s [ring stretching vibrations], 1311 m [m s (CO 2 )], 1249 m [m as (C 3 )], 1029 m [m s (C 3 )], 655 m [d(py)], 281 mb [m(Zn–O carboxylate )], 221 m [m(Zn–N)]. TGA/ DTA (N 2 , 1 atm): 42–103 C(4H 2 O; calc.: 14.54, found: 14.96%, endotherm), 195–472  C (decomposition, several I. Vlahou et al. / Inorganica Chimica Acta 359 (2006) 3540–3548 3541 | [] | [] | ["C 18 H 26 N 2 O 10 Zn"] | [] | [] | [] | [] | [] | []
00958972.2014.927061 | 65.25; H, 3.79; N, 11.68. Selected IR data (KBr, cm −1 ): 1597 (s), 1470 (s), 1443 (s), 1303 (s), 1267 (s), 1122 (s), 1004 (m), 908 (m), 842 (s), 734 (s), 725 (s), 714 (s), 685 (s). | [] | [] | [] | [] | [] | [] | [] | [] | []
j.jorganchem.2015.12.041 | 4.4.2. [(C 4 H 9 ) 6 Sn 3 (C 14 H 11 N 3 O 3 ) 2 Cl 2 ](2) Compound 2 was prepared by the similar method as compound 1. Compound 2 can also be obtained by the reaction of the ligand with di-n-butyltin dichloride in 1:1 stoichiometries. Yellow block shaped crystals of 2 were recrystallized from ether/petroleum ether (1:1) at room temperature. Yield: 79%. m.p.: 122e125  C. Anal. Calc.for C 52 H 76 Cl 2 N 6 O 6 Sn 3 : C 47.70, H 5.80, N 6.42%. Found:C 47.82, H 6.03, N 6.33%.1 H NMR(CDCl 3 , ppm):8.75 (1H, d, N]CH), 7.29e9.30 (4H, m, pyridine-H), 6.67e6.94 (3H, m, aromatic-H), 3.85 (3H, s, eOCH 3 ), 1.821.34 (m, 18H, SneCH 2 CH 2 CH 2 ), 0.92 (d, 9H, eCH 3 ). | [] | [] | ["(C 4 H 9 ) 6 Sn 3 (C 14 H 11 N 3 O 3 ) 2 Cl 2"] | ["di-n-butyltin dichloride--1:1 stoichiometries"] | [] | ["ligand--1:1 stoichiometries"] | ["room temperature"] | [] | ["ether/petroleum ether--1:1"]
acs.inorgchem.7b01965 | Syntheses. The synthesis of the anilate precursor, (Et 3 NH) 3 [Cr(Cl 2 An) 3 ]·H 2 O, was performed as reported in the literature.19 Synthesis of (Me 2 NH 2 ) 3 [Cr(Br 2 An) 3 ]·2H 2 O. Bromanilic acid (500 mg, 1.68 mmol) was dissolved in 50 mL of acetonitrile, and 0.65 mL (3.87 mmol) of a solution of dimethylamine (40% in water) was added. A white-pink precipitate appeared. A solution of 330 mg (0.66 mmol) of KCr(SO 4 ) 2 ·12H 2 O in 15 mL of water was added, and the mixture turned into a purple solution. The solution was reﬂuxed overnight and ﬁltered. After 5 days, a dark purple crystalline powder was obtained and collected by ﬁltration. FT-IR (ν/cm −1 , KBr pellets): 3439(m), 3062(w), 3019(w), 2952(w), 2781(w), 1623(m), 1519(vs), 1346(vs), 1306(s), 1018(w), 989(m), 811(m), 602(m), 558(m), 505(w), 409(w). | [] | [] | ["(Et 3 NH) 3 [Cr(Cl 2 An) 3 ]·H 2 O", "(Me 2 NH 2 ) 3 [Cr(Br 2 An) 3 ]·2H 2 O"] | ["KCr(SO 4 ) 2 \n12H 2 O--330 mg (0.66 mmol)"] | [] | ["Bromanilic acid--500 mg, 1.68 mmol", "dimethylamine--0.65 mL (3.87 mmol)"] | [] | ["overnight", "5 days"] | ["acetonitrile--50 mL", "water--15 mL"]
j.molstruc.2019.04.108 | The resultant residue was again dissolved in 4 mL CH 2 Cl 2 , and slow diffusion of hexane into the above solution. Colorless crystals suitable for X-ray diffraction studies were obtained after 5 days. The synthesis of complex 2 is similar to 1 except for using BBO (58.4 mg, 0.2 mmol). {[Cu(BBO)(PPh 3 )](BF 4 )} n (1), Yield: 79 %. Elemental analysis for C 36 H 31 BCuF 4 N 2 O 2 P: calculated (%): C 61.33, H 4.43, N 3.97. Found (%): C 61.28, H 4.32, N 3.89. IR (KBr pellet, ν/cm −1 ): 2928 (w),1553 (m), 1458 (m), 1435 (m), 1246 (m), 1054 (s), 750 (m), 695 (m), 520(m) ,505(m). [Cu(PBO)(PPh 3 ) 2 ](BF 4 )·2CH 2 Cl 2 (2), Yield: 83%. Elemental analysis for C 50 H 42 BCl 4 CuF 4 N 2 OP 2 : calculated (%): C 57.69, H 4.07, N 2.69. Found (%):C 57.59, H 4.02, N 2.61. IR (KBr pellet, ν/cm −1 ): 3054 (w), 1586 (w),1540 (w), 1480 (m), 1439 | [] | [] | ["{[Cu(BBO)(PPh 3 )](BF 4 )} n", "[Cu(PBO)(PPh 3 ) 2 ](BF 4 )·2CH 2 Cl 2"] | ["BBO--58.4 mg, 0.2 mmol", "PBO--not available"] | [] | ["PPh 3--not available"] | [] | ["5 days"] | ["CH 2 Cl 2--4 mL", "hexane--not available"]
ejic.200300417 | 37% hydrochloric acid (16.0 mL ), deionized water (20 mL) and phosphorous acid (400 mmol, 32.8 g). The mixture was allowed to reflux at 120 °C for 1 h, then paraformaldehyde (300 mmol, 9 g) was added in small portions over a period of 1 h, and the mixture was refluxed for an additional hour. Removal of the solvents afforded 26.4 g of a white powder of H 4 L 1 (yield 89.2%). Its purity was confirmed by NMR measurements and elemental analysis. | [] | [] | ["H 4 L 1"] | [] | [] | ["phosphorous acid--400 mmol, 32.8 g", "paraformaldehyde--300 mmol, 9 g"] | ["120 °C"] | ["1 h", "1 h"] | ["37% hydrochloric acid--16.0 mL", "deionized water--20 mL"]
j.ica.2005.07.006 | 2.2. Syntheses of the complexes 2.2.1.{ [Cu(bpo)(chdc)(H 2 O)](H 2 O) 0.5 } n (1) A solution of H 2 chdc (29 mg, 0.17 mmol) in methanol (15 mL) was added to an aqueous solution (10 mL) of Cu(OAc) 2 Æ H 2 O (43 mg, 0.2 mmol). After ca. 5 min of vigorous mixing, a methanol solution (5 mL) of bpo (22 mg, 0.1 mmol) was added. The mixture was stirred thoroughly for 30 min and the resultant ﬁltrate was allowed to evaporate slowly under ambient conditio ns. | [] | ["30 min"] | ["{ [Cu(bpo)(chdc)(H 2 O)](H 2 O) 0.5 } n"] | ["Cu(OAc) 2 Æ H 2 O--43 mg, 0.2 mmol"] | [] | ["H 2 chdc--29 mg, 0.17 mmol", "bpo--22 mg, 0.1 mmol"] | [] | [] | ["methanol--15 mL", "H 2 O--10 mL", "methanol--5 mL"]
j.poly.2019.04.056 | 2.2. Synthesis of Et[4-HOpa] The proligand was prepared in a standard manner[34] from the condensation of 4aminophenol (1.08 g, 9.9 mmol) and ethyl oxalyl chloride (1.10 mL, 9.9 mmol) in the presence of triethylamine (1.38 mL, 9.9 mmol) in tetrahydrofuran (THF), and it was isolated as the ethyl ester acid derivative. Crystals of Et(4-HOpa), well-formed colorless needles, were obtained in THF recrystallization. Yield: 57% (1.18 g). M.p. = 182 ºC. Selected IR peaks (cm –1 ): 3340 (s), 1732 (s), 1678 (s), 1560 (w), 1516 (m), 1022 (m), 834 (m) cm –1 . 1 H NMR (dmso-d 6 ), 400 MHz, 25 °C: δ = 1.3 (t, J = 7.1, 3H); 4.2 (q, J = 7.1, 2H); 6.7 (d, J = 8.9, 2H); 7.5 (d, J = 8.9, 2H); 9.4 (s, 1H); 10.5 ppm (s, 1H). 13 C NMR (dmso-d 6 , 101 MHz, 25°C): δ = 161.02, 155.13, 154.55, 129.05, 122.28, 115.22, 62.32, 13.90 ppm. Elemental analysis calcd (%) for C 10 H 11 NO 4 : C 57.40 H 5.30, N 6.70; found C 57.65, H 5.10, N 6.94. 2.3. Synthesis of Na[4-HOpa] The sodium(I) salt of the proligand was synthesized according to literature methods [34, 35]. NaOH (0.19 g, 4.78 mmol) was added to a methanolic solution (20.0 mL) of Et(4HOpa) (1.0 g, 4.78 mmol). The resulting mixture was refluxed at 80 o C for 1 h under continuous stirring. The resultant solid was filtered, washed with methanol and dried at 60 o C for 1 h. Yield: 77% (0.747 g). Selected IR peaks (cm –1 ): 3408 (s), 3332 (s), 1670 (s), 1642 (s), 1540 (w), 1522 (m), 1258 (m), 820 (m), 804 (m) cm –1 . 1 H NMR (dmso-d 6 ), 400 MHz, 25 °C: δ = 6.70 (d, J = 8.8, 2H); 7.55 (d, J = 8.9, 2H); 9.43 (s, 1H); 10.03 (s, 1H). 13 C NMR (dmso-d 6 , 101 MHz, 25°C): δ = 163.87, 163.08, 153.65, 130.26, 121.02, 115.03 ppm. Elemental analysis calcd (%) for C 8 H 6 NNaO 4 : C 47.30 H 2.98, N 6.90; found C 47.71, H 2.84, N 7.04. 2.4. Synthesis of Na[Eu(4-HOpa) 4 (H 2 O)]∙2H 2 O (1) | ["60 o C"] | [] | ["Et[4-HOpa]", "Na[4-HOpa]", "Na[Eu(4-HOpa) 4 (H 2 O)]∙2H 2 O"] | [] | [] | ["4aminophenol--1.08 g, 9.9 mmol", "ethyl oxalyl chloride--1.10 mL, 9.9 mmol", "triethylamine--1.38 mL, 9.9 mmol", "Et(4HOpa)--1.0 g, 4.78 mmol", "NaOH--0.19 g, 4.78 mmol"] | ["NA", "80 o C"] | ["30 min", "1 h"] | ["tetrahydrofuran (THF)--NA", "methanol--20.0 mL"]
cg3004036 | [Tb(FDA)(OX) 0.5 (H 2 O) 2 ]·(H 2 O) (7). This compound was synthesized by a procedure similar to that of 6 except with Tb(NO 3 ) 3 ·6H 2 O instead of Sm(NO 3 ) 3 ·6H 2 O. Colorless block crystals were obtained (yield = 28% based on Tb). FT-IR (KBr pellets, cm −1 ): 3131 s, 1586 m, 1400 s, 1047 w, 953 w, 801 w, 613 w. Anal. Calcd for C 7 H 8 O 10 Tb: C, 20.43; H, 1.95%. Found: C, 20.51 ; H, 1.84%. | [] | [] | ["[Tb(FDA)(OX) 0.5 (H 2 O) 2 ]·(H 2 O)", "C 7 H 8 O 10 Tb"] | ["Tb(NO 3 ) 3 \n6H 2 O--NaN"] | [] | ["FDA--NaN", "OX--NaN"] | [] | [] | []
s2053229615000698 | After stirring for 3 h, a white precipitate was ﬁltered off, washed with cold ethanol and dried under vacuum, affording HL in 86% yield. | [] | [] | [] | [] | [] | [] | [] | ["3 h"] | []
15421406.2013.858583 | Synthesis of Complex [Zn(3 − NPA)(phen)(H 2 O)] n (2) A solution of 3-NPAH 2 (0.106 g, 0.500 mmol) and phen (0.0991 g, 0.500 mmol) in 3 mL DMF was added dropwise with stirring at room temperature to a solution of ZnCl 2 (0.136 g, 1.00 mmol) in the mixture of 10 mL water and 5 mL ethanol. Then an aqueous solution of sodium hydroxide was added dropwise with stirring to adjust the pH value of the solution being 6. The resulting mixture was sealed in a 30 mL Teﬂon-lined stainless reactor, kept under autogenous pressure at 150 ◦ C for 72 h, and then slowly cooled to room temperature at a rate of 5 ◦ C per hour. The block crystals suitable for X-ray diffraction were Downloaded by [Florida International University] at 19:48 01 September 2014 | [] | [] | ["[Zn(3 − NPA)(phen)(H 2 O)] n", "Complex 2"] | ["ZnCl 2--0.136 g, 1.00 mmol"] | [] | ["3-NPAH 2--0.106 g, 0.500 mmol", "phen--0.0991 g, 0.500 mmol"] | ["150 ◦ C"] | ["72 h"] | ["water--10 mL", "ethanol--5 mL", "DMF--3 mL"]
c7dt02115a | 5 97%), 1,4-dinitrobenzene (1,4-DNB) (Sigma Aldrich, 98%), 2,4-dinitrotoluene (DNT) (Sigma Aldrich, 97%), nitrobenzene (NB) (Merck, 99%), 4-nitrotoluene (NT) (Sigma Aldrich, 99%), Phenol (Merck, 99%), toluene (T) (Merck, 99.5%) and benzene (B) (Merck, 99%), were used as received without further purification. The water used was double distilled and filtered through a Millipore membrane. Synthesis of 1. Compound 1 was prepared employing the hydrothermal method. FeSO 4 .7H 2 O (0.1835 g, 0.66 mM), Zn(NO 3 ) 2 .6H 2 O (0.0982 g, 0.33 mmol), 2, 5- pyridinedicarboxylic acid (0.4963 g, 2.97 mM) and piperazine (0.256 g, 2.97 mM) were dispersed in 2 mL of water. Then triethylamine (0.18 ml) was added with continuous stirring and the mixture was homogenized at room temperature for 30 min. The final reaction mixture was sealed in a 23 mL PTFE-lined stainless steel autoclave and heated at 150 ºC for 72 h. The final product, containing large quantities of light brown colored plate shaped crystals, was filtered, washed with deionized water under vacuum, and dried at ambient conditions. Synthesis of 1a. Similar procedure has also been used for the synthesis of isostructural pure Fe compound, 1a. For this purpose a mixture of FeSO 4 .7H 2 O (0.278 g, 1 mM), 2, 5- pyridinedicarboxylic acid (0.5116 g, 3 mM) and piperazine (0.264 g, 3 mM) were used for the hydrothermal treatment. The final product, containing large quantities of deep brown colored plate shaped crystals, was filtered, washed with deionized water under vacuum, and dried at ambient conditions (Yield 70 % based on Fe). Elemental analysis calcd (%) for 1: C 40.92, H 4.54, N 10.61; found: C 40.6, H 4.46, N 10.73. The products were analyzed by powder X-ray diffraction (XRD) in the 2θ range 5-50° using Cu K α radiation (Rigaku, MiniFlex II). The powder XRD patterns of the synthesized compounds being entirely consistent with the simulated XRD pattern generated based on the structures determined using the singlecrystal XRD of pure Fe compound, 1a (see ESI, Fig. S1). Instrumentations. Powder X-ray diffraction (XRD) patterns were recorded on well ground samples in the 2θ range 5-50º using Cu Kα radiation (Rigaku Miniflex diffractometer). The IR spectrum was recorded on a KBr pellet (JASCO FT/IR-6300). Thermogravimetric analysis (TGA) using Perkin-Elmer Diamond instrument has been carried out in nitrogen atmosphere (flow rate = 20 ml min -1 ) in the temperature range 40 – 900 ºC (heating rate = 10 ºC min -1 ). The morphologies of 1, and ZnFe 2 O 4 were investigated using scanning electron microscope (QUANTA FEG250, FEI). The ratio of Zn and Fe and homogeneity in both 1 and ZnFe 2 O 4 were determined using EDX analysis and elemental mapping (EDAX, QUANTA 200). Transmission electron microscopy (TEM) grids were Page 5 of 25 Dalton Transactions Dalton Transactions Accepted Manuscript Published on 31 July 2017. Downloaded by University of Newcastle on 31/07/2017 13:47:36. View Article Online DOI: 10.1039/C7DT02115A | [] | [] | ["1", "1a"] | ["FeSO 4 .7H 2 O--0.1835 g, 0.66 mM", "Zn(NO 3 ) 2 .6H 2 O--0.0982 g, 0.33 mmol", "FeSO 4 .7H 2 O--0.278 g, 1 mM"] | [] | ["2, 5- pyridinedicarboxylic acid--0.4963 g, 2.97 mM", "2, 5- pyridinedicarboxylic acid--0.5116 g, 3 mM", "piperazine--0.256 g, 2.97 mM", "piperazine--0.264 g, 3 mM"] | ["room temperature", "150 ºC"] | ["30 min", "72 h"] | ["water--2 mL"]
j.jpcs.2003.11.012 | 4.1.2. [K þ (18-Crown-6)](E)-[4-[2-(1 0 -formyl-2,2 0 ,3,3 0 ,4,4 0 , 5,5 0 -octamethylferrocen) ethen-1-yl]-2,3,5,6-tetrachloro phenyl-bis(2,3,4,5,6-pentachlorophenyl) methide] (7) Finely grinded potassium hydroxide (200 mg, 3.56 mmol) and 18-crown-6 (26.4 mg, 0.100 mmol) were added to a solution of 6 (100 mg, 93 mmol) in 5 ml of dry THF under argon atmosphere and under light exclusion. The resulting violet mixture was stirred for 16 h. After ﬁltration, the solvent was evaporated under reduced pressure, the crude product redissolved in 3 ml of dry CH 2 Cl 2 and reprecipitated by addition of dry n-hexane. The resulting solid was ﬁltered off and redissolved in dry CH 2 Cl 2 once again. On subsequent addition of dry n-hexane pure 7 was obtained as microcrystalline powder (110 mg; yield 86%). | [] | [] | ["[K þ (18-Crown-6)](E)-[4-[2-(1 0 -formyl-2,2 0 ,3,3 0 ,4,4 0 , 5,5 0 -octamethylferrocen) ethen-1-yl]-2,3,5,6-tetrachloro phenyl-bis(2,3,4,5,6-pentachlorophenyl) methide] (7)"] | ["potassium hydroxide--200 mg, 3.56 mmol"] | [] | ["18-crown-6--26.4 mg, 0.100 mmol", "6--100 mg, 93 mmol"] | [] | ["16 h"] | ["dry THF--5 ml", "dry CH 2 Cl 2--3 ml", "dry n-hexane--added for reprecipitation"]
j.ica.2004.02.017 | Compounds [Rh 2 Cl 2 (OOCCH 3 ) 2 (bpy) 2 ]  2H 2 O(2), [Rh 2 Br 2 (OOCCH 3 ) 2 (bpy) 2 ]  3H 2 O(3) and [Rh 2 I 2 (OOCCH 3 ) 2 (bpy) 2 ](4), were obtained from [Rh 2 (OOCCH 3 ) 2 (bpy) 2 (H 2 O) 2 ][(CH 3 COO) 2 and stoichiometric amounts of NaCl, NaBr and NaI, respectively, by slow evaporation of water/2-propanol solutions. Products were washed with cold water and dried in air at room temperature. | [] | [] | ["[Rh 2 Cl 2 (OOCCH 3 ) 2 (bpy) 2 ]  2H 2 O", "[Rh 2 Br 2 (OOCCH 3 ) 2 (bpy) 2 ]  3H 2 O", "[Rh 2 I 2 (OOCCH 3 ) 2 (bpy) 2 ]"] | ["[Rh 2 (OOCCH 3 ) 2 (bpy) 2 (H 2 O) 2 ][(CH 3 COO) 2--stoichiometric amounts", "NaCl--stoichiometric amounts", "NaBr--stoichiometric amounts", "NaI--stoichiometric amounts"] | [] | [] | [] | [] | ["water/2-propanol solutions--NaN"]
s10904-017-0610-0 | 4.2 Preparation ofCP1, CP2 andCP3 To a solution of CuI (192mg, 1.0mmol) in acetonitrile (10 mL) was added L1 (299mg, 1.1mmol). Partial precipitation of the white product occurred after several minutes. The mixture was ﬁrst stirred 1h at room temperature. The mixture was then reﬂuxed for 5min until the material redissolved partially. The solution was then allowed to reach slowly room temperature. After several hours, colorless crystals appeared and were ﬁltered oﬀ after 1 day. Yield: 81%. IR (ATR): 2969, 2919, 1409, 1277, 1245, 1186, 1148, 1106, 1089, 983, 953, 850, 726, 691, 670, 468cm −1 . Anal. Calc. for C 36 H 36 Cu 2 I 2 S 4 (977.85): C, 44.22; H, 3.71; S, 13.12. Found: C, 49.92; H, 3.49; S, 12.90%.CP2 was prepared in a similar by reaction of equimolar amounts of CuBr and L1 in MeCN solution. Yield (78%). IR (ATR): 3003, 2980, 2918, 1438, 1414, 1392, 1278, 1250, 1192, 1153, 1121, 1073, 977, 959, 856, 835, 726, 673, 660, 467cm −1 Anal. Calc. for C 36 H 36 Br 2 Cu 2 S 4 (883.85): C, 48.92; H, 4.10; S, 14.51. Found: C, 48.52; H, 3.89; S, 14.40%. | [] | ["several hours", "1 day"] | ["CP1", "CP2", "CP3"] | ["CuI--192 mg, 1.0 mmol", "CuBr--equimolar amount"] | [] | ["L1--299 mg, 1.1 mmol"] | ["room temperature", "reflux"] | ["1 h", "5 min"] | ["acetonitrile--10 mL", "MeCN--MeCN solution"]
cg500350a | [Cu 4 (AcO) 8 (SCS) 5 (H 2 O) 6 ]·4H 2 O(3). A mixture of Cu(AcO) 2 ·H 2 O(2 mmol) and SCS (1 mmol) in water (10 mL) was sealed in a Teﬂonlined stainless steel autoclave and heated at 110 °C for 9 h under autogenous pressure followed by slow cooling at rate of 1.5 °Ch −1 . | [] | [] | ["[Cu 4 (AcO) 8 (SCS) 5 (H 2 O) 6 ]·4H 2 O", "Cu 4 (AcO) 8 (SCS) 5 (H 2 O) 6"] | ["Cu(AcO) 2 ·H 2 O--2 mmol"] | [] | ["SCS--1 mmol"] | ["110 °C"] | ["9 h"] | ["water--10 mL"]
j.molstruc.2012.08.038 | 2.1.8. [HN(CH 2 CH 2 OH) 3 ]L (X) Triethanolamine (150 mg, 1 mmol) and HL (248 mg, 1 mmol) were dissolved in CH 2 Cl 2 (4 mL). Crystals suitable for X-ray diffraction analysis were obtained by evaporation of the reaction mixture at room temperature during 24 h in the dark. The yield was 397 mg (quantitative). M.p. 74 °C. | [] | [] | ["[HN(CH 2 CH 2 OH) 3 ]L (X)"] | [] | [] | ["Triethanolamine--150 mg, 1 mmol", "HL--248 mg, 1 mmol"] | [] | ["24 h"] | ["CH 2 Cl 2--4 mL"]
j.ica.2016.05.002 | 3.2.3. Synthesis of [Cu(H 4 L) 0.5 (H 6 L) 0.5 (tip)(H 2 O)]2H 2 O(6) Compound 6 was prepared in the same way as for Compound 1 by using bibp to tip (0.0276 g, 0.1 mmol). Large quantities of blur block crystals were obtained and the crystals were ﬁltered off, washed with ethanol, and dried under ambient conditions. Yield of the reaction was 52% based on tip. Anal. Calc. for C 39 H 31 N 6 O 15 Cu: C, 52.79; H, 3.52; N, 9.47. Found: C, 52.66; H, 3.64; N, 9.61%. FT-IR (4000–600 cm 1 ): 3143(w), 3121(w), 3045(w), 1697(w), 1610(m), 1577(s), 1508(m), 1364(s), 1242(m), 1081(w), 881(w), 753(w), 690(w), 653(w).3.3. X-ray crystallography Single-crystal XRD data for compounds 1–6 were recorded on a Bruker Apex CCD diffractometer with graphite-monochromatized Mo K a radiation (k = 0.71073 Å) at 293(2) K. Absorption corrections were applied using the multiscan technique. All the structures were solved by Direct Method of SHELXS -97 [17] and reﬁned by the full-matrix least-squares techniques by using the SHELXL -97 Table 1 Crystal and structure reﬁnement data for compounds 1–6. | [] | [] | ["[Cu(H 4 L) 0.5 (H 6 L) 0.5 (tip)(H 2 O)]\n2H 2 O", "C 39 H 31 N 6 O 15 Cu"] | [] | [] | ["bibp to tip--0.0276 g, 0.1 mmol"] | [] | [] | ["ethanol--NA"]
ejic.200700717 | C 29.92, H 2.91, N 13.09; found C 30.4, H 2.7, N 12.9.[{Tb(O 2 NO)(H 2 O) 3 }{Ni(bpca) 2 }](NO 3 ) 2 ·3H 2 O (2): Yield 85%. IR data (KBr): ν ˜ = 3367 (s, broad), 1675 (s), 1597 (m), 1563 (m), 1471 (w), 1449 (w), 1384 (vs), 1347 (s), 1291 (m), 1150 (w), 1093 (w), 1044 (w), 1018 (w), 833 (vw), 811 (vw), 758 (m), 718 (w), 633 (m), 519 (w), 420 (w) cm –1 .C 24 H 28 N 9 NiO 9 Tb (964.15): calcd. C 29.87, H 2.90, N 13.07; found C 29.3, H 3.1, N 12.8.[{Dy(O 2 NO)(H 2 O) 3 }{Ni(bpca) 2 }](NO 3 ) 2 ·3H 2 O (3): Yield 91 %. IR data (KBr): ν ˜ = 3356 (s, broad), 1674 (s), 1597 (m), 1561 (m), 1473 (m), 1451 (m), 1384 (vs), 1297 (m), 1150 (vw), 1094 (w), 1046 (w), 1017 (w), 833 (vw), 811 (vw), 759 (m), 720 (w), 634 (m), 519 (w), 420 (w) cm –1 .C 24 H 28 DyN 9 NiO 9 (967.73): calcd. C 29.76, H 2.89, N 13.02; found C 29.3, H 2.9, N 13.1. | [] | [] | ["{Tb(O 2 NO)(H 2 O) 3 }{Ni(bpca) 2 }(NO 3 ) 2 ·3H 2 O", "{Dy(O 2 NO)(H 2 O) 3 }{Ni(bpca) 2 }(NO 3 ) 2 ·3H 2 O"] | ["Tb(O 2 NO)(H 2 O) 3 --NaN", "Dy(O 2 NO)(H 2 O) 3 --NaN"] | [] | ["Ni(bpca) 2 --NaN"] | [] | [] | ["NaN--NaN"]
j.poly.2004.12.002 | 2.4. Attempted preparation of [WOS 3 Ag 3 I(Hmimt) n ] The preparative procedure was the same as that us ed for [WS 4 Ag 2 (Hmimt) 2 ] n , with [NH 4 ] 2 [WOS 3 ] (0.316 g, 1 mmol), AgI (0.704 g, 3 mmol) and Hmimt (0.365 g, 3.2 mmol) in acetone (30 ml). Both IR [m(W– S) = 448 cm 1 and m(W–O) = 872 cm 1 ] an d UV–Vis (267 nm) spectra conﬁrm the presence of WOS group in the complex, but the complex decomposed when the orange solution was allowed to evaporate slowly, resulting in the formation of micro-crystals of compound 3 with a chemical formula of C 4 H 6 Ag 2 I 2 N 2 S, as conﬁrmed by X-ray analysis. The yield was not determined. | [] | [] | ["[WOS 3 Ag 3 I(Hmimt) n ]"] | ["[NH 4 ] 2 [WOS 3 ]--0.316 g, 1 mmol", "AgI--0.704 g, 3 mmol"] | [] | ["Hmimt--0.365 g, 3.2 mmol"] | [] | [] | ["acetone--30 ml"]
b916222d | Synthesis of {[Ni 3 (4,4 0 -bibp) 2 (btc) 2 (H 2 O) 2 ]$3(H 2 O)} n (4).Complex 4 was prepared in the same way as that for 3 by using NiCl 2 $4H 2 O (19.8 mg, 0.1 mmol) to replace Zn(NO 3 ) 2 $6H 2 O, and was adjusted to pH z 7.0 with 1 mol/L NaOH, large quantities of green block crystals were obtained, and the crystals were ﬁltered off, washed with copious quantities of distilled water and dried under ambient conditions. The pure phase 4 was obtained by manual separation (yield: 76% based on 4,4 0 -bibp). | [] | [] | ["{[Ni 3 (4,4 0 -bibp) 2 (btc) 2 (H 2 O) 2 ]$3(H 2 O)} n", "Complex 4"] | ["NiCl 2 $4H 2 O--19.8 mg, 0.1 mmol"] | [] | ["4,4 0 -bibp--not specified", "btc--not specified"] | [] | [] | []
acs.inorgchem.0c00596 | Preparation of {[CoL(H 2 O) 3 ]·2NO 3 } n (MOF 2). Co(NO 3 ) 2 ·6H 2 O (0.03 g) and L (0.015 g) were putted in ethanol (4 mL) and H 2 O(1 mL), which was all added in a Teﬂon-lined autoclave. The system was heated in an oven at 165 °C for a 1 week. After this autoclave was cooled down to room temperature at a decreasing temperature rate of 10 °Ch −1 , violet crystals were generated and dried in air. The yield is ∼64% based on this ligand. Element analysis of C, H, and N (%): H, 4.35; C, 41.80; N, 24.38; Found: H, 4.41; C, 41.72; N, 24.32. | [] | [] | ["{[CoL(H 2 O) 3 ]·2NO 3 } n", "MOF 2"] | ["Co(NO 3 ) 2 ·6H 2 O--0.03 g"] | [] | ["L--0.015 g"] | ["165 °C"] | ["1 week"] | ["ethanol--4 mL", "H 2 O--1 mL"]
j.poly.2020.114611 | 2.2. Synthesis of the compound [Co 3 (DPFE‧H + ) 2 (sdba 2 ) 4 (OH  ) 2 ] (DPFE‧2H + )(CH 3 CN) (1) A mixture of CH 3 CN-H 2 O containing Co(NO 3 ) 2 6H 2 O (58.20 mg, 0.2 mmol), H 2 sdba (9.20 mg, 0.03 mmol) and DPFE (6.40 mg, 0.02 mmol) were sealed in a Parr Teﬂon-lined stainless steel vessel (25 mL) and heated at 120 °C for 3 days, then cooled to room temperature. Red block crystals of 1 were obtained with a yield of 32% (based on DPFE). Calcd (%): C, 62.72; H, 3.61; N, 4.03. Found: C, 62.77; H, 3.58; N, 4.05. IR data (KBr, cm 1 ): 3422(w), 1630(s), 1607(s), 1564(m), 1467(w), 1389(s), 1294(m), 1160(m), 1099(m), 813(m), 737(s), 619(m), 495(w) (Fig. S1). | [] | [] | ["[Co 3 (DPFE‧H + ) 2 (sdba 2 ) 4 (OH  ) 2 ] (DPFE‧2H + )(CH 3 CN)"] | ["Co(NO 3 ) 2 6H 2 O--58.20 mg, 0.2 mmol"] | [] | ["H 2 sdba--9.20 mg, 0.03 mmol", "DPFE--6.40 mg, 0.02 mmol"] | ["120 °C"] | ["3 days"] | ["CH 3 CN-H 2 O--not specified"]
j.jssc.2020.121312 | 6 CdSO 4 ·8/3H 2 O, 0.025 g (0.1 mmol) and 5 mL of water were added slowly under the ligand solution. After a week, orange-red and yellow crystals were formed on the surface of the rubber plate and at the bottom of the vessel. For X-ray diffraction were selected suitable orange-red crystals. Yield: 38 %. Anal. Calc. for C 14 H 20 CdN 4 O 7 , (%): C, 33.58; H, 4.03; O, 22.36; N, 11.19; S, 6.40. Found: C, 33.40; H, 3.89; O, 22.21; N, 11.00; S, 6.25. IR (ATR, cm -1 ) 3267 m, 3090 m, 3062 m, 3034 m, 1631 s, 1611 s, 1555 m, 1480 w, 1424 s, 1313 m, 1243 m, 1157 s, 1098 vs, 1016 vs, 956 vs, 825 s, 690 s. [Cd 3 (SO 4 ) 3 (3-bphz) 3 (H 2 O) 2 ] n (8). The compound was obtained by the solutions diffusion method. In a test tube was added a solution consisting of CdSO 4 ·8/3H 2 O (0.025 g, 0.1 mmol) dissolved in 4 mL of water. Then 2 mL of a 1:1 mixture of H 2 O/EtOH was carefully added to this solution, then a third solution consisting of 3-bphz (0.032 g, 0.15 mmol) dissolved in 4 mL of ethanol was carefully added. The tube was covered with parafilm and left at room temperature. After one week, yellow crystals are formed at the separation border. Yield: 43 %. Anal. Calc. for C 36 H 34 Cd 3 N 12 O 14 S 3 , (%): C, 33.46; H, 2.65; O, 17.33; N, 13.01; S, 7.44. Found: C, 33.12; H, 2.46; O, 17.09; N, 12.86; S, 7.18. IR (ATR, cm -1 ): 3064 m, 3033 m, 1630 s, 1598 w, 1580 m, 1560 w, 1490 w, 1422 s, 1307m, 1208 s, 1087 vs, 1053 s, 1018 vs, 977 s, 813 s, 693 s. Results and discussion Reactions of Zn(II) or Cd(II) sulfates with four Schiff base ligands resulted in eight coordination compounds including two discrete complexes and six coordination polymers of different dimensionalities (Scheme 1). Scheme 1. The scheme of synthesis for compounds 1-8. | [] | [] | ["[Cd 3 (SO 4 ) 3 (3-bphz) 3 (H 2 O) 2 ] n"] | ["CdSO 4 ·8/3H 2 O--0.025 g (0.1 mmol)"] | [] | ["3-bphz--0.032 g, 0.15 mmol"] | [] | ["one week"] | ["water--5 mL", "H 2 O/EtOH--2 mL", "ethanol--4 mL"]
j.ica.2016.08.001 | 2.2.5. Synthesis of [Cu(ppca)] n (5) Polymer 5 was synthesized hydrothermally in a Teﬂon-lined stainless steel container by heating a mixture of CuCl 2 2H 2 O (17.0 mg, 0.10 mmol) and H 2 ppca (18.9 mg 0.10 mmol) in N,Ndimethylformamide DMF (2 mL) and distilled water (6 mL) at 150 °C for 3 days. After the mixture was cooled to room temperature at a rate of 5 °C/h, dark green crystals of 5 were obtained with a yield of 69%, based on copper. Anal. Calcd. for C 9 H 5 CuN 3 O 2 :C, 43.12; H, 2.01; N, 16.76. Found: C, 43.18; H, 2.12; N, 16.68. IR/ cm 1 (KBr): 3441m, 1610s, 1516m, 1454m, 1445s, 1396m, 1331m, 1286s, 1162w, 1111w, 1074m, 1044m, 991m, 814w, 797m, 776s, 637w. | [] | [] | ["[Cu(ppca)] n", "C 9 H 5 CuN 3 O 2"] | ["CuCl 2 ?2H 2 O--17.0 mg, 0.10 mmol"] | [] | ["H 2 ppca--18.9 mg, 0.10 mmol"] | ["150 °C"] | ["3 days"] | ["N,Ndimethylformamide DMF--2 mL", "distilled water--6 mL"]
anie.200460516 | 1: A clear solution of H 3 sglu (0.25 g, 1 mmol) in water (2.5 mL) was allowed to diffuse slowly into a clear solution of nickel nitrate hexahydrate (0.29 g, 1 mmol) in water (2.5 mL). Greenish rodlike crystals suitable for X-ray diffraction studies were obtained after one week from the solution on slow evaporation. Yield: 0.28 g (70%).Elemental analysis (%) calcd for C 12 H 23 NNiO 10 : C 36.0, H 5.8, N 3.5; found: C 36.2, H 5.6, N 3.7. IR (KBr): n˜ = 3368 (OH), 2746 (NH), 1623, 1348 (COO  ), 1253 cm 1 (phenolic CO). UV/Vis (Nujol): l max = 385 (CT), 737 nm (d–d). TGA: weight loss (%) calcd for 5H 2 O: 22.5; found: 21.6.2: A clear solution of H 3 sglu (0.25 g, 1 mmol) in water (2.5 mL) was allowed to diffuse slowly into a clear solution of copper nitrate trihydrate (0.24 g, 1 mmol) in water (2.5 mL). Dark blue blocks suitable for single-crystal X-ray diffraction studies were obtained after 1 d. Yield: 0.26 g (74%). Elemental analysis (%) calcd for C 12 H 17 CuNO 7 : C 41.0, H 4.9, N 4.0; found: C 40.7, H 4.8, N 4.2. IR (KBr): n˜ = 3429 (OH); 3118 (NH); 1650, 1429 (COO  ), 1262 cm 1 (phenolic CO). UV/Vis (Nujol): l max = 285 (CT), 613 nm (d–d). TGA: weight loss calcd for 2H 2 O: 10.4; found: 10.8. | [] | [] | ["H 3 sglu"] | ["nickel nitrate hexahydrate--0.29 g, 1 mmol", "copper nitrate trihydrate--0.24 g, 1 mmol"] | [] | ["H 3 sglu--0.25 g, 1 mmol"] | [] | ["one week", "1 d"] | ["water--2.5 mL"]
ic801574k | E. {[CuBr] 2 (L4)} n (5). A mixture of CuBr (0.144 g, 1.0 mmol), L4 (0.146 g, 0.5 mmol), KBr (0.12 g, 1.0 mmol), and acetonitrile (6.0 mL) was stirred for 30 min in air and then heated at 170 °C for 120 h in a 25 mL, Teﬂon-lined reactor under autogenous pressure. Garnet, block-shaped crystals of 5 were obtained after the reaction solution cooled gradually (5 °Ch -1 ). These were then washed with acetonitrile and air-dried. Yield: 0.115 g (ca. 40% based on the Cu). Anal. Calcd (%) for C 16 H 16 N 6 Cu 2 Br 2 : C, 33.15; H, 2.76; N, 14.50. Found (%): C, 33.12; H, 2.74; N, 14.60. IR (solid KBr pellet/cm -1 ): 3431 (m), 3055 (w), 2941 (w), 1600 (m), 1486 (m), 1446 (m), 1302 (m), 1225 (m), 1171 (s), 1051 (m), 986 (m), 746 (s). | [] | [] | ["[CuBr] 2 (L4) n", "C 16 H 16 N 6 Cu 2 Br 2"] | ["CuBr--0.144 g, 1.0 mmol"] | ["KBr--0.12 g, 1.0 mmol"] | ["L4--0.146 g, 0.5 mmol"] | ["170 °C"] | ["120 h"] | ["acetonitrile--6.0 mL"]
b009295i | trans,trans,trans-ReO(OEt)Cl 2 (pyz)(PPh 3 ) 5. Pyrazine (50 mg, 0.60 mmol) was added to a stirred suspension of ReO(OEt)Cl 2 (PPh 3 ) 2 (0.10 g, 0.12 mmol) in absolute ethanol (10 mL). The mixture was heated to reﬂux for 1.5 h, generating a clear brown-greenish solution. A dark purple-brown crystalline precipitate separated upon cooling; the product was removed by ﬁltration after overnight standing at room temperature, washed with cold ethanol and diethyl ether and vacuum dried (35 mg, 45%) (Found: C, 43.8; H, 3.66; N, 4.28. | ["room temperature"] | ["overnight"] | ["trans,trans,trans-ReO(OEt)Cl 2 (pyz)(PPh 3 ) 5"] | ["ReO(OEt)Cl 2 (PPh 3 ) 2--0.10 g, 0.12 mmol"] | [] | ["Pyrazine--50 mg, 0.60 mmol"] | ["reflux"] | ["1.5 h"] | ["absolute ethanol--10 mL"]
s0020-1693(01)00592-8 | 2 .1 .3 . Cu ( NITpPy ) 2 [ N ( CN ) 2 ] 2 .( H 2 O ) 2 (3) Cu(NITpPy) 2 (CH 3 COO) 2 (0.651 g, 1 mmol) was dissolved in 10 ml of acetonitrile and added to a solution of NaN(CN) 2 (0.178 g, 2 mmol) dissolved in a mixture of acetonitrile/water (4 ml/1 ml). The solution was stirred overnight affording green small needle crystals.The product was washed with ethanol and water and recrystallised from acetonitrile. Anal. Found (calc. for C 28 H 36 CuN 12 O 6 ): C, 48.21 (48.03); H, 5.11 (5.18); N, 23.96 (24.01); Cu, 9.13 (9.08)%. IR spectra (KBr): w CN 2184 (vs), 2243 (w), 2309 (w), 2359 (w) cm −1 ; w NO 1358 (s), 1136 (m) cm −1 ; w 1615 (s), 1551 (w), 1455 (m), 1404 (s) cm −1 . | [] | ["overnight"] | ["Cu(NITpPy) 2 [N(CN) 2 ] 2 .(H 2 O) 2"] | ["Cu(NITpPy) 2 (CH 3 COO) 2--0.651 g, 1 mmol", "NaN(CN) 2--0.178 g, 2 mmol"] | [] | [] | [] | [] | ["acetonitrile--10 ml", "acetonitrile/water--4 ml/1 ml", "ethanol--not specified"]
ch09473 | A mixture of bpe (0.036 g, 0.2 mmol), Zn(CH 3 COO) 2 ·2H 2 O (0.022 g, 0.1 mmol), and Zn(CF 3 COO) 2 ·xH 2 O (0.029 g, 0.1 mmol) was manually ground in an agate mortar and pestle for 20 min and dried under vacuum. δ H ([D6]DMSO, 300 MHz, 298 K) 8.61 (d, 4H, Py–H), 7.63 (d, 4H, Py–H), 7.56 (s, 2H, CH=CH), 1.85 (s, 3H, –CH 3 ). δ H ([D6]DMSO, 300 MHz, 298 K) of the irradiated sample: 8.35 (d, 4H, Py–H), 7.28 (d, 4H, Py–H), 4.67 (s, 2H, CH–CH), 1.83 (s, 3H, –CH 3 ). Anal. | [] | [] | ["NaN"] | ["Zn(CH 3 COO) 2 ·2H 2 O--0.022 g, 0.1 mmol", "Zn(CF 3 COO) 2 ·xH 2 O--0.029 g, 0.1 mmol"] | [] | ["bpe--0.036 g, 0.2 mmol"] | [] | [] | []
cg4007372 | [Zn 3 (HL 3 ) 2 (bix) 2 ] n (6). A mixture of Zn(OAc) 2 ·2H 2 O (0.0439 g, 0.2 mmol), bix (0.0476 g, 0.2 mmol), H 3 L 3 (0.0302 g, 0.1 mmol), and H 2 O (15 mL) as starting materials were sealed in 25 mL Teﬂon-lined stainless steel reactor and heated to 120 °C for three days, then slowly cooled to room temperature. Colorless blocked crystals suitable for Xray diﬀraction analysis were obtained after the reactor was cooled to room temperature from 120 °C with the yield of 0.0368 g, 61% (based on L 3 ligand). Anal. Calcd. for C 58 H 44 N 8 O 14 Zn 2 : C 57.68, H 3.67, N 9.28. Found: C 57.90, H 3.73, N 9.25. IR/cm −1 (KBr): 3061(m), 1702(s), 1562(s), 1503(m), 1389(s), 1240(s), 1097(m), 854(m). | [] | [] | ["[Zn 3 (HL 3 ) 2 (bix) 2 ] n", "C 58 H 44 N 8 O 14 Zn 2"] | ["Zn(OAc) 2 \n2H 2 O--0.0439 g, 0.2 mmol"] | [] | ["bix--0.0476 g, 0.2 mmol", "H 3 L 3--0.0302 g, 0.1 mmol"] | ["120 °C"] | ["three days"] | ["H 2 O--15 mL"]
j.molstruc.2014.11.053 | Colorless crystals of 1 (57 mg, 66% yield based on 4-pina) were isolated after washing with distilled water, ethanol, and acetone and drying in air. Anal. Calc. for C 26 H 24 N 4 O 11 Zn 1: C, 49.27; H, 3.82; N, 8.84% Found: C, 48.99; H, 3.51; N, 8.40%. IR (cm 1 ): 3222 (w), 2923 (w), 1580 (m), 1541 (m), 1479 (m), 1417 (m), 1366 (m), 1348 (m), 1278 (m), 1226 (m), 1129 (w), 1108 (w), 1086 (w), 1058 (m), 1024 (m), 1004 (w), 986 (m), 924 (m), 904 (m), 867 (m), 816 (m), 771 (m), 727 (m), 688 (s), 666 (s). | [] | [] | [] | [] | [] | [] | [] | [] | []
ejic.201100359 | Green crystals of 4 were obtained after 2 weeks; yield 60%. FTIR (KBr): ν ˜ = 1618.8 [ν as (OCO)], 1454.8 [ν s (OCO)], 967.0 [ν as (W=O d )], 900.6 [ν as (W–O b –W)], 865.9 [ν as (As–O a )], 775.3 [ν as (W– Oc–W)], 666.7 [ν as (Cr–O)] cm –1 .C 36 H 140 As 2 Cr 9 Na 3 O 144 W 18 (6873.5): calcd. C 6.29, H 2.03, Na 1.00, Cr 6.81, As 2.18, W 48.14; found C 6.38, H 2.10, Na 1.11, Cr 6.92, As 2.09, W 48.31. | [] | [] | ["C 36 H 140 As 2 Cr 9 Na 3 O 144 W 18"] | [] | [] | [] | [] | ["2 weeks"] | []
a:1006985225610 | Polymeric [Cu(methyl isonicotinate) 2 (N 3 )(NO 3 )] n (2) Cu(NO 3 ) 2 á 3H 2 O (0.96 g, 4 mmol) and methyl isonicotinate (2.06 g, 15 mmol) were mixed together in (40 cm 3 ) EtOH. To this mixture, an aqueous solution (ca. | [] | [] | ["[Cu(methyl isonicotinate) 2 (N 3 )(NO 3 )] n", "Cu(NO 3 ) 2 á 3H 2 O"] | ["Cu(NO 3 ) 2 á 3H 2 O--0.96 g, 4 mmol"] | [] | ["methyl isonicotinate--2.06 g, 15 mmol"] | [] | [] | ["EtOH--40 cm 3"]
ic034598y | 3: 0.136 g, 50% yield. Anal. Calcd for 3,C 15 H 24 Cl 4 Cu 2 N 4 O: C, 33.04; H, 4.44; N, 10.27. Found: C, 32.78; H, 4.91; N, 10.21.(11) Data collection was performed on a Bruker Apex CCD diffractometer with Mo KR radiation (0.71073 Å) at 143 K for 2 and 120 K for 3. | [] | [] | ["3", "C 15 H 24 Cl 4 Cu 2 N 4 O"] | [] | [] | [] | [] | [] | []
d0ce00594k | Synthesis of [Cd(1,4-NDC)(L)] n (3) 3 was obtained by the similar process to 1, in which H 2 MIP was replaced by 1,4-H 2 NDC (43.2 mg, 0.2 mmol), the colorless massive crystals with a few tiny cracks of 3 were collected. (yield: 31.6% based on Cd(OAc) 2 ·2H 2 O). Elemental analysis (%) calcd for C 33 H 30 CdN 4 O 4 Fw = 659.01): C, 60.14%; N, 8.50%; H, 4.59%. Found (%): C, 60.10; H, 8.48; N, 4.62. IR: 2970w; 1540s; 1510s; 1475m; 1403m; 1359s; 1217m; 840s; 800s; 578m; 433m. | [] | [] | ["[Cd(1,4-NDC)(L)] n", "C 33 H 30 CdN 4 O 4"] | [] | [] | ["1,4-H 2 NDC--43.2 mg, 0.2 mmol"] | [] | [] | []
c9nj02091h | 2 CuCl 2 •6H 2 O (0.13 g, 0.75 mmole) and LnCl 3 •6H 2 O (0.5 mmole) were dissolved in 5mL of water. Iminodiacetic acid (H 2 IDA) (0.20 g, 1.5 mmole) was dissolved in 5 mL of water and the pH value was adjusted to 9.0 with diluted ammonia. Both solutions were mixed and a blue solution was obtained. pH value was readjusted to 4.8– 5.1 with diluted ammonia. After 3-5 days, blue crystals were obtained, separated by filtration and washed with water. Yield 50-60%. Anal. for CuLaIDA: Calc. N, 6.0; C, 20.7; H, 2.9. Found: N, 5.9; C, 20.1; H, 3.8%. Anal. for CuGdIDA: Calc. N, 5.9; C, 20.2; H, 2.8. Found: N, 5.8; C, 19.8; H, 3.6%. Anal. for CuYbIDA: Calc. N, 5.8; C, 19.7; H, 2.8. Found: N, 5.9; C, 19.8; H, 3.4%. IR peaks associated to the IDA ligand appear at ca.: 3230 (N–H), 2930 (C–H), 1620 and 1407 (COO), 1450 (C–N), 950 (C– C), 1115 (C-N-C) cm -1 . TGA diagrams show a single weight loss between room temperature and 60 ◦ C, corresponding to crystallization water molecules. Calc. for CuLaIDA: 10.3, Found: 10,0%. Calc. for CuGdIDA: 10.0, Found: 9.8%. Calc. for CuYbIDA: 9.9, Found: 9.5 %. Decomposition point, ca. 290 ◦ C. It was possible to obtain single crystals of CuYbIDA by this procedure, which was characterized by X-ray diffraction. | [] | [] | ["CuLaIDA", "CuGdIDA", "CuYbIDA"] | ["CuCl 2 •6H 2 O--0.13 g, 0.75 mmole", "LnCl 3 •6H 2 O--0.5 mmole"] | [] | ["Iminodiacetic acid (H 2 IDA)--0.20 g, 1.5 mmole"] | [] | ["3-5 days"] | ["water--5 mL"]
j.poly.2007.02.018 | 2.2. Synthesis of the metal complexes All three complexes were prepared using the same synthesis procedure. The pyz ligand (0.16 g, 2.0 mmol) was added drop-wise to a solution of [M(sac) 2 (H 2 O) 4 ] Æ 2H 2 O [M = Mn(II), Fe(II), and Co(II)] (1 mmol ) in a aqueous solution of MeOH (30 cm 3 ,H 2 O: MeOH = 6:1) and the reaction mixture was stirred for 15 min at room temperature. The resulting solution was allowed to stand at room temperature and X-ray quality crystals were formed after a few days. | [] | [] | [] | ["[M(sac) 2 (H 2 O) 4 ] Æ 2H 2 O--1 mmol"] | [] | ["pyz ligand--0.16 g, 2.0 mmol"] | ["room temperature"] | ["15 min"] | ["aqueous solution of MeOH--30 cm 3 ,H 2 O: MeOH = 6:1"]
anie.201206724 | Synthesis of compound 1a: In a glass tube, benzene (1 mL) and a solution of Zn(NO 3 ) 2 (29.74 mg) in MeOH (1 mL) were carefully layered over a solution of L (39 mg) in CH 2 Cl 2 (1 mL). Rod-like yellow crystals suitable for X-ray studies were obtained in approximately 60% yield after 15 days.When parent crystals were taken out of the mother liquor and kept in open air for about 1.5 h, they changed to compound 1. FT-IR (KBr pellet): ~ n ¼3406.42(m), 2921.91(w), 1630.18(w), 1599.65(m), 1502.91(w), 1384.21(s), 1156.59(w), 1101.12(w), 1019.91(m), 907.19(m), 847.26(m), 775.34(m), 639.08(m), 564.10 cm 1 (m). | [] | ["1.5 h"] | ["compound 1a"] | ["Zn(NO 3 ) 2--29.74 mg"] | [] | ["L--39 mg"] | [] | ["15 days"] | ["benzene--1 mL", "MeOH--1 mL", "CH 2 Cl 2--1 mL"]
cg3010135 | Synthesis of [Co(NCS) 2 (DPDS) 2 ]·2H 2 O (3). This compound was synthesized by the same method as that for 2, but using Co(NO 3 ) 2 ·6H 2 O (0.073 g, 0.25 mmol). Red prismati c crystals appeared several weeks later. Anal. Calcd for CoC 22 H 20 N 6 O 2 S 6 :C 40.54, H 3.09, N 12.89, S 29.52; found C 40.16, H 2.92, N 12.75, S 29.19. Thermoanalytical data for 1−3 are shown in Table S1 of the Supporting Information. | [] | [] | ["[Co(NCS) 2 (DPDS) 2 ]·2H 2 O", "CoC 22 H 20 N 6 O 2 S 6"] | ["Co(NO 3 ) 2 ·6H 2 O--0.073 g, 0.25 mmol"] | [] | [] | [] | ["several weeks"] | []
c2sc21654j | Syntheses of [Ag 4 (O 2 C(CF 2 ) 2 CF 3 ) 4 (TMP) 2 ] n (2) Silver( I) heptauorobutanoate (166 mg, 0.517 mmol) was dissolved in n-butanol (2 mL) and carefully layered on a solution of TMP (60 mg, 0.440 mmol) in DCM solution (2 mL). Diﬀusion between layers at 5  Caﬀorded colourless plate crystals in 34% yield within 2 days. Calc.: C, 24.69; H, 1.54; N, 3.60%. Found: C, 24.62; H, 1.28; N, 3.47%. IR data (cm 1 ) n sym (CO 2 ) 1401, n asym (CO 2 ) 1648. The product was characterized by single-crystal X-ray diﬀraction. Alternatively, 2 was synthesized by heating 1EtOH to remove EtOH and TMP. 1-EtOH (100 mg, 0.0499 mmol) was placed in a ask a heated at 80  C for three hours. White crystals of 2 formed quantitatively. Calc.: C, 24.69; H, 1.54; N, 3.60%. Found: C, 24.94; H, 1.60; N, 3.35%. IR data (cm 1 ) n sym (CO 2 ) 1401, n asym (CO 2 ) 1649.Chem. Sci. This journal is ª The Royal Society of Chemistry 2012 Chemical Science Edge Article Downloaded by Dalhousie University on 22 December 2012 Published on 21 November 2012 on http://pubs.rsc.org ¦ doi:10.1039/C2SC21654J View Article Online | [] | [] | ["[Ag 4 (O 2 C(CF 2 ) 2 CF 3 ) 4 (TMP) 2 ] n", "C 24 H 16 Ag 4 F 28 N 2 O 8 "] | ["Silver( I) heptauorobutanoate--166 mg, 0.517 mmol"] | [] | ["TMP--60 mg, 0.440 mmol"] | ["5 \nC", "80 \nC"] | ["2 days", "three hours"] | ["n-butanol--2 mL", "DCM solution--2 mL"]
ncrs-2016-0369 | slowly added, and stirring was continued for another 30 min.The resultant colorless solution was allowed to stand in the dark at room temperature for a week. Colorless prism crystals of the title complex were obtained. | ["room temperature"] | ["1 week"] | [] | [] | [] | [] | [] | [] | []
zaac.201400508 | Synthesis of [Na(CH 3 OH) 2 ] 4 [Nb 6 Cl 12 (OCHO) 6 ] (1): [Nb 6 Cl 14 (CH 3 OH) 4 ]·6CH 3 OH (100 mg, 0.07 mmol) was dissolved in CH 3 OH (2 mL), and NaOCHO (200 mg, 2.94 mmol) was added. After 3 min of stirring with the aid of a magnetic stirring bar, the starting materials were completely dissolved. Within 10 h, the clear, dark-green solution turned slowly into a colorless solution and with dark-green crystals formed. The crystals were collected by filtration and dried in vacuo to give 118 mg (97 %) of Na 4 [Nb 6 Cl 12 (OCHO) 6 ]·8CH 3 OH. | [] | [] | ["[Na(CH 3 OH) 2 ] 4 [Nb 6 Cl 12 (OCHO) 6 ]", "[Nb 6 Cl 14 (CH 3 OH) 4 ]·6CH 3 OH"] | ["Nb 6 Cl 14 (CH 3 OH) 4--100 mg, 0.07 mmol"] | [] | ["NaOCHO--200 mg, 2.94 mmol"] | [] | ["10 h"] | ["CH 3 OH--2 mL"]
c003986a | Synthesis of {Mn(HL)(bipy) 0.5 (H 2 O)} n (3). MnCl 2 $4H 2 O (19.79 mg, 0.1 mmol), bipy (5 mg, 0.032 mmol) and H 3 L (10 mg, 0.035 mmol) were dissolved in DMF–H 2 O (1 : 4, v/v, 8 mL). The ﬁnal mixture was sealed in a 15 mL PTFE-lined stainless-steel acid digestion bomb and heated at 80  C for 40 h. The large quantities of yellow block crystals were obtained, and crystals were ﬁltered off, washed with mother liquid, and dried under ambient conditions. Yield of the reaction was ca. 45% based on H 3 L. Anal. calcd for C 20 H 14 O 7 NMn: C 55.20, H 3.24, N 3.22%; found C 55.33, H 3.10, N 3.37%. IR (KBr, cm 1 ): 3408 (m), 1683 (s), 1623 (m), 1607 (s), 1538 (m), 1492 (w), 1440 (m), 1412 (m), 1358 (s), 1305 (w), 1257 (m), 1184 (w), 1156 (w), 1114 (w), 1068 (w), 1043 (w), 1019 (w), 932 (w), 856 (m), 838 (w), 811 (m), 769 (m), 754 (m), 729 (m), 631 (m), 535 (m), 484 (w), 454 (w). | [] | [] | ["{Mn(HL)(bipy) 0.5 (H 2 O)} n", "C 20 H 14 O 7 NMn"] | ["MnCl 2 $4H 2 O--19.79 mg, 0.1 mmol"] | [] | ["bipy--5 mg, 0.032 mmol", "H 3 L--10 mg, 0.035 mmol"] | ["80 \nC"] | ["40 h"] | ["DMF–H 2 O (1 : 4, v/v)--8 mL"]
j.ica.2017.01.032 | 2.6. Preparation of {[Ni 2 (pym)(hbin)(H 2 O) 4 ]3H 2 O} n (5) Ni(NO 3 ) 2 6H 2 O (108 mg, 0.37 mmol), pyromellitic acid (94 mg, 0.37 mmol), and hbin (120 mg, 0.37 mmol) were mixed with 10 mL of distilled H 2 O and 1.5 mL of 1 M NaOH in a 23 mL Teﬂon-lined acid digestion bomb. The bomb was sealed and heated in an oven at 120 °C for 48 h, and then was cooled slowly to 25 °C. | [] | [] | ["{[Ni 2 (pym)(hbin)(H 2 O) 4 ]?3H 2 O} n"] | ["Ni(NO 3 ) 2 ?6H 2 O--108 mg, 0.37 mmol"] | [] | ["pyromellitic acid--94 mg, 0.37 mmol", "hbin--120 mg, 0.37 mmol"] | ["120 \n°C"] | ["48 h"] | ["distilled H 2 O--10 mL"]
j.jssc.2010.04.033 | 2.2. Synthesis of the compounds The reactions were carried out in 30 mL Teﬂon-lined stainless steel vessels under autogenous pressure. The single crystals were collected by ﬁltration, washed with distilled water and dried in air at ambient temperature.[N-C 2 H 5 py][Cu 3 I 4 ]1. The orange pillar crystals of 1 were obtained by a solvothermal self-assembly process of CuI (0.38 g, 2 mmol), 2,5-(COOH) 2 py (0.34 g, 2 mmol), KI (0.17 g, 1 mmol) and ethanol (10 mL) at 160 1C for 4 days (pH¼ 4 acidiﬁed by dilute HCl). Yield: 25% based on Cu. Anal. Calcd C 7 H 10 Cu 3 I 4 N 1: C 10.43, H 1.25, N 1.74. Found: C 10.38, H 1.42, N 1.52%. IR (cm –1 ): 3052 w, 2918 w, 2843 w, 1625 m, 1480 s, 1445 w, 1355 m, 1316 m, 1238 w, 1177 m, 1154 w, 1087 w, 1063 w, 768 m, 684 s, 477 w (Fig. S1). | [] | [] | ["[N-C 2 H 5 py][Cu 3 I 4 ]1"] | ["CuI--0.38 g, 2 mmol", "KI--0.17 g, 1 mmol"] | [] | ["2,5-(COOH) 2 py--0.34 g, 2 mmol"] | ["160 \nC"] | ["4 days"] | ["ethanol--10 mL"]
j.solidstatesciences.2005.04.020 | 2.1. Synthesis of 1 A stock solution of Co(NO 3 ) 2 ·6H 2 O (60 mg, 0.2 mmol) and H 3 btc (30 mg, 0.14 mmol) was prepared in 20 mL ethylene glycol (eg). This solution was split into ﬁve 4 mL portions and placed into straight glass test tubes of diameter 18 mm and each portion layered with fresh eg (5 mL).A solution of bpe (150 mg, 0.8 mmol) was prepared in 5 mL of MeOH and a 1 mL portion of this layered carefully onto the eg in each of the test tubes. The tubes were sealed with paraﬁlm and left to stand undisturbed at r.t. After approximately eight weeks, pink plate-like crystals suitable for X-ray analysis had formed. Microanalysis (bulk sample), calc. | [] | [] | ["Co(NO 3 ) 2 ·6H 2 O (H 3 btc)(bpe)"] | ["Co(NO 3 ) 2 ·6H 2 O--60 mg, 0.2 mmol"] | [] | ["H 3 btc--30 mg, 0.14 mmol", "bpe--150 mg, 0.8 mmol"] | [] | ["eight weeks"] | ["ethylene glycol (eg)--20 mL", "MeOH--5 mL"]
s0036023619100036 | IR spectrum (ν, cm –1 ): 3056 w, 2452 w, 1972 w, 1622 m, 1605 s, 1569 m, 1545 s, 1500 m, 1491 m, 1431 m, 1413 s, 1403 s, 1335 w, 1291 w, 1240 w, 1221 m, 1180 w, 1151 w, 1079 m, 1023 s, 856 m, 812 s, 747 w, 721 s, 680 s, 671 s, 698 s, 630 s.{(dipy) 2 Co 2 (μ-OOCPh) 2 (η 2 -OOCPh) 2 ⋅ MeOH} n (4). A solution of Co(OOCPh) 2 [O(H)Me] 4 (0.1 g, 0.23 mmol) in methanol (5 mL) was accurately coated with a solution (0.036 mg, 0.23 mmol) of γ,γ'-dipyridyl in methanol (5 mL) and allowed to stand at room temperature for 7 days. The formed fine golden-violet and several coarse orange single crystals were separated from the mother solution by decantation, washed with hexane, and dried in an argon flow. Orange single crystals of complex 3 were mechanically separated from single-crystals of complex 4. The yield of complex 4 was 91% (0.1 g). | [] | [] | ["{(dipy) 2 Co 2 (μ-OOCPh) 2 (η 2 -OOCPh) 2 ⋅ MeOH} n"] | ["Co(OOCPh) 2 [O(H)Me] 4--0.1 g, 0.23 mmol"] | [] | ["γ,γ'-dipyridyl--0.036 mg, 0.23 mmol"] | ["room temperature"] | ["7 days"] | ["methanol--5 mL"]
j.molstruc.2011.02.054 | 2.3. Preparation of complex [Mn(TPA)Cl(H 2 O)] n (1) The title complex has been synthesized by the following two methods from different starting materials under hydrothermal synthesis conditions.2.3.1. Method A A mixture of MnCl 2 (10 mmol, 1.98 g), TPC (10 mmol, 1.80 g), HCl (1.5 ml, 36%) and distilled water (18.0 ml) were placed in a 25 ml Teﬂon-Lined stainless steel vessel, which was heated to 140 °C for 7 days. Then the reaction was slowly cooled to room temperature at a rate of 5 °C/h. Colorless block crystals suitable for X-ray diffraction were obtained in 53% yield (based on TPC). | [] | [] | ["[Mn(TPA)Cl(H 2 O)] n"] | ["MnCl 2--10 mmol, 1.98 g"] | ["HCl--1.5 ml, 36%"] | ["TPC--10 mmol, 1.80 g"] | ["140 \nC"] | ["7 days"] | ["distilled water--18.0 ml"]
s1600536805033817 | Experimental A mixture of cobaltous nitrate hexahydrate (0.23 g, 0.5 mmol), citric acid (0.22 g, 1 mmol) and DMF (8 ml) was heated in a 15 ml Teﬂonlined steel bomb at 400 K for 50 d. Red block-shaped crystals were obtained in about 40% yield (based on Co). | [] | [] | ["NaN"] | ["cobaltous nitrate hexahydrate--0.23 g, 0.5 mmol"] | [] | ["citric acid--0.22 g, 1 mmol"] | ["400 K"] | ["50 d"] | ["DMF--8 ml"]
cg3017358 | Preparation of Complexes 1−6. Preparation of Complexes 1−6. {[Zn 8 (tib) 5 (bdc) 8 (H 2 O)]·7DMF·18H 2 O} n (1). A mixture of Zn(NO 3 ) 2 ·6H 2 O (16 mg, 0.050 mmol), tib (1.7 mg, 0.006 mmol), H 2 bdc (8.4 mg, 0.043 mmol), KOH (0.1 M, 0.05 mL) and 1.0 mL DMF-H 2 O (v:v = 1:1) were sealed in a glass tube and heated to 120 °Cin8h, kept 120 °C for 84 h , and then slowly cooled to 30 °C in 13 h. The pale-yellow crystals were collected, washed with EtOH, and dried in the air (yield: 80%). Elemental analysis calcd (%) for 1 (C 160 H 177 N 37 O 58 Zn 8 ): C 47.22, H 4.38, N 12.74; found: C 46.89, H 4.61, N 13.27. Selected IR peaks (cm −1 ): 3432 (s), 1616 (s), 1567 (s), 1494 (s), 1390 (m), 1347 (m), 756 (m) 649 (m).{[Zn 3 (tib) 2 (bpdc) 3 ]·5H 2 O} n (2). A mixture of Zn(NO 3 ) 2 ·6H 2 O (16 mg, 0.050 mmol), tib (3 mg, 0.011 mmol), H 2 bpdc (5 mg, 0.021 mmol), KOH (0.1 M, 0.05 mL) and 1.0 mL of DMF-H 2 O (v:v = 1:1) were sealed in a glass tube and heated to 120 ° C in 10 h, kept 120 °C for 84 h, and then slowly cooled to 30 °C in 13 h. The pale-yellow crystals were collected, washed with EtOH, and dried in the air (yield: 80%). Elemental analysis calcd (%) for 2 (C 72 H 58 N 12 O 17 Zn 3 ): C 55.45, H 3.75, N 10.78; found: C 55.04, H 3.89, N 10.61. Selected IR peaks (cm −1 ): 3442 (s), 1606 (s), 1345 (s), 1076 (m), 768 (m). | ["30 \n13 h"] | ["13 h"] | ["{[Zn 8 (tib) 5 (bdc) 8 (H 2 O)]·7DMF·18H 2 O} n", "C 160 H 177 N 37 O 58 Zn 8"] | ["Zn(NO 3 ) 2 \n6H 2 O--16 mg, 0.050 mmol"] | ["KOH (0.1 M)--0.05 mL"] | ["tib--1.7 mg, 0.006 mmol", "H 2 bdc--8.4 mg, 0.043 mmol"] | ["120 \n8h"] | ["84 h"] | ["DMF-H 2 O--1.0 mL"]
c1dt11070e | Anal. Calcd. for C 14 H 14 F 12 NaO 11 Tm (777.9): C, 21.56; H, 1.79; Na, 2.95; Tm, 21.68. Found: C, 21.62; H, 1.81; Na, 2.92; Tm, 21.60%.FT-IR (Nujol, cm -1 ): 1786 s, 1679 s (n as CO 2 ), 1461 s, 1422w, 1377 m, 1354 m, 1217 s, 1149 s (n C–F , n C–O ), 1086 s, 1018 m, 990 w, 944 w, 871 m, 845 m, 797 s, 722 s, 607 m, 522 m, 455 m, 438 m. | [] | [] | ["C 14 H 14 F 12 NaO 11 Tm (777.9)"] | [] | [] | [] | [] | [] | []
c2nj20888a | Synthesis of Ag 4 L 2 (4,4 0 -bpy)(H 2 O) 2 6H 2 O(1) A mixture of Ag 2 CO 3 (0.055 g, 0.20 mmol), H 2 L (0.049 g, 0.20 mmol) and 4,4 0 -bpy2H 2 O (0.019 g, 0.10 mmol) was placed in 20 mL water. About 0.5 mL NH 3 H 2 O was added dropwise into the mixture under vigorous stirring. Twenty minutes later, the solution was ﬁltered and left undisturbed at room temperature to allow for slow evaporation in the dark. | [] | [] | ["Ag 4 L 2 (4,4 0 -bpy)(H 2 O) 2 6H 2 O", "1"] | ["Ag 2 CO 3--0.055 g, 0.20 mmol"] | [] | ["H 2 L--0.049 g, 0.20 mmol", "4,4 0 -bpy2H 2 O--0.019 g, 0.10 mmol"] | [] | [] | ["water--20 mL", "NH 3H 2 O--0.5 mL"]
chem.201002110 | 3c: Yield: 75%; IR (KBr): n˜ = 3448 (O  H), 2963 and 2920 (C  H), 1602 and 1637 cm 1 (C=O); elemental analysis calcd (%) for C 33 MnCuH 36 N 2 O 12 S 2.5 (872): C 45.48, H 6.48, N 3.22, S 9.20; found: C 45.24, H 6.45, N 3.16, S 9.13.ACHTUNGTRENNUNG[CoCu(L 2 ) 2 ACHTUNGTRENNUNG(DMSO) 2 ]·DMSO·2H 2 O (2d) and [CoCu(L 3 ) 2 ACHTUNGTRENNUNG(DMSO) 2 ]·0.5DMSO (3 d): Compounds 2d and 3d were prepared by following the synthetic procedure reported previously for [CoCu(L 1 ) 2 ACHTUNGTRENNUNG(DMSO) 2 ]·DMSO (1d).[11b] In a typical experiment, CoACHTUNGTRENNUNG(NO 3 ) 2 ·6H 2 O (0.073 g, 0.25 mmol) was dissolved in hot DMSO (10 mL) and added dropwise to a solution of Na 2 [Cu(L x ) 2 ]·4H 2 O(x =2 and 3; 0.25 mmol) dissolved in hot DMSO (10 mL) at 80 8 C. The resulting dark-green solution was filtered while hot and the filtrate was allowed to stand at RT. After several days, green polycrystalline solids of 2d and 3d appeared, and were filtered off and air-dried.2d: Yield: 65 %; IR (KBr): n˜ = 3440 (O  H), 2960 and 2945 (C  H), 1600 cm 1 (C=O); elemental analysis calcd (%) for C 30 H 48 CoCuN 2 O 10 S 3 (831): C 43.34, H 5.82, N 3.37, S 11.57; found: C 43.17, H 5.78, N 3.29, S 11.54. | [] | ["several days"] | ["[CoCu(L 2 ) 2 (DMSO) 2 ]·DMSO·2H 2 O", "[CoCu(L 3 ) 2 (DMSO) 2 ]·0.5DMSO"] | ["Co(NO 3 ) 2 ·6H 2 O--0.073 g, 0.25 mmol", "Na 2 [Cu(L x ) 2 ]·4H 2 O (x =2 and 3)--0.25 mmol"] | [] | [] | ["80 8 C"] | [] | ["DMSO--10 mL"]
s160053680302021x | Experimental H 2 mbdpz (204 mg, 1 mmol) in ethanol (10 ml) was added to a solution of Mn(ClO 4 ) 2 6H 2 O (366 mg, 1 mmol) in H 2 O (10 ml). After dissolution was complete, an aqueous solution of NH 4 SCN (152 mg, 2 mmol) was added. The mixture was re¯uxed for a further 2 h with stirring, yielding a brown precipitate. The solution was then ®ltered to remove the precipitate, which was subsequently washed with water, methanol and acetone, and ®nally dried. The solid was dissolved in DMF, producing a clear solution, which was allowed to stand undisturbed at room temperature for a few weeks. Pale red crystals were obtained. | [] | [] | ["H 2 mbdpz", "Mn(ClO 4 ) 2 \t6H 2 O"] | ["Mn(ClO 4 ) 2 \t6H 2 O--366 mg, 1 mmol"] | [] | ["H 2 mbdpz--204 mg, 1 mmol", "NH 4 SCN--152 mg, 2 mmol"] | ["reflux", "room temperature"] | ["2 h", "a few weeks"] | ["ethanol--10 ml", "H 2 O--10 ml", "DMF--not specified"]
s1600536812040500 | Experimental 0.7 ml (7.7 mmol) of aniline were added dropwise to a suspension of 0.29 g (7.5 mmol) of sodium amide in 10 ml of 1,2dimethoxyethane. After one hour of stirring, the pale yellow reaction solution was reduced to 8 ml and afterwards layered with 20 ml of n-hexane. Colourless crystals of [Na(PhNH)(dme)] are formed at the phase boundary after one week. The product was filtered off and washed with n-pentane. Yield: 1.11 g (72%). | [] | ["one week"] | ["[Na(PhNH)(dme)]"] | ["sodium amide--0.29 g, 7.5 mmol"] | [] | ["aniline--0.7 ml, 7.7 mmol"] | [] | ["one hour"] | ["1,2dimethoxyethane--10 ml", "n-hexane--20 ml", "n-pentane--wash"]
b002488k | δ P ⫺16.7. m/z 416 (30, M), 401 (25, M ⫺ Me), 381 (15, M ⫺ 2Me), 325 (15), 293 (20), 217 (100), 200 (80), 183 (55), 129 (50) and 73 (80%). | [] | [] | [] | [] | [] | [] | [] | [] | []
ejic.200800434 | [Tb(ina) 3 (H 2 O) 2 ] n (3): A solution of TbCl 3 ·6H 2 O (0.746 g, 2 mmol) in water (15 mL) was added dropwise to a solution of ina (0.7441 g, 6.05 mmol) dissolved in methanol (10 mL) and acetonitrile (10 mL) with stirring. The solution was continuously stirred for 30 min with a magnetic stirrer. The reaction mixture was neutralized to pH = 6.5 by using ethylenediamine. The solution was concentrated to 1/3 of its volume and cooled to afford a white precipitate. The reaction mixture was filtered, and the filtrate was left undisturbed to evaporate at room temperature over a period of 1 month to afford colourless stick crystals suitable for X-ray single crystal diffraction analysis after filtering and washing with methanol. Yield: 0.3375 g (33%). IR (KBr): ν ˜ = 3406 (m), 3052 (w), 1714 (s), 1614 (m), 1593 (m), 1548 (m), 1412 (vs1335 m), 1300 (s), 492 (m), 413 (w) cm –1 .Crystal Data Collection and Refinement: Intensity data of complexes 1, 2 and 3 were measured with a Rigaku-Raxis-IV X-ray diffractometer by using monochromated Mo-K α (λ = 0.71073 Å) radiation at 293(2) K for complex 1, 291(2) K for complex 2 and 291(2) K for complex 3. Raw data were corrected and the structures were solved by using the SHELX-97 program. All non-hydrogen atoms were refined anisotropically by full-matrix least-squares methods. The full-matrix least-squares calculations on F 2 were applied on the final refinement. Details of the crystal structural determinations for complex 1–3 are summarized in Table 3 and their selected bond lengths and angles are listed in Tables 4 and 5.CCDC-605585 (for 1), -610138 (for 2), and -633756 (for 3) contain the supplementary crystallographic data for this paper. These data can be obtained free of charge from The Cambridge Crystallographic Data Centre via www.ccdc.cam.ac.uk/data_request/cif.Supporting Information (see footnote on the first page of this article): TG–DTG curves of 1 and 3.Acknowledgments We gratefully acknowledge financial support from the National Natural Science Foundation of China (20771094, 20671083) and the Science and Technology Key Task of Henan Province (0524270061).[1] H. Abourahma, B. Moulton, V. Kravtsov, M. J. Zaworotko, J.Am. Chem. Soc. 2002, 124, 9990 –9991.[2] M. Eddaoudi, J. Kim, N. Rosi, D. Vodak, J. Wachter, M.O’Keeffe, O. M. Yghi, Science 2002, 295, 469–472.[3] H. Li, M. Eddaoudi, M. O’Keeffe, O. M. Yghi, Nature 1999, 402, 276–279.[4] L. Xu, G. C. Guo, B. Liu, M. S. Wang, J. S. Huang, Inorg.Chem. Commun. 2004, 7, 1145–1149.[5] a) S. A. Boume, J. J. Lu, A. Mondal, B. Moulton, M. J. Zaworotko, Angew. Chem. Int. Ed. 2001, 40, 2111–2113; b) D. T. Vodak, M. E. Braun, J. Kim, M. Edlaoudi, O. M. Yaghi, Chem.Commun. 2001, 2534 –2535.[6] a) S. Y. Yang, L. S. Long, R. B. Huang, L. S. Zheng, Chem.Commun. 2002, 472–473; b) C. B. Ma, C. N. Chen, Q. T. Liu, D. Z. Liao, L. C. Li, L. C. Sun, New J. Chem. 2003, 27, 890– 894.[7] a) B. Moulton, H. Abourahma, M. W. Bradner, J. J. Lu, G. J.McManus, M. J. Zaworotko, Chem. Commun. 2003, 1342– 1343; b) Y. H. Wan, L. P. Zhang, L. P. Jin, S. Gao, S. Z. Lu, Inorg. Chem. 2003, 42, 4985–4994.www.eurjic.org © 2008 Wiley-VCH Verlag GmbH & Co. KGaA, Weinheim Eur. J. Inorg. Chem. 2008, 4280–42894288 [8] a) L. Y. Zhang, G. F. Liu, S. L. Zheng, B. H. Ye, X. M. Zhang, X. M. Cheng, Eur. J. Inorg. Chem. 2003, 2965–2971; b) N. J.Burke, A. D. Burrows, A. S. Donovan, R. W. Harrington, M. F.Mahon, C. F. Price, Dalton Trans. 2003, 3840–3849.[9] Y. L. Qu, Y. X. Ke, S. M. Lu, R. Fan, G. Q. Pan, J. M. Li, J.Mol. Struct. 2005, 734,7–13.[10] a) A. J. Blake, N. R. Champness, A. Khlobystov, W. S. Li, M.Schroder, A. Khlobystov, D. A. Lemenovskii, Chem. Commun.1997, 2027–2028; b) L. N. Zhu, L. Zhang, W. Z. Wang, D. Z.Liao, P. Cheng, Z. H. Jiang, S. P. Yan, Inorg. Chem. Commun.2002, 5, 1017–1021.[11] a) L. Pan, N. W. Zheng, Y. G. Wu, Y. G. Wu, S. Han, R. Y.Yang, X. Y. Huang, J. Li, Inorg. Chem. 2001, 40, 828–830; b) L. Pan, X. Y. Huang, J. Li, Y. G. Wu, N. W. Zheng, Angew.Chem. Int. Ed. 2000, 39, 527–530.[12] a) X. Li, Z. Q. Bian, L. P. Jin, S. Z. Lu, S. H. Huang, J. Mol.Struct. 2000, 522, 117–123; b) M. C. Yin, C. C. Ai, L. J. Yuan, C. W. Wang, J. T. Sun, J. Mol. Struct. 2004, 691,33–37.[13] L. j. Yuan, M. C. Yin, E. T. Yuan, J. T. Sun, K. L. Zhang, Inorg. Chim. Acta 2004, 357,89–94.[14] S. C. J. Meskers, M. Ubbink, G. W. Canters, H. P. J. M.Dekkers, J. Bio. Inorg. Chem. 1998, 3, 463–469.[15] S. Capecchi, O. Renauit, D. G. Moon, M. Halim, M. Etchells, P. J. Dobson, O. V. Salata, V. Christou, Adv. Mater. 2000, 12, 1591–1594.[16] M. H. V. Werts, M. A. Duin, J. W. Hofstraat, J. W. Verhoeven, Chem. Commun. 1999, 799–800.[17] M. C. Yin, L. J. Yuan, C. C. Ai, C. W. Wang, E. T. Yuan, J. T.Sun, Polyhedron 2004, 23, 529–536.[18] A. P. de Silva, H. Q. N. Gunaratne, T. Gunnlaugsson, A. J. M.Huxley, C. P. McCoy, J. T. Rademacher, T. E. Rice, Chem. Rev.1997, 97, 1515–1566.[19] C. Yang, X. M. Chen, W. H. Zhang, J. Chen, Y. S. Yang, M. L.Gong, J. Chem. Soc., Dalton Trans. 1996, 1767–1768.[20] J. C. G. Bünzli, F. Ihringer, Inorg. Chim. Acta 1996, 246, 195– 205.[21] J. B. Lamture, Z. H. Zhou, A. S. Kumar, T. G. Wensel, Inorg.Chem. 1995, 34, 864–869.[22] S. Petoud, J. C. G. Buenzli, K. J. Schenk, C. Piguet, Inorg.Chem. 1997, 36, 1345–1353.[23] A. de Bettencourt-Dias, Inorg. Chem. 2005, 44, 2734–2741.[24] A. W. H. Lam, W. T. Wong, S. Gao, G. H. Wen, X. X. Zhang, Eur. J. Inorg. Chem. 2003, 149–163.[25] C. Seward, N. X. Hu, S. Wang, J. Chem. Soc., Dalton Trans.2001, 134–137.[26] X. Li, X. Zheng, L. Jin, S. Lu, W. Qin, J. Mol. Struct. 2000, 519,85–91.[27] B. Barja, R. Baggio, M. T. Garland, P. F. Aramendia, O. Pena, M. Perec, Inorg. Chim. Acta 2003, 346, 187–196.[28] Y. B. Wang, W. J. Zhuang, L. P. Jin, S. Z. Lu, J. Mol. Struct.2004, 705,21–27.[29] Y. B. Wang, X. J. Zheng, W. J. Zhuang, L. P. Jin, Eur. J. Inorg.Chem. 2003, 1355–1360.[30] B. Zhao, X. Y. Chen, P. Cheng, D. Z. Liao, S. P. Yan, Z. H.Jiang, J. Am. Chem. Soc. 2004, 126, 15394–15395.[31] Y. X. Zhou, X. Q. Shen, H. L. Liu, H. Y. Zhang, Q. A. Wu, Y.Zhu, H. W. Hou, Synth. React. Inorg. Met.-Org. Chem. 2006, 36, 563–568.[32] a) B. Q. Ma, H. L. Sun, S. Gao, Chem. Commun. 2004, 2220– 2221; b) Y. C. Liao, Y. C. Jiang, S. L. Wang, J. Am. Chem. Soc.2005, 127, 12794–12795; c) M. Yoshizawa, T. Kusukawa, M.Kawano, T. Ohhara, I. Tanaka, K. Kurihara, N. Niimura, M.Fujita, J. Am. Chem. Soc. 2005, 127, 2798–2799; d) P. S. Lakshminarayanan, E. Suresh, P. Ghosh, Angew. Chem. Int. Ed.2006, 45, 3807–3811.[33] X. Q. Shen, H. J. Zhong, H. Zheng, H. Y. Zhang, G. H. Zhao, Q. A. Wu, H. Y. Mao, E. B. Wang, Y. Zhu, Polyhedron 2004, 23, 1851–1857.[34] T. O zawa , Bull. Chem. Soc. Jpn. 1965, 38, 1881–1886. 1D, 2D and 3D Coordination Polymers of Aromatic Carboxylate Tb III [35] B. Barja, R. Baggio, M. T. Garland, P. F. Aramendia, O. Pena, M. Perec, Inorg. Chim. Acta 2003, 346, 187–196.[36] K. B. Yatsimirskii, N. K. Davidenko, Coord. Chem. Rev. 1979, 27, 223–273.[37] N. Arnaud, E. Vaquer, J. Georges, Analyst 1998, 123, 261–265.[38] C. H. Huang, Rare Earth Coordination Chemistry, Science Press, Beijing, China, 1997, p. 363 (in Chinese).Eur. J. Inorg. Chem. 2008, 4280–4289 © 2008 Wiley-VCH Verlag GmbH & Co. KGaA, Weinheim www.eurjic.org 4289 [39] L. Oyang, H. L. Sun, X. Y. Wang, J. R. Li, D. B. Nie, W. F. Fu, S. Gao, K. B. Yu, J. Mol. Struct. 2005, 740, 175–180.[40] J. J. An, Z. C. Chen, Translation of Handbook on the Synthesis of Inorganic Compounds, Chemical Society of Japan, 1986, vol.II, p. 261.Received: April 28, 2008 Published Online: August 15, 2008 | [] | ["1 month"] | ["[Tb(ina) 3 (H 2 O) 2 ] n", "C 27 H 29 N 6 O 12 Sm"] | ["TbCl 3 ·6H 2 O--0.746 g, 2 mmol"] | [] | ["ina--0.7441 g, 6.05 mmol"] | [] | ["30 min"] | ["methanol--10 mL", "acetonitrile--10 mL", "water--15 mL"]
j.molstruc.2008.12.020 | 2.1.3. (Et i Pr 2 NH)H 2 Z N-Ethyldiisopropylamine (Hünig’s base) (2 mL, 11.5 mmol) was added to a solution of 2,3,7-trihydroxy-9-phenyl-ﬂuorone (200 mg, 0.624 mmol) in boiling DMF (20 mL) and the solution allowed to cool. Large red rod-shaped crystals (113 mg, 0.251 mmol, 40% yield) were collected by vacuum ﬁltration. IR (KBr) 3462, 3235, 2986, 2476, 1634, 1593, 1558, 1546, 1506, 1444, 1348, 1312, 1265, 1235, 1203, 1173, 1128, 1059, 1027, 959, 859, 828, 798, 772, 745, 735, 701, 686, 657, 597, 578, 449, 408 cm 1 . | [] | [] | [] | [] | ["N-Ethyldiisopropylamine (Hünig’s base)--2 mL, 11.5 mmol"] | ["2,3,7-trihydroxy-9-phenyl-fluorone--200 mg, 0.624 mmol"] | ["boiling"] | [] | ["DMF--20 mL"]
c3ce42025f | Synthesis of [Dy 3 Cu 7 (ina) 8 (OAc) 2 (CN) 6 ]·H 2 O I-E Compound I-E was synthesized by a procedure similar to that of I-A except t hat Nd 2 O 3 was replaced by Dy 2 O 3 (0.186 g; 0.5 mmol). Yellow block single crystals of I-E were obtained by filtration, washed with water, and dried in air (yield: 86.30 mg, 2 7% based on Cu). Elemental analysis (%): calc.for C 58 H 44 Cu 7 Dy 3 N 14 O 23 : C 31.14, H 1.98, N 8.76; found: C 31.26, H 2.02, N 8.79. Selected IR (KBr pellet, cm −1 ) 3404 (s), 2122 (m) 1617 (vs), 1590 (vs), 1547 (vs), 1406 (vs), 1222 (w), 1059 (w), 772 (m), 684 (m). | [] | [] | ["[Dy 3 Cu 7 (ina) 8 (OAc) 2 (CN) 6 ]·H 2 O", "C 58 H 44 Cu 7 Dy 3 N 14 O 23"] | ["Dy 2 O 3--0.186 g; 0.5 mmol"] | [] | [] | [] | [] | []
c6nj03609k | Elemental analysis for C 24 H 22 F 12 N 6 P 2 : found: C, 42.31; H, 3.25; N, 12.21. Calculated: C, 42.12; H, 3.24; N, 12.28. IR (KBr, cm 1 ): 558 (m), 633 (w), 740 (w), 755 (w), 784 (m), 832 (s), 862 (s), 970 (w), 996 (w), 1050 (w), 1079 (w), 1093 (w), 1211 (w), 1229 (m), 1298 (w), 1348 (w), 1447 (m), 1460 (m), 1479 (s), 1550 (s), 1568 (w), 1599 (m), 1616 (w). | [] | [] | ["C 24 H 22 F 12 N 6 P 2"] | [] | [] | [] | [] | [] | []
j.poly.2019.114286 | Yield (0.161 g): 89%. Elemental analysis (%): Calc. for C 7 H 10 N 6 CdCl 2 : C 23.2, H 2.8, N 23.2. Found: C 23.0, H 3.0, N 22.7.IR bands, cm 1 : 3126 m (CH); 1524 R rings ; 1457, 1427 d(CH); 233 m (Cd-Cl).Synthesis of [Cd(btrp)Br 2 ] (4). An ethanol solution (4 ml) containing CdBr 2 4H 2 O (0.25 mmol, 0.086 g) was added with stirring to a solution of btrp (0.25 mmol, 0.045 g) in ethanol (3 ml). White precipitate formed from colorless solution was ﬁltered, washed with ethanol and then dried on air.Yield (0.099 g): 88%. Elemental analysis (%): Calc. for C 7 H 10 N 6 CdBr 2 : C 18.7, H 2.2, N 18.7. Found: C 18.4, H 2.2, N 18.4.IR bands, cm 1 : 3121 m (CH); 1520 R rings ; 1460, 1453 d(CH); 183 m (Cd-Br).Synthesis of [Cd(btrp)I 2 ] (5). Complex 5 were synthesized by a similar method as previously described using CdI 2 (0.25 mmol, 0.092 g).Yield of the product is 0.115 g (84%). Elemental analysis (%): Calc. for C 7 H 10 N 6 CdI 2 : C 15.4, H 1.9, N 15.4. Found: C 16.0, H 1.9, N 15.9. | [] | [] | ["[Cd(btrp)Br 2]", "[Cd(btrp)I 2]"] | ["CdBr 2 \n4H 2 O--0.25 mmol, 0.086 g", "CdI 2--0.25 mmol, 0.092 g"] | [] | ["btrp--0.25 mmol, 0.045 g"] | [] | [] | ["ethanol--4 ml", "ethanol--3 ml"]
j.jorganchem.2004.09.052 | 4.2. Synthesis 4.2.1. Preparation of [MoS 4 Cu 4 (a-MePy) 5 Br 2 ] Æ 2(a-MePy) 0.5 (1) To a red solution of (NH 4 ) 2 MoS 4 (0.026 g 0.1 mmol) in 15 mL of a-MePy was added CuBr (0.058 g 0.4 mmol) and AgB r (0.020 g 0.1 mmol). The mixture was stirred at ambient temperature for 40 min to give rise to dark red solution along with some insoluble solid, which was ﬁltered oﬀ. Diethyl ether (20 mL) was slowly diﬀused into the ﬁltrate to form red plates of [MoS 4 Cu 4 (a-MePy) 5 Br 2 ] Æ 2(a-MePy) 0.5 (1) one day later, which were collected by ﬁltration, washed with MeCN and Et 2 O, and dried in vacuo. Yield: 0.082 g (67%). Anal. Calc. for C 36 H 42 Br 2 Cu 4 MoN 6 S 4 :C 36.12, H 3.54, N 7.02. Found: C 36.45, H 3.59, N 7.33. UV–Vis (DMF, k max /nm (e/M 1 cm 1 )): 521 (2300), 393 (5900). IR (cm 1 ): 3055 (w), 1606 (s), 1486 (s), 1453 (s), 1382 (w), 1302 (s), 1154 (w), 1107 (m), 1063 (m), 1028 (w), 802 (w), 773 (s), 765 (s), 722 (w), 493 (m), 449 (m), 423 (w). | [] | ["one day later"] | ["[MoS 4 Cu 4 (a-MePy) 5 Br 2 ] Æ 2(a-MePy) 0.5"] | ["(NH 4 ) 2 MoS 4--0.026 g, 0.1 mmol", "CuBr--0.058 g, 0.4 mmol", "AgBr--0.020 g, 0.1 mmol"] | [] | ["a-MePy--15 mL"] | ["ambient temperature"] | ["40 min"] | ["Diethyl ether--20 mL", "MeCN--not mentioned", "Et 2 O--not mentioned"]
acs.inorgchem.5b02188 | The reaction mixture was placed in a 20 mL Teﬂon reactor and intensively stirred for 1 min. The resulting slurry was heated in a steel autoclave up to 165 °C, kept for 12 h, and cooled to rt for 54 h. The product precipitates formed were collected by ﬁltration, washed with water, dried in air, and analyzed by PXRD (solutions were neglected) and crystal habit. Similarly, the other three Cu II /Hpz-tr/Mo VI reaction systems were investigated. | [] | [] | [] | [] | [] | [] | ["165 \nC"] | ["12 h", "54 h"] | []
s10870-011-0138-z | Synthesis of [Sm(OAc)SO 4 (H 2 O) 2 ] n (4) The procedure was the same as that for 1 except that La 2 O 3 was replaced by Sm 2 O 3 (0.174 g 0.5 mmol), and Zn(NO 3 ) 2  6H 2 O was replaced by Cd(NO 3 ) 2 4H 2 O (0.062 g, 0.2 mmol). Light yellow block crystals of 4 were obtained and washed with water. Main IR absorption bands (cm -1 ): 3529(m), 3371(m), 3170(w), 1623(w), 1511(s), 1483(s), 1407(m), 1122(vs), 688(w), 597(m). | [] | [] | ["[Sm(OAc)SO 4 (H 2 O) 2 ] n"] | ["Sm 2 O 3--0.174 g, 0.5 mmol", "Cd(NO 3 ) 2 \n4H 2 O--0.062 g, 0.2 mmol"] | [] | [] | [] | [] | []
j.jinorgbio.2010.02.001 | 2.2.5. [HQ] 2 [PbPh 2 (pspa) 2 ] A suspension of diphenyllead acetate (0.27 g, 0.6 mmol) in methanol (30 mL) was added to a solution of H 2 pspa (0.2 g, 1.1 mmol) and diisopropylamine (0.16 mL, 1.1 mmol) in ethanol (15 mL). The mixture was stirred for 2 h and the resulting solid was separated by centrifugation and dried under vacuum. The solid was analysed and was found to be [Ph 2 Pb(pspa)]. After this solid was removed another solid precipitated from the mother liquor and this was separated by centrifugation and vacuum dried. Yield 19%. Anal. Calc. for C 42 H 52 N 2 S 2 O 4 Pb: C, 54.82; H, 5.70; N, 3.04; S, 6.97%. Found: C, 54.32; H, 6.29; N, 3.32; S, 6.54%. IR (cm 1 ): m a (CO  2 ) 1545vs; m s (CO  2 ) 1341vs; d(NH þ 2 ) 1612s. FAB peaks at m/z (%): 642 (11) ([PbPh 2 (pspa)]+[HQ]); 541 (31) ([PbPh 2 (pspa)]+H). | [] | [] | ["HQ] 2 [PbPh 2 (pspa) 2"] | ["diphenyllead acetate--0.27 g, 0.6 mmol"] | [] | ["H 2 pspa--0.2 g, 1.1 mmol", "diisopropylamine--0.16 mL, 1.1 mmol"] | [] | ["2 h"] | ["methanol--30 mL", "ethanol--15 mL"]
ejic.201000353 | [Tb 4 (BPT) 4 (DMF) 2 (H 2 O) 8 ]·(DMF) 5 ·(H 2 O) 3 (3): The procedure was the same as that for complex 1 except that Eu(NO 3 ) 3 ·6H 2 O (0.20 mmol, 89 mg) was replaced by Tb(NO 3 )·6H 2 O (0.20 mmol, 90 mg). Yield: 76 % (based on H 3 BPT). C 81 H 99 N 7 O 42 Tb 4 (2478.38): calcd. C 38.25, H 4.03, N 3.96; found C 38.65, H 3.97, N 3.99. ν ˜ =33–99 (br), 3076 (s), 2936(w), 1649 (s), 1585 (s), 1537 (s), 1400 (s), 1448 (s), 770 (s), 718 (m) cm –1 .[Dy 4 (BPT) 4 (DMF) 2 (H 2 O) 8 ]·(DMF) 5 ·(H 2 O) 3 (4): The procedure was the same as that for complex 1 except that Eu(NO 3 ) 3 ·6H 2 O (0.20 mmol, 89 mg) was replaced by Dy(NO 3 )·6H 2 O (0.20 mmol, 91 mg). Yield: 76 % (based on H 3 BPT). C 81 H 99 Dy 4 N 7 O 42 (2492.67): calcd. C 39.03, H 4.00, N 3.93; found C 39.21, H 3.98, N 3.96. ν ˜ =33–90 (br), 3074 (s), 2935(w), 1649 (s), 1585 (s), 1538 (s), 1400 (s), 1445 (s), 770 (s), 718 (m) cm –1 . | [] | [] | ["Tb 4 (BPT) 4 (DMF) 2 (H 2 O) 8", "Dy 4 (BPT) 4 (DMF) 2 (H 2 O) 8"] | ["Tb(NO 3 )·6H 2 O--0.20 mmol, 90 mg", "Dy(NO 3 )·6H 2 O--0.20 mmol, 91 mg"] | [] | ["H 3 BPT--not specified"] | [] | [] | ["not specified--not specified"]
j.molstruc.2014.01.034 | To prepare the nanoparticles of [Pb 3 (8-HQuin) 2 ( l -Br) 4 ] n (1)a 10 ml of a 0.01 M solution of lead(II) nitrate and potassium bromide (0.01 M) in H 2 O was positioned in a high-density ultrasonic probe, operating at 20 kHz with a maximum power output of 600 W. Into this solution a 20 ml of a 0.02 M solution of the ligand 8-hydroxyquinolin was added dropwise. The obtained precipitates were ﬁltered off, washed with methanol and then dried in air. D.p. >184 °C. Found; (C,17.79;H,1.02;N,2.36%.calcd.forC 18 H 12 Br 4 N 2 O 2 Pb 3 ;C,17.56, H,1.12; N, 2.27%). IR bands:730(vs), 825(s), 1173(m), 1238(m), 1459(vs), 1498(s), 1610(m), 2929(m) and 3430(s) cm 1 . | [] | [] | ["[Pb 3 (8-HQuin) 2 ( l -Br) 4 ] n"] | ["lead(II) nitrate--0.01 M", "potassium bromide--0.01 M"] | [] | ["8-hydroxyquinolin--0.02 M"] | [] | [] | ["H 2 O--10 ml", "methanol--wash"]
c0ce00400f | Found: C 46.42, H 3.01, N 6.57%; IR (KBr, cm 1 ): 3565 m, 3505 m, 3069 w, 2980 w, 2927 m, 2867 w, 2371 w, 2341 w, 1697 s, 1627 s, 1552 m, 1500 w, 1455 m, 1425 s, 1357 w, 1312 s, 1282 s, 1252 s, 1214 w, 1154 m, 1056 m, 1012 s, 966 w, 906 w, 876 m, 846 s, 785 m, 763 m, 723 m, 703 m, 650 s, 568 m, 515 m. | [] | [] | [] | [] | [] | [] | [] | [] | []
ic401726a | Synthesis of [Fe 3 (bipy) 4 (H 2 O) 6 {(HO 2 C 3 H 4 PO 3 ) 2 Mo 5 O 15 } 2 ]·(H 2 bipy) 2 · 18H 2 O(2). Preparation of 2 was similar to that of 1 except that FeSO 4 · (NH 4 ) 2 SO 4 ·6H 2 O (0.039 g, 0.1 mmol) was used instead of (CH 3 COO) 2 Co·4H 2 O, and the pH of the resulting solution was adjusted to 2.8. After 1 week, dark-brown block crystals of 2 were isolated from the ﬁltrate with a yield of 36% based on molybdenum.Anal. Calcd for C 72 H 116 N 12 Fe 3 O 74 Mo 10 P 4 (M r = 3584.17): C, 24.11; H, 3.24; N, 4.69; Fe, 4.67; Mo, 26.77. Found: C, 24.08; H, 3.20; N, 4.65; Fe, 4.70; Mo, 26.81. IR (KBr, pellet, cm −1 ): 3437(br), 3386(br), 2950(m), 1720(m), 1639(m), 1600(s), 1500(s), 1411(m), 1244(m), 1107(s),1040(m), 983(s), 922(s), 810(s), 665(s), 551(m). | [] | [] | ["[Fe 3 (bipy) 4 (H 2 O) 6 {(HO 2 C 3 H 4 PO 3 ) 2 Mo 5 O 15 } 2 ]·(H 2 bipy) 2 · 18H 2 O", "C 72 H 116 N 12 Fe 3 O 74 Mo 10 P 4"] | ["FeSO 4 · (NH 4 ) 2 SO 4 ·6H 2 O--0.039 g, 0.1 mmol"] | [] | ["(HO 2 C 3 H 4 PO 3 )--not provided", "bipy--not provided"] | [] | ["1 week"] | []
b500698h | N,N 0 -Bis-pyridin-2-ylmethylene-hydrazine, 3 As per the procedure for azine 1 using pyridine-2-carbaldehyde (4.494 g, 4 ml, 42 mmol) to aﬀord 3 as yellow microcrystals (3.906 g, 93%). l max (MeOH)/nm 298 (e ¼ 308 20). | [] | [] | ["N,N 0 -Bis-pyridin-2-ylmethylene-hydrazine", "3"] | [] | [] | ["pyridine-2-carbaldehyde--4.494 g, 4 ml, 42 mmol"] | [] | [] | ["MeOH--not provided"]
chem.201302659 | Synthesis of ZnACHTUNGTRENNUNG(BBP)Cl[Au(CN) 2 ]: ZnCl 2 (14 mg, 0.1 mmol), BBP (31 mg, 0.1 mmol) and KAu(CN) 2 (57 mg, 0.2 mmol) were added to a 5 mL ampoule with water (3 mL), which was then sealed under reduced pressure and heated to 125 8 C for 6 h before cooling slowly over 60 h to 25 8 C. The resulting solution was filtered to give yellow crystals (51 mg, 77%). IR (ATR): n˜ = 2193 (n CN ,m), 2164 (n CN ,ms), 1607m, 1579 m, 1494m, 1480 m, 1461s, 1316ms, 1239w, 1192 w, 1162w, 1139 w, 1118w, 1088w, 1020 w, 994m, 970w, 847m, 803 m, 763 ms, 741 cm 1 vs; Raman (785 nm, a: 1, %lp: 5, cm): n˜ = 2193 (n CN ,vw), 2162 (n CN ,vw), 1628m, Figure 8. A crystal of MnACHTUNGTRENNUNG(BBP)Cl 2 ACHTUNGTRENNUNG(MeOH)·MeOH during the birefringence measurement showing left: the extinction band, middle: the interference pattern on the crystal close to the extinction band. Right: The structure of MnACHTUNGTRENNUNG(BBP)Cl 2 ACHTUNGTRENNUNG(MeOH)·MeOH viewed perpendicular to the (100) face. The methanol solvate is omitted for clarity. Atom colors: Orchid: Mn, green: Cl, red: O, blue: N, gray: C. | ["25 8 C"] | ["60 h"] | ["ZnACHTUNGTRENNUNG(BBP)Cl[Au(CN) 2 ]"] | ["ZnCl 2--14 mg, 0.1 mmol", "KAu(CN) 2--57 mg, 0.2 mmol"] | [] | ["BBP--31 mg, 0.1 mmol"] | ["125 8 C"] | ["6 h"] | ["water--3 mL"]
acs.inorgchem.8b02212 | Syn thesis of FJU-36. H 3 PTB (0.022 g, 0.05 mmol) and Cd(NO 3 ) 2 ·4H 2 O (0.0308 g, 0.1 mmol) were dissolved in DMF (3 mL) in a 20 mL vial, then EtOH (2 mL) and HBF 4 (0.2 mL) were added. The solution was heated at 100 °C for 36 h to produce yellow lamellate crystals. Elemental Analysis for C 128 H 120 N 12 O 36 Cd 6 (%) Calcd: C 49.97, H 3.93, N 5.46. Found: C 48.90, H 3.91, N 5.53. FTIR (KBr, cm −1 ): 3072 (w), 2935(w), 1673 (m), 1585 (s), 1383 (s), 1095 (m), 1008 (m), 1015(s); 869 (m), 792 (s), 698 (s), 538 (w). | [] | [] | ["FJU-36"] | ["Cd(NO 3 ) 2 \n4H 2 O--0.0308 g, 0.1 mmol"] | [] | ["H 3 PTB--0.022 g, 0.05 mmol"] | ["100 °C"] | ["36 h"] | ["DMF--3 mL", "EtOH--2 mL", "HBF 4--0.2 mL"]
ic061349b | Synthesis of [Cd(ac)(dmpz)] (5). Compound 5 has been prepared by heating compound 4 at 170 °C for 30 min. Compound 5 is insoluble in common organic solvents. | [] | [] | ["[Cd(ac)(dmpz)]", "Compound 5"] | [] | [] | [] | ["170 °C"] | ["30 min"] | []
c0ce00834f | Synthesis of [Ag(L) 0.25 Br] (2) A mixture of L (16.8 mg, 0.05 mmol), AgNO 3 (34.0 mg, 0.20 mmol), and NaBr (20.6 mg, 0.20 mmol) in water was stirred for several minutes, and a white precipitate was obtained. Then a minimum amount of ammonia (14 M) was added to the precipitate. Suitable brown single crystals of compound 2 were obtained by slow evaporation of the ammoniacal solution of the solid at ambient temperature (73% yield). Anal. Calcd for C 4.25 H 5 AgBrN 2 (Mr ¼ 271.88): C, 18.87; H, 1.85; N, 10.30.Found: C, 18.02; H, 1.67; N, 10.43. IR (cm 1 ): 3118 (m), 1740 (w), 1678 (w), 1645 (w), 1509 (m), 1447 (w), 1352 (m), 1289 (m), 1222 (s), 1115 (m), 1079 (m), 1018 (w), 922 (m), 951 (w), 771 (s), 648 (m), 614 (m). | [] | [] | ["[Ag(L) 0.25 Br]", "2", "C 4.25 H 5 AgBrN 2"] | ["AgNO 3--34.0 mg, 0.20 mmol"] | ["ammonia (14 M)--not specified"] | ["L--16.8 mg, 0.05 mmol"] | [] | [] | ["water--not specified"]
ic020375g | Mp: 140-145 °C. IR (Nujol, cm -1 ) data: 3169w, ν(C-H); 1225w, ν(NO 2 ); 832m δ(ONO); 544m, 558s, 521vw, 462s, 446m, 430vw, δ(Ph 3 P).1 H NMR (CDCl 3 , 293 K): δ 2.19 (s, 9H, CH 3 ), 7.08 (br, 3H, C 6 H 4 ), 7.17 (pd, 9H, C 6 H 4 ). | [] | [] | [] | [] | [] | [] | [] | [] | []
j.molstruc.2014.06.092 | Synthesis InCl(2,6-pdc)(H 2 O)(1): A mixture of 2,6-H 2 pdc (0.03 g, 0.18 mmol) and InCl 3 4H 2 O (0.06 g, 0.21 mmol) was added to 6 ml of ethanol (EtOH) in a 23 ml Teﬂon-lined stainless steel vessel autoclave. The mixture was sealed and heated at 120 °C for 3 days. | [] | [] | ["InCl(2,6-pdc)(H 2 O)(1)"] | ["InCl 3 ?4H 2 O--0.06 g, 0.21 mmol"] | [] | ["2,6-H 2 pdc--0.03 g, 0.18 mmol"] | ["120 \n°C"] | ["3 days"] | ["ethanol (EtOH)--6 ml"]
j.ica.2020.119631 | 2.6.3. Synthesis of [Pt II Cd II (OOCMe) 4 ·MeCOOH] 2 (10) Yellow crystals, yield 532 mg (88% based on Pt). Anal. Calculated for C 10 H 16 CdO 10 Pt (%): C, 19.88; H, 2.83. Found: C, 19.90; H, 3.16. IR data (FTIR, cm −1 ): 3185 (broad, m), 2935 (w), 1706 (s), 1603 (s), 1387 (s), 1342 (s), 1253 (m), 1048 (m), 1026(m), 888(m), 703 (s), 625 (m), 567 (m). | [] | [] | ["[Pt II Cd II (OOCMe) 4 ·MeCOOH] 2", "C 10 H 16 CdO 10 Pt"] | [] | [] | [] | [] | [] | []
j.ica.2007.05.015 | 2.2.2. [Ag(bib)](NO 3 ) Æ H 2 O(1) and [Ag(bib) 2 ] Æ NO 3 (2) A solution of AgNO 3 (0.169 g, 1 mmol) in MeCN–water (20 mL, v/v 1:1) was added to an aqueous solution (2 mL) of bib (0.214 g, 1 mmol) with stirring. After that pn (1 mmol) was added. The pale yellow solution was allowed to stand at room temperature for about 1 week. Colorless needle-like of 1 and prismatic crystals of 2 were obtained by manual separation. Yields: ca. 22% for 1 and ca. 14% for 2 based on AgNO 3 . For 1, cell parameters and elemental analysis were checked, it was the same complex as the above synthesis. Anal. Calc. for C 24 H 28 AgN 9 O 3 (598.42): C, 48.17; H, 4.72; N, 21.07; found: C, 48.21; H, 4.71; N, 21.11%. FT-IR (KBr, cm 1 ): 3288 (s), 2936 (m), 2880 (m), 1610 (s), 1578 (s), 1497 (s), 1470 (s), 1386 (s), 1329 (s), 1280 (s), 1186 (w), 1142 (w), 1083 (w), 1038 (w), 994 (m), 902 (w), 812 (w), 764 (w), 695 (m). | [] | [] | ["[Ag(bib)](NO 3 ) Æ H 2 O", "[Ag(bib) 2 ] Æ NO 3", "C 24 H 28 AgN 9 O 3"] | ["AgNO 3--0.169 g, 1 mmol"] | [] | ["bib--0.214 g, 1 mmol", "pn--1 mmol"] | [] | ["1 week"] | ["MeCN–water--20 mL, v/v 1:1", "aqueous solution--2 mL"]
c9dt04003j | The product formed colourless crystals from nitromethane/ diethyl ether, in a mixture of (solvated) needle and (solventfree) cubic morphologies which were both crystallographically characterised. The needle form predominated in most crystallisation vials. Yield 0.024 g, 62%. Elemental analysis: found C, 32.8; H, 3.06; N, 20.7%. Calcd for C 52 H 60 Ag 4 Cl 4 N 28 O 16 : C, 32.8; H, 3.17; N, 20.6%. ESMS m/z 376.0409 (calcd for [Ag(L 3 )] + 376.0434), 645.1792 (calcd for [Ag(L 3 ) 2 ] + 645.1823). | [] | [] | ["C 52 H 60 Ag 4 Cl 4 N 28 O 16"] | [] | [] | [] | [] | [] | ["nitromethane--NaN", "diethyl ether--NaN"]
ic7006765 | Preparation of the Complexes. [M 2 (butca)(H 2 O) 5 ] n ‚2nH 2 O[M ) Mn(II) (1), Co(II) (2) and Ni(II) (3)]. An aqueous solution of 1,2,3,4-butanetetracarboxylic acid 0.1 M (10 cm 3 ) was poured into a 0.1 M (20 cm 3 ) aqueous solution of the acetate salts of manganese(II) (1), cobalt(II) (2), or nickel(II) (3). The resulting mixture was sealed in a 45 cm 3 stainless-steel reactor with a Teflon liner and heated at 150 °C for 48 h. | [] | [] | ["[M 2 (butca)(H 2 O) 5 ] n ‚2nH 2 O[M ) Mn(II) ", "[M 2 (butca)(H 2 O) 5 ] n ‚2nH 2 O[M ) Co(II) ", "[M 2 (butca)(H 2 O) 5 ] n ‚2nH 2 O[M ) Ni(II) "] | ["acetate salts of manganese(II)--0.1 M (20 cm 3)", "acetate salts of cobalt(II)--0.1 M (20 cm 3)", "acetate salts of nickel(II)--0.1 M (20 cm 3)"] | [] | ["1,2,3,4-butanetetracarboxylic acid--0.1 M (10 cm 3)"] | ["150 \nC"] | ["48 h"] | []
j.molstruc.2012.08.038 | For IX, Anal. calc. for C 15 H 17 MnN 4 O 5 : C 46.40; H, 4.41; N, 14.43.Found: C 46.41; H, 4.35; N, 14.40%. IR of IX (KBr cm 1 ): 3434 br.m, 3123 w, 2954 w, 2928 w, 2883 w, 2024 vs, 1918 vs, 1631 br.m, 1458 m, 1385 w, 1370 w, 1327 w, 1310 w, 1250 m, 1220 w, 1174 w, 1086 w, 1013 s, 987s, 903 w, 846 w, 836 w, 819 m, 764 m, 667 m, 661 m, 634 s, 539 m, 498 w. | [] | [] | ["C 15 H 17 MnN 4 O 5"] | [] | [] | [] | [] | [] | []
ja803783c | Cu 2 (KDB) 2 (DEF) 2 · (DEF) 2 , MOF-117. Equimolar amounts of H 2 KDB (0.0227 g, 0.084 mmol) and Cu(NO 3 ) 2 · 2.5H 2 O (0.019 g, 0.082 mmol) in 2 mL of DEF were placed in a glass tube (10 mm diameter and 140 mm length). The tube was sealed under vacuum and heated at 85 °C for 20 h. The green block-shaped crystals were washed with 3 × 2 mL of DEF and 2 × 1 mL of cyclohexane (yield: 18 mg, 40% based on H 2 KDB). Anal. Calcd for C 50 H 60 N 4 O 14 Cu 2 ) Cu 2 (KDB) 2 (DEF) 4 : C, 56.22; H, 5.66; N, 5.25%.Found: C, 56.18; H, 5.52; N, 5.75%. FT-IR: (KBr, 3500-400 cm -1 ): 3440 (br), 3073 (w), 2981 (w), 2941 (w), 2885 (w), 1678 (s), 1658 (s), 1622 (s), 1566 (w), 1505 (m), 1413 (s), 1306 (m), 1275 (m), 1214 (w), 1142 (w), 1113 (w), 1016 (w), 939 (m), 883 (w), 843 (m), 787 (w), 736 (m), 649 (w), 537 (w), 461 (w). | [] | [] | ["Cu 2 (KDB) 2 (DEF) 2", "Cu 2 (KDB) 2 (DEF) 4"] | ["Cu(NO 3 ) 2 · 2.5H 2 O--0.019 g, 0.082 mmol"] | [] | ["H 2 KDB--0.0227 g, 0.084 mmol"] | ["85 \nC"] | ["20 h"] | ["DEF--2 mL", "cyclohexane--2 × 1 mL"]
ic060543v | Synthesis of [Mg 3 (O 2 CH) 6 ⊃DMF], 1. A mixture of 10 mL DMF, 0.23 mL of formic acid (6 mmol), and 0.77 g of Mg(NO 3 ) 2 ‚ 6H 2 O (3 mmol) was placed in a 20 mL scintillation vial. The vial was capped and immersed in a silicon oil bath that was kept at a constant temperature of 110 °C for 40 h. During this period, highquality crystals of 1 were deposited (0.34 g, 81.7%). The crystals could then be filtered in air until dry. Anal. Calcd for 1,C 9 H 13 O 13 NMg 3 : C, 25.97; H, 3.15; N, 3.36. Found: C, 24.55; H, 3.66; N, 3.01. IR bands (cm -1 ) for 1 (Nujol mull): 3306 m, 2924 s, 2854 s, 1670 s, 1608 s, 1460 m, 1417 m, 1396 s, 1376 m, 1350 s, 1259 w, 1099 w, 790 w, 722 w, 662 w. | [] | [] | ["[Mg 3 (O 2 CH) 6 ⊃DMF]", "1"] | ["Mg(NO 3 ) 2 ‚ 6H 2 O--0.77 g (3 mmol)"] | [] | ["formic acid--0.23 mL (6 mmol)"] | ["110 \nC"] | ["40 h"] | ["DMF--10 mL"]
acs.inorgchem.9b03273 | [UO 2 (1,3-pdda)(H 2 O)] (8). 1,3-Phenylenedioxydiacetic acid (23 mg, 0.10 mmol), UO 2 (NO 3 ) 2 ·6H 2 O (35 mg, 0.07 mmol), and [Ni(cyclam)(NO 3 ) 2 ] (20 mg, 0.05 mmol) were dissolved in water (0.8 mL) and acetonitrile (0.2 mL). Yellow crystals of complex 8 were obtained overnight (15 mg, 42% yield based on U). Anal. Calcd for C 10 H 10 O 9 U: C, 23.45; H, 1.97. Found: C, 23.70; H, 2.07%. The same complex was also obtained in the presence of PPh 3 MeBr (36 mg, 0.10 mmol) in place of the nickel(II) complex and N,N-dimethylformamide in place of acetonitrile, all other quantities being unchanged (11 mg, 31% yield based on U). | [] | [] | ["UO 2 (1,3-pdda)(H 2 O)", "C 10 H 10 O 9 U"] | ["UO 2 (NO 3 ) 2 \n6H 2 O--35 mg, 0.07 mmol"] | [] | ["1,3-Phenylenedioxydiacetic acid--23 mg, 0.10 mmol", "[Ni(cyclam)(NO 3 ) 2 ]--20 mg, 0.05 mmol", "PPh 3 MeBr--36 mg, 0.10 mmol"] | [] | ["overnight"] | ["water--0.8 mL", "acetonitrile--0.2 mL", "N,N-dimethylformamide--not specified"]
s2052520616002663 | {[Ag 2 (HPCP)](NO 3 ) 2 H 2 O} n (1). Complex (1) was obtained as colorless block crystals in 52% yield. IR (ATR):  max (cm 1 ), 3427, 3063, 3032, 2921, 1570, 1474, 1423, 1340, 1269, 1203, 1175, 1158, 1102, 1044, 1021, 953, 940, 882, 804.{[Ag 2 (HPCP)(CH 3 CN)](PF 6 ) 2 } n (2). Complex (2) was obtained as colorless block crystals in 48% yield. IR (ATR– IR):  max (cm 1 ), 3098, 3048, 1577, 1479, 1428, 1274, 1262, 1213, 1196, 1178, 1102, 1046, 963, 945, 829, 809. | [] | [] | ["{[Ag 2 (HPCP)](NO 3 ) 2 H 2 O} n", "{[Ag 2 (HPCP)(CH 3 CN)](PF 6 ) 2 } n"] | [] | [] | [] | [] | [] | []
b903554k | Synthesis of Na 3 [Gd(oda) 3 ](H 2 O) 8 , (2) Gadolinium(III) chloride hexahydrate (0.74 g, 2.0 mmol) was dissolved in water (15 ml) and a solution of sodium hydroxide (0.24 g, 6 mmol) in water (15 ml) was added. The mixture was centrifuged, the supernatant withdrawn, and the precipitate suspended in water (30 ml). The suspension was centrifuged, and the washing procedure repeated three times. The obtained gadolinium(III) hydroxide was suspended in water (15 ml) and diglycolic acid (0.80 g, 6.0 mmol) and sodium bicarbonate (0.50 g, 6.0 mmol) added. The suspension was stirred until a clear solution was obtained. The solution was ﬁnally evaporated slowly at ambient temperature to give crystals of 2 in quantitative yield. IR (KBr): 3436(s), 2919(w), 2367(w), 1619(s), 1414(s), 1355(s), 1308(s), 1243(w), 1114(s), 1044(s), 955(w), 926(s), 708(w), 597(w), 568(w) cm 1 . Powder XRD veriﬁed that the bulk sample consists of a single phase, which corresponds to the crystal structure. | [] | [] | ["Na 3 [Gd(oda) 3 ](H 2 O) 8", "Gadolinium(III) chloride hexahydrate"] | ["Gadolinium(III) chloride hexahydrate--0.74 g, 2.0 mmol", "sodium hydroxide--0.24 g, 6 mmol"] | [] | ["diglycolic acid--0.80 g, 6.0 mmol", "sodium bicarbonate--0.50 g, 6.0 mmol"] | [] | [] | ["water--15 ml"]
acs.inorgchem.7b01038 | solid (Yield: 20.8 mg). IR (ATR): 3238 (br), 2962 (w), 2875 (w), 1645 (w), 1532 (s), 1485 (m), 1346 (s), 1086 (w), 996 (w) cm −1 .Anal. Calcd for Fe 2 C 50 H 72 N 2 O 18 F 6 Li 0.27 : C, 49.36%; H, 5.96%; N, 2.30%. Found: C, 50.40%; H, 6.17%; N, 2.25%. | [] | [] | ["Fe 2 C 50 H 72 N 2 O 18 F 6 Li"] | [] | [] | [] | [] | [] | []
j.ica.2016.07.001 | 2.4. Synthesis of [Co(btec) 0.5 (bibp) 1.5 ]H 2 O(3) The preparation of 3 was similar to that of 2 except that Co (Ac) 2 4H 2 O was used instead of Ni(Ac) 2 4H 2 O and a change in the dosage of Et 3 N (0.25 mL). Pink plank crystals of 3 were collected (yield: 21% based on Co). Elemental analysis (%) calcd for C 41 H 42 CoN 9 O 5 : C, 61.57; H, 5.29; N, 15.76; Co, 7.37%. Found: C, 61.80; H, 5.09; N, 15.98; Co, 7.12%. FT/IR data (cm 1 ): 3417(br), 3161(w), 3131(w), 2934(w), 2873(w), 2807(m), 2767(w), 1611(s), 1567(s), 1523(s), 1484(m), 1368(s), 1300(s), 1264(m), 1183(w), 1153(w), 1131(w), 1065(m), 1007(w), 962(w), 927(w), 851(m), 809(m), 774(w), 730(w), 653(w), 623(w), 576(w), 529(w), 423(w).2.5. Synthesis of [Co(oba)(bibp)]2H 2 O(4) A mixture of Co(Ac) 2 4H 2 O (0.100 g, 0.4 mmol)H 2 oba (0.104 g, 0.4 mmol), bibp (0.160 g, 0.4 mmol), Et 3 N (0.25 mL) and distilled water (10 mL) was stirred about 15 min in air, then transferred and sealed in a 17 mL Teﬂon-lined autoclave, which was heated at 160 °C for 72 h. After slow cooling to room temperature, purple plank crystals of 4 were ﬁltered off, washed with distilled water, and dried at ambient temperature (yield: 76% based on Co). Elemental analysis (%) calcd for C 38 H 38 CoN 6 O 7 : C, 60.88; H, 5.11; N, 11.21; Co, 7.86%. Found: C, 61.10; H, 5.34; N, 10.99; Co, 7.63%. | [] | [] | ["[Co(btec) 0.5 (bibp) 1.5 ]H 2 O", "C 41 H 42 CoN 9 O 5"] | ["Co (Ac) 2 ?4H 2 O--not specified"] | ["Et 3 N--0.25 mL"] | ["btec--not specified", "bibp--not specified"] | [] | [] | ["not specified--not specified"]
cryst6040038 | 3.4. Synthesis of Compound 2 Single crystals suitable for single crystal X-ray diffraction were prepared by the reaction of Co(NCS) 2 (26.3 mg, 0.15 mmol) 4-(hydroxymethyl)pyridine (32.7 mg, 0.30 mmol) at room temperature in 1.5 mL ethanol. A crystalline powder was synthesized by stirring Co(NCS) 2 (175.1 mg, 1.00 mmol) and 4-(hydroxymethyl)pyridine (109 mg, 1.00 mmol) at room temperature in 3 mL ethanol for 1 d. | [] | [] | ["Co(NCS) 2 (4-(hydroxymethyl)pyridine)"] | ["Co(NCS) 2 --26.3 mg, 0.15 mmol", "Co(NCS) 2 --175.1 mg, 1.00 mmol"] | [] | ["4-(hydroxymethyl)pyridine--32.7 mg, 0.30 mmol", "4-(hydroxymethyl)pyridine--109 mg, 1.00 mmol"] | ["room temperature", "room temperature"] | [] | ["ethanol--1.5 mL", "ethanol--3 mL"]
acs.inorgchem.7b01342 | Synthesis of [{Au(C 6 Cl 5 ) 2 }Ag(terpy)] n (4). To a suspension of [Ag 2 (terpy) 2 ](CF 3 SO 3 ) 2 (0.1000g, 0.1 mmol) in tetrahydrofuran was added (NBu 4 )[Au(C 6 Cl 5 ) 2 ] (0.1876g, 0.2 mmol). Immediately a small amount of a white solid was formed. After 2 h of stirring the reaction mixture was concentrated under vacuum and [{Au(C 6 Cl 5 ) 2 }Ag(terpy)] n was precipitated with n-hexane as a white solid. Yield: 83%. | [] | [] | ["{Au(C 6 Cl 5 ) 2 }Ag(terpy)] n", "4"] | ["[Ag 2 (terpy) 2 ](CF 3 SO 3 ) 2--0.1000g, 0.1 mmol", "(NBu 4 )[Au(C 6 Cl 5 ) 2 ]--0.1876g, 0.2 mmol"] | [] | [] | [] | ["2 h"] | ["tetrahydrofuran--not specified"]
j.poly.2013.01.026 | 2.2.2. [CoL(NO 3 ) 2 ] n , 1 To a solution of anhydrous Co(NO 3 ) 2 (36 mg, 0.2 mmol) in 8 mL acetonitrile was added a solution of L (36 mg, 0.2 mmol) in 6 mL acetonitrile and the mixture was stirred at room temperature for 5 min. On slow evaporation of the solution, orange crystals were obtained, which were collected by ﬁltration, washed with a mixture of diethyl ether–acetonitrile (9:1, v/v) and dried at reduced pressure. Yield: 70%. Anal. Calc. for C 11 H 9 CoN 5 O 6 C 2 H 3 N: C, 38.35; H, 2.97; N, 20.64. Found: C, 38.30; H, 2.90; N, 20.69%. IR, (KBr/ m , cm 1 ): 1593 (C=N), 1272 (NO 3 ), 1490 (NO 3 ). UV–Vis k, nm (log e ) (CH 3 CN): 255 (4.27), 288 (4.02), 586 (1.12-d–d transitions). | [] | [] | ["[CoL(NO 3 ) 2 ] n", "C 11 H 9 CoN 5 O 6 C 2 H 3 N"] | ["anhydrous Co(NO 3 ) 2--36 mg, 0.2 mmol"] | [] | ["L--36 mg, 0.2 mmol"] | [] | [] | ["acetonitrile--8 mL"]
s10870-011-0223-3 | C 10 H 5 O 9 Eu (421.10): Anal. Calcd. for C 10 H 5 O 9 Eu (%): C, 28.52; H, 1.20. Found: C, 28.46; H, 1.23. FT-IR spectrum (cm -1 ): 3,462(s), 1,710(s), 1,600(s), 1,541(s), 1,506(s), 1,388(s), 1,303(m), 1,265(m), 1,256(m), 1,139(m), 1,123(m), 876(m), 830(m), 808(m), 766(m), 589(m).Preparation and Analysis of [Gd(Hbtca)(H 2 O)] (3) The preparation method of complex 3 is also similar to 1.The mixture of 1, 2, 4, 5-benzenetetracarboxylic acid 25.4 mg (0.1 mmol) and Gd 2 O 3 18.1 mg (0.05 mmol) in 7 mL distilled water was stirred 30 min at room temperature. Then this mixture was sealed in a 25-mL Teﬂon-lined stainless steel container, which was heated at 150 °C for 3 days. After the sample was cooled to room temperature, colorless block crystals were obtained (7.7 mg).C 10 H 5 O 9 Gd (426.39): Anal. Calcd. for C 10 H 5 O 9 Gd (%): C, 28.17; H, 1.18. Found: C, 28.21; H, 1.22. FT-IR spectrum (cm -1 ): 3,464(s), 1,713(s), 1,597(s), 1,543(s), 1,501(s), 1,387(s), 1,306(m), 1,268(m), 1,252(m), 1,140(m), 1121(m), 875(m), 834(m), 811(m), 767(m), 586(m). | [] | [] | ["C 10 H 5 O 9 Eu", "C 10 H 5 O 9 Gd"] | ["Gd 2 O 3--18.1 mg (0.05 mmol)"] | [] | ["1, 2, 4, 5-benzenetetracarboxylic acid--25.4 mg (0.1 mmol)"] | ["150 °C"] | ["3 days"] | ["distilled water--7 mL"]
zaac.200400116 | RE (Kristallin, cm ⫺1 ): 1466 m, 1443 m, 1159 s, 1028 vw, 1025 vw, 988 vw, 940 w, 822 w, 792 m, 771 m, 646 m, 526 m, 436 vw, 359 w, 291 w, 201 s, 128 s. Reaktionen von Nitrilen mit t BuAsLi 2 EI-MS (70 eV), m/z (rel. Int. in %): 116 (13) (TMEDA) ⫹ , 72 (2) (C 4 H 10 N) ⫹ , 58 (100) (C 3 H 8 N) ⫹ . | [] | [] | [] | [] | [] | [] | [] | [] | []
zaac.200600108 | Na 4 (DME) 7.5 P 14 (1a): PCl 3 (6.5 g, 0.047 mmol) was added dropwise at 0 °C to a suspension of Na sand (3.5 g, 0.15 mol) in 70 ml of THF. The mixture was refluxed for 20 h and an orange solution Z. Anorg. Allg. Chem. 2006, 1728⫺1732  2006 WILEY-VCH Verlag GmbH & Co. KGaA, Weinheim www.zaac.wiley-vch.de 1731 and a yellow precipitate were obtained. The solid was isolated by filtration, the solvent was evaporated and the residue was recrystallized from DME to give 2.06 g (52 %) of yellow crystals of Na 4 (DME) 7.5 P 14 (1a).Na 4 (en) 6 P 14 (1b): Carefully dried red phosphorus powder (technical quality, VEB Laborchemie, Apolda) (1.78 g, 57.5 mmol) was added to a stirred mixture of sodium pieces (0.53 g, 23 mmol) suspended in 8 ml of ethylenediamine. The deep blue solution turned immediately colorless. After stirring for 48 h the sodium had completely V. Miluykov, A. Kataev, O. Sinyashin, P. Lönnecke, E. Hey-Hawkins reacted. The deep orange solution was filtered, mixed with 2⫺3ml of DME and kept at room temperature for 14 days. The resulting yellow crystals were isolated and washed with two portions of 1⫺2 ml of THF to give 0.9 g Na 4 (en) 6 P 14 (1b) (25 % based on phosphorus). | [] | [] | ["Na 4 (DME) 7.5 P 14 (1a)", "Na 4 (en) 6 P 14 (1b)"] | ["PCl 3--6.5 g, 0.047 mmol", "red phosphorus powder (technical quality, VEB Laborchemie, Apolda)--1.78 g, 57.5 mmol"] | ["Na sand--3.5 g, 0.15 mol", "sodium pieces--0.53 g, 23 mmol"] | [] | ["reflux", "room temperature"] | ["20 h", "48 h"] | ["THF--70 ml", "ethylenediamine--8 ml"]
acs.cgd.5b00502 | Synthesis of N,N′-Bis(methyl 4-carboxyphenylmethylidene)ethane-1,2-diamine (Me 2 L1-imine). Ethane-1,2-diamine (270 mg, 4.5 mmol) was added dropwise with stirring to a solution of methyl 4formylbenzoate (1.50 g, 9.2 mmol) in 40 mL of ethanol. The mixture was heated at reﬂux for 2 h and cooled to room temperature, and the resulting white solid was ﬁltered, washed with a small amount of cold ethanol, and dried in air: yield 1.45 g (91%); mp 180−181 °C; δ H (400 MHz, CDCl 3 ) 3.93 (s, 6H, H 5 ), 4.03 (s, 4H, H 1 ), 7.76 (d, 4H, 3 J = 8.3 Hz, H 3 ), 8.06 (d, 4H, 3 J = 8.3 Hz, H 4 ), 8.33 (s, 2H, H 2 ); δ C (100 MHz, CDCl 3 ) 52.22, 61.52, 127.93, 129.83, 131.86, 139.90, 161.78, 166.61; m/z (ESMS) 353.1 (100%, [M + H + ], calculated for C 20 H 21 N 2 O 4 353.2), 375.1 (49%, [M + Na + ], calculated for C 20 H 20 N 2 O 4 Na 375.1); ν max (ATR)/cm −1 2894w, 2839m, 1719s, 1640s sh, 1570m, 1434m, 1411m, 1364m, 1271s, 1195m, 1099s, 1015s, 954s, 858m, 846m, 816m, 764s, 695s. | [] | [] | ["N,N′-Bis(methyl 4-carboxyphenylmethylidene)ethane-1,2-diamine (Me 2 L1-imine)"] | [] | [] | ["Ethane-1,2-diamine--270 mg, 4.5 mmol", "methyl 4formylbenzoate--1.50 g, 9.2 mmol"] | ["reﬂux"] | ["2 h"] | ["ethanol--40 mL"]
ic403148f | Synthesis of the Coordination Compounds. [Cu 3 (μ 3 -OH)(trgly) 3 (SO 4 )]·2H 2 O(1a). A mixture of CuSO 4 ·5H 2 O (50.0 mg, 0.200 mmol), trgly-H·0.5H 2 O (27.2 mg, 0.200 mmol), and 5 mL of water were placed in a 20 mL Teﬂon-lined steel autoclave, stirred for 10 min at rt, and then heated at 120 °C for 36 h. Cooling to rt during the next 60 h led to green-blue prisms of the product that were collected, washed with water, and dried in air. Yield 28.7 mg (60%). Anal. Calc for C 12 H 17 Cu 3 N 9 O 13 S (%): C, 20.07; H, 2.39; N, 17.56. Found: C, 20.00; H, 2.33; N, 17.47. IR (KBr pellet, cm −1 ): 424w, 510 m, 612m, 632m, 698m, 786m, 890m, 978s, 1054s, 1100s, 1158s, 1192m, 1218s, 1274s, 1300s, 1328s, 1362s, 1386s, 1496w, 1564s, 1642s, 2964m, 3004m, 3044m, 3136s, 3306m, 3460m, 3524m. At 130−140 °C, the reaction proceeded with the formation of two products: green-blue prisms 1a and an unidentiﬁed deep-blue powder. The latter is even more stable under severe conditions (>165 °C). | [] | ["60 h"] | ["[Cu 3 (μ 3 -OH)(trgly) 3 (SO 4 )]·2H 2 O", "C 12 H 17 Cu 3 N 9 O 13 S"] | ["CuSO 4 ·5H 2 O--50.0 mg, 0.200 mmol"] | [] | ["trgly-H·0.5H 2 O--27.2 mg, 0.200 mmol"] | ["120 \nC"] | ["36 h"] | ["water--5 mL"]
j.ica.2010.11.025 | 2.2. Synthesis of [Cd(Hbtc)(H 2 O) 2 ] 1 and [Cd(Hbtc)(DMF) 2 ] 2 Cd(NO 3 ) 2 4H 2 O (0.500 g, 1.62 mmol) and H 3 btc (0.340 g, 1.62 mmol) were dissolved in DMF (60 cm 3 ) and the solution heated for 10 min at 95 °C then allowed to cool to room temperature over 1 h. During the reaction a colourless solid formed, which was identiﬁed by X-ray powder diffraction as 1. Crystals of 2 deposited on top of the powder after 1–2 weeks as a minor product. Combined yield 0.22 g (38% based on 1 as product). | [] | ["1-2 weeks"] | ["[Cd(Hbtc)(H2O)2]1", "[Cd(Hbtc)(DMF)2]2"] | ["Cd(NO3)2 4H2O--0.500 g, 1.62 mmol"] | [] | ["H3btc--0.340 g, 1.62 mmol"] | ["95 °C"] | ["10 min"] | ["DMF--60 cm3"]
j.ica.2010.09.001 | 2.3. Synthesis of [Cd(btmb)I 2 ] n (2) A mixture of CdI 2 (36.6 mg, 0.1 mmol), btmb (31.6 mg, 0.1 mmol) and H 2 O (10 mL) was sealed in a 25 mL Teﬂon-lined stainless steel vessel and heated at 160 °C for 3 days. Upon cooling to room temperature at a rate of 10 °Ch 1 , colorless crystals of 2 were obtained with yield 60% based on Cd. Anal. Calc. for C 18 H 16 CdI 2 N 6 : C, 31.67; H, 2.36; N, 12.31. Found: C, 31.50; H, 2.28; N, 12.33%. IR (cm 1 , KBr): 3108m, 2947w, 1511s, 1382w, 1272m, 1215s, 1130s, 1005m, 979m, 891w, 873w, 842w, 812w,749s and 670s. | [] | [] | ["[Cd(btmb)I 2]n", "C 18 H 16 CdI 2 N 6"] | ["CdI 2--36.6 mg, 0.1 mmol"] | [] | ["btmb--31.6 mg, 0.1 mmol"] | ["160 °C"] | ["3 days"] | ["H 2 O--10 mL"]
cg3013415 | [Ag 2 (L 1 ) 2 (CH 3 CN) 2 ](ClO 4 ) 2 (1). (0.093 g, 89%), m.p.: > 300 °C; 1 H NMR (400 MHz, DMSO-d 6 , δ/ppm): 8.93 (d, J = 8.4 Hz, 1H, H-9), 8.63 (dd, J = 1.2, 6.8 Hz, 1H, H-7), 8.53 (d, J = 3.2 Hz, 1H, H-4), 8.30 (d, J = 8.8 Hz, 1H, H-8), 8.19 (d, J = 8.8 Hz, 1H, H-6), 8.13 (d, J = 8.8 Hz, 1H, H-5), 7.76 (dd, J = 3.6, 4.4 Hz, 1H, H-3), 6.11 (s, 1H, pyrazole-H), 2.53 (s, 3H, CH 3 ), 2.08 (s, 3H, CH 3 ), 1.59 (s, 3H, CH 3 ); 13 C NMR (100 MHz, DMSO-d 6 , δ/ppm): 150.0 (C-2), 149.9 (C-12), 147.1 (C-9), 141.5 (C-5′), 140.1 (C-3′), 139.7 (C-4), 139.6 (C-7), 137.1 (C-11), 127.9, 126.8 (C-5), 126.4, (C-6), 125.3, 123.7 (C-8), 119.2 (C-3), 116.9 (CN), 107.9 (C-4′), 11.8 (CH 3 ), 11.3 (CH 3 ); IR (KBr, ν/cm −1 ): 3059, 2965, 2920 (w, C−H), 1609 (m, CN), 1577 (m, CC), 1504 (s, CC), 1453 (m, CC), 1354 (s, C−H), 1085 (s, ClO 4 ), 847 (m, C−H), 626 (m, C−H); Anal. Calcd for C 19 N 5 H 17 AgClO 4 (522.37): C, 43.66; H, 3.28; N, 13.40. Found: C, 43.76; H, 3.11; N, 12.53%. | [] | [] | ["[Ag 2 (L 1 ) 2 (CH 3 CN) 2 ](ClO 4 ) 2", "C 19 N 5 H 17 AgClO 4"] | [] | [] | ["L 1--NaN"] | [] | [] | ["CH 3 CN--NaN"]
cg900317d | Synthesis of [Cd(btcH)(bimb)] n (6). Compound 6 was prepared in the same way as 2, using Cd(NO 3 ) 2 · 4H 2 O (0.133 mmol) instead of Cu(NO 3 ) 2 · 3H 2 O at 160 °C for 3 days. Colorless crystals of 6 were obtained (yield: 35% based on Cd). Anal. Calcd. For C 27 H 18 CdN 4 O 6 : C, 53.44; H, 2.99; N, 9.23%; found: C, 53.49; H, 3.05; N, 9.21%. IR spectrum (cm -1 ): 3409m, 3168m, 3063m, 2871m, 1712s, 1616s, 1559s, Figure 1. (a) Coordination environments of Cu atoms with hydrogen atoms omitted for clarity. (b) 3D single framework of 1. (c) R-Po topology structure for single net of 1 joining the centers of the binuclear copper subunits. (d) Schematic view of the 3-fold interpenetrating for 1. | [] | [] | ["[Cd(btcH)(bimb)] n", "C 27 H 18 CdN 4 O 6"] | ["Cd(NO 3 ) 2 \n4H 2 O--0.133 mmol"] | [] | [] | ["160 °C"] | ["3 days"] | []
c6ra25156k | The pH value was adjusted to about 2.5 with 1 M HCl and then the suspension was transferred to a 25 mL Teon lined autoclave and kept at 160  C for 5 days. Aer slow cooling to room temperature, green clavate crystals of 1 were obtained (nal pH ¼ 3.3). Elemental analysis (%) calc. for C 22 H 37 CuN 8 O 42 PW 12 (3386): C 7.79, H 1.09, N 3.30. Found: C 7.87, H 1.03, N 3.36. | [] | [] | ["[Cu(H 2 biim)(H 2 O) 2 (PW 12 O 40 )] "] | ["NaN--NaN"] | ["1 M HCl--NaN"] | ["H 2 biim--NaN"] | ["160 \n C"] | ["5 days"] | ["NaN--NaN"]
j.jorganchem.2010.10.040 | 4.4.2. Preparation of [(Ph 2 Sn) 2 (L1)] (1c) Compound 1c was prepared from 0.30 g (1.33 mmol) of ligand L1 and 0.77 g (2.66 mmol) of diphenyltin oxide. The product was obtained as a red powder. Yield 0.70 g (69%); mp > 370  C 1 H NMR (400 MHz, CDCl 3 ) d : 7.77 (dd, 8H, J ¼ 6.4, 2.8 Hz, Ho), 7.43e7.38 (m, 12H, Hm,p), 5.89 (s, 2H, H-3), 4.22 (t, 4H, J ¼ 5.7 Hz, H-5), 3.50 (t, 4H, J ¼ 5.7 Hz, H-4) ppm. IR (KBr) v (cm 1 ) ¼ 3434 (w), 3053 (w), 2896 (w), 2849 (w), 1539 (s), 1429 (m), 1393 (w), 1285 (m), 1058 (m), 918 (w), 804 (w), 733 (w), 696 (w), 591 (w), 452 (m). FAB-MS m /z (%): 769 ([M þ H] þ , 66), 738 (16), 691 (15), 661 (14), 613 (100), 596 (30), 583 (15) 566 (15) 534 (14) 499 (24). Elemental Anal. Calc. for C 34 H 30 N 2 O 4 Sn 2 : C 53.17, H 3.93, N 3.64%. Found: C 53.15, H 4.19, N 3.89%. | [] | [] | ["[(Ph 2 Sn) 2 (L1)] (1c)"] | ["diphenyltin oxide--0.77 g, 2.66 mmol"] | [] | ["ligand L1--0.30 g, 1.33 mmol"] | [] | [] | []
ic0615168 | Red block crystals were obtained after they were allowed to stand at room temperature for 1 month. Anal. Calcd for C 29 H 26 CoF 6 N 2 O 6 S 2 : C, 47.35; H, 3.56; N, 3.81. Found: C, 47.80; H, 3.34; N, 3.54. IR(KBr, pellet): 3079 (w), 2964 (w), 1602 (s),1579 (s), 1564 (s), 1494 (w), 1447 (s), 1433 (s), 1382(s), 1273 (s), 1186 (m), 1124 (s), 1038 (s), 985 (m), 781 (m),700 (m). UV-vis (solid state), λ max 306 nm; after irradiation with 306 nm light (solid state), λ max 575 nm. 1 is insoluble in common solvents, but it is soluble in pyridine.[Co(BM-5-CATP)(py) 2 ] (1a). Light-purple 1a was obtained as the MeOH-eliminated product of 1 after TGA (∼75 °C). Anal. | [] | ["1 month"] | ["C 29 H 26 CoF 6 N 2 O 6 S 2"] | [] | [] | [] | [] | [] | []
j.molstruc.2016.10.030 | 5-Methyl-4-phenyl-1,2,4-triazole-3-thione (Hmptt) was synthesized by dissolving the freshly prepared 1-acetyl-4-phenyl-3thiosemicarbazide (1.06 g, 5 mmol) in an aqueous NaOH (10%, 10 mL) and reﬂuxing the solution for 3 h. The solution was cooled in ice and acidiﬁed with conc. HCl. The white precipitate so obtained was ﬁltered, washed with water, air dried and recrystallized from ethanol. Yield: 58%; m.p.220  C. Anal. Found: C ¼ 56.70, H ¼ 4.85, N ¼ 21.75, S ¼ 16.55 (%) Anal. Calcd for C 9 H 9 N 3 S(191.00)C¼ 56.54, H ¼ 4.71, N ¼ 21.98, S ¼ 16.75%. IR ( n cm1 , KBr): n (NH) 3053, n (C] N) 1580; n (NeN) 1017s; n (C]S) 1001.1 H NMR (CDCl 3 ; d ppm): 12.28 (NH), 7.26e7.57 (m, 5H, phenyl ring), 2.21 (s, CH 3 ).13 C NMR (CDCl 3 ; d ppm): 168.16 (C]S), 149.55 (C]N), 127.71e133.37 (phenyl ring carbons), 12.03 (CH 3 carbon). | [] | [] | ["5-Methyl-4-phenyl-1,2,4-triazole-3-thione (Hmptt)"] | [] | [] | ["1-acetyl-4-phenyl-3thiosemicarbazide--1.06 g, 5 mmol"] | ["reflux"] | ["3 h"] | ["aqueous NaOH--10%, 10 mL", "ethanol--recrystallized"]
c4ce01266f | Synthesis of compound [Cu(H 2 L)(pyz)(H 2 O) 2 ](6).The synthesis of compound 6 is similar to that of 1 exce pt the displacement of CoCl 2 ·6H 2 OwithCuSO 4 ·6H 2 O. The initial and final pH values of the resultant solutions were about 4.0 and 3.0, respectively. Blue block crystals (0.063 g) were collected in satisfying yield (57%, based on metal source) and washed with deionized water. Elemental analysis (%) calcd for C 12 H 18 N 2 CuO 8 P 2 (443.76): C 32.48, H 4.09, N 6.31%; found: C 32.57, H 4.16, N 6.32%. IR (KBr, cm −1 ): 3481.5 (s), 3182.4 (m), 3117.0 (m), 3052.6 (m), 1648.3 (w), 1491.4 (w), 1421.5 (w), 1387.7 (w), 1 357.5 (w), 1261.0 (vw), 1165.4 (s), 1147.0 (s, sh), 1087.7 (m), 1060.8 (m), 1007.4 (s), 913.5 (s), 826.2 (w), 757.4 (w), 624.2 (w), 587.6 (m), 499.7 (m), 469.9 (m), 432.0 (vw). | [] | [] | ["[Cu(H 2 L)(pyz)(H 2 O) 2 ](6)"] | ["CuSO 4 ·6H 2 O--NaN"] | [] | ["pyz--NaN"] | [] | [] | []
s11243-015-0002-7 | Preparation of 2,5-bis(chloromethyl)thiophene [39] A mixture of 37 % formaldehyde (43.8 mL) and 37.5 % hydrochloric acid (10.8 mL) was stirred vigorously and treated with a stream of dry hydrogen chloride for 3 h, and then thiophene (187.3 mmol, 15.0 mL) was added. The resulting mixture was stirred for 1 h while maintaining the temperature below 40 °C and then washed with water (5 9 50 mL). The brown viscous liquid residue was extracted with hot hexane (5 9 50 mL). Colorless crystals deposited on cooling at 0 °C. Yield: 45 %. M.p. 36–37 °C; IR (KBr) m: 3418 m, 3062 w, 3010 w, 2963 w, 2851 w, 1545 m, 1472 m, 1434 vs, 1257 vs, 1213 m, 1192 s, 1118 s, 1040 vs, 902 m, 816 vs, 741 m, 693 vs, 673 vs, 617 m, 516 s cm -1 . | [] | [] | ["2,5-bis(chloromethyl)thiophene"] | [] | [] | [] | ["below 40 \nC"] | ["3 h", "1 h"] | []
c4dt01080a | Synthesis of {[Cd 2 (btbb)(bptc)(H 2 O)]·4H 2 O} n (6). A mixture of Cd(NO 3 ) 2 ·4H 2 O (0.2 mmol), btbb (0.1 mmol), H 2 bptc (0.1 mmol), and NaOH (0.4 mmol) in 10 mL of CH 3 OH–H 2 O (v : v = 1 : 4) was kept in a 25 mL Teflon-lined stainless steel vessel at 160 °C for three days. After the mixture was cooled to room temperature at a rate of 5 °C h −1 , yellow pyramid-shaped crystals suitable for X-ray diﬀraction were obtained with a yield of 50% (based on Cd). Anal. Calcd for C 45 H 36 Cd 2 N 6 O 14 S 2 (%): C, 46.04; H, 3.09; N, 7.16. Found: C, 46.08; H, 3.14; N, 7.13. | [] | [] | ["{[Cd 2 (btbb)(bptc)(H 2 O)]\n4H 2 O} n", "C 45 H 36 Cd 2 N 6 O 14 S 2"] | ["Cd(NO 3 ) 2 \n4H 2 O--0.2 mmol"] | ["NaOH--0.4 mmol"] | ["btbb--0.1 mmol", "H 2 bptc--0.1 mmol"] | ["160 \n°C"] | ["three days"] | ["CH 3 OH–H 2 O (v : v = 1 : 4)--10 mL"]
ejic.200300794 | The solution of 4 contained Ni(NCS) 2 (1.25 mL) and Cd(NCS) 2 (7.50 mL) so that the Ni:Cd ratio was 25:75 while for 5 (Ni:Cd ⫽ 37:63) Ni(NCS) 2 (1.85 mL) and Cd(NCS) 2 (6.30 mL) were used. | [] | [] | ["NaN"] | ["Ni(NCS) 2--1.25 mL", "Cd(NCS) 2--7.50 mL"] | [] | [] | [] | [] | []
acs.jpcc.5b01352 | 6 Anhydrous dimethyl ethers of glymes: mono(ethylene glycol) G1, di(ethylene glycol) G2, tri(ethylene glycol) G3, tetra(ethylene glycol) G4 as well as crown ethers 12-crown-4 and 15-crown-5 were purchased form Sigma-Aldrich and used as received. Poly(ethylene oxide) PEO (Mw =5×10 6 g/mol, Aldrich) was dried under vacuum. Single crystals of 1-10 were grown inside argon-filled glovebox, as describe below. Solutions for DSC measurements with 1:3 molar ratio LiTDI:glyme(mono/di/tri/tetra) were prepared in glass vials and transferred to pans after stirring. Solutions with a ratio of 1:2 and 1:1were prepared in situ in pans due to their oversaturation. All operations were carried out inside the argon-filled glovebox. LiTDI-PEO membranes were obtained as follows. LiTDI was dried under vacuum and added to poly(ethylene oxide) in acetonitrile solution. The obtained solution was poured onto a teflon dish and thin foil was formed after vacuum drying. 2.2. Single Crystals Preparation. Crystals of Li(12C4) 2 + TDI − (1) were obtained from solution containing ~20 mg LiTDI and ~40 µL 12C4 (molar ratio: 1:2.5). The mixture prepared in hermetic glass vial was stirred and heated up to ~80°C and then allowed to cool slowly to the room temperature, resulting in a colorless single crystals. Raman (selected bands, cm –1 ): 2227, 1489, 1444, 1339, 1308, 1267, 1236, 1116, 1096, 1053, 1031, 978, 913, 862. T m = 91°C. Crystals of Li(15C5)·TDI (2) were obtained analogous to 1 using ~25 mg LiTDI and ~50 µL 15C5 (molar ratio: 1:2). Raman (selected bands, cm –1 ): 2240, 2228, 1490, 1474, 1450, 1302, 1280, 1261, 1242, 1145, 979, 871. T m = 78°C. Page 4 of 41 ACS Paragon Plus Environment The Journal of Physical Chemistry 1 2 3 4 5 6 7 8 9 10 11 12 13 14 15 16 17 18 19 20 21 22 23 24 25 26 27 28 29 30 31 32 33 34 35 36 37 38 39 40 41 42 43 44 45 46 47 48 49 50 51 52 53 54 55 56 57 58 59 60 | [] | [] | ["Li(12C4) 2 + TDI −", "Li(15C5)·TDI"] | [] | ["LiTDI--~20 mg", "12C4--~40 µL", "15C5--~50 µL"] | [] | [] | [] | []
j.ica.2017.11.046 | 2.2.2. Synthesis of complex 2 An identical procedure with 1 was followed to prepare 2 except 1,4-H 2 bdc was replaced by 4,4 0 -H 2 bpdc. Yellow block crystals of 2 suitable for single-crystal X-ray diffraction analysis were collected by ﬁltration, washed several times with distilled water and then saved in the clean saturated mother liquor (32 mg, yield 73% based on Eu(NO 3 ) 3 6H 2 O). Anal. Calcd. for C 34 H 25 EuN 4 O 9 (2, %): C, 51.98; H, 3.21; N, 7.13. Found (%): C, 51.90; H, 3.37; N, 7.16. IR (KBr pellet, cm 1 ): Complex 2: v = 3440s ( m (OAH)), 1586s ( m (C@N)), 1509s ( m as (COO  ))), 1400s ( m s (COO  )), 1070 s ( m (CAC)), 851w (d(CAH)), 763s (d(CAH)), 533 s ( m (EuAN)), 413m ( m (EuAO)). Fig. S1b exhibits the IR spectrum of the complex 2. | [] | [] | ["C 34 H 25 EuN 4 O 9"] | ["Eu(NO 3 ) 3 ?6H 2 O--32 mg"] | [] | ["4,4 0 -H 2 bpdc--NaN"] | [] | [] | []
j.ica.2015.04.027 | The mixture was sealed and heated at 140 °C for 72 h, and then cooled to room temperature at a rate of 5 °C/h. Finally, colorless block-like crystals of 5 were obtained in 74% yield (based on H 3 cpbda). The resulting colorless block-like crystals of 5 were isolated by washing with MeOH/H 2 O, and dried in air. Anal. Calcd for Cd 3 C 60 H 41 N 3 O 18 (1429.21): C, 50.42; H, 2.89; N, 2.94. Exp.: C, 50.12; H, 3.23; N, 3.05. IR(KBr, cm 1 )(Fig. S3): 3741w, 3673w, 3648w, 3615w, 3563w, 3399m, 3062w, 2933w, 2827w, 2443vw, 2090vw, 2022vw, 1932vw, 1870vw, 1841vw, 1793vw, 1681vw, 1608vs, 1552vs, 1511s, 1461m, 1392vs, 1284m, 1220s, 1160s, 1122m, 1070m, 1010s, 904vw, 861m, 833m, 784m, 705m, 640m, 551m, 499vw, 458vw. | [] | [] | ["Cd 3 C 60 H 41 N 3 O 18"] | [] | [] | ["H 3 cpbda--NaN"] | ["140 \nC"] | ["72 h"] | []
s1600536810035221 | Experimental Pentamethylenedithiocarbomylacetic acid was synthesized from piperidine, carbon disulfide and chloroacetic acid (Nachmias, 1952). Tribenzyltin chloride was prepared by direct synthesis from benzyl chloride and tin powder in a mixture of toluene and water (Sisido et al., 1961). The triorganotin chloride was hydrolyzed with dilute sodium hydroxide solution to give tribenzyltin hydroxide. The carboxylic acid (0.14 g, 0.73 mmol) and the organotin hydroxide (0.30 g, 0.73 mmol) were heated in ethanol (100 ml) for 2 hours. After filtering the mixture, colorless crystals were obtained upon slow evaporation of the filtrate.Refinement Hydrogen atoms were placed at calculated positions (C–H 0.93–0.97 Å) and were treated as riding on their parent atoms, with U(H) set to 1.2 times U eq (C).The aromatic rings of the benzyl chains were refined as rigid hexagons of 1.39 Å sides. The carbon–carbon bond distances in the piperidinyl rings were tightly restrained to 1.500+0.005 Å and the 1,3-related carbon–carbon distances to 2.350+0.005 Å. The anisotropic displacement parameters of the carbon atoms of the piperidinyl rings were restrained to be nearly isotropic.In the dithiocarbamato C 2 N–C fragment, the nitrogen–carbon sulfur distances were restrained to 1.35±0.01 Å and the nitrogen–carbon methylene distances to 1.45±0.01 Å.Figures Fig. 1. Anisotropic displacement ellipsoid plot (Barbour, 2001) of one of the two independent formula of Sn(C 7 H 7 ) 3 (C 8 H 12 NO 2 S 2 ) at the 50% probability level. Hydrogen atoms are drawn as spheres of arbitrary radius. | [] | [] | ["Sn(C 7 H 7 ) 3 (C 8 H 12 NO 2 S 2)"] | ["tribenzyltin chloride--NaN"] | [] | ["Pentamethylenedithiocarbomylacetic acid--0.14 g, 0.73 mmol"] | [] | ["2 hours"] | ["ethanol--100 ml"]
j.jfluchem.2010.06.003 | 3.2.4. 6[CrF 3 (terpy)]4Na(Bph 4 )6MeOH (4) Solutions of [CrF 3 (terpy)]2.5H 2 O (40 mg, 0.10 mmol) in methanol (2 ml) and Na(Bph 4 ) (40 mg, 0.11 mmol) in methanol (2 ml) were allowed to diffuse slowly together resulting in reddish crystals suitable for X-ray diffraction. Yield 44 mg (71%). The crystals loose methanol on standing. Analysis: calcd. for C 192 H 170 B 4 N 18 O 6 F 18 Na 4 Cr 6 : C, 63.80%; H, 4.74%; N, 6.97%. Found: C, 63.55%; H, 4.68%; N, 7.03%. | [] | [] | ["[CrF 3 (terpy)]4Na(Bph 4 )6MeOH"] | ["[CrF 3 (terpy)]2.5H 2 O--40 mg, 0.10 mmol"] | [] | ["Na(Bph 4 )--40 mg, 0.11 mmol"] | [] | [] | ["methanol--2 ml"]
j.ica.2006.10.031 | M.p. > 180 C (dec.). Anal. Calc. for C 30 H 22 N 6 B 2 F 8 Ag 2 Æ CH 3 CN Æ H 2 O (914.95): C, 42.01; H, 2.97; N, 10.72.Found: C, 41.76; H, 3.22; N, 10.89%.3.3.5.2. [Ag 2 (6)](PF 6 ) 2 (23). Silver hexaﬂuorophosphate (24 mg, 0.095 mmol) and 6 (20 mg, 0.043 mmol) were both dissolved in acetonitrile and the solutions combined.Vapour diﬀusion of pentane into the reaction mixture gave colourless crystals suitable for X-ray crystallography, but which were unstable when removed from their mother liquor. Yield 4.0 mg (9%).3.3.5.3. [{Cu(NO 3 ) 2 (CH 3 OH)} 2 (6)] (24). Copper nitrate (22 mg, 0.091 mmol) and 6 (20 mg, 0.043 mmol) were both dissolved in methanol, the solutions combined and left to stand. Vapour diﬀusion of diethyl ether into this solution gave a green crystalline precipitate. Yield 20.2 mg (52%).M.p. 266–267 C (dec.). Anal. Calc. for C 32 H 30 N 10 Cu 2 O 14 (905.73): C, 42.43; H, 3.34; N, 15.46. Found: C, 42.27; H, 3.11; N, 15.77%.3.3.5.4. [(PdCl 2 ) 2 (6)] Æ H 2 O(25). Palladium chloride (16.2 mg, 0.090 mmol) was dissolved in 2 M hydrochloric acid (2 mL) and added to a methanol solution of 6 (20 mg, 0.043 mmol). Immediately a pale yellow precipitate formed, which was collected and dried in vacuo. | [] | [] | ["C 30 H 22 N 6 B 2 F 8 Ag 2 Æ CH 3 CN Æ H 2 O", "[Ag 2 (6)](PF 6 ) 2", "[{Cu(NO 3 ) 2 (CH 3 OH)} 2 (6)]", "[(PdCl 2 ) 2 (6)] Æ H 2 O"] | ["Silver hexaﬂuorophosphate--24 mg, 0.095 mmol", "Copper nitrate--22 mg, 0.091 mmol", "Palladium chloride--16.2 mg, 0.090 mmol"] | [] | ["6--20 mg, 0.043 mmol"] | [] | [] | ["acetonitrile--N/A", "methanol--N/A", "2 M hydrochloric acid--2 mL"]
cg400538c | 7 pH. Blue block crystals of 5 were obtained in 34% yield based on Cu. C 24 H 22 CuN 4 O 6 (526.00): calcd. C 54.75, H 4.18, N 10.65; found C 54.78, H 4.16, N 10.68. IR (KBr, cm -1 ): 3432 (w), 3297 (w), 2360 (w), 1654 (m), 1600 (m), 1583 (s), 1531 (s), 1488 (m), 1425 (s), 1386 (s), 1322 (m), 1247 (m), 1153 (m), 1153 (m), 821 (m), 757 (m), 701 (w), 619 (w), 507 (w). Synthesis of [Cu(3-dpsea)(1,2-BDC)]·H 2 O (6) The synthesis method of 6 is also similar to that of 4 except that ligand 3-dpsea (0.036 g, 0.1 mmol) was used instead of 3-dpba, and different amount of NaOH (0.018 g, 0.45 mmol) was added to adjust the systematic pH. Blue block crystals of 6 were collected in 35% yield based on Cu. C 28 H 32 CuN 4 O 7 (600.12): calcd. C 55.99, H 5.33, N 9.33; found C 55.94, H 5.31, N 9.35. IR (KBr, cm -1 ): 3269 (w), 2374 (w), 1664 (s), 1622 (m), 1554 (s), 1485 (s), 1431 (s), 1386 (s), 1278 (m), 1174 (m), 1010 (w), 873 (w), 775 (w), 696 (w), 567 (m). Synthesis of [Cu 2 (3-dpyp)(1,3-BDC) 2 (H 2 O) 4 ]·3H 2 O (7) The mixture of CuCl 2 ·2H 2 O (0.034 g, 0.2 mmol), 1,3-H 2 BDC (0.025 g, 0.15 mmol), 3-dpyp (0.029 g, 0.1 mmol), H 2 O (12 mL), and NaOH (0.016 g, 0.40 mmol) was stirred for 30 min in air, then transferred and sealed in a 25ml Teflon reactor, which was heated at 120 °C for 4 days. After slow cooling to room temperature, blue block crystals of 7 were obtained in 30% yield based on Cu. C 31 H 38 Cu 2 N 4 O 17 (865.73): calcd. C 42.97, H 4.39, N 6.47; found C 42.96, H 4.40, N 6.45. IR (KBr, cm -1 ): 3292 (w), 2360 (w), 1654 (s), 1620 (s), 1562 (s), 1479 (m), 1436 (s), 1388 (s), 1367 (s), 1272 (w), 1201 (w), 1164 (w), 1074 (w), 748 (m), 721 (m), 661 (w), 582 (w). Synthesis of [Cu(3-dppa)(1,3-BDC)(H 2 O)]·2H 2 O (8) The synthesis method of 8 is similar to that of 7 except for ligand 3-dppa (0.027 g, 0.1 mmol) as the substitute of 3-dpyp, and different amount of NaOH (0.018 g, 0.45 mmol) was added to adjust the systematic pH. Blue block crystals of 8 were obtained in 34% yield based on Cu. C 21 H 22 CuN 4 O 9 (537.97): calcd. C 46.84, H 4.09, N 10.41; found C 48.83, H 4.07, N 10.40. IR (KBr, cm -1 ): 3217 (w), 2364 (w), 1666 (m), 1606 (s), 1587 (m), 1556 (s), 1523 (s), 1481 (m), 1427 (s), 1396 (s), 1367 (s), 1326 (m), 1274 (m), 1163 (m), 1105 (w), 806 (m), 744 (m), 653 (m), 505 (w). Page 7 of 46 ACS Paragon Plus Environment Crystal Growth & Design 1 2 3 4 5 6 7 8 9 10 11 12 13 14 15 16 17 18 19 20 21 22 23 24 25 26 27 28 29 30 31 32 33 34 35 36 37 38 39 40 41 42 43 44 45 46 47 48 49 50 51 52 53 54 55 56 57 58 59 60 | [] | [] | ["5", "[Cu(3-dpsea)(1,2-BDC)]·H 2 O", "[Cu 2 (3-dpyp)(1,3-BDC) 2 (H 2 O) 4 ]·3H 2 O", "[Cu(3-dppa)(1,3-BDC)(H 2 O)]·2H 2 O"] | ["CuCl 2 ·2H 2 O--0.034 g, 0.2 mmol", "CuCl 2 ·2H 2 O--0.034 g, 0.2 mmol", "CuCl 2 ·2H 2 O--0.034 g, 0.2 mmol"] | [] | ["3-dpsea--0.036 g, 0.1 mmol", "1,2-BDC--0.025 g, 0.15 mmol", "3-dpyp--0.029 g, 0.1 mmol", "1,3-BDC--0.027 g, 0.1 mmol"] | ["120 \nC "] | ["4 days"] | ["H 2 O--12 mL"]
ic100212q | Aqueous HCl (1:1 volume) was added dropwise to the mixture until the solid disappeared, where the pH was about 5. To the above solution was added the solution of tpom (0.022 g, 0.049 mmol) in DMF (2 mL). A white precipitate appeared and disappeared after adding a drop of aqueous HCl (1:1; pH ∼ 5). The mixture was transferred into a vial, which was then sealed and heated at 100 °C for 3 days. The vial was then allowed to cool down to room temperature. Colorless octahedral crystals (0.031 g) were obtained by filtration and washed with DMF and acetonitrile three times each, respectively. Yield: 91.2% (based on tpom). Anal. Calcd for C 25 H 34 CdN 4 O 8 S 2 : C, 43.20; H, 4.93; N, 8.06%. Found: C, 43.49; H, 4.81; N, 8.28%. FT-IR (KBr, cm -1 (rel. int.)): 3448 (5, b), 3067 (6), 2947 (6), 2887 (5), 2500 (3,ν S-H ), 1603 (100), 1567 (64), 1506 (75), 1460 (53), 1430 (34), 1288 (86), 1211 (95), 1020 (71), 867 (28), 844 (50), 818 (54), 735 (28), 698 (11), 532 (28). | [] | [] | ["Cd(tpom)S"] | [] | [] | ["tpom--0.022 g, 0.049 mmol"] | ["100 \nC"] | ["3 days"] | ["DMF--2 mL", "aqueous HCl--1:1 volume", "acetonitrile--3 times"]
b917779e | [La(tda)(H 2 O)] n $2nH 2 O (1). Colourless block crystalline products were collected in 55% yield. IR (cm 1 ): 3430 m, 1567 s, 1490 m, 1421 vs, 1278 m, 1199 m, 1151 w, 825 m, 791 m, 713 w. | [] | [] | ["La(tda)(H 2 O)] n $2nH 2 O", "NaN"] | ["La--NaN"] | [] | ["tda--NaN"] | [] | [] | []
j.ica.2010.06.009 | 2.2.5. Synthesis of [Mn 4 (sdba) 4 (bpp) 4 ( l -H 2 O) 2 ] n 0.5nH 2 O(5) Mn(OAC) 2 4H 2 O (25 mg, 0.1 mmol), H 2 sdba (33 mg, 0.1 mmol) and bpp (20 mg, 0.1 mmol) were mixed in 7 ml water, and the pH 4.50 was adjusted by addition of 1 N NaOH. The mixture was placed in a Teﬂon reactor (23 mL), and heated at 150 °C for 3 days, then it was cooled to room temperature at 10 °Ch 1 . Colorless crystals of 5 were obtained in 35% yield based on Mn. Anal. Calc. | ["room temperature"] | [] | ["[Mn 4 (sdba) 4 (bpp) 4 ( l -H 2 O) 2 ] n 0.5nH 2 O", "Mn(OAC) 2 4H 2 O"] | ["Mn(OAC) 2 4H 2 O--25 mg, 0.1 mmol"] | [] | ["H 2 sdba--33 mg, 0.1 mmol", "bpp--20 mg, 0.1 mmol"] | ["150 °C"] | ["3 days"] | ["water--7 ml"]
j.ica.2017.11.050 | calcd.: C, 25.44%; H, 3.13%. FT-IR: 3321 (br), 3235 (br), 3026 (w), 2922 (m), 2849 (w), 1653 (m), 1646 (m), 1636 (s), 1582 (m), 1562 (s), 1548 (vs), 1540 (vs), 1535 (vs), 1495 (m), 1464 (w), 1454 (vs), 1429 (vs), 1418 (vs), 1404 (vs), 1348 (m), 1317 (m), 1288 (m), 1272 (m), 1198 (w), 1159 (w), 1058 (m), 819 (w), 748 (w), 699 (s), 667 (s).Anal. calcd. for Nd 4 C 30 O 35 H 58 (8) C, 23.16.%; H, 3.76%. Found C, 23.94%; H, 3.25%. After adjustment for solvent loss (4H 2 O), anal.calcd.: C, 24.29%; H, 3.40%. FT-IR: 3321 (br), 3235 (br), 3063 (w), 3028 (w), 2926 (m), 2850 (w), 1653 (w), 1646 (w), 1635 (w), 1582 (sh), 1562 (vs), 1549 (vs), 1539 (vs), 1532 (vs), 1507 (m), 1495 (m), 1464 (m), 1452 (vs), 1436 (vs), 1422 (vs), 1418 (vs), 1378 (w), 1354 (w), 1317 (m), 1273 (m), 1158 (w), 1061 (w), 755 (w), 698 (m), 643 (w).2.2.2. Topological analyses Topological analyses were performed by the ToposPro Team using the ToposPro program package and the TTD collection of periodic network topologies [19]. | [] | [] | ["Nd 4 C 30 O 35 H 58 (8)"] | ["Nd--NaN"] | [] | [] | [] | [] | []
ic050742z | Di-tert-butyl phosphate (dtbp-H) was synthesized from di-tert-butyl phosphite using a previously reported procedure.33 Owing to its thermal instability, dtbp-H was freshly prepared from its potassium salt each time prior to its use. Synthesis of 1 and 3 have been carried out as described earlier.17 Synthesis of [Co(dtbp) 2 ] n (2). To [Co(OAc) 2 ‚4H 2 O] (249 mg, 1 mmol) in methanol (30 mL) were added solid dtbp-H (420 mg, 2 mmol) and bis(3,5-dimethylpyrazole)-2-propanol (248 mg, 1 mmol), and the solution was filtered. The filtrate left for crystallization produced X-ray-quality crystals of 2. Yield: 73%. Anal. | [] | [] | ["[Co(dtbp) 2 ] n"] | ["[Co(OAc) 2 ‚4H 2 O]--249 mg, 1 mmol"] | [] | ["dtbp-H--420 mg, 2 mmol", "bis(3,5-dimethylpyrazole)-2-propanol--248 mg, 1 mmol"] | [] | [] | ["methanol--30 mL"]
j.jssc.2012.10.027 | 3.2. Synthesis of 2, [{Zn 2 (4-NH 3 C 6 H 4 AsO 3 )(Cl) 2 }(H 2 O) 2 (Cl)] n 4-aminophenylarsonic acid (0.10 g, 0.46 mmol) and ZnCl 2 (0.126 g, 0.925 mmol) were added together in a vial containing 5 mL of water. The reaction mixture was stirred at room temperature for 1 h. The reaction mixture was then ﬁltered and the solid residue discarded. By slow evaporation, colorless crystals suitable for X-ray diffraction were obtained. Yield¼ 0.014 g (for C 6 H 11 N 1 O 5 ZnCl 3 , 8% based on 4-aminophenylarsonic acid).Melting point (decomp.) 228–232 1C. IR (KBr pellet, n ,cm  1 ): 3437 (s), 2924 (s), 2572 (m), 2358 (m), 1919 (w), 1598 (m), 1554 (s), 1498 (m), 1463 (m), 1412 (m), 1324 (m), 1286 (m), 1209 (w), 1189 (m), 1120 (m), 1089 (s), 1019 (s), 854 (s), 793 (s), 606 (s).Anal. Found (calcd): C, 19.13 (18.82); H, 2.24 (2.35); N, 3.25 (3.66). MS (obs. (calc.), m/z): [M] þ not observed; 398 (398.5) Zn 2 [(C 6 H 2 AsO 3 )(Cl) 2 ]; 349 (348.5) Zn 2 [(C 2 AsO 3 )(Cl) 2 ]; 337 (337.5) Zn 2 [(CHAsO 3 )(Cl) 2 ]; 259 (258.9) [(4-NH 3 þ C 6 H 4 AsO 3 H 2 )](CH 3 CN); 234 (233.6) Zn 2 Cl 2 O 2 . | [] | [] | ["2, [{Zn 2 (4-NH 3 C 6 H 4 AsO 3 )(Cl) 2 }(H 2 O) 2 (Cl)] n", "C 6 H 11 N 1 O 5 ZnCl 3"] | ["ZnCl 2--0.126 g, 0.925 mmol"] | [] | ["4-aminophenylarsonic acid--0.10 g, 0.46 mmol"] | ["room temperature"] | ["1 h"] | ["water--5 mL"]
j.molstruc.2013.05.065 | 2.2. Preparation of L A mixture of 5-bromopyrimidine (1.27 g, 8.0 mmol), imidazole (5.40 g, 80.0 mmol), CuSO 4 5H 2 O (0.05 g, 0.2 mmol) and K 2 CO 3 (5.52 g, 40.0 mmol) was heated neat with stirring at 190 °C. After 6 h, the reaction was stopped and the crude product was dissolved in CH 2 Cl 2 /MeOH (v/v, 10:1) and ﬁltrated. After removal of the solvent under vacuum, the residue was puriﬁed on silica gel by using column chromatography with CH 2 Cl 2 /THF (v/v, 20:1) as the eluent to give L as a colorless crystalline solid (yield 54%). IR (KBr Pellet cm 1 ): 3442(s), 3109(s), 3043(m), 1636(m), 1576(s), 1503(s), 1454(s), 1426(s), 1313(s), 1281(s), 1266(s), 1187(s), 1064(s), 958(s), 826(s), 743(s), 717(s). | [] | [] | ["L"] | ["CuSO 4 5H 2 O--0.05 g, 0.2 mmol", "K 2 CO 3--5.52 g, 40.0 mmol"] | [] | ["5-bromopyrimidine--1.27 g, 8.0 mmol", "imidazole--5.40 g, 80.0 mmol"] | ["190 \nC"] | ["6 h"] | ["CH 2 Cl 2 /MeOH--v/v, 10:1", "CH 2 Cl 2 /THF--v/v, 20:1"]
cg4001895 | Synthesis of [Zn 2 (L) 2 (py) 2 ] n (4). Compound 4 was prepared in a way similar to that of 3, using Zn(CH 3 COO) 2 ·2H 2 O (0.0660 g, 0.3 mmol) instead of Cu(CH 3 COO) 2 ·H 2 O. The ﬁnal product of 4 is colorless crystals in a yield of 35%. Anal. Calcd for C 44 H 46 Zn 2 N 6 O 8 (917.61): C, 57.59; H, 5.05; N, 9.16. Found: C, 57.37; H, 5.14; N, 8.99. ν max (KBr pellet)/cm −1 : 3435(m), 2969m, 2884w, 1657w, 1610s, 1546s, 1480s, 1451s, 1315m, 1242s, 1071m, 854m, 756s. | [] | [] | ["[Zn 2 (L) 2 (py) 2 ] n", "C 44 H 46 Zn 2 N 6 O 8"] | ["Zn(CH 3 COO) 2 \n2H 2 O--0.0660 g, 0.3 mmol"] | [] | [] | [] | [] | []
b911100j | Synthesis [La(bqdc) 1.5 (phen)] (1). A mixture of K 2 bqdc (0.024 g, 0.05 mmol), LaCl 3 $7H 2 O (0.037 g, 0.1 mmol), phen$H 2 O (0.010 g, 0.05 mmol), HCl solution (0.3 ml, 0.65 mol L 1 ), 1 ml DMF and 5 ml distilled H 2 O were placed in a 25 ml Teﬂon-lined stainless steel autoclave, and the vessel was sealed and heated to 100  C for 3 d. The resulting pale-yellow hexagonal crystals of 1 were ﬁltered off to give a yield of 57.6% (0.016 g). Elemental analysis (%) calcd. for C 42 H 23 LaN 5 O 6 : C, 60.58; H, 2.78; N, 8.41. | [] | [] | ["[La(bqdc) 1.5 (phen)]", "C 42 H 23 LaN 5 O 6"] | ["K 2 bqdc--0.024 g, 0.05 mmol", "LaCl 3 $7H 2 O--0.037 g, 0.1 mmol"] | [] | ["phen$H 2 O--0.010 g, 0.05 mmol"] | ["100 \n C"] | ["3 d"] | ["HCl solution--0.3 ml, 0.65 mol L \n", "DMF--1 ml", "distilled H 2 O--5 ml"]
s0020-1693(02)01314-2 | 2.2.2. Synthesis of [Zn(Pht)(Im)(H 2 O)] 2 (2) Compound 2 crystallized after isolation of 1 from the reaction mixture with the initial component ratio of 1:1:1. A solution of Zn(O 2 CMe) 2 ×/2H 2 O (2.2 g, 10 mmol) in water (10 ml) was added to a warm solution of ophthalic acid (1.7 g, 10 mmol) and Im (0.7 g, 10 mmol) in water (30 ml). The resulting mixture was stirred at 40 8C for 5 min and left to stand overnight at room temperature (r.t.). The microcrystalline precipitate was filtered off. According to elemental analysis and IR spectrum, it represents [Zn(Pht)(Im) 2 ](1) (the yield approximately 40%). The filtrate was allowed to slowly evaporate at r.t. in an open flask and colorless crystals of compound 2 suitable for X-ray investigation were formed after 1  /2 weeks in approximately 20% yield. | [] | ["1  /2 weeks"] | ["[Zn(Pht)(Im)(H 2 O)] 2", "[Zn(Pht)(Im) 2 ]"] | ["Zn(O 2 CMe) 2 ×/2H 2 O--2.2 g, 10 mmol"] | [] | ["ophthalic acid--1.7 g, 10 mmol", "Im--0.7 g, 10 mmol"] | ["40 8C", "room temperature (r.t.)"] | ["5 min", "overnight"] | ["water--10 ml"]
c4ce00691g | Green colored single crystals of 5 were o btained after two weeks. Yield: 0.0178 g (30%, based on NiSO 4 ·6H 2 O). Anal. calcd for C 20 H 30 N 8 O 11 S 3 Ni: C, 33.67; H, 4.23; N, 15.70%. Found: C, 33.55; H, 4.64; N, 15.05%. IR (cm − 1 ) 3413(w), 3118(m), 3059(m), 1573(vs), 1525(s), 1487(vs), 1369(w), 1306(s), 1254(m), 1197(w), 1156(vs), 1111(vs), 1067(vs), 1043(vs), 995(w), 930(s), 820(m), 786(m), 729(s), 652(s), 616(m), 593(m), 538(m), 493(w). | [] | [] | ["C 20 H 30 N 8 O 11 S 3 Ni"] | ["NiSO 4 ·6H 2 O--NaN"] | [] | [] | [] | ["two weeks"] | []
ic020322z | [{(bu 2 bipy)Pt(µ-NC 5 H 4 -4-CONH-4-C 5 H 4 N)} 3 ](CF 3 SO 3 ) 6 , 7b.To a solution of N-(pyridin-4-yl)isonicotinamide (0.020 g, 0.100 mmol) in THF (10 mL) was added a filtered solution of [(bu 2 bipy)Pt(OTf) 2 ] generated in situ from [(bu 2 bipy)PtCl 2 ] (0.053 g, 0.100 mmol) and AgOTf (0.052 g, 0.200 mmol) in CH 2 Cl 2 /THF (10/10 mL). The white precipitate was collected by filtration, washed with ether, and dried under vacuo. Yield: 68%. Anal. Calcd for C 93 H 99 F 18 N 15 O 21 Pt 3 S 6 ‚3H 2 O: C, 38.04; H, 3.60; N, 7.15. Found: C, 38.08; H, 3.30; N, 6.84. IR (Nujol): 1705, 1163, 1030 cm -1 . | [] | [] | ["{(bu 2 bipy)Pt(µ-NC 5 H 4 -4-CONH-4-C 5 H 4 N)} 3 ](CF 3 SO 3 ) 6", "C 93 H 99 F 18 N 15 O 21 Pt 3 S 6 ‚3H 2 O"] | ["[(bu 2 bipy)PtCl 2 ]--0.053 g, 0.100 mmol", "AgOTf--0.052 g, 0.200 mmol"] | [] | ["N-(pyridin-4-yl)isonicotinamide--0.020 g, 0.100 mmol"] | [] | [] | ["THF--10 mL", "CH 2 Cl 2 /THF--10/10 mL"]
cryst9110596 | 2.3. Preparation of the Coordination Polymer A solution of gadolinium nitrate hexahydrate (27.5 mg, 0.05 mmol) and nickel acetate tetrahydrate (12.4 mg, 0.05 mmol) in ethanol (5.0 mL) were added dropwise to a solution (5.0 mL) of H 2 L in ethanol (5.0 mL), then a solution (5.0 mL) of terephthalic acid (16.6 mg, 0.1 mmol) in DMF was added to the | [] | [] | [] | ["gadolinium nitrate hexahydrate--27.5 mg, 0.05 mmol", "nickel acetate tetrahydrate--12.4 mg, 0.05 mmol"] | [] | ["H 2 L--5.0 mL", "terephthalic acid--16.6 mg, 0.1 mmol"] | [] | [] | ["ethanol--5.0 mL", "DMF--5.0 mL"]
15533174.2013.790054 | Found (%) Mn, 22.68; C, 19.91; H, 4.15. IR (KBr, cm −1 ) 1570–1600s ν as (COO−), 1399–1425s ν s (COO−),1092 (CO vibration), 3268–3500 ν(OH), 896, 970, 1051, 1073, 1114 (CH vibrations), and 448ν (Mn–O). | [] | [] | [] | [] | [] | [] | [] | [] | []
c1dt11130b | Synthesis of [Cu(obba)(bimb)] n (2). A mixture of Cu(NO 3 ) 2 · 3H 2 O (24.2 mg, 0.1 mmol), obbaH 2 (25.8 mg, 0.1 mmol), bimb (28.6 mg, 0.1 mmol), NaOH(8.1 mg, 0.2 mmol) and water (2 mL) was heated at 180 ◦ C for 2 days in a parr Teﬂon-lined stainless steel vessel (25 cm 3 ). After being slowly cooled to room temperature, green crystals of 2 were obtained (yield: 35% based on Cu). Anal.Calcd. for C 32 H 22 CuN 4 O 5 : C, 63.41; H, 3.66; N, 9.24%; found: C, 63.46; H, 3.70; N, 9.23%. IR spectrum (cm -1 ): 3424 w, 3103 m, 2924 m, 2854 m, 1684 w, 1599 s, 1564 s, 1518 s, 1369 s, 1315 m, 1234 s, 1137 m, 1069 s, 964 m, 880 m, 818 s, 771 m, 651 m, 519 w, 498 w. | [] | [] | ["[Cu(obba)(bimb)] n"] | ["Cu(NO 3 ) 2 \n3H 2 O--24.2 mg, 0.1 mmol"] | ["NaOH--8.1 mg, 0.2 mmol"] | ["obbaH 2--25.8 mg, 0.1 mmol", "bimb--28.6 mg, 0.1 mmol"] | ["180 \nC"] | ["2 days"] | ["water--2 mL"]
c1dt10643k | Synthesis of 1 A mixture of PbCl 2 (0.2 mmol, 0.0556 g) and H 2 L (0.4 mmol, 0.0857 g) in 12 mL H 2 O was sealed into a Parr Teﬂon-lined autoclave (23 mL) and heated at 150 ◦ C for 3 days. The ﬁnal pH value was about 2.0 and colorless plate-shaped crystals of 1 were obtained in a ca. 81% yield based on Pb (ESI, Fig. S1).† Its purity has also been conﬁrmed by the XRD measurement (Fig. | [] | [] | ["1"] | ["PbCl 2--0.2 mmol, 0.0556 g"] | [] | ["H 2 L--0.4 mmol, 0.0857 g"] | ["150 \nC"] | ["3 days"] | ["H 2 O--12 mL"]
ic800748f | Crystals of 7a decompose at 190 °C, giving a black powder.j. {[Cr(acacCN) 3 ] 2 Ag}BF 4 · MeOH, 7b. A solution of AgBF 4 (0.010 g, 0.05 mmol) in methanol (6 mL) was added to a solution of Cr(acacCN) 3 (0.043 g, 0.1 mmol) in benzene (8 mL) under vigorous stirring at room temperature. This reaction mixture was heated up to 40 °C to dissolve precipitating Cr(acacCN) 3 . The resulting clear solution was stored overnight at 4 °C. After this time, violet, brick-shaped crystals of 7b were obtained. After 12 h, violet, brick-shaped crystals of {[Cr(acac) 3 ] 2 Ag}BF 4 · MeOH were obtained, together with the related compound 5b. Disintegration of 7b due to solvent loss occurs within 1 h under ambient conditions and much more rapidly at 200 °C, giving a black powder. In solution, the compound is stable for at least 6 months. Yield: 0.037 g (68%). IR (cm -1 ): 2231(s), 1581(s), 934(m), 675(w), 464(m). | [] | [] | ["7a", "{[Cr(acacCN) 3 ] 2 Ag}BF 4 · MeOH", "{[Cr(acac) 3 ] 2 Ag}BF 4 · MeOH"] | ["AgBF 4--0.010 g, 0.05 mmol", "Cr(acacCN) 3--0.043 g, 0.1 mmol"] | [] | [] | ["room temperature", "40 °C"] | ["overnight", "12 h"] | ["methanol--6 mL", "benzene--8 mL"]
ic0509985 | Hydrothermal Syntheses. [Zn(PDCO)(H 2 O) 2 ] n (1). A mixture of Zn(NO 3 ) 2 ‚6H 2 O (0.6 mmol), PDCO(0.6 mmol), triethylamine (1.2 mmol), and H 2 O (4 mL) was placed in a Parr Teflon-lined stainless steel vessel (25 cm 3 ), and then the vessel was sealed and heated at 120 °C for 3 days. After the mixture was slowly cooled to room temperature, colorless crystals of 1 were obtained (yield: 84% based on Zn). Anal. Calcd for C 7 H 7 NO 7 Zn: C, 29.76; H, 2.50; N, 4.96. Found: C, 29.72; H, 2.55; N, 5.01. IR spectrum (cm -1 ): 3386 (s), 3181 (s), 1672 (s), 1625 (s), 1477 (m), 1408 (s), 1359 (s), 1247 (s), 1197 (s), 1168 (w), 1091 (w), 1008 (w), 913 (m), 857 (m), 776 (s), 735 (m), 720 (m), 630 (m), 598 (m), 532 (m), 485 (m), 429 (w).[Zn 2 (PDCO) 2 (4,4′-bpy) 2 (H 2 O) 2 ‚3H 2 O] n (2). A mixture of Zn(NO 3 ) 2 ‚6H 2 O (0.6 mmol), PDCO (0.6 mmol), 4,4′-bpy (0.6 mmol), (7) Li, H.; Eddaoudi, M.; O’Keeffe, M.; Yaghi, O. M. Nature 1999, 402, 276. Chui, S. S.-Y.; Lo, S. M.-F.; Charmant, J. P. H.; Orpen, A. G.; Williams, I. D. Science 1999, 283, 1148. Kim, J.; Chen, B.; Reineke, T. M.; Li, H.; Eddaoudi, M.; Moler, D. B.; O’Keeffe, M.; Yaghi, O.M. J. Am. Chem. Soc. 2001, 123, 8239. Rosi, N. L.; Eckert, J.; Eddaoudi, M.; Vodak, D. T.; Kim, J.; O’Keeffe, M.; Yaghi, O. M. | [] | [] | ["[Zn(PDCO)(H 2 O) 2 ] n", "C 7 H 7 NO 7 Zn"] | ["Zn(NO 3 ) 2 ‚6H 2 O--0.6 mmol"] | ["triethylamine--1.2 mmol"] | ["PDCO--0.6 mmol"] | ["120 °C"] | ["3 days"] | ["H 2 O--4 mL"]
j.poly.2008.05.037 | 2.2. Preparation of the disodium salt of (2-carboxymethylimino-5methyl-thiazol-3-yl)acetic acid (Na 2 L) (2) Compound 2 was synthesized by reﬂuxing a solution of 1 (8 mmol, 2.064 g) and sodium hydroxide (16 mmol, 0.64 g) in 15 ml of methanol for 2 h. The product was formed as a white precipitate. The white precipitate was ﬁltered, washed with methanol (5 ml) and then dried. Isolated yield 98%.1 H NMR (D 2 O): 6.39 (s, 1H), 4.26 (s, 2H), 3.23 (s, 2H), 2.20 (s, 3H).13 C NMR (D 2 O): 179.02, 176.15, 166.00, 124.76, 111.65, 57.24, 48.95, 12.34. IR (KBr, cm 1 ): 3466 (bw), 2917 (w), 1590 (s), 1416 (s), 1398 (s), 1370 (m), 1300 (s), 1227 (w), 1191 (m), 1146 (m), 1084 (m), 1029 (w), 921 (w), 787 (w), 679 (s). | [] | [] | ["the disodium salt of (2-carboxymethylimino-5methyl-thiazol-3-yl)acetic acid (Na 2 L)", "NaN"] | [] | [] | ["1--8 mmol, 2.064 g", "sodium hydroxide--16 mmol, 0.64 g"] | [] | ["2 h"] | ["methanol--15 ml"]
cg0600344 | Syntheses. {Co(µL1)(µL2)(H 2 O)} n (1a). A ethanolic solution (15 mL) of N-(4-pyridyl)isonicotinamide (L1) (99 mg, 0.5 mmol) was added to an aqueous solution (15 mL) of Co(NO 3 ) 2 ‚6H 2 O (145 mg, 0.5 mmol) in a 50 mL R.B. flask. The solution thus obtained was stirred at 60 °C for 30 min in a Carousel 6 Place Workstation. A 10 mL solution of disodium maleate (L2) (80 mg, 0.5 mmol) in a water/ethanol (1:1 v/v) mixture was added to the above solution. The mixture was stirred at 70 °C for 4 h and cooled to room temperature followed by filtration. | [] | [] | ["{Co(µL1)(µL2)(H 2 O)} n", "NaN"] | ["Co(NO 3 ) 2 ‚6H 2 O--145 mg, 0.5 mmol"] | [] | ["N-(4-pyridyl)isonicotinamide (L1)--99 mg, 0.5 mmol", "disodium maleate (L2)--80 mg, 0.5 mmol"] | ["60 °C", "70 °C"] | ["30 min", "4 h"] | ["ethanol--15 mL", "water--15 mL", "water/ethanol--10 mL"]
b702574b | [Cu 2 (cis-l-L) 2 (trans-l-L)Cl 4 ]·2DMSO·2H 2 O, 3 A solution of CuCl 2 ·2H 2 O (0.03 g) and L·H 2 O(0.1g)inDMSO (10 ml) in 1 to 2 molar ratio was allowed to be saturated with vapours of isopropanol. After a period of several weeks yellowgreen crystals of compound 3 were isolated in 59% yield. Found C, 32.10, H, 4.45, N, 13.12, S, 5.23. C 34 H 58 Cl 4 Cu 2 N 12 O 4 S 2 Se 3 requires C, 32.18, H, 4.61, N, 13.25, S, 5.05%. m max (KBr)/cm −1 3190br, 1674, 1559, 1467, 1410, 1266, 1186, 1161, 1266, 1206, 1023br, 954, 702, 488. | [] | [] | ["[Cu 2 (cis-l-L) 2 (trans-l-L)Cl 4 ]·2DMSO·2H 2 O", "C 34 H 58 Cl 4 Cu 2 N 12 O 4 S 2 Se 3"] | ["CuCl 2 ·2H 2 O--0.03 g"] | ["isopropanol--saturated with vapours"] | ["L·H 2 O--0.1 g"] | [] | ["several weeks"] | ["DMSO--10 ml"]
j.ica.2010.03.047 | 2.2. Syntheses of compounds 2.2.1. Synthesis of {[Pb 3 (4-SPA) 2 (H 2 O)](H 2 O)} n (1) A mixture of Pb(OH) 2 (0.048 g, 0.2 mmol) and 4-sulfophthalic acid (0.049 g, 0.2 mmol) in a 1:1 molar ratio in 18 mL H 2 O was introduced into a Parr Teﬂon-lined stainless steel vessel (30 mL). | [] | [] | ["{[Pb 3 (4-SPA) 2 (H 2 O)](H 2 O)} n"] | ["Pb(OH) 2--0.048 g, 0.2 mmol"] | [] | ["4-sulfophthalic acid--0.049 g, 0.2 mmol"] | [] | [] | ["H 2 O--18 mL"]
s0020-1693(01)00794-0 | The above mixture was stirred and heated for 1 h, then ﬁltered when it was still hot. Well shaped crystals of [Cu(N(CN) 2 ) 2 (phen)] n were obtained from the mother liquor by slow evaporation at room temperature (r.t.) for several days. They were ﬁltered off, washed with a small mount of water, and dried in air. Yield 83%. | ["room temperature"] | ["several days"] | ["[Cu(N(CN) 2 ) 2 (phen)] n"] | [] | [] | ["phen--NaN"] | [] | ["1 h"] | []
b903617b | [Ni 4 (H 2 L) 2 (OCH 3 ) 2 (CH 3 CO 2 ) 2 (N 3 ) 2 ](8). Compound 8 was prepared by using the same method as used for 6 using Ni(OAc) 2 as the metal salt. In this case, the reaction mixture was reﬂuxed for ca. 6 h and a green solid, which separated, was ﬁltered and washed with methanol (2 ¥ 3 mL) and air dried. Yield: 0.35 g, 70%. A second crop of the compound was also recovered from the mother liquor (0.10 g. 20%), which showed a very similar IR spectrum (2072 cm -1 (u as N 3 ), 1652, 1632 cm -1 (u(C = N)). | [] | [] | ["[Ni 4 (H 2 L) 2 (OCH 3 ) 2 (CH 3 CO 2 ) 2 (N 3 ) 2 ]", "Compound 8"] | ["Ni(OAc) 2--not specified"] | [] | ["H 2 L--not specified"] | [] | ["ca. 6 h"] | ["methanol--6 h"]
1522-2675(20011114)84:11<3393::aid-hlca3393>3.0.co;2-4 | Tetraaquahexakis(pyrazine-2-carboxylato)pentacopper(4 ) Hexacosaoxooctamolybdate(4 )Polymer ([{Cu 5 (pzca) 6 (H 2 O) 4 }(Mo 8 O 26 )] n ; 1). A mixture of MoO 3 (144 mg), CuO (80 mg), pyrazine-2-carboxylic acid (124 mg), and H 2 O (16.0 ml) was sealed in a Teflon-lined stainless-steel reactor, heated to 1308 at 108/h and then at constant temp. for 72 h. Subsequent slow cooling to r.t. at 58/h gave block-shaped green crystals of 1 (77%). | [] | [] | ["Tetraaquahexakis(pyrazine-2-carboxylato)pentacopper(4)", "Hexacosaoxooctamolybdate(4)", "Polymer ([{Cu 5 (pzca) 6 (H 2 O) 4 }(Mo 8 O 26 )] n ; 1)"] | ["MoO 3--144 mg", "CuO--80 mg"] | [] | ["pyrazine-2-carboxylic acid--124 mg"] | ["1308", "r.t."] | ["72 h"] | ["H 2 O--16.0 ml"]
c5nj00173k | [Co(Bpz*eaT)(HBTC)](CH 3 CH 2 OH) 0.5 (H 2 O) 0.5 (2). A mixture of CoCl 2 6H 2 O (0.024 g, 0.1 mmol), Bpz*eaT (0.034 g, 0.1 mmol), H 3 BTC (0.031 g, 0.15 mmol), alcohol (5 mL) and water (10 mL) was stirred for 3 h at room temperature. Then, the mixture was transferred into a 20 mL Teflon reactor and kept at 120 1C for 3 days under autogenous pressure. The resulting solution was cooled down to room temperature. After a week, the pink blocklike single crystals were obtained. Yield: 75% (based on Co( II)). | ["120 1C"] | ["3 days"] | ["[Co(Bpz*eaT)(HBTC)]\n(CH 3 CH 2 OH) 0.5 \n(H 2 O) 0.5", "NaN"] | ["CoCl 2 ?6H 2 O--0.024 g, 0.1 mmol"] | [] | ["Bpz*eaT--0.034 g, 0.1 mmol", "H 3 BTC--0.031 g, 0.15 mmol"] | ["room temperature"] | ["3 h"] | ["alcohol--5 mL", "water--10 mL"]
j.jssc.2015.09.027 | 2.2.3. Preparation of {[Zn(p-pda)(3,6-bmcz)]  1.5H 2 O} n (2) Complex 2 was prepared as brown chips in a similar manner to that described for 1, using Zn(NO 3 )  6H 2 O (30 mg, 0.1 mmol), p-H 2 pda (19 mg, 0.1 mmol), 3,6-bmcz (30 mg, 0.1 mmol), 2 mL of H 2 O and 1 mL of MeCN. Yield: 35 mg (60% yield based on Zn). | [] | [] | ["{[Zn(p-pda)(3,6-bmcz)] \n 1.5H 2 O} n", "Complex 2"] | ["Zn(NO 3 ) \n 6H 2 O--30 mg, 0.1 mmol"] | [] | ["p-H 2 pda--19 mg, 0.1 mmol", "3,6-bmcz--30 mg, 0.1 mmol"] | [] | [] | ["H 2 O--2 mL", "MeCN--1 mL"]
s0020-1693(03)00246-9 | 2.2. Preparation of [Co 3 (2,6-NDC) 3 (bipy) 1.5 ](2) This polymer was prepared similar to 1, except that a benzene /water mixture was used as a solvent. | [] | [] | ["[Co 3 (2,6-NDC) 3 (bipy) 1.5 ]", "not available"] | [] | [] | [] | [] | [] | ["benzene /water mixture--not available"]
j.jssc.2016.10.023 | 2.2.3. Synthesis of [Zn(sip)(nbi) 2 (H 2 O)]·Hnbi·3H 2 O (3) Complex 3 was synthesized using the similar procedure for 1 except that bpp was replaced by nbi (16.3 mg, 0.1 mmol), producing yellow block crystals of 3. Yield: 33%. Anal. Calcd for C 29 H 27 ZnN 9 O 17 S: C 39.95, H 3.10, N 14.47, S 3.67%. Found: C 39.91, H 3.14, N 14.45, S 3.71%. IR (KBr, cm −1 ): 3459 m, 3122 m, 1612 s, 1557 s, 1523 s, 1408 m, 1344 s, 1097 s, 1049 s, 817 m, 622 m. | [] | [] | ["[Zn(sip)(nbi) 2 (H 2 O)]·Hnbi·3H 2 O", "C 29 H 27 ZnN 9 O 17 S"] | ["Zn--NaN"] | [] | ["nbi--16.3 mg, 0.1 mmol"] | [] | [] | []
s0020-1693(03)00241-x | [Cu 2 (Hdea) 2 (4,4?-bipy)](ClO 4 ) 2 (2): an ethanolic solution (15 ml) of Cu(ClO 4 ) 2 ×/6H 2 O (2.2 mmol) was reacted with H 2 dea (6.3 mmol) dissolved in 10 ml ethanol. To the resulted mixture an ethanolic solution (5 ml) of 4,4?bipy (2.2 mmol) was added. The slow evaporation of the blue solution led to blue single crystals. IR data (KBr, cm 1 ): 625s, 678w, 823s, 1013s, 1091vs, 1115vs, 1222w, 1331w, 1417w, 1613s, 2848m, 2880m, 2938m, 3289s, 3456s. | [] | [] | ["Cu 2 (Hdea) 2 (4,4?-bipy)](ClO 4 ) 2 ", "NaN"] | ["Cu(ClO 4 ) 2 ×/6H 2 O--2.2 mmol"] | [] | ["H 2 dea--6.3 mmol", "4,4?bipy--2.2 mmol"] | [] | [] | ["ethanol--15 ml"]
s0108270107034245 | Experimental Compound (I) was obtained by treating an equimolar aqueous solution of lanthanum nitrate and oxydiacetic acid in a re¯uxing system at 470 K for a period of 2 d; the pH of the solution was initially 2 but was adjusted to 5 using sodium hydroxide. After cooling, the solution was ®ltered and small colourless needle-shaped single crystals of the La complex were grown by slow evaporation at room temperature. In the thermal behaviour study, the total weight loss observed (57.9±58.1%, for repeated TGA measurements) is in good agreement with the theoretical loss (57.8%) required to obtain the corresponding La 2 O 3 oxide. | [] | [] | ["La complex"] | ["lanthanum nitrate--equimolar"] | ["sodium hydroxide--adjust pH from 2 to 5"] | ["oxydiacetic acid--equimolar"] | ["470 K"] | ["2 d"] | ["water--aqueous solution"]
c2dt30579h | CuSCN : PCy 3 (1 : 1), 3. Method 1. CuSCN (0.123 g, 1.00 mmol) was reacted with tricyclohexylphosphine, PCy 3 , (0.560 g, 2.00 mmol), in MeCN (20 mL). The suspension was stirred at 70 °C for 4 h, and the colourless solid product was ﬁltered off and dried under vacuum. Yield 80% (0.32 g, 0.80 mmol). 3 is insoluble in chloroform, methanol, acetonitrile, acetone and dimethylsulfoxide. Mp 242 °C (dec.). Anal. Calcd for C 19 H 33 CuNPS, C, 56.76; H, 8.27; N, 3.48; S, 7.97; Found: C, 56.66; H, 8.43; N, 3.34; S, 7.62%. IR ν(CN) = 2116 cm −1 .Method 2. β-CuSCN (0.097 g, 0.8 mmol) and PCy 3 (0.224 g, 0.8 mmol) were ground together with a mortar and pestle, ﬁrst dry and then after addition of MeCN (0.35 mL). As the grinding progressed the mixture formed a white paste, which was allowed to dry in the air befo re sampling for IR spectroscopy. The IR spectrum showed a very strong ν(CN) band at 2118 cm −1 and a much weaker band at 2174 cm −1 . This mechanochemical treatment was repeated once with addition of further MeCN (0.35 mL). Yield 94.7% (0.305 g, 0.76 mmol). The IR spectrum of the ﬁnal product showed the ν(CN) band at 2119 cm −1 , with the 2174 cm −1 band now exceedingly weak. This latter band is due to a very small amount of unreacted β-CuSCN. A further cycle of mechanochemical treatment with MeCN (0.3 mL) produced no further change in the spectrum. | [] | [] | ["CuSCN : PCy 3", "C 19 H 33 CuNPS"] | ["CuSCN--0.123 g, 1.00 mmol", "β-CuSCN--0.097 g, 0.8 mmol"] | [] | ["PCy 3--0.560 g, 2.00 mmol", "PCy 3--0.224 g, 0.8 mmol"] | ["70 °C"] | ["4 h"] | ["MeCN--20 mL", "MeCN--0.35 mL"]
cg501355t | Synthesis of [Gd(HL)] (4). A mixture of GdCl 3 ·6H 2 O (0.0820 g, 0.221 mmol) and H 4 L (0.0459 g, 0.195 mmol) in 8.0 mL of distilled water with the pH value adjusted to 1.18 by adding a few drops of concentrated hydrochloric acid was sealed into a Parr Teﬂon-lined autoclave (23 mL) and heated at 160 °C for 48 h. After slow cooling to room temperature, small colorless crystals were obtained as a homogeneous phase based on powder XRD patterns. Yield: 0.0103 g (14%). Anal. Calc. for C 3 H 8 NO 7 P 2 Gd: C 9.38, H 2.10, N 3.65%. | [] | [] | ["[Gd(HL)]", "C 3 H 8 NO 7 P 2 Gd"] | ["GdCl 3 ·6H 2 O--0.0820 g, 0.221 mmol"] | [] | ["H 4 L--0.0459 g, 0.195 mmol"] | ["160 \n°C"] | ["48 h"] | ["distilled water--8.0 mL"]
s0277-5387(02)01061-6 | 2.1.4. [NiL 4 (N 3 )]PF 6 ; for L/3-Clpy and 3-Brpy These complexes were prepared in powder form by mixing 3-Clpy or 3-Brpy, Ni(NO 3 ) 2 ×/6H 2 O, KPF 6 and NaN 3 in a molar ratio of 6:1:1.5:1, respectively, in approximately 30 cm 3 water/ethanol medium, and the final mixture allowed to stand over several days in the open air. Trials to crystallize the powder products from water or ethanol, failed to produce crystalline complexes. | [] | ["several days"] | ["[NiL 4 (N 3 )]PF 6"] | ["Ni(NO 3 ) 2 ×/6H 2 O--3-Clpy or 3-Brpy", "KPF 6--1.5", "NaN 3--1"] | [] | [] | [] | [] | ["water/ethanol--30 cm 3"]
anie.200462673 | UV Irradiation of 3: A powdered sample of 3 (30 mg) was placed between two glass slides and was irradiated using a Xe lamp (60 W) for approximately 18 h. IR (KBr): n˜ = 1622(s), 1590(s), 1508(m), 1410(m), 1381(m), 1232(w), 1060(m), 1026(m), 825(m), 675(m) cm 1 ; 1 H NMR ([D 6 ]DMSO, 300 MHz, 298 K): d = 8.35 (d, 4H, Py-H), 7.24 (d, 4 H, Py-H), 4.68 (s, 4H, CH-CH), 1.81 ppm (s, 6H, CH 3 COO); 13 C NMR: ([D 6 ]DMSO, 300 MHz, 298 K): d = 176.48 (O = CO), 149.14 (C-Py), 148.24 (C-Py), 123.26 (C-Py), 44.31 (CH-CH), 22.31 ppm (CH 3 ). | [] | [] | ["3"] | [] | [] | [] | [] | ["18 h"] | []
j.poly.2017.12.008 | Found: C, 58.25; H, 5.51; N, 9.39%. IR ( m ): 3265 (w, br), 2886 (w), 1845 (w), 1700 (w), 1669 (m), 1650 (m), 1602 (m), 1563 (m), 1541 (s), 1497 (m), 1438 (m), 1411 (s), 1385 (w), 1321 (m), 1299 (s), 1253 (w), 1216 (w), 1154 (w), 1068 (w), 1020 (w), 912 (w), 861 (w), 849 (w), 792 (w), 769 (w), 726 (w), 707 (s), 695 (w), 674 (s) cm 1 . | [] | [] | [] | [] | [] | [] | [] | [] | []
cg500051m | (Me 4 N)(nbdm) (3)[nbdm=nitroso-N,N-bis(dicyanomethanide)]: The ﬁltrate from the synthesis of (Me 4 N)(dcnom) (2) was allowed to evaporate slowly to dryness. Among the amorphous precipitate of (Me 4 N)(dcnom), which had failed to crystallize from the evaporating reaction solution, were distinct orange needle crystals of (Me 4 N)(ndbm). These crystals of (Me 4 N)(nbdm) were manually separated from the precipitate with no further treatment (5 mg). IR (ATR): ν = 3039 (w), 2200 (s), 1609 (w), 1483 (m), 1395 (m), 1364 (m), 1246 (w), 1213 (w), 946 (m), 880 (w), 671 (w) cm −1 . ESI-MS + : m/z = 73.8 (Me 4 N + , 100%). ESI-MS − : m/z = 157.8 (nbdm − , 100%). Elemental analysis calcd (%) for C 10 H 12 N 6 O (232.24): C, 51.72; H, 5.21; N, 36.20. Found: C, 51.76; H, 5.53; N, 35.93. | [] | [] | ["(Me 4 N)(nbdm)", "C 10 H 12 N 6 O"] | [] | [] | [] | [] | [] | []
ic7004826 | Synthesis of [Nd 4 (µ 3 -OH) 2 Cu 6 I 5 (IN) 8 (OAc) 3 ] (1). A mixture of Nd 2 O 3 (0.168 g, 0.5 mmol), CuI (0.190 g, 1.0 mmol), HIN (0.246 g, 2.0 mmol), HOAc (0.060 g, 1.0 mmol), and H 2 O (15 mL) was placed in a 23 mL Teflon reactor and kept under autogenous pressure at 160 °C for 9 days. The mixture was cooled to room temperature at a rate of 5 °Ch -1 , and yellow crystals were obtained (yield: 38% based on Nd). Elem Anal. Calcd for C 54 H 43 Cu 6 I 5 N 8 Nd 4 O 24 : C, 23.30; H, 1.55; N, 4.03. Found: C, 23.41; H, 1.64; N, 4.14. IR (KBr pellet cm -1 ): 3428(m), 1592(s), 1540(s), 1396(s), 1209(w), 1048(w), 865(w), 772(m), 691(m), 540(w), 433(w). | [] | [] | ["[Nd 4 (µ 3 -OH) 2 Cu 6 I 5 (IN) 8 (OAc) 3]", "C 54 H 43 Cu 6 I 5 N 8 Nd 4 O 24"] | ["Nd 2 O 3--0.168 g, 0.5 mmol", "CuI--0.190 g, 1.0 mmol"] | [] | ["HIN--0.246 g, 2.0 mmol", "HOAc--0.060 g, 1.0 mmol"] | ["160 °C"] | ["9 days"] | ["H 2 O--15 mL"]
ejic.200900914 | Subsequently, Na (1.6 g, 70 mmol, 7.0 equiv.) was added under vigorous stirring. In order to prevent foaming, more DMA (up to 5 mL) could be added. The resulting suspension was stirred for 16 h at 100 °C. If the conversion was incomplete (monitored by GLC), more Na (up to 1.6 g, 70 mmol, 7.0 equiv.) and (if necessary) DMA could be added and the mixture further stirred for 4– 16 h at 100 °C. The mixture was carefully diluted with H 2 O (250 mL) and tert-butyl methyl ether (MTBE) (150 mL) and acidified with concd. hydrochloric acid (pH ⬍ 1). The layers were separated and the aqueous layer extracted with MTBE (2⫻ 75 mL). The combined organic layers were washed twice with H 2 O(2⫻ 100 mL) and dried (MgSO 4 ). After filtration, the solvent was evaporated and the crude product chromatographed twice [SiO 2 , first with MTBE, then with hexane/MTBE, 5:1, R f (hexane/MTBE, 10:1) = 0.20] to yield the title compound (1.3 g, 9.0 mmol, 90 %) as a light yellow solid, m.p. 87 °C.1 H NMR (300 MHz, CDCl 3 ): δ = 3.41 (s, 2 H, S-H), 7.16 (s, 4 H, 1-H) ppm.13 C{ 1 H} NMR (75 MHz, CDCl 3 ): δ = 127.94 (C-2), 130.36 (C-1) ppm. MS (EI, 70 eV): m/z (%) = 142 (100) [M + ], 109 (24), 97 (25), 78 (58), 69 (25). IR (ATR): ν ˜ = 3443 (w), 3069 (w), 2560 (m), 1899 (w), 1646 (w), 1477 (s), 1397 (m), 1263 (w), 1114 (s), 1013 (m), 906 (s), 812 (vs), 731 (s), 650 (w) cm –1 .C 6 H 6 S 2 (142.24 g/mol). | [] | [] | ["C 6 H 6 S 2"] | [] | [] | [] | [] | [] | []
24701556.2020.1716802 | For complex 2, a mixture of Cd(NO 3 ) 2 4H 2 O (31 mg, 0.1 mmol), NaOH (8 mg, 0.2 mmol), tib (56 mg, 0.2 mmol) and DMF (4 mL) was put in a 25 mL breaker and then stirred under room temperature for 30 min. Then the mixture was transferred into a 25 mL Teflon-lined reactor and kept under autogenous pressure at 160  C for 3 days. The reactor was slowly cooled to room temperature at a rate of 10  Ch 1 . Light yellow crystals of 2 were filtered and washed with water. Yield: 36% based on Cd. Elemental analysis (%) calculated for C 107 H 99 Cd 4 N 23 O 19 : C, 52.23; H, 4.06; N, 13.09%. Found: C, 52.12; H, 4.29; N, 13.38%. IR (KBr, cm 1 ): 3399 (bs), 3065 (w), 2923 (w), 1630 (w), 1494 (s), 1476 (w), 1454 (m), 1433 (s), 1324 (m), 1265 (w), 1163 (w), 1075 (w), 1050 (w), 998 (m), 784 (m), 760 (s), 740 (m), 625 (w). | [] | ["30 min"] | ["[Cd 2 (BPDC) 2 (4-BPH) 2 ? 2DMF] n", "C 31 H 29 CdN 5 O 5"] | ["Cd(NO 3 ) 2 ? 4H 2 O --31 mg, 0.1 mmol"] | ["NaOH--8 mg, 0.2 mmol"] | ["tib--56 mg, 0.2 mmol"] | ["160  C"] | ["3 days"] | ["DMF--4 mL"]
j.jssc.2016.08.011 | 2.1. Synthesis {[Mn(paps) 2 (H 2 O) 2 ](ClO 4 ) 2 } n (1): A solution of Mn(ClO 4 ) 2  nH 2 O (15 mg, 0.059 mmol) and paps (15 mg, 0.035 mmol) were dissolved in MeOH/CHCl 3 /H 2 O (3 mL/3 mL/0.2 mL), followed by vapor diffusion of diethyl ether. Colorless color crystals were formed with the yield of 55%. FT-IR (KBr): ν N–H ¼ 3230 cm  1 , ν CQO ¼ 1661 cm  1 (s), ν CQC ¼ 1591, 1494 cm  1 , ν Cl–O ¼ 1108 cm  1 (s). Anal. Calcd (%) for C 48 H 40 Cl 2 MnN 8 O 14 S 2 : C 50.45, H 3.53, N9.80; found: C 50.74, H 3.46, N9.50. | [] | [] | ["[Mn(paps) 2 (H 2 O) 2 ](ClO 4 ) 2", "C 48 H 40 Cl 2 MnN 8 O 14 S 2"] | ["Mn(ClO 4 ) 2  nH 2 O--15 mg, 0.059 mmol"] | [] | ["paps--15 mg, 0.035 mmol"] | [] | [] | ["MeOH/CHCl 3 /H 2 O--3 mL/3 mL/0.2 mL", "diethyl ether--vapor diffusion"]
acs.inorgchem.5b02997 | 2.5. Synthesis of [Cu(Hdmpzc) 2 ] (Cu-dmpzc). Cu-dmpzc was previously isolated in the form of single crystals with 40% yield by following a 3-day synthetic path.12d No mention was made by Qi and co-workers of an alternative method to isolate bulk powders. Here we propose a faster, 1-day procedure to obtain Cu-dmpzc in the form of polycrystalline powders with a higher yield. H 2 dmpzc (0.07 g, 0.5 mmol) and Cu(CH 3 COO) 2 (0.09 g, 0.5 mmol) were added to distilled water (10 mL). The mixture was left overnight at reﬂux under stirring: a brown suspension was formed. Upon cooling of the solution to room temperature, a violet precipitate was eventually formed. The latter was ﬁltered oﬀ, washed with distilled water (2 × 10 mL), and dried in Scheme 1. Molecular Structure of H 2 dmpzc Inorganic Chemistry Article DOI: 10.1021/acs.inorgchem.5b02997 Inorg. Chem. XXXX, XXX, XXX−XXX B vacuo. Yield: 55%. Cu-dmpzc is insoluble in alcohols, acetone, MeCN, DMF, DMSO, chlorinated solvents, and water. Elem anal. Calcd for C 12 H 14 CuN 4 O 4 (fw = 341.81 g/mol): C, 42.17; H, 4.12; N, 16.39.Found: C, 42.27; H, 4.28; N, 15.94. IR (ATR, cm −1 ): 3170 (m) ν(N− H); 3000−2900 (w) ν(C−H aliphatic ); 1585 (vs) ν asym (COO − ); 1518 (m) ν(CC+CN); 1373 (s) ν sym (COO − ); 1308 (m); 1179 (s); 1161 (s); 1073 (m); 825 (m); 808 (m); 787 (m); 753 (vs). | [] | [] | ["[Cu(Hdmpzc) 2 ] (Cu-dmpzc)"] | ["Cu(CH 3 COO) 2--0.09 g, 0.5 mmol"] | [] | ["H 2 dmpzc--0.07 g, 0.5 mmol"] | ["reflux"] | ["overnight"] | ["distilled water--10 mL"]
b417251e | The starting concentrated solutions were an aqueous solution of FeCl 3 (0.2 mmol) and sodium oxalate (0.1 mmol) in one arm and an ethanolic solution of phen (0.1 mmol) in the other one.A 2 : 1 v/v mixture was used as the diffusion solvent. Anal.Calcd. for C 42 H 38 O 19 N 6 NaFe 2 (5): C, 47.35; H, 3.59; N, 7.89. Found: C, 46.31; H, 3.02; N, 7.82%. Selected IR data (KBr/cm 21 ): 1709s, 1669s, [n as (CO)], 1384s, [n s (CO)] and 810m [d(OCO)]. The presence of a strong and broad absorption at ca. | [] | [] | ["C 42 H 38 O 19 N 6 NaFe 2"] | ["FeCl 3--0.2 mmol"] | [] | ["sodium oxalate--0.1 mmol", "phen--0.1 mmol"] | [] | [] | ["aqueous solution--2 : 1 v/v mixture", "ethanolic solution--2 : 1 v/v mixture"]
s1070328415110019 | Synthesis of {[Ca(VO)(Cbdc) 2 (H 2 O) 4 ] ⋅ H 2 O} n (III) . Vanadyl sulfate (0.1 g, 0.46 mmol) and H 2 Сbdc (0.1325 g, 0.92 mmol) were dissolved in distilled water (40–50 mL) at room temperature. Then Ca(OH) 2 (0.068 g, 0.92 mmol) was added, and the reaction mix ture was stirred for 25–30 min. The resulting blue solution was left at room temperature for two weeks. | [] | ["two weeks"] | ["{[Ca(VO)(Cbdc) 2 (H 2 O) 4 ] ⋅ H 2 O} n", "NaN"] | ["Vanadyl sulfate--0.1 g, 0.46 mmol", "Ca(OH) 2--0.068 g, 0.92 mmol"] | [] | ["H 2 Сbdc--0.1325 g, 0.92 mmol"] | [] | ["25–30 min"] | ["distilled water--40–50 mL"]
c1ce05491k | Preparation of [Ni(btb)(H 2 O) 3 (SO 4 )] (5). Prepared as described for 3 except that Ni(SO 4 ) 2 $6H 2 O was used instead of Cu(ClO 4 ) 2 $6H 2 O. Green crystals were obtained after about 2 weeks. Yield: 58%. C 8 H 18 N 6 NiO 7 S (401.05), Anal. Calc.(%): C, 23.96; H, 4.52; N, 20.96. Found(%): C, 23.98; H, 4.23; N, 21.25.Selected IR (KBr pellet, n/cm 1 ): 3418 br, 3134 m, 2961 w, 1532 m, 1471 m, 1447 m, 1288 w, 1142 s, 1126 s, 1089 s, 1006 w, 682 w. | [] | [] | ["[Ni(btb)(H 2 O) 3 (SO 4 )]", "C 8 H 18 N 6 NiO 7 S"] | ["Ni(SO 4 ) 2 $6H 2 O--NaN"] | [] | ["btb--NaN"] | [] | ["about 2 weeks"] | []
c1dt11250c | Yield: 55% based on ZnCl 2 . Found: C, 21.31; H, 1.12; N, 12.21%.Calc.: C, 21.50; H, 1.35; N, 12.54%. Selected FTIR spectral characteristic wavenumbers (KBr, cm -1 ): 1395.0 (s), 1153.4(vs), 1116.0 (vs), 1059.5 (s), 1035.3 (s), 1001.5 (vs), 855.7 (s), 773.3 (s), 755.5 (s), 659.3 (m), 597.9 (s), 531.6 (m), 453.1 (s). | [] | [] | [] | ["ZnCl 2--NaN"] | [] | [] | [] | [] | []
j.jorganchem.2015.12.041 | 4.4. Synthesis of new Organotin(IV) complexes 4.4.1. [(CH 3 ) 6 Sn(C 14 H 11 N 3 O 3 ) 2 Cl 2 ](1) The reaction was carried out under atmospheric conditions. N’[(1E)-(2-hydroxy-3-methoxyp-henyl)methylidene]pyridine-3carbohydrazone (0.270 g, 1.0 mmol), EtONa (0.68 g, 1.0 mmol) were added to a stirred solution of 30 ml methanol in a round bottomed ﬂask and stirred for 0.5 h. Dimethyltin dichloride (0.219 g, 1.0 mmol) was then added to the reactor and the reaction mixture was stirred and heated at reﬂux for 8 h. The solvent was gradually evaporated in vacuum. The obtained light yellow solid was then recrystallized from dichloromethane/petroleum ether (5: 2). Light yellow block shaped crystals of compound 1 were slowly formed at room temperature. Yield: 76%. m.p.: 266e269  C. Anal. Calc. For C 34 H 42 Cl 2 N 6 O 6 Sn 3 : C 38.60, H 3.97, N 7.94%. Found: C 38.90, H 4.01, N 8.04%. | [] | [] | ["C 34 H 42 Cl 2 N 6 O 6 Sn 3"] | ["Dimethyltin dichloride--0.219 g, 1.0 mmol"] | [] | ["N’[(1E)-(2-hydroxy-3-methoxyp-henyl)methylidene]pyridine-3carbohydrazone--0.270 g, 1.0 mmol", "EtONa--0.68 g, 1.0 mmol"] | ["reflux"] | ["0.5 h", "8 h"] | ["methanol--30 ml", "dichloromethane--NaN", "petroleum ether--NaN"]
s1070328412110036 | Synthesis of Tb 2 (Рhen) 2 (L) 3 ⋅ 2H 2 O (II) . A solution of compound II was obtained according to the proce dure of synthesis of compound I by the reaction of Tb(OH) 3 and H 2 L . A solution of Phen · H 2 O (0.18 g, 1 mmol) in EtOH (10 mL) was added with stirring to the obtained solution, which resulted in the formation of a white precipitate. After a day, the precipitate was filtered off on a dense paper filter, washed with EtOH and then with pentane, and dried in air. The yield was 0.58 g (84%).Analyses to C, H, N, and F were carried out simi larly to those described earlier [13].Xray structure analyses of H 2 L · H 2 O and complex I. | [] | [] | ["Tb 2 (Рhen) 2 (L) 3 ⋅ 2H 2 O (II)"] | ["Tb(OH) 3--NaN"] | [] | ["H 2 L--NaN", "Phen · H 2 O--0.18 g, 1 mmol"] | [] | ["one day"] | ["EtOH--10 mL"]
om7006216 | Preparation of Rh(dtbpy)(CH 2 CMe 2 C 6 H 4 )(CH 2 CMe 2 Ph)(CO) (3). Carbon monoxide was bubbled into a solution of 2 (50 mg, 0.079 mmol) in CH 2 Cl 2 (25 mL) at 0 °C for 30 s. The mixture was warmed at room temperature and stirred for 4 h. The volatiles were removed in vacuo, and the residue was recrystallized from hexane at -40 °C to give a yellow powder. Yield: 45 mg, 86%. IR (KBr, cm -1 ): 1987 (ν CO ). | [] | [] | ["Rh(dtbpy)(CH 2 CMe 2 C 6 H 4 )(CH 2 CMe 2 Ph)(CO) (3)"] | [] | ["Carbon monoxide--bubbled"] | [] | ["room temperature"] | ["4 h"] | ["CH 2 Cl 2--25 mL"]
cg070593q | The mixture was cooled to room temperature at a rate of 0.5 °Cmin -1 .The resulting colorless block crystals were collected, washed with H 2 O, and air-dried (yield: 0.30 g, 86% based on Zn). Anal. Calcd for C 32 H 44 N 18 Zn 7 O 30 : C, 23.72; H, 2.86; N, 15.56. Found: C, 23.55; H, 2.94; N, 15.50. IR (KBr pellets, λ,cm -1 ): 3444 (br), 1609 (s), 1517 (m), 1435 (w), 1375 (m), 1327 (w), 1284 (w), 1213 (w), 1158 (m), 1139 (w), 1083 (m), 1070 (w), 1008 (m), 833 (w), 767 (w), 700 (w), 666 (m), 590 (w), 531 (w).X-ray Crystallography. Suitable single crystals of compounds 1–5 were carefully selected under an optical microscope and glued to thin glass ﬁbers. Crystallographic data for all compounds were collected with a Siemens Smart CCD Diffractometer with graphite-monochromated Mo kR radiation (λ ) 0.71073 Å) at T ) 293(2) K. Absorption corrections were made using SADABS program.11 The structures were solved using direct method and reﬁned by full-matrix least-squares methods on F 2 by using Shelx-97 program package. | [] | [] | ["C 32 H 44 N 18 Zn 7 O 30"] | [] | [] | [] | [] | [] | []
b921324d | 1 HNMR:d 2.33, 2.82 (2 ¥ m, 2 ¥ CH 2 , dppe), 3.97 (s, 5H, Cp-Ru), 4.27 [s (br), 5H, Cp-Fe], 6.64–7.45 (m, 40H, Ph).31 PNMR:d 42.2 (s, 1P, PPh 3 ), 108.0 [s (br), 2P, dppe]. ES-MS (m/z): 1242, [M + Na] + ; 1219, M + .(c) With trans-PtCl 2 {P(tol) 3 } 2 . Amixtureof3 (32 mg, 0.4 mmol) and trans-PtCl 2 {P(tol) 3 } 2 (35 mg, 0.04 mmol) was heated in reﬂuxing dme (25 ml) for 6 h. After removal of solvent, an acetone extract of the residue was puriﬁed by preparative t.l.c. (acetone–hexane, 1/2) to give a major purple-red band (R f 0.48) containing Ru{N 3 N[cisPtCl{P(tol) 3 } 2 ] = CC(CN) = CCPh = C(CN) 2 }(PPh 3 )Cp 6 (45 mg, 74%), isolated as red-brown crystals after recrystallisation from CH 2 Cl 2 –MeOH. Anal. Found: C, 60.93; H, 4.39; N, 6.25. Calcd (C 79 H 67 ClN 7 P 3 PtRu): C, 61.66; H, 4.39; N, 6.37; M (unsolvated), 1539. IR (cm -1 ): n(CN) 2199 w, 2222 w; other bands at 1520 m, 1464 m, 1437 m, 1379 w. | [] | [] | [] | ["trans-PtCl 2 {P(tol) 3 } 2--35 mg, 0.04 mmol"] | [] | ["3--32 mg, 0.4 mmol"] | ["refluxing"] | ["6 h"] | ["dme--25 ml"]
c4ce01933d | Synthesis of ĳCu 2 L 2 ĲPW VI 11 W V O 40 )ĲH 2 O) 6 ]ĴH 2 O (2). The synthesis method of 2 is similar to that of 1, except that H 3 PMo 12 O 40 Ĵ24H 2 O is replaced by H 3 PW 12 O 40 Ĵ24H 2 O (0.298 g, 0.09 mmol). Blue crystals of 2 were obtained (yield: ca. 40% based on Cu). IR (KBr, cm −1 ): 3393(s), 1630(s), 1429(m), 1271(s), 1167(m), 1056(s), 952(s), 887(s), 814(s), 697(m). | [] | [] | ["Cu 2 L 2 PW VI 11 W V O 40 )H 2 O) 6 ]H 2 O", "Cu 2 L 2 PW VI 11 W V O 40"] | [] | ["H 3 PW 12 O 40 \b24H 2 O--0.298 g, 0.09 mmol"] | [] | [] | [] | []
j.poly.2015.03.026 | 2.2. Preparation of [Mn(o-CPhH 2 IDC)(H 2 O) 2 ] n (1) A mixture of MnCl 2 4H 2 O (19.8 mg, 0.1 mmol), o-CPhH 4 IDC (27.6 mg, 0.1 mmol), CH 3 CN/H 2 O (3/4, 7 mL) and Et 3 N (0.042 mL, 0.3 mmol) was sealed in a 25 mL Teﬂon-lined bomb and heated at 150 °C for 72 h. The reaction mixture was then allowed to cool to room temperature at a rate of 10 °C/h. Colorless ﬂake-shaped crystals of 1 were collected, washed with distilled water and dried in air (67% yield based on Mn). Anal. Calc. for C 12 H 10 N 2 O 8 Mn: C, 39.43; H, 2.74; N, 7.67. Found: C, 39.40; H, 2.59; N, 7.58%. IR (cm 1 , KBr): 3415 (m), 1624 (m), 1384 (m), 1288 (s), 1222 (w), 1089 (w), 954 (m), 864 (m), 847 (s), 790 (w), 777 (m), 728 (s), 699 (m), 673 (s), 634(m), 570 (s), 437 (m). | [] | [] | ["[Mn(o-CPhH 2 IDC)(H 2 O) 2 ]", "C 12 H 10 N 2 O 8 Mn"] | ["MnCl 2 4H 2 O--19.8 mg, 0.1 mmol"] | [] | ["o-CPhH 4 IDC--27.6 mg, 0.1 mmol"] | ["150 °C"] | ["72 h"] | ["CH 3 CN/H 2 O--7 mL", "Et 3 N--0.042 mL, 0.3 mmol"]
jccs.200700129 | Preparation of {[Cu 3 (2,5-pda) 3 (H 2 O) 3 ]·6H 2 O} ¥ (2) and {[Cu(2,5-pda)(H 2 O)]·2H 2 O} ¥ (3) Cu(SO 4 ) 2 q 5H 2 O (0.0101 g, 0.0399 mmol) was dis solved in a test tube containing H 2 O (5 mL). To this solu tion, an aqueous solution of 2,5-H 2 pda, prepared by mixing this acid (0.0034 g, 0.0198 mmol) and N,N,N¢,N¢-tetra methylethylenediamine (TMEN) (0.0023 g, 0.0195 mmol) in H 2 O (5 mL), was layered carefully above. After four to seven days, blue prismatic crystals and a white solid were formed. The large blue crystals were later confirmed as 2 and the small blue ones as 3. Since both 2 and 3 were identi fied as two polymorphic isomers; the combined yield of the blue crystals is about 37%. Elemental analysis calcd (%) for C 21 H 27 Cu 3 N 3 O 21 : C 29.74, H 3.21, N 4.95 (%). Found: C 29.86, H 3.28, N 5.12. IR (cm -1 ): 3355 (m), 3196 (m), 3054 (m), 1626 (s), 1606 (s), 1591 (s), 1410 (s), 1385 (s), 1361 (s), 1288 (m), 1181 (w), 1149 (w), 1130 (w), 1044 (m), 901 (w), 839 (m), 773 (m). | [] | [] | ["{[Cu 3 (2,5-pda) 3 (H 2 O) 3 ]·6H 2 O} ¥", "{[Cu(2,5-pda)(H 2 O)]·2H 2 O} ¥"] | ["Cu(SO 4 ) 2 q 5H 2 O--0.0101 g, 0.0399 mmol"] | [] | ["2,5-H 2 pda--0.0034 g, 0.0198 mmol", "N,N,N¢,N¢-tetramethylethylenediamine (TMEN)--0.0023 g, 0.0195 mmol"] | [] | ["four to seven days"] | ["H 2 O--5 mL"]
c6dt04010a | Anal. Calcd for Co 5 C 40 H 30 N 2 O 20 P 2 : C, 39.53; H, 2.49; N, 2.31.Found: C, 40.21; H, 2.56; N, 2.31. IR (KBr, cm −1 ): 3526(m), 3316(m), 3092(w), 3066(w), 1630(s), 1608(m), 1541(s), 1397(s), 1358(s), 1128(s), 1078(m), 1025(m), 778(s), 750(s), 561(s). | [] | [] | ["Co 5 C 40 H 30 N 2 O 20 P 2"] | [] | [] | [] | [] | [] | []
s1070328419100038 | Yellow plate-like crystals of complexes I or II were obtained by the slow evaporation of the solvents at room temperature (a minor amount CH 2 Cl 2 was added to the solution to improve the crystallization of compound I). The yields of compounds I and II were 64.4 and 78.0%, respectively; and mp = 155–158 and 146–148°С for compounds I and II, respectively. | [] | [] | [] | [] | [] | [] | [] | [] | []
zaac.201400206 | C 66 H 58 Ni 2 N 12 O 13 (M r = 1344.66): calcd. C 58.95; H 4.35; N 12.50 %; found: C 59.11; H 4.28; N 12.63%. IR (KBr): ν ˜ = 3574 (m), 3392 (w), 3127 (m), 2945 (m), 2766 (s), 2483 (s), 1946 (s), 1692 (m), 1657 (m), 1546 (s), 1451 (w), 1126 (m), 901 (s), 762 (w), 676 (m) cm –1 .Synthesis of [Cu(L 2 )(mpy)]·7H 2 O (8): A mixture of Cu(NO 3 ) 2 ·3H 2 O (24.0 mg, 0.1 mmol), H 2 L 2 (27.0 mg, 0.10 mmol), mpy (32.0 mg, 0.10 mmol) and water (8 mL) was sealed in a Teflon reactor (15 mL) and heated at 140 °C for 3 d. After gradually cooling to room temperature at a rate of 10 °C·h –1 , green crystals of 8 were obtained in a 52% yield based on Cu II .C 36 H 40 CuN 4 O 12 (M r = 784.26): calcd. C 55.13; H 5.14; N 7.14%; found: C 55.26; H 5.08; N 7.12%. IR (KBr): ν ˜ = | [] | [] | ["[Cu(L 2 )(mpy)]·7H 2 O", "C 66 H 58 Ni 2 N 12 O 13"] | ["Cu(NO 3 ) 2 ·3H 2 O--24.0 mg, 0.1 mmol"] | [] | ["H 2 L 2--27.0 mg, 0.10 mmol", "mpy--32.0 mg, 0.10 mmol"] | ["140 \nC"] | ["3 d"] | ["water--8 mL"]
j.jssc.2011.11.032 | Found: C, 16.76; H, 1.69; N, 2.88; Cu, 6.82; W, 53.61 (%). The Na 5 PW 11 Cu II O 39 was obtained by the following method: The pH of a solution of 1 mol H 3 PW 12 O 40  12H 2 O was adjusted to 4.8 using 1 M NaAc. The obtained solution was heated to 90 1C with stirring for 1.5 h. A solution of 1 mol Cu(NO 3 ) 2 in water was added to this hot solution. The solution was heated at 90 1C with stirring for 1 h and ﬁltered cool. The isolated blue solid was designated as Na 5 PW 11 Cu II O 39 , and further characterized by IR spectrum and TGA. | [] | [] | ["Na 5 PW 11 Cu II O 39"] | ["H 3 PW 12 O 40  12H 2 O--1 mol", "Cu(NO 3 ) 2--1 mol"] | ["NaAc--1 M"] | [] | ["90 1C"] | ["1.5 h", "1 h"] | ["water--not specified"]
j.ica.2013.05.004 | This resulted a white crystalline product within a week. Yield: 28 mg (78%). Anal. Calc. for C 25 H 27 N 7 O 9 Zn (with one uncoordinated DMF): C, 47.29; H, 4.29; N, 15.44. Found: C, 47.34; H, 4.35; N, 15.25%. FT-IR spectrum (KBR pellet, cm 1 ): 3354 m, 3100 w, 2242 m (CC), 1652s (C=O), 1610 s (C=O DMF ) 1525 s, 1383 s (NO 3  ), 1313 m, 1026 m, 834 m, 672 s. | [] | [] | ["C 25 H 27 N 7 O 9 Zn"] | [] | [] | [] | [] | ["within a week"] | []
sciadv.aaw4515 | Synthesis of FJU-23-H 2 O and FJU-23-D 2 O A mixture of Zn(NO 3 ) 2 ·6H 2 O (0.1 mmol, 0.0297 g), H 2 L (0.1 mmol, 0.0233 g), DMF (3ml), and H 2 O (2ml) solution was stirred for 10 min. Then, the solution was transferred to a 23-ml glass jar and heated to 85°C. After 24 hours, the system was cooled to room temperature, and hexagonal prism colorless crystals were obtained (0.043 g, 42% yield with regard to H 2 L): Cal C, 35.44%; H, 2.86%; N, 12.40%; found C, 35.38%; H, 2.91%; N, 12.42%. Some information on PXRD, TGA, and circular dichroism spectra for FJU-23-H 2 O is listed in fig. S5. The FJU-23-D 2 O crystals were synthesized in the same procedure as FJU-23-H 2 O but with D 2 O instead of H 2 O. (0.016 g, 15.6% yield with regard to H 2 L): Cal C, 34.98%; H, 1.45%; N, 12.23%; found C, 34.79%; H, 1.61%; N, 12.20%. | ["room temperature"] | ["24 hours"] | ["FJU-23-H 2 O", "FJU-23-D 2 O"] | ["Zn(NO 3 ) 2 \n6H 2 O--0.1 mmol, 0.0297 g"] | [] | ["H 2 L--0.1 mmol, 0.0233 g"] | ["85°C"] | ["10 min"] | ["DMF--3 ml", "H 2 O--2 ml", "D 2 O--N/A"]
c7nj02858j | Compound 4. Compound 4 was also prepared by heating a mixture of (H 3 O) 2 [{W 6 Cl i 8 }Cl a 6 ]6H 2 O (175 mg, 0.10 mmol), CaCl 2 6H 2 O (22 mg, 0.10 mmol) and OPPh 3 (167 mg, 0.6 mmol) in 25 mL of water/acetonitrile solution (1 : 4) for 30 min at 60 1C, which resulted in the formation of a yellow crystalline precipitate. Yield: 272 mg (99%). Single crystals for X-ray structural analysis were separated manually from the precipitate (Table S1, ESI†). | [] | [] | ["(H3O)2[{W6Cli8}Cla6]·6H2O-CaCl2·6H2O-OPPh3"] | ["(H3O)2[{W6Cli8}Cla6]·6H2O--175 mg, 0.10 mmol", "CaCl2·6H2O--22 mg, 0.10 mmol"] | [] | ["OPPh3--167 mg, 0.6 mmol"] | ["60 \nC"] | ["30 min"] | ["water/acetonitrile solution (1 : 4)--25 mL"]
j.inoche.2007.01.013 | Reagents were purchased commercially and used without further puriﬁcation. The ligand L was prepared according to the literature method [13]. The general synthesis process is the mixture of L and metal salts aqueous solution in the M/L ratio of 1:1 for 1, 1:2 for 2 and 1:3 for 3 and 4 was stirred for one hour and ﬁltered. The ﬁltrate was kept at room temperature and after several weeks colorless crystals were obtained by slow evaporation of the ﬁltr ate. Element analysis (%) found (calcd.) for 1, C 33.55 (33.68), H, 4.41 (4.52), N 23.78 (23.57); for 2, C 39.29 (39.49), H, 4.71 (4.82), N 29.41 (29.31); for 3, C 38.82 (38.95), H, 5.47 (5.23), N 27.52 (27.25); for 4, C 37.19 (37.06), H 5.15(4.98), N 26.10 (25.93). Yields: 63% for 1, 54% for 2; 33% for 3; 47% for 4. | [] | ["several weeks"] | [] | [] | [] | [] | [] | ["one hour"] | []
ejic.200500881 | [Ag 6 (µ-H 2 biim) 5 (H 2 biim) 2 ](ClO 4 ) 4 (CH 3 CO 2 ) 2 ·4H 2 O (3): An aqueous solution (10 mL) of NaClO 4 ·H 2 O (0.70 g 0.5 mmol) was added to a well-stirred suspension of H 2 biim (0.067 g, 0.5 mmol) and Ag(CH 3 COO) (0.083 g, 0.5 mmol) in 50 mL of water. The suspension was then refluxed for 2 h. After cooling, the resulting suspension was filtered off. The filtrate was left in air to evaporate the solvent and crystals were obtained after a few days. The product was collected by filtration, washed with ethanol, and dried in vacuo (0.078 g, 43 % yield based on Ag). C 46 H 56 Ag 6 Cl 4 N 28 O 24 (2174.2): calcd. C 25.41, H 2.60, N 18.04; found C 25.49, H 2.67, N 18.11. IR (KBr): ν ˜ = 3449 m cm –1 , 3176 w, 3143 w, 3076 m, 3002 m, 2898 m, 2807 m, 1631 w, 1546 m, 1436 w, 1406 m, 1384 s, 1333 m, 1218 w, 1144 m, 1121 s, 1106 s, 1084 s, 940 m, 887 m, 747 m, 689 m, 626 w. | [] | [] | ["[Ag 6 (µ-H 2 biim) 5 (H 2 biim) 2 ](ClO 4 ) 4 (CH 3 CO 2 ) 2 ·4H 2 O", "3", "C 46 H 56 Ag 6 Cl 4 N 28 O 24"] | ["NaClO 4 ·H 2 O--0.70 g, 0.5 mmol", "Ag(CH 3 COO)--0.083 g, 0.5 mmol"] | [] | ["H 2 biim--0.067 g, 0.5 mmol"] | ["refluxed"] | ["2 h"] | ["water--50 mL"]
cg9007747 | Preparation of {[Cd 2 (η 2 -L2) 2 ( μ 2 -η 2 -L2) 2 (4,4 0 -bipy) 2 ] 3 MeOH} n (3). A methanol solution (2 mL) of 4,4 0 -bipy (3.9 mg, 0.025 mmol) was added dropwise into a methanol solution (4 mL) of Cd(OAc) 2 3 2H 2 O (45.3 mg; 0.17 mmol), then a methanol solution (3 mL) of NaL2 (11.8 mg; 0.05 mmol) was added dropwise into the above mixture. The resulting solution was stirred for 10 min and then was filtered. The filtrate was allowed to stand at room temperature. Good quality colorless crystals for 3 were obtained after 4 weeks. Crystals of 3 are stable in the air. Yield: 60.5%. | [] | ["4 weeks"] | ["{[Cd2(η2-L2)2(μ2-η2-L2)2(4,40-bipy)2]3 MeOH}n", "3"] | ["Cd(OAc)23 2H2O--45.3 mg; 0.17 mmol"] | [] | ["4,40-bipy--3.9 mg, 0.025 mmol", "NaL2--11.8 mg; 0.05 mmol"] | ["room temperature"] | ["10 min"] | ["methanol--2 mL", "methanol--4 mL", "methanol--3 mL"]
a807398h | Silver nitrate complexes [Ag(II)(NO 3 )] 2 2. Reaction of compound II (71 mg, 0.22 mmol), dissolved in hot methanol (12 ml), with silver nitrate (37 mg, 0.22 mmol), dissolved in water (3 ml), gave complex 2 as a white precipitate (73 mg, 68%), mp >162 8C (decomp.) (Found: C, 43.60; H, 3.42; N, 8.37. C 18 H 16 AgN 3 O 3 S 2 requires C, 43.73; H, 3.26; N, 8.50%).[Ag(III)(NO 3 )] n 3. Reaction of compound III (79 mg, 0.24 mmol), dissolved in methanol (10 ml), with silver nitrate (41 mg, 0.24 mmol), dissolved in water (3 ml), gave complex 3 as a white precipitate (98 mg, 83%), mp 151–152 8C (Found: C, 43.64; H, 3.26; N, 8.57. C 18 H 16 AgN 3 O 3 S 2 requires C, 43.73; H, 3.26; N, 8.50%).[Ag(IV)(NO 3 )] n 4. Reaction of compound IV (82 mg, 0.25 mmol), dissolved in hot methanol (10 ml), with silver nitrate (43 mg, 0.25 mmol), dissolved in hot methanol (5 ml), gave a colourless solution that was ﬁltered. Diethyl ether was diﬀused into this solution to give complex 4 as a white solid (86 mg, 71%), mp 152–153 8C (Found: C, 43.51; H, 3.33; N, 8.59. | [] | [] | ["[Ag(II)(NO 3 )] 2", "[Ag(III)(NO 3 )] n", "[Ag(IV)(NO 3 )] n"] | ["compound II--71 mg, 0.22 mmol", "compound III--79 mg, 0.24 mmol", "compound IV--82 mg, 0.25 mmol"] | [] | [] | [] | [] | ["methanol--12 ml", "water--3 ml", "methanol--10 ml", "water--3 ml", "methanol--10 ml", "hot methanol--5 ml"]
ejic.201900722 | Yield 60% (60 mg). CCDC: 1906123 2: BDF-H 2 (50 mg, 0.15 mmol) and AgClO 4 (31 mg, 0.15 mmol) are suspended in DCM/EtOH and stirred for 4 hrs, resulted in white precipitate. | [] | [] | [] | ["AgClO 4--31 mg, 0.15 mmol"] | [] | ["BDF-H 2--50 mg, 0.15 mmol"] | [] | ["4 hrs"] | ["DCM/EtOH--NaN"]
adma.200802886 | Experimental Synthesis of {[Co(ox)(Htr) 2 ]  2H 2 O} n (1): An aqueous solution (10 mL) of H 2 C 2 O 4  2H 2 O (0.40 mmol, 0.050 g) was added dropwise to an aqueous solution (20 mL) containing Co(NO 3 ) 2  6H 2 O (0.40 mmol, 0.116 g) and 1,2,4-triazole (2.40 mmol, 0.166 g). After allowing the solution to stand for 1–2 days, an orange polycrystalline precipitate, corresponding to the compound {[Co(ox)(Htr) 2 ]  2H 2 O} n , appeared (yield: 75–80%). Single crystals suitable for X-ray diffraction were obtained by the slow diffusion of a methanolic solution of 1,2,4-triazole (2.40 mmol, 0.166 g) into an aqueous solution containing [Co(ox)(H 2 O) 2 ] (0.30 mmol, 0.055 g) and K 2 C 2 O 4  H 2 O (3.00 mmol, 0.553 g). | [] | [] | ["{[Co(ox)(Htr) 2 ] ? 2H 2 O} n", "C 6 H 8 Co N 2 O 6"] | ["Co(NO 3 ) 2 ? 6H 2 O--0.40 mmol, 0.116 g"] | ["K 2 C 2 O 4 ? H 2 O--3.00 mmol, 0.553 g"] | ["H 2 C 2 O 4 ? 2H 2 O--0.40 mmol, 0.050 g", "1,2,4-triazole--2.40 mmol, 0.166 g"] | [] | ["1-2 days"] | ["aqueous solution--10 mL", "aqueous solution--20 mL", "methanolic solution--not specified"]
c3ce40524a | Synthesis of [{Mn(L4a)} 2 {m-Pt(SCN) 6 }] n (1) A methanol solution (5 ml) of (But 4 N) 2 [Pt(SCN) 6 ] (0.08 mmol, 86 mg) was added with continuous stirring to a methanol– acetonitrile solution (5 : 5 ml) of [Mn(L4a)Cl] (0.16 mmol, 60 mg). The reaction mixture was stirred at room temperature for 30 min and was then kept undisturbed in the dark. After five days, single-crystals suitable for X-ray analysis were formed.The resulting crystals were filtered off from the mother liquor, washed with distilled water and diethyl ether, dried in a drying kiln and finally stored in a desiccator. Yield: 72%. Elem. anal.calcd. (%) for C 38 H 28 N 10 O 4 S 6 Mn 2 Pt 1 : C, 38.48; H, 2.37; N, 11.80; S, 16.22. Found: C, 37.95; H, 2.26; N, 11.54; S, 16.43. FTIR data (cm 21 ): 3393(w), 3256(w), 3143(w), 3060(w) n(C–H) ar , 3011(w), 2959(w) n(C–H) alip , 2938(w) n(C–H) alip , 2815(w), 2131(s), 2095(vs) n(CMN), 2008(m), 1614(s) n(CLN) ar , 1595(vs) n(CLC) ar , 1538(m) n(CLC) ar , 1465(m), 1440(m), 1387(m), 1334(w), 1297(w), 1247(w), 1208(m), 1147(w), 1125(w), 1082(w), 1046(w), 1029(w), 985(w), 973(w), 940(w), 902(w), 857(m), 801(w), 754(s), 695(w), 627(w), 595(w), 473(w), 457(w). | [] | ["five days"] | ["[{Mn(L4a)} 2 {m-Pt(SCN) 6 }] n", "C 38 H 28 N 10 O 4 S 6 Mn 2 Pt 1"] | ["(But 4 N) 2 [Pt(SCN) 6 ]--0.08 mmol, 86 mg", "[Mn(L4a)Cl]--0.16 mmol, 60 mg"] | [] | [] | ["room temperature"] | ["30 min"] | ["methanol--5 ml", "acetonitrile--5 ml"]
chem.201001872 | [D 6 ]DMSO): d =8.03 ppm (s, 4H); 13 C NMR (100 MHz,[D 6 ]DMSO): d = 113.8, 138.7, 143.6 ppm; IR (KBr): n˜ = 3104 (m), 3055 (m), 1641 (w), 1605 (m), 1558 (s), 1495 (s), 1431 (m), 1376 (s), 1348 (s), 1306 (s), 895 (s), 818 cm 1 (s); elemen tal analysis calcd (%) for C 12 H 4 N 4 O 10 : C 39.58, H 1.11, N 15.38; found: C 39.08, H 1.17, N 15.18. | [] | [] | ["C 12 H 4 N 4 O 10"] | [] | [] | [] | [] | [] | []
ic0258577 | [Cu 3 (btec)(OH) 2 ] n (5). CuCl 2 ‚2H 2 O (0.08 g, 0.5 mmol), H 4 btec (0.12 g, 0.5 mmol), imH (0.04 g, 0.5 mmol), and NaOH (0.04 g, 1 mmol) were added to a 1:1 (v/v) MeOH-H 2 O solution (20 cm 3 ) in a Teflon-lined stainless steel reactor. The mixture was heated at 140 °C for 2 days, and green blocklike crystals were formed after the mixture cooled to room temperature (70 mg, yield 87% based on CuCl 2 ‚2H 2 O). Anal. Calcd for C 10 H 4 Cu 3 O 10 : C, 25.29; H, 0.84. | [] | [] | ["[Cu 3 (btec)(OH) 2 ] n", "C 10 H 4 Cu 3 O 10"] | ["CuCl 2 ‚2H 2 O--0.08 g, 0.5 mmol"] | ["NaOH--0.04 g, 1 mmol"] | ["H 4 btec--0.12 g, 0.5 mmol", "imH--0.04 g, 0.5 mmol"] | ["140 °C"] | ["2 days"] | ["MeOH-H 2 O solution--1:1 (v/v), 20 cm 3"]
d0qi00642d | Synthesis of [Cu(mpba) 2 ]·guest (3·g). A mixture of Cu(NO 3 ) 2 ·3H 2 O (0.05 mmol, 12.1 mg), Hmpba (0.1 mmol, 21.3 mg), N,N-dimethylformamide (DMF, 2 mL), and H 2 O (1 mL) was sealed in a Teflon-lined reactor, which was then kept at 90 o C for three days. After cooling down, blue block crystals were collected, washed with DMF, and then dried in air (yield: 75%). Guest-free [Cu(mpba) 2 ] (3) was obtained by heating the MeOH-exchanged (three times a day for a week) sample of 3·g at 100 o C under N 2 . EA for [Cu(mpba) 2 ]·5H 2 O (C 26 H 30 N 2 O 9 Cu) (%): C, 54.02; H, 5.23; N, 4.85; found: C, 54.02; H, 5.13; N, 4.67. IR: 3423s; 3061w; 2974w; 2925w; 2477w; 1967w; 1851w; 1617s; 1564s; 1502w; 1383s; 1309w; 1263m; 1181m; 1083m; 1041w; 1000w; 930w; 889w; 852m; 774s; 741s; 683s; 646m (Fig. S1c†). Cycloaddition of CO 2 to epoxides Before the catalysis experiments, MeOH-exchanged microcrystals of 3·g were activated at 100 o C for 2 h to give the activated catalyst. All reactions were carried out at 40 o C under CO 2 (1 bar), using the catalyst (12.2 mg, 0.025 mmol), tetrabutylammonium bromide (nBu 4 NBr, 80.4 mg, 0.25 mmol), and epoxides (5 mmol), unless otherwise noted. After a certain time, the mixture was cooled to room temperature and the products were analyzed by 1 H NMR using chloroform-d as solvent to calculate the yields of the reaction. | ["100 o C"] | ["2 h"] | ["[Cu(mpba) 2 ]·guest", "[Cu(mpba) 2 ]·5H 2 O"] | ["Cu(NO 3 ) 2 ·3H 2 O--0.05 mmol, 12.1 mg"] | ["tetrabutylammonium bromide (nBu 4 NBr)--80.4 mg, 0.25 mmol"] | ["Hmpba--0.1 mmol, 21.3 mg"] | ["90 o C"] | ["three days"] | ["N,N-dimethylformamide (DMF)--2 mL", "H 2 O--1 mL"]
chem.201204632 | ACHTUNGTRENNUNG[Cu 4 I 4 Cu 3 (L2) 3 ] n (2): A mixture of HL2 (12.4 mg, 0.05 mmol), CuI (19.1 mg, 0.1 mmol), C 2 H 5 OH (3 mL), and one drop of aqueous ammonia (about 0.05 mL) was sealed in a 8 mL hard glass tube and heated in an oven at 180 8 C for 72 h, then slowly cooled to room tempe rature at a rate of 5 8 Ch 1 . Light yellow block crystals were obtain ed (45% yield based on the ligand). IR (KBr): n˜ = 3120 (w), 3050 (w), 3006 (w), 2965 (w), 2943 (w), 1608 (vs), 1472 (vs), 1425 (s), 1219 (s), 1130 (m), 1004 (m), 830 (m), 795 (m), 713 (m), 532 cm 1 (m); elemental analysis calcd (%) for C 48 H 45 Cu 7 I 4 N 10 : C 33.97, H 2.49, N 7.43; found: C 34.05, H 2.51, N 7.51. | [] | [] | ["[Cu 4 I 4 Cu 3 (L2) 3 ] n"] | ["CuI--19.1 mg, 0.1 mmol"] | [] | ["HL2--12.4 mg, 0.05 mmol"] | ["180 8 C"] | ["72 h"] | ["C 2 H 5 OH--3 mL", "aqueous ammonia--one drop (about 0.05 mL)"]
acs.inorgchem.8b03641 | Thermal Synthesis of CuI-4. CuI (20 mg, 0.11 mmol) and 4,4′-bpy (24.8 mg, 0.15 mmol) were mixed and manually ground with a mortar and pestle for 5 min. The mixture was then heated at 140 °C for 1 h under Ar ﬂow (ﬂow rate: 300 mL/min) to promote the coordination polymerization reaction between CuI and 4,4′-bpy and remove the excess 4,4′-bpy. The resulting red powder was manually collected with a spatula. Yield: 37.1 mg, 97%. Elemental analysis (%) calcd for C 20 H 16 Cu 2 I 2 N 4 : C: 34.65, H: 2.33, N: 8.08. Found: C: 34.46, H: 2.13, N: 7.93. | [] | [] | [] | ["CuI--20 mg, 0.11 mmol"] | [] | ["4,4′-bpy--24.8 mg, 0.15 mmol"] | ["140 \nC"] | ["1 h"] | []
j.jssc.2011.04.029 | 2.2.4. [Zn 3 (TTTA) 2 (2,2 0 -bipy) 2  4H 2 O] n (4) H 3 TTTA (0.010 g, 0.025 mmol) was dissolved in 10 mL H 2 O, and the pH value is adjusted to 4.6 with NaOH. After 2,2 0 -bipy (0.008 g, 0.05 mmol) and Zn(OAc) 2  6H 2 O (0.013 g, 0.05 mmol) were added, the whole mixture was placed in a Parr Teﬂon-lined stainless steel vessel and heated to 80 1C for 24 h. Then the reaction system was cooled to room temperature slowly and colorless block crystals of 4 were obtained. After ﬁltration, the crystals were washed with Table 2 (continued ) D–H?A d(H?A) d(D?A) +(DHA) Symmetry codes Complex 5 O(1W)–H(1WA)?O(6) a 1.96 2.648(6) 137.1 xþ 1, y, z O(2W)–H(2WC)?O(1W) b 2.47 2.951(6) 116.6  xþ 1,  yþ 2,  zþ 1 O(2W)–H(2WD)?O(1) c 2.45 3.043(6) 127.8  xþ 1,  y þ 1,  zþ 1 Complex 6 O(1W)–H(1WA)?O(6) a 2.61 3.108(5) 118.9 xþ 1, y, z O(2W)–H(2WC)?O(1W) a 1.98 2.747(5) 150.3 x, y 1, z O(2W)–H(2WD)?O(1) 2.19 2.966(5) 150.9 Fig. 1. (a) View of the coordination environment of Zn(II) ion in 1. (Hydrogen atoms are omitted for clarity.) (b) View of the two-dimensional layer along the ac plane, showing the O–H?O and O–H?N hydrogen bonding interactions between the mononuclear units. (c) View of the three-dimensional structure along the c-axis, showing the O–H?O and C–H?O interactions. | [] | [] | ["[Zn 3 (TTTA) 2 (2,2 0 -bipy) 2 ?4H 2 O] n", "H 3 TTTA"] | ["Zn(OAc) 2 ?6H 2 O--0.013 g, 0.05 mmol"] | ["NaOH--pH 4.6"] | ["2,2 0 -bipy--0.008 g, 0.05 mmol"] | ["80 \nC"] | ["24 h"] | ["H 2 O--10 mL"]
chem.200801948 | ACHTUNGTRENNUNG[Zn 4 {(2S,3R,4R,5R)-L}{(2S,3S,4S,5R)-L}ACHTUNGTRENNUNG(2,2 ’ -bpy) 2 ACHTUNGTRENNUNG(H 2 O) 2 ]·2H 2 O (4):A mixture of ZnACHTUNGTRENNUNG(NO 3 ) 2 ·6H 2 O (0.288 g, 1.0 mmol), (2 S,3S,4R,5R)-H 4 L (0.123 g, 0.5 mmol), 2,2’-bpy (0.082 g, 0.5 mmol), NaF (0.041 g, 1.0 mmol), NaHCO 3 (0.083 g, 1.0 mmol), and H 2 O (15 mL) was placed in a 25 mL Teflon reactor (starting pH= 2.5), which was sealed and heated to 120 8 C. | [] | [] | ["Zn 4 {(2S,3R,4R,5R)-L}{(2S,3S,4S,5R)-L}(2,2 ’ -bpy) 2 (H 2 O) 2 ·2H 2 O", "NaN"] | ["Zn(NO 3 ) 2 ·6H 2 O--0.288 g, 1.0 mmol"] | ["NaF--0.041 g, 1.0 mmol", "NaHCO 3--0.083 g, 1.0 mmol"] | ["(2 S,3S,4R,5R)-H 4 L--0.123 g, 0.5 mmol", "2,2’-bpy--0.082 g, 0.5 mmol"] | ["120 8 C"] | [] | ["H 2 O--15 mL"]
c3ce41575a | Preparation of [Cu(BTEC) 1/2 (H 2 MDP)] (5). A mixture of CuSO 4 ·5H 2 O (0.25 mmol, 62 mg), H 2 MDP (0.2 mmol, 40 mg), and H 4 BTEC (0.2 mmol, 52 mg) in H 2 O (10 mL) was sealed in a 25 mL Teflon-lined stainless steel autoclave. The autoclave was sealed and heated at 120 °C for two days. After the mixture had cooled slowly to 30 °C for 24 h, green block crystals were collected by filtration, washed with water several times and dried in open air (yield 39%, based on the H 2 MDP). | ["30 °C"] | ["24 h"] | ["[Cu(BTEC) 1/2 (H 2 MDP)]"] | ["CuSO 4 ·5H 2 O--0.25 mmol, 62 mg"] | [] | ["H 2 MDP--0.2 mmol, 40 mg", "H 4 BTEC--0.2 mmol, 52 mg"] | ["120 °C"] | ["two days"] | ["H 2 O--10 mL"]
j.molstruc.2006.07.001 | 2.3. Synthesis of [Ni 2 (2,4-pydc) 2 (H 2 O) 5 ] n (2) A mixture of Ni(NO 3 ) 2 Æ6H 2 O (0.058 g, 0.20 mmol) and H 2 pydc (32 mg, 0.2 mmol) in 5.0 mL H 2 O, and directly heated at 160 C for 3 days. After cooling to room temperature at a rate of 5 C/h, green crystals of 2 were isolated in 40% yield (based on H 2 pydc). Anal. Calcd. for C 14 H 16 Ni 2 N 2 O 13 : C, 31.22; H, 2.97; N, 5.20. Found: C, 31.15; H, 2.94; N, 5.16. IR: t(cm 1 ) 3455(s), 1684(s), 1622(s), 1552(s), 1392(m), 1361(w), 1334(w), 1244(w), 769(m), 730(m), 692(m), 582(w). The phase purity of the bulk products was checked by comparing its observed and simulated XRD patterns (Fig. 3 (b)). | [] | [] | ["[Ni 2 (2,4-pydc) 2 (H 2 O) 5 ] n", "C 14 H 16 Ni 2 N 2 O 13"] | ["Ni(NO 3 ) 2 Æ6H 2 O--0.058 g, 0.20 mmol"] | [] | ["H 2 pydc--32 mg, 0.2 mmol"] | ["160 \nC"] | ["3 days"] | ["H 2 O--5.0 mL"]
00958970500470741 | 2.2.2. {[Gd(NTA)(H 2 O) 2 ] .H 2 O} n (2). The procedure was similar to that for 1.Light-pink crystals of 2 were obtained in 65% yield (0.1298 g). Anal. Calcd for N CH 2 H 2 C CH 2 COOH COOH HOOC Scheme 1. Formula of nitrilotriacetic acid (H 3 NTA).1204 L.-C. Yu et al.Downloaded by [University of Tennessee, Knoxville] at 12:07 19 December 2014 C 6 H 12 GdNO 9 : C, 18.03; H, 3.00; N, 3.51. Found: C, 18.14; H, 3.10; N, 3.45%. IR (KBr, cm 1 ): 3556(s), 3248(s), 2963(w), 2914(w), 1646(s), 1598(m), 1560(s), 1563(s), 1473(m), 1452(w), 1430(w), 1406(m), 1352(m), 1318(m), 1300(m), 1254(m), 1116(m), 1024(w), 997(w), 971(w), 943.7(w), 912(m), 960(m), 743(w), 669(w), 644(w), 622(w), 570(w), 550(w), 517(w), 475(w), 414(w). | [] | [] | ["{[Gd(NTA)(H 2 O) 2 ] .H 2 O} n", "C 6 H 12 GdNO 9"] | ["Gd--not specified"] | [] | ["NTA--not specified"] | [] | [] | []
s0020-1693(99)00223-6 | Catena-poly[copper(II)-m-[N,N%-bis(2-methyl-2-aminopropyl) oxamido(2-)-N,N%,O%:N¦,N§,O] copper(II)-dim-nitrito(− )-O]: [Cu(NO 2 ) 2 CuL] n (2). To CuL (0.2 g, 6.86 mmol) in methanol (15 cm 3 ) was ﬁrst added copper nitrate (0.16 g, 6.86 mmol) and eventually NaNO 2 (0.1 g, 1.45 mmol) in water (2 cm 3 ). From the stirred solution, the dark blue precipitate which appeared quickly was ﬁltered off, washed with methanol and diethyl ether and air-dried. Yield: 0.3 g (98%). Anal. | [] | [] | ["[Cu(NO 2 ) 2 CuL] n"] | ["CuL--0.2 g, 6.86 mmol", "copper nitrate--0.16 g, 6.86 mmol", "NaNO 2--0.1 g, 1.45 mmol"] | [] | [] | [] | [] | ["methanol--15 cm 3", "water--2 cm 3", "diethyl ether--not specified"]
j.ica.2009.12.060 | 2.4. Synthesis of [{Zn(L2)(H 2 O) 3 ( l 2 -SO 4 )}H 2 O(4) Complex 4 was synthesized solvothermally. In a 23 mL Teﬂonlined autoclave, a mixture of L2 (0.5 mmol), ZnSO 4 (0.5 mmol), and ethanol/H 2 O (5mL/5mL) was heated at 120 °C for 4 days, and then cooled to room temperature. Colorless block crystals were isolated (30% yield). Elemental Anal. Calc. for C 11 H 16 ZnN 4 O 8 S: C, 30.75; H, 3.75; N, 13.04. Found: C, 31.17; H, 3.91; N, 13.45%. IR (KBr pellet, cm 1 ): 3176w, 3080w, 1614s, 1515m, 1431w, 1393m, 1302w, 1127s, 829w, 770w, 618m. | [] | [] | ["{Zn(L2)(H 2 O) 3 ( l 2 -SO 4 )}H 2 O", "C 11 H 16 ZnN 4 O 8 S"] | ["ZnSO 4--0.5 mmol"] | [] | ["L2--0.5 mmol"] | ["120 °C"] | ["4 days"] | ["ethanol--5mL", "H 2 O--5mL"]
zaac.201200131 | [Cu 3 (btc) 2 (NH 3 ) 8 (H 2 O)] (1): A mixture of H 3 btc (84 mg, 0.4 mmol) and Cu(NO 3 ) 2 3H 2 O (123 mg, 0.6 mmol) in ammonia aqueous solution (20 mL, 37%) was stirred for about 30 min and filtered. The resulting deeply blue solution was allowed to slowly evaporate at room temperature and the reaction vessel was sealed when the first crystals appeared.Blue block single crystals suitable for X-ray diffraction were collected after 1 week. Yield 58% based on Cu. C 18 H 32 Cu 3 N 8 O 13 (M r = 759.14): calcd. C 28.48; H 4.25; N 14.76%; found: C 28.25; H 4.65; N 15.02%. | [] | ["1 week"] | ["[Cu 3 (btc) 2 (NH 3 ) 8 (H 2 O)]"] | ["Cu(NO 3 ) 2 3H 2 O--123 mg, 0.6 mmol"] | [] | ["H 3 btc--84 mg, 0.4 mmol"] | [] | ["about 30 min"] | ["ammonia aqueous solution--20 mL, 37%"]
j.ejmech.2019.112030 | Complex synthesis and characterization RuCOD(ATZ) 2 Cl 2 (1). Acetonitrile (18 mL) was added to anastrozole (0.208 g, 0.71 mmol), and [Ru(COD)Cl 2 ] n (0.100 g, 0.35 mmol). The mixture was heated under reflux for 48h and then cooled to room temperature and filtered. The filtrate was evaporated to dryness and the crude yellow compound was purified by flash chromatography (silica gel) with ethyl acetate:hexane (4:1) as the mobile phase. Compound 1 (0.020 g, 13%) was obtained as a light-yellow precipitate. Microwave-assisted synthesis. A mixture of [Ru(COD)Cl 2 ] n (0.05 g, 0.18 mmol) and anastrozole (0.104 g, 0.36 mmol) in acetonitrile (10 mL) was heated in a microwave reactor at 80 °C for 25 min (set points: pressure 15 psi, power 200 W). The solvent was removed under vacuum and a light-yellow color product (0.034 g, 22%) was obtained after purification by column chromatography as mentioned above.1 H NMR (CDCl 3 , 600 MHz): δ 1.71 (s, CH 3 , 24H), 2.06 (m, C 8 H 12 , 4H), 2.66 (br, C 8 H 12 , 4H), 4.09 (br, C 8 H 12, 4H), 5.34 (s, CH 2 , 4H), 7.26 (d, J = | [] | [] | ["RuCOD(ATZ) 2 Cl 2", "NaN"] | ["[Ru(COD)Cl 2 ] n--0.100 g, 0.35 mmol", "[Ru(COD)Cl 2 ] n--0.05 g, 0.18 mmol"] | [] | ["anastrozole--0.208 g, 0.71 mmol", "anastrozole--0.104 g, 0.36 mmol"] | ["reflux", "80 \b0C"] | ["48h", "25 min"] | ["Acetonitrile--18 mL", "acetonitrile--10 mL"]
cg101652e | Materials Syntheses. Room Temperature Synthesis Ca 3 (O 3 PCHOHCOO) 2 3 14H 2 O (1). Compound 1 was prepared following theprocedure previously described at pH = 7.3.11a IR data/cm 1 : 3569 (sh), 3327 (sh), 3232 (br), 2946 (w), 1639 (w), 1582 (m), 1427 (m), 1367 (w), 1264 (m), 1202 (m), 1086 (sh), 1059 (s), 979 (s), 832 (w). | [] | [] | ["Ca 3 (O 3 PCHOHCOO) 2 3 14H 2 O"] | [] | [] | [] | [] | [] | []
j.poly.2009.05.029 | 4.1.3. {[Zn(NCS) 2 (L 4Et )]DMFH 2 O} 1 (2) L 4Et (20 mg, 63 l mol) was suspended in dimethylformamide/ methanol (1:1, 5 ml) and a solution of ZnSO 4 7H 2 O (18 mg, 63 l mol) dissolved in water (5 ml) was added. NaSCN (10 mg, 0.12 mmol) was added to the solution. The solution was left to stand for a few days and yielded colourless crystals (28 mg, 75%). | [] | ["a few days"] | ["{[Zn(NCS) 2 (L 4Et )]DMFH 2 O} ?"] | ["ZnSO 4 7H 2 O--18 mg, 63 l mol"] | [] | ["L 4Et--20 mg, 63 l mol", "NaSCN--10 mg, 0.12 mmol"] | [] | [] | ["dimethylformamide/ methanol--5 ml", "water--5 ml"]
cg4011289 | H 2 O (4.00 mg, 0.020 mmol) in DMF, HOAc and H 2 O (2: 6: 3, 4.4 mL) was sealed in a 10 mL Teﬂon lined stainless steel vessel under autogenous pressure and heated to 150 °C for 90 h. After cooling to room temperature, brownish prismatic crystals of 3 suitable for X-ray diffraction analyses were obtained in the yield of ~67%. Anal. (%) calcd. for C 99 H 94 Cu 4 N 16 O 22 : C, 56.24; H, 4.48; N, 12.02. Found: C, 56.46; H, 4.49; N, 12.13. IR (KBr pellet, cm -1 ): 3421(br), 2968(w), 2922(w), 1597(vs), 1496(s), 1399(m), 1347(m), 1313(w), 1214(s), 1065(w), 1027(w), 1000(m), 938(w), 823(m), 744(m), 718(w), 654(w), 628(w), 531(m). [Zn 3 L(CH 3 COO) 4 ] n (4). A mixture of TDPAP (2.60 mg, 0.002 mmol) and Zn(OAc) 2 .2H 2 O (4.40 mg, 0.020 mmol) in DMF, HOAc and MeOH (5: 7: 5, 3.4 mL) was sealed in a 10 mL Teﬂon lined stainless steel vessel under autogenous pressure and heated to 150°C for 90 h. After cooling to room temperature, brownish block crystals of 4 suitable for X-ray diffraction analyses were obtained in the yield of ~55%. Anal. (%) calcd. for C 108 H 102 N 18 O 20 Zn 3 : C, 59.83; H, 4.74; N, 11.63. Found: C, 59.99; H, 4.69; N, 11.48. IR (KBr pellet, cm -1 ): 3417(br), 2138(w), 1616(s), 1583(m), 1495(s), 1404(m), 1341(m), 1314(w), 1283(w), 1217(m), 1173(w), 1103(w), 1023(w), 994(m), 937(w), 818(m), 795(w), 737(w), 627(m), 531(m), 472(m). [Cd 2 H 2 L(CH 3 COO) 4 ] n ·nDMF·nCH 3 COOH·2nH 2 O (5). A mixture of TDPAP (2.60 mg, 0.002 mmol) and Cd(OAc) 2 . | [] | [] | ["[Zn 3 L(CH 3 COO) 4 ] n"] | ["Zn(OAc) 2 .2H 2 O--4.40 mg, 0.020 mmol"] | [] | ["TDPAP--2.60 mg, 0.002 mmol"] | ["150 \nC"] | ["90 h"] | ["DMF--2.2 mL", "HOAc--2.2 mL", "H 2 O--2.2 mL", "MeOH--1.2 mL"]
j.jinorgbio.2009.12.008 | 2.2.3. Synthesis of [Cu 2 (1,3-tpbd)(1,10-phen) 2 (H 2 O) 2 ](ClO 4 ) 4 (3) To a methanolic solution (10 mL) of 1,3-tpbd (0.1 mmol, 0.0473 g) was added dropwise an aqueous solution (5 mL) of Cu(ClO 4 ) 2 6H 2 O (0.2 mmol, 0.0742 g), the mixture solution was reﬂuxed for 3 h in the presence of air, then 1,10-phen (0.2 mmol, 0.0396 g) was added and stirred for further 5 h at room temperature, ﬁltered. After 2 weeks later, green block crystals of 3 suitable for X-ray structure analysis were obtained by slow evaporation the ﬁltrate, collected by ﬁltration, washed with diethyl ether and dried in air. Yield 39% (based on the copper salts). ESMS: m/z (calcd): 330.17 (331.7), [Cu 2 (C 30 H 28 N 6 )(phen) 2 (H 2 O)(OH)] 3+ . Elemental analysis data: calculated (%) for C 54 H 48 Cl 4 Cu 2 N 10 O 18 (1393.94): C, 46.53; H, 3.47; N, 10.05. Found (%): C, 46.30; H, 3.60; N, 9.85. IR (KBr, m /cm 1 ): 1637, 1616, 1430, 1119, 1087, 767, 722, 624. | [] | ["2 weeks"] | ["[Cu 2 (1,3-tpbd)(1,10-phen) 2 (H 2 O) 2 ](ClO 4 ) 4", "Cu 2 (C 30 H 28 N 6 )(phen) 2 (H 2 O)(OH) 3+"] | ["Cu(ClO 4 ) 2 \n6H 2 O--0.2 mmol, 0.0742 g"] | [] | ["1,3-tpbd--0.1 mmol, 0.0473 g", "1,10-phen--0.2 mmol, 0.0396 g"] | [] | ["3 h", "5 h"] | ["methanol--10 mL", "water--5 mL"]
c8ra10136a | 2-Pyridylphosphonic acid.1 H NMR (D 2 O): d 8.00–8.02 (CH, 1H, t, 4 J HH ¼ Hz); 8,17–8.19 (CH, 1H, t 3 J HH ¼ Hz); 8.53–8.56 (CH, 1H, t, 2 J HH ¼ Hz); 8.69–8.70 (CH, 1H, d, 5 J HH ¼ Hz) ppm; 31 P NMR: d 0.19 (s) ppm; MS: () 157.6 (2H + ).3-Pyridylphosphonic acid.1 H NMR (D 2 O): d 10.35–10.60 (CH, 1H, t, 4 J HH ¼ Hz); 11.21 – 11.29 (CH, 1H, t 3 J HH ¼ Hz); 11.36 – 11.39 (CH, 1H, t, 2 J HH ¼ Hz) ppm; 31 P NMR: d 5.97 (s) ppm; MS: () 157.6 (2H + ).Synthesis of complex {[Ag 7 (2-pypo) 3 (NO 3 )]} n (1) Silver( I) nitrate (100 mg, 0.59 mmol) was dissolved in water (5 mL) and added dropwise to the 5 mL of 2-pyridylphosphonic acid aqueous solution (93.6 mg; 0.59 mmol). The reaction mixture was stirred constantly for 10 min and then allowed to stand at room temperature. Crystals formed by slow evaporation (aer ve days) were  ltered oﬀ, washed with diethyl ether and dried under vacuum for 24 h. Yield: 27%. Elemental analysis – found: C, 13.80; H, 0.76; N 4.51. Calc. for C 15 H 12 N 4 O 12 P 3 Ag 7 : C, 13.98; H, 0.94; N, 4.35%. | [] | ["five days"] | ["{[Ag 7 (2-pypo) 3 (NO 3 )]} n", "C 15 H 12 N 4 O 12 P 3 Ag 7"] | ["Silver( I) nitrate--100 mg, 0.59 mmol"] | [] | ["2-pyridylphosphonic acid--93.6 mg; 0.59 mmol"] | ["room temperature"] | ["10 min"] | ["water--5 mL"]
j.saa.2015.04.048 | Yield: 62.6% (based on Zn(NO 3 ) 2 6H 2 O). Anal. Calcd. for C 24 H 15 N 7 O 6 Zn (%): C, 51.3; H, 3.0; N, 17.5; Found (%): C 51.5, H 2.9, N 17.7. IR (KBr, cm 1 ): 2948 (w), 2157 (w), 1648 (m), 1555 (s), 1526 (m), 1372 (s), 1182 (m), 1028 (w), 984 (s), 917 (w), 756 (w), 663 (w), 546 (w), 488 (m). | [] | [] | ["C 24 H 15 N 7 O 6 Zn"] | [] | [] | [] | [] | [] | []
jssc.2000.8655 | Solution A was put in a test tube then covered by solution B. 0.12 g red crystals were obtained after allowing the mixture to stand in air for four days: (anal.) C  H  AgN  O  S  WZn  , (Calcd.) C, 17.59; H, 2.66; N, 4.10; (found): C, 17.85; H, 2.80; N, 4.08. IR (cm \ ): l !(DMF) 1641(vs); l 1(DMSO): 957 m, 999 m; l !\! , !\, : 1245}1066 m; l !\& : 2985}2921 w, d !\& : 1489}1378 m; W}S  : 490 m; W}(k L -S) (n"2,3): 442 s, 422 s. Raman (cm \ ): W}S  : 489 m; W}(k L -S) (n"2, 3): 464 s, 445 m; l  (Ag}S): 262 m, 242 m; d(WS): 171 m. | [] | [] | ["C  H  AgN  O  S  WZn "] | [] | [] | [] | [] | ["four days"] | []
acs.inorgchem.7b01197 | Synthesis of [Zn(dcpy)]·1.5DMF·1.5H 2 O(2). Zn(NO 3 ) 2 ·6H 2 O (59.5 mg, 0.2 mmol) and H 2 dcpy (24.3 mg, 0.1 mmol) in DMF (4 mL) were sealed in a screw-capped vial (8 mL) in an oven at 105 °C for 72 h. Then, the reaction system was cooled to room temperature at a rate of 0.5 °C min −1 . Colorless block crystals of 2 were collected by ﬁltration and washed with DMF. Anal. Calcd for C 17.5 H 20.5 N 2.5 O 7 Zn: C, 47.42; H, 4.66; N, 7.90%. Found: C, 47.96; H, 4.57; N, 8.12%.Synthesis of [Zn(dcpy)]·1.5DMF·1.5H 2 O(3). Zn(NO 3 ) 2 ·6H 2 O (29.7 mg, 0.1 mmol) and H 2 dcpy (24.3 mg, 0.1 mmol) in DMF (4 mL) were sealed in a 20 mL glass tube. The tube was then placed into a microwave reactor and heated to 105 °C; the reaction lasted for 2 h, followed by cooling to room temperature in 0.5 h. Needle microcrystalline precipitate crystals of 3 were obtained and washed with DMF. Anal. Calcd for C 17.5 H 20.5 N 2.5 O 7 Zn: C, 47.42; H, 4.66; N, 7.90%. Found: C, 47.81; H, 4.49; N, 8.05%. | [] | [] | ["[Zn(dcpy)]·1.5DMF·1.5H 2 O", "C 17.5 H 20.5 N 2.5 O 7 Zn"] | ["Zn(NO 3 ) 2 ·6H 2 O--59.5 mg, 0.2 mmol", "Zn(NO 3 ) 2 ·6H 2 O--29.7 mg, 0.1 mmol"] | [] | ["H 2 dcpy--24.3 mg, 0.1 mmol", "H 2 dcpy--24.3 mg, 0.1 mmol"] | ["105 °C", "105 °C"] | ["72 h", "2 h"] | ["DMF--4 mL"]
jccs.201000120 | Found: C, 42.84; H, 3.02; N, 17.99; S, 13.72.Preparation of [Cu(dpk×H 2 O) 2 ](SCN) 2 ×2H 2 O, 3 A methanol solution (20 mL) of di-2-pyridyl ketone (0.368 g, 2.0 mmol) was added to a methanol solution (10 mL) containing copper(II) acetate monohydrate (0.190 g, 1.0 mmol) and potassium thiocyanate (0.196 g, 2.0 mmol).The solution was stirred for several days at room tempera ture and then left standing at 25 °C. After several days, rhombohedral single crystals were formed. The crystals were collected by filtration then wash ed w ith methanol and subsequently dried under vacuum. Yield for 3:0.49g(80 %). Anal. Calcd. for C 24 H 24 CuN 6 O 6 S 2 : C, 47.21; H, 3.93; N, 13.77. Found: C, 47.54; H, 3.99; N, 13.98.Physical measurements Variable-temperature (2-300 K) magnetic suscepti bility measurements under an external magnetic field of 1 Tesla were performed with a SQUID magnetometer (MPMS7 Quantum Desig n company). Diamagnetic calibration s are applied, using tabulated Pascal’s constants. | [] | [] | ["[Cu(dpk×H 2 O) 2 ](SCN) 2 ×2H 2 O", "C 24 H 24 CuN 6 O 6 S 2"] | ["copper(II) acetate monohydrate--0.190 g, 1.0 mmol"] | ["potassium thiocyanate--0.196 g, 2.0 mmol"] | ["di-2-pyridyl ketone--0.368 g, 2.0 mmol"] | ["room temperature", "25 °C"] | ["several days"] | ["methanol--20 mL"]
j.poly.2009.08.019 | 2.2. Synthesis of the Cu(II) complexes 2.2.1. [Cu(cyclen)(4,4 0 -bipy)](ClO 4 ) 2 (1) To a hot solution containing copper(II) perchlorate hexahydrate (0.376 g, 1.0 mmol) and 1,4,7,10-tetraazacyclododecane (0.173 g, 1.0 mmol) dissolved in 30 mL of CH 3 OH, an equimolar amount of 4,4 0 -bipyridyine (0.160 g, 1.0 mmol) dissolved in 10 ml of CH 3 OH was added drop-wise. The mixture was heated on a steam bath for 10 min, ﬁltered while hot through celite and allowed to crystallize at room temperature. After two days, the large blue needles which separated out were collected by ﬁltration, washed with ether and then air dried (overall yield: 0.535 g, 91%). Characterization: Anal. Calc. for C 18 H 28 Cl 2 CuN 6 O 8 : C, 36.59; H, 4.77; N, 14.22.Found: C, 36.66; H, 4.83; N, 14.25%. Selected IR bands (cm 1 ): 3171 (s), 1110 (vs, centered). UV–Vis spectrum in CH 3 OH {k max , nm ( e max ,M 1 cm 1 )}: 592 (278).2.2.2. {[Cu( l 2 -bpca)(4,4 0 -bipy)(H 2 O)](ClO 4 )} 2 (2) To a hot solution containing copper(II) perchlorate hexahydrate (0.190 g, 0.5 mmol) and 2,4,6-tris(2-pyridyl)-triazine (0.160 g, 0.5 mmol) dissolved in 30 mL of H 2 O, 4,4 0 -bipyridine (0.160 g, 1.0 mmol) dissolved in 5 ml of CH 3 OH was added drop-wise. The mixture was heated on a steam bath for 15 min and ﬁltered while hot. The blue precipitate which separated after 1 h was collected by ﬁltration. Crystallization from aqueous solution afforded large blue single crystals which were collected by ﬁltration, washed with 2-propanol and ether and then air dried (overall yield: 0.186 g, 66%). Characterization: Anal. Calc. for C 22 H 18 ClCuN 5 O 7 (563.41 g/ mol): C, 46.90; H, 3.22; N, 12.43. Found: C, 46.53; H, 3.11; N, 12.18%. Selected IR bands (cm 1 ): 3363 (s,br), 1664 (s), 1089 (vs). | [] | ["2 days", "1 h"] | ["[Cu(cyclen)(4,4 0 -bipy)](ClO 4 ) 2", "[Cu( l 2 -bpca)(4,4 0 -bipy)(H 2 O)](ClO 4 ) 2"] | ["copper(II) perchlorate hexahydrate--0.376 g, 1.0 mmol", "copper(II) perchlorate hexahydrate--0.190 g, 0.5 mmol"] | [] | ["1,4,7,10-tetraazacyclododecane--0.173 g, 1.0 mmol", "4,4 0 -bipyridyine--0.160 g, 1.0 mmol", "2,4,6-tris(2-pyridyl)-triazine--0.160 g, 0.5 mmol", "4,4 0 -bipyridine--0.160 g, 1.0 mmol"] | [] | ["10 min", "15 min"] | ["CH 3 OH--30 mL", "H 2 O--30 mL", "CH 3 OH--5 mL"]
ch10192 | {[Cu 4 (m 3 -OH) 2 (SIP) 2 (imz) 2 ](H 2 O) 2 } n 1 A mixture of Cu(NO 3 ) 2 3H 2 O (72.5 mg, 0.3 mmol), NaH 2 SIP (53.6 mg, 0.2 mmol), and imidazole (13.6 mg, 0.2 mmol) in H 2 O (12 mL) was introduced into a Parr Teflon-lined stainless steel vessel (25 mL). The vessel was sealed and heated to 1608C. The temperature was kept constant for 4 days and then the mixture was cooled naturally to form blue crystals of 1. The blue crystalline product was filtered, washed with distilled water, and dried at ambient temperature (yield: 0.044 g, 62% based on Cu). | [] | [] | ["{[Cu 4 (m 3 -OH) 2 (SIP) 2 (imz) 2 ](H 2 O) 2 } n", "NaN"] | ["Cu(NO 3 ) 2 3H 2 O--72.5 mg, 0.3 mmol"] | [] | ["NaH 2 SIP--53.6 mg, 0.2 mmol", "imidazole--13.6 mg, 0.2 mmol"] | ["1608C"] | ["4 days"] | ["H 2 O--12 mL"]
d0dt02455d | General synthesis procedure All compounds were synthesized in microwave glass reactors (V max = 3 mL) under stirring. First cerium(IV) ammonium nitrate and the respective linker molecule were weighed into the reactor as solids and acetonitrile was added. For the formation of Ce-MIL-140-NDC acetic acid had to be added as a modulator. The reactor was sealed and heated for 5 h at 140 °C. After cooling down to room temperature, the products were filtered oﬀ, washed twice with acetone, and dried under vacuum. These obtained products without future purification are labelled “as” (as-synthesized). The synthesis conditions for all title compounds are summarized in Table 1. | [] | [] | [] | ["cerium(IV) ammonium nitrate--NaN"] | [] | ["respective linker molecule--NaN"] | ["140 °C"] | ["5 h"] | ["acetonitrile--NaN", "acetic acid--NaN"]
j.poly.2011.11.039 | Found: C 37.15; H 4.84; N 20.55%. IR bands, cm 1 : 1005 (NO 3 , m 1 ), 808 (NO 3 , m 2 ), 1499, 1282 (NO 3 , m 3 ), 745, 706 (NO 3 , m 4 ), 1554 ( m Pz ), 1384 (Pz, bCH), 1050 (Pz ring breathing). UV–Vis bands (EtOH), k max ,nm( e ,dm 3 cm 1 mol 1 ): 515 (14), 216 (18270). E 1/ 2 = 1185, 59 mV.1,3-Bis(pyrazol-1-yl)propanedinitratocopper [Cu(bpp)(O 2 NO) 2 ] (3) was prepared similarly to compound 1. Yield 83%; green crystals, mp. 222 °C (dec.); k =52Smcm 2 mol 1 (acetone); Anal. Calc. | [] | [] | ["1,3-Bis(pyrazol-1-yl)propanedinitratocopper [Cu(bpp)(O 2 NO) 2 ] (3)"] | [] | [] | [] | [] | [] | []
c3ce41728j | Synthesis of (4,4′-Hbpy)[{Ni(4,4′-Hbpy)(H 2 O) 4 }Mo 5 O 15 (1,2O 3 PC 8 H 8 PO 3 )]·4H 2 O(8·4H 2 O) A solution of molybdenum( VI) oxide (0.160 g, 1.11 mmol), nickel( II) acetate tetrahydrate (0.110 g, 0.44 mmol), 4,4′bipyridine (0.035 g, 0.22 mmol), o-xylene diphosphonic acid (0.116 g, 0.43 mmol), H 2 O (10 mL, 556 mmol) and HF (120 μL, 3.48 mmol) at a mole ratio of 1 : 0.40: 0.20: 0.39: 501 : 3.14 was stirred briefly before it was heated to 200 °C for 48 hours. The initial and final pH values were 1.0 and 1.0, respectively. Green blocks suitable for X-ray diffraction were isolated in 90% yield.IR (KBr pellet, cm −1 ): 3220(s), 1637(m), 1608(m), 1489(s), 1410(m), 1232(m), 1158(m), 1133(m), 1109(s), 1036(s), 973(s), 903(s), 662(s) 499(s). Anal. calcd. for C 28 H 42 Mo 5 N 4 NiO 29 P 2 : C, 22.1; N, 3.74; H, 2.80. Found: C, 22.1; N, 3.51; H, 2.75. | [] | [] | ["(4,4′-Hbpy)[{Ni(4,4′-Hbpy)(H 2 O) 4 }Mo 5 O 15 (1,2O 3 PC 8 H 8 PO 3 )]·4H 2 O(8·4H 2 O)", "C 28 H 42 Mo 5 N 4 NiO 29 P 2"] | ["molybdenum( VI) oxide--0.160 g, 1.11 mmol", "nickel( II) acetate tetrahydrate--0.110 g, 0.44 mmol"] | [] | ["4,4′bipyridine--0.035 g, 0.22 mmol", "o-xylene diphosphonic acid--0.116 g, 0.43 mmol"] | ["200 °C"] | ["48 hours"] | ["H 2 O--10 mL, 556 mmol", "HF--120 μL, 3.48 mmol"]
s1070328419020106 | Synthesis of compound III. A mixture of 1,2-BdcH 2 (0.18 g, 1 mmol), Cd(BF 4 ) 2 · nH 2 O (0.24 g, 1 mmol), Bpp (0.15 g, 1 mmol), water (3 mL), methanol (3 mL), and Dmf (10 droplets) was sealed in a 8-mL reactor with the Teflon lining and heated in an autoclave at 120°C for 24 h. Then the autoclave was slowly cooled to room temperature. Colorless crystals suitable for X-ray diffraction analysis were filtered off from the solutions. The crystals were soluble in methanol, ethanol, and Dmf and insoluble in ether. The yield was 30%.All chemical substances and solvents were purchased from Aldrich and used as received.X-ray diffraction analysis of compounds I–III. The X-ray diffraction data were obtained on an Xcalibur E diffractometer (graphite monochromator, MoK α radiation) at room temperature. The unit cell parameters were determined and the experimental data were processed using the CrysAlis Oxford Diffraction Ltd. program [20]. | [] | [] | ["III"] | ["Cd(BF 4 ) 2 · nH 2 O--0.24 g, 1 mmol"] | [] | ["1,2-BdcH 2--0.18 g, 1 mmol", "Bpp--0.15 g, 1 mmol"] | ["120°C"] | ["24 h"] | ["water--3 mL", "methanol--3 mL", "Dmf--10 droplets"]
c3ce41501e | Synthesis of ligand L and L 1 Ligand L was synthesized using the reported procedure as follows.10 Pyridine-3,5-dicarboxylic acid (3.0 g, 17.96 mmol) and o-phenylenediamine (3.879 g, 35.92 mmol) were added to polyphosphoric acid (PPA) and mixed thoroughly to make a paste. The mixture was then heated slowly to 190–200 °C and stirred for 3–4 h; the mixture was allowed to cool to about 100 °C. The resultant green colored viscous crude mixture was poured into a large volume of rapidly stirred cold water and it was neutralized with an aqueous ammonia solution to make the solution sl ightly basic. The insoluble residue was collected by filtration and washed with water until the residu e part became base free. The product was dried under vacuum and recrystallized from hot methanol. The crystalline p owder was isola ted wi th a good yield (70%). | [] | [] | [] | [] | [] | ["Pyridine-3,5-dicarboxylic acid--3.0 g, 17.96 mmol", "o-phenylenediamine--3.879 g, 35.92 mmol"] | ["190-200 \nC"] | ["3-4 h"] | ["polyphosphoric acid (PPA)--NA", "water--NA", "methanol--NA"]
cg070604f | The yield is 68% based on cadmium. The resulting colorless blockshaped single crystals of 3 were stable in air and insoluble in common organic solvents such as acetone, methanol, ethanol, dichloromethane, acetonitrile, chloroform, DMF and DMSO. Elemental analysis and ICP analysis for C 60 H 82 N 4 O 26 Cl 4 Cd 5 (1979.18): C 36.33, H 4.12, N 2.79, Cd 28.36% (calcd: C 36.41, H 4.18, N 2.83, Cd 28.40%). FT-IR (KBr) ) 3421 (m), 2987 (w), 2931 (w), 2873 (w), 2808 (w), 2706 (w), 2505 (w), 2073 (m), 1656 (s), 1610 (s), 1558 (s), 1431 (s), 1369 (s), 1254 (w), 1101 (m), 767 (m), 725 (s), 661 (m), 518 (w) cm -1 . | [] | [] | ["C 60 H 82 N 4 O 26 Cl 4 Cd 5"] | [] | [] | [] | [] | [] | []
ic700428e | Synthesis of ZnLBr 2 ‚0.25H 2 O (2). This compound was prepared by following a procedure similar to that for 1. Anhydrous ZnBr 2 (0.10 g, 0.47 mmol) and L (0.10 g, 0.47 mmol) were used. Colorless crystals were obtained. Yield: 0.19 g, 88%. Anal. Calcd for C 11 H 9 Br 2 N 5 Zn‚0.25H 2 O: C, 29.93; H, 2.17; N, 15.88. Found: C, 29.82; H, 2.13; N, 15.81. Mp: 395 °C. IR (KBr/pellet, cm -1 ): 3537 (w), 3116 (ms), 1606 (vs), 1504 (vs), 1462 (vs), 1302 (vs), 1273 (vs), 1167 (ms), 1101 (ms), 1068 (ms), 1009 (ms), 942 (ms), 837 (ms), 794 (ms), 763 (vs), 642 (vs), 497 (ms). | [] | [] | ["ZnLBr 2 ‚0.25H 2 O", "C 11 H 9 Br 2 N 5 Zn‚0.25H 2 O"] | ["ZnBr 2--0.10 g, 0.47 mmol"] | [] | ["L--0.10 g, 0.47 mmol"] | [] | [] | []
s11243-016-0070-3 | Synthesis of CP- 2 The preparation of CP-2 was similar to that of CP-1, except H 2 chdc was substituted by H 2 ndc (43.2 mg, 0.2 mmol) and NiSO 4 6H 2 O was replaced by MnSO 4 2H 2 O (33.8 mg, 0.2 mmol). Light yellow block-shaped crystals were collected by ﬁltration. Yield: 50.1 % (based on ligand L).Anal. Calc (%). for C 32 H 26 N 4 MnO 5 (M r = 601.52): C 63.9, H 4.4, N 9.3 %. Found: C 63.7, H 4.2, N 9.1. IR (KBr pellet, cm -1 ): 3405 w, 3120 w, 1683 s, 1602 m, 1570 m, 1402 w, 1262 m, 1190 w, 931 w, 789 w, 659w. | [] | [] | ["CP-2"] | ["MnSO 4 \t6H 2 O--33.8 mg, 0.2 mmol"] | [] | ["H 2 ndc--43.2 mg, 0.2 mmol"] | [] | [] | []
cryst7070192 | Solvothermal synthesis (method b). Same reagents and quantities used in method (a) were added to a 23 mL Teﬂon-lined autoclave and stirred several minutes to become homogenised. The reactor was closed and heated under a three-step program consisting of (i) 2 h heating ramp up to 100 ◦ C; (ii) 24 h isotherm at 100 ◦ C; and (iii) 48 h cooling ramp up to room temperature. The microcrystalline brown solid obtained was ﬁltered and washed with cold ethanol (2 × 10 mL) and water (2 × 10 mL). Yield: 40%. | [] | [] | [] | [] | [] | [] | ["100 ◦ C"] | ["2 h", "24 h", "48 h"] | []
ejic.201000731 | {Co(sdba)(btmb)} n (6): The synthetic method was the same as that used for 3,exceptthatH 2 sdba (0.1 mmol, 27.1 mg) was used instead of H 2 oba. Yield 62% (42.1 mg, based on Co).C 32 H 24 CoN 6 O 6 S (679.56): calcd. C 56.56, H 3.56, N 12.37; found C 56.73, H 3.74, N 12.68. IR (KBr): ν ˜ = 3425 (s), 3098 (m), 2962 (w), 2852 (w), 2665 (m), 2541 (w), 1691 (s), 1606 (m), 1562 (w), 1493 (w), 1424 (m), 1401 (m), 1379 (w), 1330 (w), 1283 (s), 1213 (w), 1157 (s), 1121 (m), 1099 (m), 1068 (w), 1014 (m), 930 (m), Table 1. Crystal data and structure refinements for complexes 2–5. | [] | [] | ["{Co(sdba)(btmb)} n", "C 32 H 24 CoN 6 O 6 S"] | [] | [] | ["H 2 sdba--0.1 mmol, 27.1 mg"] | [] | [] | []
j.poly.2010.12.045 | 2.1.1. Preparation of [Sr 2 (1,3-pdta)(H 2 O) 6 ]H 2 O The [Sr 2 (1,3-pdta)(H 2 O) 6 ]H 2 O complex was prepared by modiﬁcation of a method previously used in our laboratory for the preparation of a series of M(II)–1,3-pdta complexes of the general formulas [M(1,3-pdta)] 2 (M(II) = Cu [1],Ni[3],Co[4],Mg[5],Zn [6],Mn[7]; C.N. = 6), [M(1,3-pdta)(H 2 O)] 2 (M(II) = Cd [6] and Mn [7]; C.N. = 7) and [M(1,3-pdta)(H 2 O)] 2 (M(II) = Ca [5]; C.N. = 8). To the warm suspension of SrSO 4 (1.83 g; 10 mmol) in 1800 cm 3 of water, solid Ba[Ba(1,3-pdta)]2H 2 O (3.07 g, 5 mmol) was added and the reaction was stirred with heating for 12 h at 80–90 °C. During this time the volume of the mixture was reduced to ca. 1200 cm 3 . The mixture was allowed to cool to room temperature and precipitated barium sulfate was ﬁltered out. The ﬁltrate containing the [Sr 2 (1,3-pdta)(H 2 O) 6 ]H 2 O complex was concentrated to a volume of 250 cm 3 and then it was left to stand at room temperature for several days. The colorless light crystals of [Sr 2 (1,3-pdta)(H 2 O) 6 ]H 2 O were ﬁltered off, washed with ethanol and air-dried. The remaining ﬁltrate was then evaporated to a volume of 70 cm 3 and an additional amount of the corresponding [Sr 2 (1,3-pdta)(H 2 O) 6 ]H 2 O complex crystallized after standing at room temperature for two days. Yield: 1.85 g (61%). Anal. Calc. | ["room temperature"] | ["several days", "two days"] | ["[Sr 2 (1,3-pdta)(H 2 O) 6 ]\nH 2 O"] | ["SrSO 4--1.83 g; 10 mmol", "Ba[Ba(1,3-pdta)]\n2H 2 O--3.07 g, 5 mmol"] | [] | [] | ["80-90 °C"] | ["12 h"] | ["water--1800 cm 3", "ethanol--wash"]
j.poly.2011.09.002 | 2.2.2. [Zn 2 (hﬁpbb) 2 (bipy)(H 2 O)] n (2) The same synthetic method as that for 1 was used except that phen was replaced by bipy producing colorless block crystals.Yield: 55%. Anal. Calc. for C 44 H 26 F 12 N 2 O 9 Zn 2 : C, 48.69; H, 2.41; N, 2.58. Found: C, 48.29; H, 2.82; N, 2.41%. IR(KBr pellet, cm 1 ): 3445m, 3132w, 1612s, 1549s, 1418s, 1372s, 1250s, 1210s, 1172s, 964m, 849s, 856m,781s,723s, 663w, 580m. | [] | [] | ["[Zn 2 (hﬁpbb) 2 (bipy)(H 2 O)] n", "C 44 H 26 F 12 N 2 O 9 Zn 2"] | [] | [] | [] | [] | [] | []
ejic.200500638 | [Cu 2 (Sae) 2 (DMF) 2 ]·2DMF (5): The filtered and clear dark green solution of 4 (0.04 g) in DMF (4 mL) was slowly diffused into acetone (10 mL) in a small beaker. Dark green crystals suitable for the single-crystal X-ray diffraction studies were obtained after a week.Yield: 0.02 g (50%). IR (KBr): ν ˜ = 2928 (NH), 1387 and 1150 (SOO – ), 1023 (SO), 1260 (phenolic CO) cm –1 . UV/Vis (MeOH) λ max (ε,  –1 cm –1 ): 731 nm (195), 412 nm (660). MS (ESI): m/z (%) = 292.2 [(CuL) – ], 522.3 [(CuL 2 ) – ], 584.2 [(Cu 2 L 2 ) – ], 875.0 [(Cu 3 L 3 ) – ]. C 30 H 46 Cu 2 N 6 S 2 O 12 (873.9): calcd. C 41.2, H 5.3, N 9.6, S 7.0; found C 41.8, H 5.1, N 9.2, S 7.2. | [] | [] | ["[Cu 2 (Sae) 2 (DMF) 2 ]·2DMF", "C 30 H 46 Cu 2 N 6 S 2 O 12"] | [] | [] | ["4--0.04 g"] | [] | ["a week"] | ["DMF--4 mL", "acetone--10 mL"]
om700450j | Single crystals of complex 4(18-c-6) were grown from toluene after the addition of excess 18-crown-6 (Figure 5). The three relevant internal bond angles C(21)-B(1)-N(11) ) 103.2(1)°, B(1)-N(11)-N(12) ) 120.9(1)°, and N(11)-N(12)-Mn(1) ) 120.0(1)° of the mono(pyrazol-1-yl)borate side arm are close to the ideal values of 109° for an sp 3 -hybridized B atom and 120° for an sp 2 -hybridized N atom (torsion angle C(21)-B(1)N(11)-N(12) ) 1.8(2)°). Moreover, the B-C 5 H 4 bond possesses the same length as in the open-chain species (4(18-c-6): 1.626(2) Å, (3THF) 2 : 1.623(3) Å), and the Mn-pz bond length of 2.026(1) Å in 4(18-c-6) is identical to the corresponding value in the pyrazole complex CpMn(CO) 2 pzH (8: Mn(1)-N(11) ) 2.024(2) Å; cf. also dicarbonyl[η 5 -(8-quinolyl)cyclopentadienyl]manganese(I): Mn-N ) 2.014(1) Å; 37 the Mn-N bonds of several related complexes (C 5 H 4 R)Mn(CO) 2 with chelating (pyrazol-1-yl)methyl side arms R lie in the range of Mn-N ) 2.006(2)-2.066(3) Å 38-40,42 ). The B-pz bond is elongated by 0.048 Å in 4(18-c-6) (1.606(2) Å) with respect to (3THF) 2 (mean value: 1.558(3) Å). It is revealing to compare the average Mn-C and C-O bond lengths of the Mn(I) carbonyl fragments in CymBBr 2 ,(3THF) 2 , and 4(18-c-6) (Mn-C: 1.820(8), 1.796(3), and 1.769(2) Å; C-O: 1.142(9), 1.159(4), and 1.175(2) Å). Along this series, we find a continuous decrease of the Mn-C bond lengths accompanied by an increase of the C-O bond lengths. This trend is in accord with an increasing degree of MnfCO π back-bonding upon going from a derivative bearing a BBr 2 π-acceptor substituent at the cyclopentadienyl (46) Scholz, S.; Green, J. C.; Lerner, H.-W.; Bolte, M.; Wagner, M. | [] | [] | ["complex 4(18-c-6)"] | [] | ["18-crown-6--excess"] | [] | [] | [] | ["toluene--excess"]
j.molstruc.2004.01.028 | [Yb(oba)(Hoba)(phen)] n (2). The synthesis of 2 is similar to 1. The colorless crystals were collected by ﬁltration, washed with ethanol, and then air-dried in 53.8% yield (0.093 g). (Found: C, 55.42; H, 2.68; N, 3.16. | [] | [] | ["[Yb(oba)(Hoba)(phen)] n", "NaN"] | [] | [] | [] | [] | [] | []
j.jssc.2015.12.005 | 2.5. Synthesis of {[(CH 3 ) 2 NH 2 ] 2 [Cd(L 2 )]  2DMF} n (4) The synthetic procedure was similar to that of 2, except H 4 L 2 (16.2 mg, 0.04 mmol) replaced H 4 L 1 . The colorless crystals of 4 were obtained and washed with DMF. 43% yield based on Cd. | [] | [] | ["{[(CH 3 ) 2 NH 2 ] 2 [Cd(L 2 )] \n 2DMF} n"] | [] | [] | ["H 4 L 2--16.2 mg, 0.04 mmol"] | [] | [] | ["DMF--washed"]
c4ta06537a | Preparation of [(CH 3 ) 2 NH 2 ][Cu(BPT)]$DMF$2H 2 O (2) A mixture of Cu(ClO 4 ) 2 $6H 2 O (74.1 mg, 0.2 mmol) and H 3 BPT (28.6 mg, 0.1 mmol) was dissolved in 6 mL of DMF–H 2 O(2:1in v/v) with a drop of 3 M HNO 3 . The nal mixture was placed in a Parr Teon-lined stainless steel vessel (23 mL) and heated at 100  C for 2 days. Aer the mixture was slowly cooled to room temperature, green crystals were obtained (yield: 70% based on Cu). 2 has a formula of [(CH 3 ) 2 NH 2 ][Cu(BPT)]$DMF$2H 2 O, which was obtained based on single-crystal X-ray structural determination, elemental analysis and TGA. Elemental analysis: calcd for C 20 H 26 N 2 CuO 9 : C, 47.85; H, 5.22; N, 5.58%; found: C, 41.62; H, 3.02; N, 13.37%. FT-IR (KBr pellets, cm 1 ): 3452w, 3334w, 2955w, 2843w, 1654s, 1628s, 1577w, 1446w, 1399s, 1367s, 1301w, 1254 w, 1100w, 1081w, 1011w, 768s.X-ray crystallography study The diﬀraction data for compounds 1 and 2 were collected on a Rigaku XtaLAB mini diﬀractometer with graphite monochromated Mo Ka radiation (l ¼ 0.71073 ˚ A). The collected data were reduced using the program CrystalClear 12 and an empirical absorption correction was applied. The structure was solved by direct methods and rened based on F 2 by the full matrix leastsquares methods using SHELXTL. | [] | [] | ["[(CH 3 ) 2 NH 2 ][Cu(BPT)]$DMF$2H 2 O", "C 20 H 26 N 2 CuO 9"] | ["Cu(ClO 4 ) 2 $6H 2 O--74.1 mg, 0.2 mmol"] | [] | ["H 3 BPT--28.6 mg, 0.1 mmol"] | ["100 \nC"] | ["2 days"] | ["DMF–H 2 O(2:1in v/v) with a drop of 3 M HNO 3--6 mL"]
cg9012763 | Synthesis of [Cd(L) 2 (H 2 O)] (3). Compound 3 was prepared in a manner similar to that used to prepare compound 2 by using CdCl 2 (0.18 g, 1.00 mmol) and with HCl (6 M) instead of Cd(OAc) 2 3 2H 2 O (0.27 g, 1.00 mmol) and with H 2 SO 4 (6 M). The final pH value was approximately 5-5.5. Colorless crystals of 3 were collected in 61.9%. Elemental analyses calcd for C 26 H 22 CdN 2 O 7 (586.86): C, 53.21; H, 3.77; N, 4.77. Found: C, 53.35; H, 3.46; N, 4.86%. IR (cm -1 ): 1596 (s), 1533 (m), 1363 (s), 1244 (s), 1169 (m), 1027 (m), 784 (s), 667 (w), 586 (s). | [] | [] | ["[Cd(L) 2 (H 2 O)]", "C 26 H 22 CdN 2 O 7"] | ["CdCl 2--0.18 g, 1.00 mmol"] | [] | [] | [] | [] | []
ic0258577 | Found: C, 24.85; H, 2.82.[Cu 2 (btec) 4/4 {Cu(Hbtec) 2/2 (4,4′-Hbpy)(H 2 O) 2 } 2 ‚4H 2 O] n (3). This complex was prepared similarly to 2 with the exception that pyrazine was replaced by 4,4′-bipy and the pH value was adjusted to 2. Dark-green crystals of 3 were obtained after standing at room temperature for 3 weeks (88 mg, yield 52% based on CuCl 2 ‚2H 2 O).Anal. Calcd for C 50 H 42 Cu 4 N 4 O 32 : C, 40.95; H, 2.87; N, 3.83.Found: C, 40.49; H, 2.83; N, 3.95.[Cu 2 (btec)(hmt)(H 2 O) 4 ‚8H 2 O] n (4). This complex was prepared similarly to 2 with the replacement of pyrazine by hmt, and bluegreen crystals of 4 were formed after standing at room temperature for 1 day (139 mg, yield 82% based on CuCl 2 ‚2H 2 O). Anal. Calcd for C 16 H 38 Cu 2 N 4 O 20 : C, 26.19; H, 5.18; N, 7.64. Found: C, 26.12; H, 5.15; N, 7.72. | [] | [] | ["Cu 2 (btec) 4/4 {Cu(Hbtec) 2/2 (4,4′-Hbpy)(H 2 O) 2 } 2 ‚4H 2 O", "Cu 2 (btec)(hmt)(H 2 O) 4 ‚8H 2 O"] | ["CuCl 2 ‚2H 2 O--NaN"] | [] | ["btec--NaN", "Hbtec--NaN", "4,4′-Hbpy--NaN", "hmt--NaN"] | [] | ["3 weeks", "1 day"] | []
c6nj00855k | in methanol (1 mL) was added, and the mixture was kept stirring for another 10 min at room temperature. Then the mixture was filtered and the filtrate was obtained. The crystals suitable for X-ray diffraction studies were obtained by vapor diffusion of diethyl ether into the filtrate for four days at room temperature. For the complex 3, green blocks. Yield: 0.072 g, 77%. m.p: ≥ 205 °C . Anal. calc. for C 29 H 30 LaN 7 NiO 16 : C, 37.45; H, 3.25; N, 10.54%. Found: C, 37.37; H, 3.31; N, 10.60%. IR (cm –1 , KBr): 3073 (w), 2951 (w), 1605 (s), 1557 (w), 1464 (s), 1385 (s), 1281 (s), 1242 (m), 1217 (s), 1069 (s), 1038 (m), 976 (w), 943 (w), 907 (w), 851 (m), 812 (m), 733 (s), 627 (s), 557 (w), 525 (w). UV–Vis (CH 3 OH), λ max (nm) [ε max (dm 3 mol –1 cm –1 )]: 232 (9.20 × 10 4 ), 274 (3.86 × 10 4 ), 349 (1.13 × 10 4 ). For the complex 4, green blocks. Yield: 0.065 g, 71%. m.p: ≥ 320 °C . Anal. calc. for C 28 H 26 TbN 7 NiO 15 : C, 36.63; H, 2.85; N, 10.68%. Found: C, 36.57; H, 2.95; N, 10.53%. IR (cm –1 , KBr): 3373 (m), 3070 (w), 2956 (w), 1605 (s), 1558 (w), 1466 (s), 1384 (s), 1286 (s), 1244 (m), 1219 (s), 1172 (w), 1099 (w), 1070 (s), 1035 (m), 974 (m), 898 (w), 852 (w), 813 (s), 742 (s), 626 (s), 563 (w), 526 (w). UV–Vis (CH 3 OH), λ max (nm) [ε max (dm 3 mol –1 cm –1 )]: 226 (4.23 × 10 4 ), 277 (1.97 × 10 4 ), 348 (0.71 × 10 4 ). For the complex 5, green blocks. Yield: 0.066 g, 72%. m.p: ≥ 310 °C . Anal. calc. for C 30 H 29 DyN 6 NiO 14 : C, 39.22; H, 3.18; N, 9.15%. Found: C, 39.13; H, 3.25; N, 9.11%. IR (cm –1 , KBr): 3074 (w), 2960 (w), 1602 (s), 1558 (w), 1463 (s), 1383 (s), 1286 (s), 1246 (m), 1219 (s), 1070 (w), 1070 (s), 1033 (m), 954 (m), 899 (w), 852 (m), 812 (s), 740 (s), 628 (s), 563 (w), 528 (w). UV–Vis (CH 3 OH), λ max (nm) [ε max (dm 3 mol –1 cm –1 )]: 231 (1.25 × 10 5 ), 272 (5.62 × 10 4 ), 346 (1.66 × 10 4 ). [{Ni(L)Ln(NO 3 ) 2 (DMF)(CH 3 OH)} 2 (bdc)] (Ln = La (6) and Gd (7)) and [{Ni(L)Ln(NO 3 ) 2 (DMF)} 2 (bdc)] (Ln = Tb (8) and Dy (9)). The complexes 6–9 were prepared by a similar procedure as for the complex 1, using H 2 bdc instead of 4,4'-bipy. A mixture of 3-MeOsalamo ligand H 2 L (36.0 mg, 0.1 mmol), Ni(OAc) 2 ·4H 2 O (24.9 mg, 0.1 mmol) and Ln(NO 3 ) 3 ·6H 2 O (0.1 mmol) in chloroform and methanol (1:2 V/V, 3 mL) was stirred for 10 min at room temperature. Then, a solution of H 2 bdc (16.6 mg, 0.1 mmol) in DMF (1 mL) was added, and the mixture was kept stirring for another 10 min at room temperature. The crystals suitable for X-ray diffraction studies were obtained by vapor diffusion of diethyl ether into the filtrate for four days at room temperature. For the complex 6, yellow–green blocks. Yield: 0.061 g, 70%. m.p: ≥ 350 °C . Anal. calc. for C 52 H 62 La 2 N 10 Ni 2 O 32 : C, 36.01; H, 3.60; N, 8.08. Found: C, 35.97; H, 3.71; N, 8.01%. IR (cm –1 , KBr): 3350 (w), 3065 (w), 2941 (w), 2845 (w), 2666 (w), 2546 (w), 1663 (s), 1609 (m), 1574 (m), 1466 (s), 1385 (s), 1294 (s), 1217 (s), 1072 (s), 1040 (m), 968(w), 939 (m), 853 (w), 783 (w), 739 (s), 677 (w), 617 (w), 529 (m). UV–Vis (CH 3 OH), λ max (nm) [ε max (dm 3 mol –1 cm –1 )]: 234 (1.01 × 10 5 ), 276 (4.06 × 10 4 ), 352 (1.37 × 10 4 ). For the complex 7, green blocks. Yield: 0.061 g, 69%. m.p: ≥ 360 °C . Anal. calc. for C 52 H 62 Gd 2 N 10 Ni 2 O 32 : C, 35.27; H, 3.53; N, 7.91%. Found: C, 35.21; H, 3.64; N, 7.85%. IR (cm –1 , KBr): 3365 (m), 2949 (w), 1652 (m), 1610 (s), 1575 (m), 1466 (s), 1385 (s), 1294 (s), 1240 (m), 1169 (w), 1072 (s), 1039 (m), 970 (w), 943 (w), 918 (w), 854 (w), 819 (w), 779 (w), 740 (s), 621 (w), 532 (w). UV–Vis (CH 3 OH), λ max (nm) [ε max (dm 3 mol –1 cm –1 )]: 232 (9.96 × 10 4 ), 276 (4.20 × 10 4 ), 349 (1.50 × 10 4 ). For the complex 8, green blocks. Yield: 0.054 g, 63%. m.p: ≥ 360 °C . Anal. calc. for C 50 H 54 Tb 2 N 10 Ni 2 O 30 : C, 35.11; H, 3.18; N, 8.19%. Found: C, 35.03; H, 3.26; N, 8.11%. IR (cm –1 , KBr): Page 15 of 19 New Journal of Chemistry New Journal of Chemistry Accepted Manuscript Published on 08 June 2016. Downloaded by Weizmann Institute of Science on 08/06/2016 15:52:35. View Article Online DOI: 10.1039/C6NJ00855K 3371 (m), 2945 (w), 1653 (s), 1610 (s), 1573(m), 1466 (s), 1385 (s), 1292 (s), 1240 (m), 1219 (s), 1170 (w), 1072 (s), 1041 (m), 970 (w), 943 (w), 920 (w), 852 (w), 819 (w), 781 (w), 742 (s), 619 (w), 532 (w). UV–Vis (CH 3 OH), λ max (nm) [ε max (dm 3 mol –1 cm –1 )]: 232 (1.38 × 10 5 ), 275 (5.84 × 10 4 ), 348 (2.07 × 10 4 ). For the complex 9, green blocks. Yield: 0.058 g, 68%. m.p: ≥ 355 °C . Anal. calc. for C 50 H 54 Dy 2 N 10 Ni 2 O 30 : C, 34.97; H, 3.17; N, 8.16%. Found: C, 34.89; H, 3.25; N, 8.06%. IR (cm –1 , KBr): 3307 (m), 2945 (w), 1653 (s), 1612 (s), 1578 (s), 1466 (s), 1381 (s), 1294 (s), 1240 (m), 1219 (s), 1171 (w), 1072 (s), 1041 (s), 970 (m), 943 (m), 920 (w), 854 (m), 821 (w), 779 (w), 742 (s), 619 (m), 536 (m). UV–Vis (CH 3 OH), λ max (nm) [ε max (dm 3 mol –1 cm –1 )]: 232 (9.91 × 10 4 ), 275 (4.18 × 10 4 ), 346 (1.47 × 10 4 ). Acknowledgment This work was supported by the National Natural Science Foundation of China (21361015), which is gratefully acknowledged. References 1 (a) W. G. Lu, C. Y. Su, T. B. Lu, L. Jiang and J. M. Chen, J. Am. Chem. Soc., 2006, 128, 34–35; (b) Y. G. Sun, Y. L. Wu, G. Xiong, P. F. Smet, F. Ding, M. Y. Guo, M. C. Zhu, E. J. Gao, D. Poelman and F. Verpoort, Dalton Trans., 2010, 39, 11383–11395; (c) H. C. Zhou and S. Kitagawa, Chem. Soc. Rev., 2014, 43, 5415–5418. 2 M. Andruh, Chem. Commun., 2007, 2565–2577. 3 (a) V. Chandrasekhar, B. Murugesa Pandian, R. Azhakar, J. J. Vittal and R. Clérac, Inorg. Chem., 2007, 46, 5140–5142; (b) V. Chandrasekhar, B. Murugesa Pandian, R. Boomishankar, A. Steiner, J. J. Vittal, A. Houri and R. Clérac, Inorg. Chem., 2008, 47, 4918–4929; (c) J. P. Costes, T. Yamaguchi, M. Kojima and L. Vendier, Inorg. Chem., 2009, 48, 5555–5561; (d) J.-P. Costes, J. Garcia-Tojal, J. P. Tuchagues and L. Vendier, Eur. J. Inorg. Chem., 2009, 3801–3806; (e) J. P. Costes, L. Vendier, C. R. Chim., 2010, 13, 661–667; (f) J. P. Costes and L. Vendier, Eur. J. Inorg. Chem., 2010, 2768–2773; (g) T. Yamaguchi, J. P. Costes, Y. Kishima, M. Kojima, Y. Sunatsuki, N. Bréfuel, J. P. Tuchagues, L. Vendier and W. Wernsdorfer, Inorg. Chem., 2010, 49, 9125–9135; (h) J. P. Costes, L. Vendier and W. Wernsdorfer, Dalton Trans., 2011, 40, 1700–1706; (i) F. Cimpoesu, F. Dahan, S. Ladeira, M. Ferbinteanu and J. P. Costes, Inorg. Chem., 2012, 51, 11279−11293; (j) J. P. Costes, J. P. Tuchagues, L. Vendier and J. Garcia-Toja, Eur. J. Inorg. Chem., 2013, 3307–3311; (k) S. Sakamoto, T. Fujinami, K. Nishi, N. Matsumoto, N. Mochida, T. Ishida, Y. Sunatsuki and N. Re, Inorg. Chem., 2013, 52, 7218−7229; (l) M.-G. Alexandru, D. Visinescu, M. Andruh, N. Marino, D. Armentano, J. Cano, F. Lloret and M. Julve, Chem. Eur. J., 2015, 21, 5429–5446; (m) L. R. Piquer and E. C. Sañudo, Dalton Trans., 2015, 44, 8771–8780. 4 (a) X. Yang, R. A. Jones, V. Lynch, M. M. Oye and A. L. Holmes, Dalton Trans., 2005, 849–851; (b) W. K. Lo, W. K. Wong, W. Y. Wong, J. P. Guo, K. T. Yeung, Y. K. Cheng, X. P. Yang and R. A. Jones, Inorg. Chem., 2006, 45, 9315–9325; (c) X. P. Yang, R. A. Jones, W. K. Wong, V. Lynch, M. M. Oye and A. L. Holmes, Chem. Commun., 2006, 1836–1838; (d) X. Q. Lü, W. Y. Bi, W. L. Chai, J. R. Song, J. X. Meng, W. Y. Wong, W. K. Wong and R. A. Jones, New J. Chem., 2008, 32, 127–131; (e) W. Y. Bi, X. Q. Lü, W. L. Chai, T. Wei, J. R. Song, S. S. Zhao and W. K. Wong, Inorg. Chem. Commun., 2009, 12, 267–271; (f) T. D. Pasatoiu, C. Tiseanu, A. M. Madalan, B. Jurca, C. Duhayon, J. P. Sutter and M. Andruh, Inorg. Chem., 2011, 50, 5879–5889; (g) S. S. Zhao, X. R. Liu, W. X. Feng, X. Page 16 of 19New Journal of Chemistry New Journal of Chemistry Accepted Manuscript Published on 08 June 2016. Downloaded by Weizmann Institute of Science on 08/06/2016 15:52:35. View Article Online DOI: 10.1039/C6NJ00855K Q. Lü, W. Y. Wong and W. K. Wong, Inorg. Chem. Commun., 2012, 20, 41–45; (h) W. X. Feng, Y. N. Hui, G. X. Shi, D. Zou, X. Q. Lü, J. R. Song, D. D. Fan, W. K. Wong and R. A. Jones, Inorg. Chem. Commun., 2012, 20, 33–36; (i) X. P. Yang, D. Schipper, A. Liao, J. M. Stanley, R. A. Hones and B. J. Holliday, Polyhedron, 2013, 52, 165–169; (j) T. Z. Miao, Z. Zhang, W. X. Feng, P. Y. Su, H. N. Feng, X. Q. Lü, D. D. Fan, W. K. Wong, R. A. Jones and C. Y. Su Spectrochim. Acta A, 2014, 132, 205–214; (k) C. Yu, Z. Zhang, L. Liu, H. Y. Li, Y. N. He, X. Q. Lu, W. K. Wong and R. A. Jones, New J. Chem., 2015, 39, 3698–3707. 5 S. Akine and T. Nabeshima, Dalton Trans., 2009, 47, 10395–10408. 6 (a) X. P. Yang, R. A. Jones, Q. Y. Wu, M. M. Oye, W. K. Lo, W. K. Wong and A. L. Holmes, Polyhedron, 2006, 25, 271–278; (b) O. V. Amirkhanov, O. V. Moroz, K. O. Znovjyak, T. Y. Sliva, L. V. Penkova, T. Yushchenko, L. Szyrwiel, I. S. Konovalova, V. V. Dyakonenko, O. V. Shishkin and V. M. Amirkhanov, Eur. J. Inorg. Chem., 2014, 3720–3730. 7 R. Gheorghe, P. Cucos, M. Andruh, J. P. Costes, B. Donnadieu and S. Shova, Chem. Eur. J., 2006, 12, 187–203. 8 X. Q. Lü, W. Y. Bi, W. L. Chai, J. R. Song, J. X. Meng, W. Y. Wong, W. K. Wong, X. P. Yang and R. A. Jones, Polyhedron, 2009, 28, 27–32. 9 T. D. Pasatoiu, M. Etienne, A. M. Madalan, M. Andruh and R. Sessoli, Dalton Trans., 2010, 39, 4802–4808. 10 (a) X. Q. Song, Y. J. Peng, G. Q. Chen, X. R. Wang, P. P. Liu and W. Y. Xu, Inorg. Chim. Acta, 2015, 427, 13–21; (b) H. L. Wu, C. P. Wang, F. Wang, H. P. Peng, H. Zhang and Y. C. Bai, J. Chin. Chem. Soc., 2015, 1028–1034; (c) H. L. Wu, G. L. Pan, Y. C. Bai, H. Wang, J. Kong, F. R. Shi, Y. H. Zhang and X. L. Wang, Res. Chem. Intermed., 2015, 41, 3375–3388; (d) L. Q. Chai, G. Wang, Y. X. Sun, W. K. Dong, L. Zhao and X. H. Gao, J. Coord. Chem., 2012, 65, 1621–1631; (e) X. Q. Song, P. P. Liu, Z. R. Xiao, X. Li and Y. A. Liu, Inorg. Chim. Acta, 2015, 438, 232–244; (f) J. C. Ma, X. Y. Dong, W. K. Dong, Y. Zhang, L. C. Zhu and J. T. Zhang, J. Coord. Chem., 2016, 69, 149–159; (g) P. P. Liu, L. Sheng, X. Q. Song, W. Y. Xu and Y. A. Liu, Inorg. Chim. Acta, 2015, 434, 252–257; (h) Y. X. Sun, L. Wang, X. Y. Dong, Z. L. Ren, W. S. Meng, Synth. React. Inorg. Met-Org. Nano-Met. Chem. 2013, 43, 599–603; (i) Y. X. Sun, S. T. Zhang, Z. L. Ren, X. Y. Dong, L. Wang, Synth. React. Inorg. Met-Org. Nano-Met. Chem. 2013, 43, 995–1000; (j) Y. X. Sun, X. H. Gao, Synth. React. Inorg. Met-Org. Nano-Met. Chem. 2011, 41, 973–978; (k) X. Y. Dong, Y. X. Sun, L. Wang, L. Li, J. Chem. Res. 2012, 387–390; (l) L. Zhao, L. Wang, Y. X. Sun, W. K. Dong, X. L. Tang, X. H. Gao, Synth. React. Inorg. Met-Org. Nano-Met. Chem. 2012, 42, 1303–1308; (m) P. Wang, L. Zhao, Spectrochim. Acta Part A, 2015, 135, 342–350; (n) L. Xu, L. C. Zhu, J. C. Ma, Y. Zhang, J. Zhang, W. K. Dong, Z. Anorg. Allg. Chem. 2015, 641, 2520–2524; (o) P. Wang, L. Zhao, Synth. React. Inorg. Met-Org. Nano-Met. Chem. 2016, 46, 1095–1101. 11 (a) S. Akine, T. Taniguchi, T. Nabeshima, Chem. Lett., 2001, 682–683; (b) W. K. Dong, X. L. Li, L. Wang, Y. Zhang, Y. J. Ding, Sens. Actuators B, 2016, 229, 370–378; (c) W. K. Dong, J. Zhang, Y. Zhang, N. Li, Inorg. Chim. Acta, 2016, 444, 95–102; (d) W. K. Dong, P. F. Lan, W. M. Zhu, Y. Zhang, J. Coord. Chem., 2016, 69, 1272–1283; (e) W. K. Dong, J. T. Zhang, Y. J. Dong, Y. Zhang, Z. K. Wang, Z. Anorg. Allg. Chem., 2016, 642, 189–196; (f) W. K. Dong, F. Zhang, N. Li, L. Xu, Y. Zhang, J. Zhang, L.C. Zhu, Z. Anorg. Allg. Chem., 2016, 642, 532–538; (g) W. K. Dong, J. C. Ma, L. C. Zhu, Y. Zhang, X. L. Li, Inorg. Chim. Acta, 2016, 445, 140–148; (h) W. K. Dong, L. S. Zhang, Y. X. Sun, M. M. Zhao, G. Li, X. Y. Dong, Spectrochim. Acta Part A, 2014, 121, 324–329; (i) W. K. Dong, X. N. He, H. B. Yan, Z. W. Lv, X. Chen, C. Y. Zhao, X. L. Tang, Polyhedron, 2009, 28, 1419–1428; (j) W. K. Dong, J. G. Duan, Y. H. Guan, J. Y. Shi, C. Y. Zhao, Inorg. Chim. Acta, 2009, 362, 1129–1134; (k) W. K. Dong, Y. X. Sun, C. Y. Zhao, X. Y. Dong, L. Xu, Polyhedron, 2010, 29, 2087–2097. 12 (a) S. Akine, T. Taniguchi and T. Nabeshima, Angew. Chem. Int. Ed., 2002, 41, 4670–4673; (b) S. Akine, T. Page 17 of 19 New Journal of Chemistry New Journal of Chemistry Accepted Manuscript Published on 08 June 2016. Downloaded by Weizmann Institute of Science on 08/06/2016 15:52:35. View Article Online DOI: 10.1039/C6NJ00855K Taniguchi, T. Saiki and T. Nabeshima, J. Am. Chem. Soc., 2005, 127, 540–541; (c) S. Akine, T. Taniguchi and T. Nabeshima, Tetrahedron Lett., 2006, 47, 8419–8422; (d) S. Akine, T. Taniguchi and T. Nabeshima, J. Am. Chem. Soc., 2006, 128, 15765–15774; (e) S. Akine, T. Taniguchi, T. Matsumoto and T. Nabeshima, Chem. Commun., 2006, 4961–4963; (f) S. Akine, S. Sunaga, T. Taniguchi, H. Miyazaki and T. Nabeshima, Inorg. Chem., 2007, 46, 2959–2961; (g) S. Akine, S. Kagiyama and T. Nabeshima, Inorg. Chem., 2007, 46, 9525–9527; (h) S. Akine, T. Taniguchi and T. Nabeshima, Inorg. Chem., 2008, 47, 3255–3264; (i) S. Akine, S. Kagiyama and T. Nabeshima, Inorg. Chem. 2010, 49, 2141–2152. (j) S. Akine, F. Utsuno, T. Taniguchi and T. Nabeshima, Eur. J. Inorg. Chem., 2010, 3143–3152; (k) S. Akine, S. Sunaga and T. Nabeshima, Chem. Eur. J., 2011, 17, 6853–6861; (l) S. Akine, S. Hotate, T. Matsumoto and T. Nabeshima, Chem. Commun., 2011, 47, 2925–2927; (m) S. Akine, S. Sairenji, T. Taniguchi and T. Nabeshima, J. Am. Chem. Soc., 2013, 135, 12948−12951; (n) S. Sunaga, S. Akine and T. Nabeshima, Tetrahedron Lett., 2014, 55, 1987–1990. 13 M. Towatari, K. Nishi, T. Fujinami, N. Matsumoto, Y. Sunatsuki, M. Kojima, N. Mochida, T. Ishida, N. Re, and J. Mrozinski, Inorg. Chem., 2013, 52, 6160−6178. 14 (a) C. Bencini, A. Benelli, A. Caneschi, R. L. Carlin, A. Dei and D. Gatteschi, J. Am. Chem. Soc., 1985, 107, 8128−8136; (b) A. Benelli, C. Bencini, A. Caneschi, A. Dei and D. Gatteschi, Inorg. Chem., 1986, 25, 572−575; (c) A. Benelli, A. Caneschi, D. Gatteschi, O. Guillou and L. Pardi, Inorg. Chem., 1990, 29, 1750−1755. 15 S. Sakamoto, S. Yamauchi, H. Hagiwara, N. Matsumoto, Y. Sunatsuki and N. Re, Inorg. Chem. Commun., 2012, 26, 20–23. 16 Bruker AXS Inc. SMART and SAINT, Madison, WI, USA, 1998. 17 (a) G. M. Sheldrick, Acta Crystallogr. A, 2008, 64, 112; (b) G. M. Sheldrick, SHELXS-97 and SHELXL-97, Fortran Programs for Crystal Structure Solution and Refinement; University of Göttingen: Göttingen, Germany, 1997. 18 S. Akine, T. Taniguchi, W. K. Dong, S. Masubuchi and T. Nabeshima, J. Org. Chem., 2005, 70, 1704. Page 18 of 19New Journal of Chemistry New Journal of Chemistry Accepted Manuscript Published on 08 June 2016. Downloaded by Weizmann Institute of Science on 08/06/2016 15:52:35. View Article Online DOI: 10.1039/C6NJ00855K Graphical Abstract: Nine Ni(II)–Ln(III) complexes were prepared by 3-MeOsalamo, structural characterized and magnetic properties performed. Wen-Kui Dong et al. Page 19 of 19 New Journal of Chemistry New Journal of Chemistry Accepted Manuscript Published on 08 June 2016. Downloaded by Weizmann Institute of Science on 08/06/2016 15:52:35. View Article Online DOI: 10.1039/C6NJ00855K | [] | [] | ["{Ni(L)Ln(NO 3 ) 2 (DMF)(CH 3 OH)} 2 (bdc)", "{Ni(L)Ln(NO 3 ) 2 (DMF)} 2 (bdc)"] | ["Ni(OAc) 2 ·4H 2 O--24.9 mg, 0.1 mmol", "Ln(NO 3 ) 3 ·6H 2 O--0.1 mmol"] | [] | ["3-MeOsalamo ligand H 2 L--36.0 mg, 0.1 mmol", "H 2 bdc--16.6 mg, 0.1 mmol"] | [] | [] | ["chloroform and methanol--1:2 V/V, 3 mL", "DMF--1 mL"]
j.poly.2008.05.012 | 2.2.3. Synthesis of {[Cu(L)](ClO 4 )} n (3) An aqueous solution (3 ml) of HL  4HCl (16.5 mg, 0.0500 mmol) was added to an aqueous solution (3 ml) of Cu(ClO 4 ) 2  6H 2 O (18.6 mg, 0.0500 mmol), and the resulted solution was adjusted to pH ca. 7 with 0.5 M NaOH while stirring. About 10 min later, it was ﬁltered, and the ﬁltrate was allowed to stand for several days, green block crystals were obtained. Yield: (55%). Anal. Calc. for C 16 H 32 Cl 2 Cu 2 N 10 O 8 : C, 27.81; H, 4.63; N, 20.28. Found: C, 27.77; H, 4.71; N, 20.39%. IR: (KBr, cm 1 ): 3366 (s), 3336 (s), 3284 (s), 2921 (w), 2880 (w), 1601 (m), 1470 (m), 1358 (w), 1312 (w), 1244 (w), 1220 (w), 1114 (vs), 980 (m), 951 (w), 885 (w), 825 (w), 655 (w), 624 (m). | [] | ["several days"] | ["{[Cu(L)](ClO 4 )} n"] | ["Cu(ClO 4 ) 2 ? 6H 2 O--18.6 mg, 0.0500 mmol"] | [] | ["HL ? 4HCl--16.5 mg, 0.0500 mmol"] | [] | [] | ["water--3 ml"]
chem.200801373 | 5,6-Dimethyl-4 ’ -tBu-bpi (2): Yield: 71%; m.p.: 220 8 C; 1 H NMR (399.90 MHz, CDCl 3 , 295 K): d =13.90 (s, 1H; NH), 8.49 (d„ 2H 3 J H,H = 5.3 Hz; H 6’ ), 7.87 (s, 2H; H 4 + 7 ), 7.47 (d, 4 J H,H = 1.8 Hz, 2 H; H 3’ ), 7.11 (dd, 2H, 3 J H,H = 5.3, 4 J H,H = 1.8 Hz; H 5’ ), 2.43 (s, 6H; CH 3 ), 1.36 ppm (s, 18 H; CACHTUNGTRENNUNG(CH 3 ) 3 ); 13 C{ 1 H} NMR (100.57 MHz, CDCl 3 , 293 K): d =162.3 (s, C 2’ ), 160.5 (s, C 4’ ), 154.1 (s, C 1 + 3 ), 147.5 (s, C 6’ ), 141.1 (s, C 5 + 6 ), 133.5 (s, C 8 + 9 ), 123.3 (s, C 4 + 7 ), 119.8 (s, C 3’ ), 117.5 (s, C 5’ ), 34.8 (s, CACHTUNGTRENNUNG(CH 3 ) 3 ), 30.5 (s, CACHTUNGTRENNUNG(CH 3 ) 3 ), 20.4 ppm (s, CH 3 ); IR (KBr): n˜ =3251 (br), 2979 (m), 2934 (m), 1634 (s), 1588 (vs), 1474 (s), 1352 (w), 1231 (w), 1110 (w) cm 1 ;MS (EI + ): m/z (%): 439.3 [M] + ; elemental analysis calcd (%) for C 28 H 33 N 5 + CH 2 Cl 2 (439.60): C 71.01, H 7.11, N 14.53; found: C 70.77, H 7.16, N 14.43. | [] | [] | ["5,6-Dimethyl-4 ’ -tBu-bpi"] | [] | [] | [] | [] | [] | []
1521-3765(20020503)8:9<2026::aid-chem2026>3.0.co;2-8 | Preparation of {[Tb(L) 1.5 (NO 3 ) 3 ]¥CH 3 OH ¥ 0.8 H 2 O} 1 (3) and [Tb(L) 2 (NO 3 ) 3 ] (5): Using method A (metal:ligand ratio 1:1.5) initially gave an opaque solution, which then became clear and produced colourless lath-shaped crystals (3) and pale yellow block crystals (5) in two days. | [] | [] | ["[Tb(L) 1.5 (NO 3 ) 3 ]¥CH 3 OH ¥ 0.8 H 2 O} 1 (3)"] | [] | [] | [] | [] | ["two days"] | []
j.solidstatesciences.2011.01.014 | Anal. Calcd. For C 8 H 8 N 6 O 12 ClCd 3 : C, 12.76; H, 1.07; N, 11.16. Found C, 12.80; H, 1.12, N, 11.22. IR (cm 1 ): 3422 (m), 1562 (vs), 1469 (s), 1396 (vs), 1295 (w), 1263 (w), 1198 (w), 1156 (w), 1126 (w), 1007 (w), 959 (w), 851 (w), 793 (m), 764 (m), 703 (m), 631 (w). | [] | [] | ["C 8 H 8 N 6 O 12 ClCd 3"] | [] | [] | [] | [] | [] | []
c3dt52727a | Synthesis of [Ru 2 Br(µ-NHOCC 6 H 4 -p-Me) 4 ] n (3) Synthesis of compound 3 was carried out as described above for compound 1, with p-toluamide (0.20 g, 1.5 mmol). Method (a): microcrystalline solid, yield: 31%. Anal. Calcd (%) for 3·H 2 O obtained in microwave synthesis, C 32 H 34 N 4 O 5 BrRu 2 :C, 45.94; H, 4.10; N, 6.70. Found (%): C, 45.90; H, 3.92; N, 6.62.IR (cm −1 ): 3348w, 1612w, 1524m, 1489m, 1438s, 1288w, 1222w, 1202m, 1186m, 1111m, 1018w, 850w, 827m, 779m, 735m, 663w. UV-Vis-NIR (diﬀuse reflectance): [λ, nm] 275sh, 303, 377, 471, 997. FAB + [m/z (fragment)]: 740 [Ru 2 (µ-NHOCC 6 H 4 -pMe) 4 ] + . μ eﬀ (rt) = 4.00 μ B .Crystals suitable for X-ray diﬀraction were obtained using solvothermal synthesis (method b). Anal. Calcd (%) for 3 C 32 H 32 N 4 O 4 BrRu 2 : C, 46.95; H, 3.94; N, 6.84. Found (%): C, 46.14; H, 3.87; N, 6.70. | [] | [] | ["[Ru 2 Br(µ-NHOCC 6 H 4 -p-Me) 4 ] n", "3·H 2 O"] | [] | [] | ["p-toluamide--0.20 g, 1.5 mmol"] | [] | [] | []
j.poly.2020.114463 | Material BET (m 2 /g) Temperature (K) Pressure (bar) CO 2 Adsorption (wt %) Qst (KJmol -1 ) Ref. | [] | [] | [] | [] | [] | [] | [] | [] | []
cg9012894 | Synthesis of {[ Cd 3 (trz) 5 (Br)] 3 H 2 O} n (1). A mixture of Htrza (0.0565 g, 0.5 mmol), CdBr 2 3 4H 2 O (0.1135 g, 0.33 mmol), NaOH (0.040 g, 0.5 mmol), and H 2 O (10 mL) was heated in steel autoclaves with Teflon liners at 180 °C for 4 days. After the mixture was cooled to room temperature, the colorless crystals were collected, washed with H 2 O, and dried in air. Yield: 40%. Anal. Calcd for Cd 3 C 10 H 12 N 15 BrO: C, 15.49%; H, 1.56%; N, 27.09%. Found: C, 15.56%; H, 1.62%; N, 27.06%. IR (KBr pellets, cm -1 ): 3409 (s), 1619 (m), 1498 (m), 1396(m), 1385 (m), 1276 (m), 1153 (s), 1108 (m), 1068 (m), 988 (m), 868 (m), 669 (m). | [] | [] | ["{[Cd 3 (trz) 5 (Br)] 3 H 2 O} n", "Cd 3 C 10 H 12 N 15 BrO"] | ["CdBr 2 3 4H 2 O--0.1135 g, 0.33 mmol"] | [] | ["Htrza--0.0565 g, 0.5 mmol", "NaOH--0.040 g, 0.5 mmol"] | ["180 \nC"] | ["4 days"] | ["H 2 O--10 mL"]
ic500810d | 31 P NMR (DMSO-d 6 , 161 MHz): δ −5.2 ppm.6: To a solution of 1,2-di(4-pyridyl)ethyne (L4) (0.018 g, 0.1 mmol) in about 100 mL of methanol was added [Zn(DMSO)(dipp)] 4 (0.0399 g, 0.025 mmol) in 10 mL of methanol. The product was isolated as a white solid immediately after mixing. Yield: 0.04 g (97%). | [] | [] | [] | ["[Zn(DMSO)(dipp)] 4--0.0399 g, 0.025 mmol"] | [] | ["1,2-di(4-pyridyl)ethyne (L4)--0.018 g, 0.1 mmol"] | [] | [] | ["methanol--100 mL"]
ic9802350 | Synthesis of Al 2 (O 3 PC 6 H 5 ) 3 .2H 2 O (I). Two solutions which contained respectively 7.43 mmol of H 2 O 3 PC 6 H 5 in absolute ethanol and 1.48 mmol of anhydrous AlCl 3 in absolute ethanol were mixed (P/Al molar ratio: 5/1). The mixture had a pH of <3 to avoid the hydrolysis of aluminum, and it was refluxed for a week (final volume 40 mL). The resulting white suspension was centrifuged, washed with ethanol several times, dried in air, and stored at 58% relative humidity (atmosphere from 40% w/w aqueous H 2 SO 4 ). Anal. Found: Al, 9.43; P, 16.66; C, 38.76; H, 3.49. Calcd for I: Al, 9.67; P, 16.65; C, 38.72; H, 3.41. When I is heated above 80 °C, it is dehydrated to give Al 2 (O 3 PC 6 H 5 ) 3 (II). | [] | [] | ["Al 2 (O 3 PC 6 H 5 ) 3 .2H 2 O (I)", "Al 2 (O 3 PC 6 H 5 ) 3 (II)"] | ["H 2 O 3 PC 6 H 5 --7.43 mmol", "anhydrous AlCl 3 --1.48 mmol"] | [] | [] | [] | ["refluxed for a week"] | ["absolute ethanol--40 mL"]
c0ce00510j | 1 H-NMR (CDCl 3 ): 8.78 (8H, s), 8.07 (8H, d, J ¼ 8.6 Hz), 7.23 (8H, d, J ¼ 8.6 Hz), 4.88 (8H, s), 3.89 (12H, s). Compound 2 . FT-IR (cm 1 ): 3384(b), 2895(w, n C–H ), 1729(s, n C]O asymmetric), 1598(s, n C]C ), 1491(s, n C]C ), 1421(m, n C]O symmetric), 1222(bm, n C–O ), 1173(m), 1065(s), 820(s), 687(m), 598(w), 520(w).1 H-NMR (DMSO-d 6 ): 8.85 (8H, s), 8.13 (8H, d, J ¼ 8.6 Hz), 7.36 (8H, d, J ¼ 8.6 Hz), 4.98 (8H, s). | [] | [] | [] | [] | [] | [] | [] | [] | []
c2ce06290a | Synthesis of {[Zn 2 (BTPM) 3 (H 2 O) 4 ](NO 3 ) 4 $H 2 O} n (3) BTPM (0.01341 mg, 0.04 mmol) in 2 mL ethanol solution was added into a 2 mL Zn(NO 3 ) 2 $6H 2 O (0.0121 mg, 0.04 mmol) boiling aqueous solution. The mixed solution was sealed in a vial, which was heated at 90  C for 3 days, then decreased to room temperature with a cooling rate of 1  Ch 1 . Colorless block crystalline products suitable for X-ray crystal analysis were ﬁltered, washed with distilled water, and dried in air. Yield 30% based on Zn. Elemental analysis (%) calculated for C 51 H 52 N 22 O 17 Zn 2 : C, 44.52; H, 3.80; N, 22.40. Found: C, 44.60; H, 3.95; N, 22.52. IR (KBr, cm 1 ): 3433(m) n s O–H, 3098(m) n s Ar–H, 1658(m) n s trz, 1537(s) n s Ar, 1384(s) n s N–O, 1244 (m) n s C–N, 1098(m), 1043(m), 866(m), 823(m) d a Ar–H, 793(m), 636(m), 528(s) n s N–Zn. | [] | [] | ["{[Zn 2 (BTPM) 3 (H 2 O) 4 ](NO 3 ) 4 $H 2 O} n", "C 51 H 52 N 22 O 17 Zn 2"] | ["Zn(NO 3 ) 2 $6H 2 O--0.0121 mg, 0.04 mmol"] | [] | ["BTPM--0.01341 mg, 0.04 mmol"] | ["90  C"] | ["3 days"] | ["ethanol solution--2 mL", "boiling aqueous solution--2 mL"]
cm970260o | Preparation of [MoO 3 (2,2′-bipy)] (1). Method A:A mixture of Na 2 MoO 4 ‚2H 2 O, MoO 3 , 2,2′-bipyridine, FeCl 2 ‚4H 2 O and H 2 O in the mole ratio 1:0.84:1.6:0.82:474 (6 mL volume) was placed in a 23 mL Teflon-lined Parr acid digestion bomb and heated for 48 h at 160 °C under autogenous pressure. The reaction mixture was removed from the oven and allowed to cool at ambient conditions, whereupon colorless rods of 1 were collected by mechanical separation in ca. 10% yield based on molybdenum. | [] | [] | ["[MoO 3 (2,2′-bipy)]"] | ["Na 2 MoO 4 ‚2H 2 O--in mole ratio 1", "MoO 3--0.84", "FeCl 2 ‚4H 2 O--0.82"] | [] | ["2,2′-bipyridine--1.6"] | ["160 \nC"] | ["48 h"] | ["H 2 O--474"]
s0020-1693(00)00353-4 | for several hours. The solvent was distilled off at reduced pressure to leave pale yellow solid. This solid was recrystallized from benzene to afford pale yellow crystals of 4. Yield 360 mg (41%). 4 was also obtained from the reaction of (AuCl) 2 (v-cis-dpen) with PhSH and KOH in CH 2 Cl 2 –acetone in a similar yield.1 H NMR (CDCl 3 , 300 MHz): l 7.48 – 7.63 (m, 22H, PPh, m-SPh), 6.95– 7.08 (m, 3H, o-SPh, p-SPh), 7.22 (t, 2H, J P– H19.3 Hz, HC). | [] | [] | ["4"] | [] | [] | [] | [] | ["several hours"] | ["benzene--NA", "CH 2 Cl 2 –acetone--NA"]
j.ejmech.2012.11.022 | 2.3.2. [Cu(bdmpza)(PCN)] (10) To an acetonitrile solution (15 mL) of [Cu(CH 3 CN) 4 ][BF 4 ] (100 mg, 0.32 mmol) a stoichiometric amount both of PCN phosphine (61 mg, 0.31 mmol) and Na[bdmpza] (84 mg, 0.31 mmol), dissolved in methanol, was added at room temperature. The reaction mixture was stirred 3 h, the solvent removed and the white residue treated with chloroform and ﬁltered from NaBF 4 . Compound 10 was recovered as a white solid by elimination of chloroform. Yield: 40%. | [] | [] | ["[Cu(bdmpza)(PCN)]"] | ["[Cu(CH 3 CN) 4 ][BF 4 ]--100 mg, 0.32 mmol"] | [] | ["PCN phosphine--61 mg, 0.31 mmol", "Na[bdmpza]--84 mg, 0.31 mmol"] | ["room temperature"] | ["3 h"] | ["acetonitrile--15 mL", "methanol--not specified", "chloroform--not specified"]
c6tb03101c | Synthesis Crystals suitable for single crystal X-ray diﬀraction analysis were synthesised hydrothermally at 120 1C, although MIL-155 could also be synthesised under reflux as a microcrystalline powder.MIL-155: [Ca 2 (H 2 O)(H 2 gal) 2 ]2H 2 O. Gallic acid monohydrate (0.376 g, 2 mmol) was dissolved in distilled water (10 mL) at room temperature. Calcium nitrate (0.236 g, 1 mmol) was then added to the solution followed by a KOH 5 M aqueous solution which was added dropwise until the solution reached pH B 8/9 (B800 mL=B4 mmol). | [] | [] | ["[Ca 2 (H 2 O)(H 2 gal) 2 ]2H 2 O"] | ["Calcium nitrate--0.236 g, 1 mmol"] | ["KOH 5 M aqueous solution--added dropwise until the solution reached pH B 8/9 (B800 mL=B4 mmol)"] | ["Gallic acid monohydrate--0.376 g, 2 mmol"] | ["120 1C"] | [] | ["distilled water--10 mL"]
cplu.201600025 | Synthesis of 2 Purple crystals of 2 (35%) were prepared in a similar procedure to that used for 1, by replacing MnSO 4 ·H 2 O with CoSO 4 ·7H 2 O (0.028 g, 0.1 mmol). FTIR (KBr): n ˜ =3444 (vs), 2937 (w), 1649 (s), 1618 (s), 1576 (s), 1448 (m), 1414 (m), 1381 (m), 1259 (m), 1042 (m), 968 (m), 783 (m), 679 cm 1 (w); elemental analysis calcd (%) for C 14 H 17 Co 2 NO 10 : C 35.24, H 3.59, N 2.94; found: C 35.13, H 3.52, N 3.03.Synthesis of 3 Colorless crystals of 3 (41 %) were prepared in a similar procedure to that used for 1, by replacing MnSO 4 ·H 2 O with CdSO 4 ·8/3H 2 O (0.026 g, 0.1 mmol). FTIR (KBr): n ˜ =3442 (vs), 2932 (w), 1616 (s), 1568 (s), 1439 (m), 1404 (m), 1371 (m), 1252 (m), 1040 (w), 962 (m), 777 (m), 675 cm 1 (w); elemental analysis calcd (%) for C 14 H 17 Cd 2 NO 10 : C 28.79, H 2.93, N 2.40; found: C 28.70, H 3.04, N 2.32. | [] | [] | ["Purple crystals of 2", "Colorless crystals of 3"] | ["CoSO 4 ·7H 2 O--0.028 g, 0.1 mmol", "CdSO 4 ·8/3H 2 O--0.026 g, 0.1 mmol"] | [] | [] | [] | [] | []
c0ce00200c | Synthesis of {[Zn(AcO) 2 L]$H 2 O$CH 3 OH} n (1). The ligand L (20 mg, 0.07 mmol) and Zn(OAc) 2 $2H 2 O (12.2 mg, 0.07 mmol) were dissolved in a mixed solvent of CH 3 OH–H 2 O (1 : 1 v/v, 5 mL). Slow evaporation at r.t. for several days yielded colourless crystals of 1 (27 mg, 71%). M.p.: 206–207  C. Anal. calcd for Zn(AcO) 2 L$H 2 O$CH 3 OH: C 42.75, H 5.29, N 15.74%. Found: C 42.42, H 4.94, N 15.93%. IR (KBr pellet, cm 1 ): 3357 (N–H), 3157, 3010, 2946, 1714 (C]O), 1600, 1507, 1437, 1270, 1201, 1026, 835, 682, 632, 532. | [] | [] | ["{[Zn(AcO) 2 L]$H 2 O$CH 3 OH} n", "Zn(AcO) 2 L$H 2 O$CH 3 OH"] | ["Zn(OAc) 2 $2H 2 O--12.2 mg, 0.07 mmol"] | [] | ["ligand L--20 mg, 0.07 mmol"] | ["room temperature"] | ["several days"] | ["CH 3 OH–H 2 O--5 mL"]
j.molstruc.2008.03.024 | 2.2. Synthesis Crystal 1 [NaHL(H 2 O) 3 ] n , where HL is 3-carboxybenzenesulfonate, was obtained from a recrystallization of the commercially available sodium compound. Water solution of 0.4490 g (2.0 mmol) in 3.2 ml of H 2 O was heated (in a closed vial) at 60 °C for 3 h. Crystals suitable for X-ray measurements were obtained upon slow cooling (at 2.5 °C per an hour). Compound 2 (AgL) n was obtained in the reaction between the sodium compound (0.3114 g, 1.39 mmol) and silver nitrate (0.2402 g, 1.41 mmol) dissolved in 3.5 ml of water and stirred for 1 h in 40 °C. The solution was sealed in a vial and heated at 60 °C for 3 h, then slowly cooled (cooling rate 2.5 °C per hour) and left to stay at room temperature. | [] | [] | ["[NaHL(H 2 O) 3 ] n", "NaHL"] | [] | [] | ["3-carboxybenzenesulfonate--0.4490 g (2.0 mmol)", "AgL--0.3114 g, 1.39 mmol"] | ["60 \nC", "40 \nC", "60 \nC"] | ["3 h", "1 h", "3 h"] | ["H 2 O--3.2 ml", "water--3.5 ml"]
zaac.201000208 | Abbildung 3. Ausschnitt aus der Kettenstruktur von 2,2'bipyMn(H 2 PO 4 ) 2 F(2). Auslenkungsellipsoide mit 50 % Aufenthaltswahrscheinlichkeit (bei 223 K). Wasserstoffbrückenbindungen gestrichelt. Symmetrietransformation: a) –1+x, y, z. | [] | [] | [] | [] | [] | [] | [] | [] | []
ejic.200400095 | Synthesis of [Mn 2 (ip) 2 (bpy) 2 ] n (4): 2,2⬘-bipyridine (bpy) (0.31 g, 2 mmol) in DMF (10 mL) was slowly added to a solution of Mn(OAc) 2 ·4H 2 O (0.50 g, 2 mmol), H 2 ip (0.34 g, 2 mmol) and NaOH (0.16 g, 4 mmol) in water (25 mL) with continuous stirring, resulting in a yellow suspension. The suspension was transferred into a 50-mL round-bottomed flask and heated to reflux for about a week during which time yellow crystals of 4 deposited in 17% yield (0.13 g). C 36 H 24 Mn 2 N 4 O 8 (750.47): calcd. C 57.62, H 3.22, N 7.47; found C 57.69, H 3.17, N 7.38. IR (KBr): ν ˜ ⫽ 3053 (m), 1610 (s), 1572 (s), 1556 (s), 1473 (m), 1439 (s), 1394 (s), 1313 (w), 1244 | [] | [] | ["[Mn 2 (ip) 2 (bpy) 2 ] n", "C 36 H 24 Mn 2 N 4 O 8"] | ["Mn(OAc) 2 ·4H 2 O--0.50 g, 2 mmol"] | [] | ["2,2⬘-bipyridine (bpy)--0.31 g, 2 mmol", "H 2 ip--0.34 g, 2 mmol", "NaOH--0.16 g, 4 mmol"] | ["reflux"] | ["about a week"] | ["DMF--10 mL", "water--25 mL"]
ic5029542 | [Fe(bpb) 2 (NCBH 3 ) 2 ]· 2CH 2 Cl 2 ·2C 2 H 5 OH (9). Yellow crystals of complex 9 were obtained accordingly to the synthetic method of complex 5 by using Fe(NCBH 3 ) 2 . Yield: ca. 22 mg (53%). Anal. Calcd (%) for C 40 H 46 B 2 Cl 4 FeN 6 O 2 : C, 55.73; H, 5.38; N, 9.75. Found: C, 56.16; H, 5.44; N, 10.16. IR (cm −1 ): 3448(s), 2927(w), 2346(m), 2181(m), 1606(s), 1577(s), 1560(s), 1486(w), 1420(m), 1227(w), 1120(w), 1004(w), 812(s), 716(w), 668(w), 579(w). | [] | [] | ["[Fe(bpb) 2 (NCBH 3 ) 2 ]\b2CH 2 Cl 2 \b2C 2 H 5 OH", "C 40 H 46 B 2 Cl 4 FeN 6 O 2"] | ["Fe(NCBH 3 ) 2--not available"] | [] | ["bpb--not available"] | [] | [] | ["CH 2 Cl 2--2", "C 2 H 5 OH--2"]
ic991475y | Ag[Cu(2-methylpyrazine-5-carboxylate) 2 (H 2 O) 2 ](BF 4 ) (2). 1 (45 mg, 0.12 mmol) was added to a solution of AgBF 4 (39 mg, 0.20 mmol) in 15 mL of water. After refluxing for 10 min, a clear blue solution was obtained, which was allowed to stand at room temperature for 1 week. Blue crystals were obtained when the solvent slowly evaporated.Yield: 98% (based on 1). IR (KBr, cm -1 ): 3443.8 (m), 3057.7 (m), 1659.8 (s), 1653.5 (s), 1633.4 (s), 1588.3 (s), 1537.8 (w), 1483.6 (s), 1442.9 (w), 1367.1 (s), 1326.0 (s), 1280.1 (s), 1192.8 (m), 1171.4 (s), 1084.1 (s), 1027.7 (s), 919.8 (w), 873.7 (w), 819.0 (m), 802.3 (w), 720.5 (m), 693.8 (w), 634.4 (w). Anal. Calcd for C 12 H 14 N 4 O 6 BF 4 CuAg: C, 25.34; H, 2.46; N, 9.86. Found: C, 25.46; H, 2.40; N, 9.72. | [] | ["1 week"] | ["Ag[Cu(2-methylpyrazine-5-carboxylate) 2 (H 2 O) 2 ](BF 4 )", "C 12 H 14 N 4 O 6 BF 4 CuAg"] | ["AgBF 4--39 mg, 0.20 mmol"] | [] | ["1--45 mg, 0.12 mmol"] | [] | ["10 min"] | ["water--15 mL"]
chem.201404611 | Synthesis of (R)-1-cyclohexyl-N-(phosphonomethyl) ethanaminium chloride (R-cyampH 2 ·HCl): The R-cyampH 2 ·HCl was synthesized based on the route as shown for S-cyampH 2 ·HCl, where R-1-cyclohexylethanamine was used instead of (S)-1-cyclohexylethanamine.Yield: 3.81 g (38.8%). Elemental anal. calcd. for C 9 H 21 NO 3 ClP: C 41.95, H 8.21, N, 5.44; found: C 41.82, H 8.89, N 5.58%. IR (KBr, cm 1 ): 3415(s), 2929(s), 2856(m), 1619(m), 1449(w), 1394(w), 1154(m), 1061(m), 1009(m), 963(m), 893(w), 753(w), 541(w), 484(w).Synthesis of [Co 2 (m 3 -OH)(S-cyamp)(CH 3 COO)] (S-1) and [Co 2 (m 3 OH)(R-cyamp)(CH 3 COO)] (R-1): Co(CH 3 COO) 2 ·4H 2 O (0.20 mmol, 49.8 mg) and S-cyampH 2 ·HCl (0.09 mmol, 22.6 mg) were added to Figure 4. The solid state UV/Vis spectra for compounds 1 (a) and 2 (b). The CD spectra for compounds 1 (c) and 2 (d). | [] | [] | ["(R)-1-cyclohexyl-N-(phosphonomethyl) ethanaminium chloride", "R-cyampH 2 ·HCl"] | [] | [] | [] | [] | [] | []
ic500951b | General Synthesis for Compounds L2−L4. Compound 1 (2.0 g, 9.5 mmol) was dissolved in DMF (100 mL). The appropriate bis(bromomethyl)benzene isomer (1,2-; 1,3-; or 1,4-; 1.2 g, 4.5 mmol) and K 2 CO 3 (2.5 g, 18 mmol) were added, and the mixture was stirred at 80 °C overnight. After the mixture was cooled to room temperature, the K 2 CO 3 was removed by ﬁltration. Excess water was added to precipitate out a white solid that was isolated by vacuum ﬁltration and washed with minimal acetone. The resulting intermediate (compounds 3, 4,or5) was dissolved in 1:1 v:v THF/4% KOH(aq) solution (30 mL) and stirred overnight at room temperature. The aqueous layer was collected and acidiﬁed to pH ≈ 1 with 1 M HCl. A white precipitate formed that was collected by vacuum ﬁltration. Characterization for compounds 4 and L3 is given below; similar data for L2 and L4 and their associated intermediates can be found in the Supporting Information. | [] | [] | ["Compound 1"] | [] | ["K 2 CO 3--2.5 g, 18 mmol", "1 M HCl--excess"] | ["bis(bromomethyl)benzene isomer--1,2-; 1,3-; or 1,4-; 1.2 g, 4.5 mmol"] | ["80 \nC", "room temperature"] | ["overnight", "overnight"] | ["DMF--100 mL", "THF/4% KOH(aq) solution--30 mL"]
ic011305x | [Cu(hfac) 2 (C 10 N 4 H 8 ) 1.5 (NO 3 ) 2 ] n (4). An ethanol solution of 3,3′DPA (0.1 mmol) was slowly diffused over a methylene chloride solution of Cu(hfac) 2 ‚H 2 O (0.1 mmol, 3 mL) through a layer of an ethanol/hexane (2:1) mixture. After a day, bright green crystals formed in 78% yield based on copper(II) hexafluoroacetylacetonate hydrate. IR (KBr, cm -1 ): 3072 (w), 1659 (s), 1644 (s), 1558 (s), 1495 (m), 1454 (w), 1422 (s), 1301 (s), 1255 (m), 1081 (m), 1025 (m), 933 (s), 811 (s), 778 (s), 751 (m), 735 (m), 678 (s). | [] | [] | ["[Cu(hfac) 2 (C 10 N 4 H 8 ) 1.5 (NO 3 ) 2 ] n"] | ["Cu(hfac) 2 ‚H 2 O--0.1 mmol, 3 mL"] | [] | ["3,3′DPA--0.1 mmol"] | [] | ["a day"] | ["ethanol--solution", "methylene chloride--solution", "ethanol/hexane (2:1) mixture--layer"]
j.molcata.2016.11.036 | 2.3. Synthesis of [Cu(μ-L 1 )(H 2 O)] n (1) 0.1 mmol (29 mg) of H 2 L 1 were dissolved in 20 mL of methanol, then 2 drops of Et 3 N and 0.1 mmol (23 mg) of Cu(NO 3 ) 2 ∙2.5H 2 O were added. The mixture was stirred for 5 min and left for slow evaporation. Greenish crystals of the product started to form after ca. 2 d at room temperature; they were filtered off and dried in air. 1: Yield, 56 % (based on Cu). Calcd. for C 15 H 16 CuN 2 O 5 (Mr = 367.84): C 48.98, H 4.38, N 7.62; found C 49.01, H 4.27, N 7.63. Solubility in MeOH, CH 2 Cl 2 and THF: ≥ 13.21, 3.02 and 2.77 mmol/L, respectively. MS (ESI, positive ion mode), m/z: 350.8 [Mr−H 2 O+H] + . IR (KBr): 3436 (s, br) ν(OH), 1686 and 1625 (s) ν(C=O), 1609 (s) ν(C=N) cm –1 . 2.4. Synthesis of [Cu(μ-H 2 L 2 )(H 2 O)] n (2) 0.1 mmol (37 mg) of H 4 L 2 were dissolved in 25 mL of methanol, then 0.1 mmol (20 mg) of Cu(CH 3 COO) 2 ∙H 2 O was added, and the system was stirred for 10 min. After ca. 2 d at room temperature, greenish crystals precipitated, which were then filtered off and dried in air. 2: Yield, 61 % (based on Cu). Calcd. for C 18 H 15 CuN 3 O 7 (Mr = 448.88): C 48.16, H 3.37, N 9.36; found C 48.24, H 3.42, N 9.27. Solubility in MeOH, CH 2 Cl 2 and THF: ≥ 15.15, 3.45 and 2.82 mmol/L, respectively. MS (ESI, positive ion mode), m/z: 431.8 [Mr−H 2 O+H] + . IR (KBr): 3457 (s, br) ν(OH), 3031 and 2611 ν(NH), 1729 (s) ν(C=O), 1594 ν(C=N) cm –1 . 2.5. Crystal structure determination X-ray diffraction patterns of 1 and 2 were collected using a Bruker SMART APEX-II CCD area detector equipped with graphite-monochromated Mo-Kα radiation (λ = 0.71073 Å) at 298(2) K. Absorption correction was applied by SADABS [79,80]. The structure was solved by direct methods and refined on F 2 by full-matrix least-squares using Bruker's SHELXTL-97 [81]. All non-hydrogen atoms were refined anisotropically. The details of the crystallographic data, selected bond distances and angles for 1 and 2 are summarized in Tables S1 and S2 (Electronic supplementary information). Crystallographic data for the structural analysis has been deposited to the Cambridge Crystallographic Data Center (CCDC 1500744 for 1 and 1500745 for 2). Copy of this information can be obtained free of charge from The Director, CCDC, 12 Union Road, Cambridge CB2 1EZ, UK (Fax: (+44) 1223336033; E-mail: deposit@ccdc.cam.ac.uk or www.ccdc.cam.ac.uk/data_request/cif). | ["room temperature"] | ["ca. 2 d"] | ["[Cu(μ-L 1 )(H 2 O)] n"] | ["Cu(NO 3 ) 2 ∙2.5H 2 O--0.1 mmol (23 mg)"] | ["Et 3 N--2 drops"] | ["H 2 L 1--0.1 mmol (29 mg)"] | [] | ["5 min"] | ["methanol--20 mL"]
jacs.8b03696 | 8c Instead of performing the reaction in an evacuated sealed tube, it was carried out in an Ar-filled glovebox using 20-mL vials. Thianthrenium tetrafluoroborate was synthesized as previously described. | [] | [] | [] | [] | [] | ["Thianthrenium tetrafluoroborate--not specified"] | [] | [] | ["Ar--not specified"]
j.poly.2005.06.014 | 2.2. Synthesis 2.2.1.{ Fe(C 5 N 3 O) 2 (CH 3 CN) 2 } 1 (1) A mixture of Fe 4 Cl 8 (THF) 6 (0.094 g, 0.10 mmol), TCNE (0.104 g, 0.80 mmol) in acetonitrile (20 mL) was stirred for three days at room temperature to yield a green solution and a tan precipitate. The precipitate was removed by ﬁltration and the ﬁltrate was layered with diethyl ether to yield colorless, diﬀraction quality crystals in 13% yield based on the Fe content in the starting material. | [] | [] | ["{ Fe(C 5 N 3 O) 2 (CH 3 CN) 2 } 1"] | ["Fe 4 Cl 8 (THF) 6--0.094 g, 0.10 mmol"] | [] | ["TCNE--0.104 g, 0.80 mmol"] | ["room temperature"] | ["three days"] | ["acetonitrile--20 mL", "diethyl ether--layered"]
j.molstruc.2014.06.028 | [Cu(3-bpah)(3-NIP)] (3) The synthetic procedure for 3 was the same as for 1, except that 3-H 2 NIP (0.032 g, 0.15 mmol) was used instead of 1,4-H 2 NDC.Green crystals of 3 suitable for X-ray diffraction were isolated by mechanical separation from the amorphous solid in 45% yield (based on Cu). Anal. Calcd. for C 26 H 23 CuN 5 O 8 : C 52.30, H 3.89, N 11.72. Found: C 52.34, H 3.93, N 11.68%. | [] | [] | ["Cu(3-bpah)(3-NIP)", "C 26 H 23 CuN 5 O 8"] | [] | [] | ["3-H 2 NIP--0.032 g, 0.15 mmol"] | [] | [] | []
ejic.200600010 | C 24 H 20 N 11 Tb (621.16): calcd. C 46.38, H 3.22, N 24.78; found C 46.0, H 2.8, N 25.1.1 ⬁ [Yb(Btz) 3 {Ph(NH 2 ) 2 }] (5): Ytterbium metal (87 mg, 5× 10 –4 mol), the amine 1H-benzotriazole (BtzH, C 6 H 4 N 2 NH; 179 mg, 1.5×10 –3 mol), and Hg (20 mg) were sealed in an evacuated DURAN glass ampoule. The reaction mixture was heated over 4 h to 100 °C and over another 168 h to 150 °C. The temperature was held constant for 48 h. The melt was cooled to 90 °Cover200hand down to room temperature over 13 h. Except for a slight excess of the reactants, the reaction gave reflective colorless microcrystalline material of 5 as well as an unknown, poorly crystalline, red material in a ratio of 4:1. Yield: 178 mg (60%). MIR: 3393 (w), 3342 (w), 3141 (m), 3065 (m), 1613 (w), 1570 (m), 1501 (w), 1487 (m), 1443 (m), 1390 (m), 1285 (s), 1258 (m), 1205 (s), 1175 (s), 1140 (m), 1129 (w), 1076 (w), 990 (m), 914 (m), 782 (vs), 742 (vs), 694 (m), 633 (s) cm –1 . FarIR: 552 (m), 431 (m), 279 (w), 254 (m), 214 (msh), 173 (msh), 148 (m) cm –1 .C 24 H 20 N 11 Yb (635.28): calcd. C 45.35, H 3.15, N 24.23; found C 44.9, H 3.1, N 24.1.1 ⬁ [Ho 2 (Btz) 6 (BtzH)(NH 3 )] (6): Holmium metal (83 mg, 5×10 –4 mol), the amine 1H-benzotriazole (BtzH, C 6 H 4 N 2 NH; 179 mg, 1.5×10 –3 mol), and Hg (20 mg) were sealed in an evacuated DURAN glass ampoule. The reaction mixture was heated over Eur. J. Inorg. Chem. 2006, 2000–2010 © 2006 Wiley-VCH Verlag GmbH & Co. KGaA, Weinheim www.eurjic.org 2009 8 h to 100 °C and over another 200 h to 180 °C. The melt was cooled without a temperature plateau to 90 °C over 100 h and down to room temperature over 24 h. Except for a slight excess of the reactants, the reaction reached completion to give pink crystals of 6 (0.15–0.2 mm in size). Yield: 280 mg (95 %). MIR: 3367 (w), 3150 (m), 3073 (m), 1593 (w), 1502 (w), 1485 (m), 1444 (m), 1387 (w), 1285 (m), 1261 (m), 1207 (s), 1184 (s), 1149 (m), 1129 (w), 1009 (w), 989 (m), 915 (m), 782 (vs), 744 (vs), 695 (m), 634 (m) cm –1 .FarIR: 551 (m), 430 (m), 422 (m), 409 (w), 286 (w), 249 (w), 230 (w), 210 (ssh), 191 (s), 176 (s), 158 (m), 146 (w) cm –1 . Raman: 3071 (s), 1570 (m), 1443 (w), 1386 (s), 1284 (m), 1172 (w), 1127 (m), 1040 (w), 1022 (s), 1000 (w), 784 (s), 633 (m), 123 (vs), 107 (vs) cm –1 .C 42 H 32 Ho 2 N 22 (1174.58): calcd. C 42.94, H 2.75, N 26.23; found C 43.1, H 2.9, N 26.1.X-ray Crystal Structure Determination: The data collections for single-crystal X-ray determinations of 1, 2, 3, and 6 were carried out with an IPDS-II diffractometer (STOE). Structure solutions: SHELXS-86; [48] structure refinements: SHELXL-97.[49] Integrity of symmetry and geometry: PLATON.[50] All non-hydrogen atoms were refined anisotropically. The hydrogen atoms were placed in calculated positions and assigned to an isotropic displacement parameter of 1.2× the size of the isotropic displacement parameter of the referring carbon atom. The crystal of 3 used for data collection shows another small crystalline individual that grows on the surface (RECIPE).[51] The two individuals were separated (TWIN) [52] and refined individually.The powder samples of compounds 4 and 5 were investigated in sealed capillaries with a Huber Image Foil Guniner Camera 670 diffractometer with a focused single crystal germanium monochromator (Mo-K α1 radiation, λ = 0.709300 Å for 4 and Cu-K α1 radiation, λ = 1.540598 Å for 5). Because 4 and 5 decline in their grade of crystallinity upon grinding, samples of both compounds could be made only roughly homogeneous and were investigated in 0.3 mm capillaries, though this led to a higher background due to absorption phenomena of the rare earth atoms. The diffraction patterns of the terbium (4) and the ytterbium (5) compounds were compared with simulated diffractograms of 1, 2, 3,and6 and reveal that 3, 4,and5 crystallize isotypically, whereas the powder patterns of 1, 2, and 6 are completely different. The cell constants of 4 were refined on 23 reflections, and the best possible resolution leads to a triclinic unit cell without unindexed lines and an average δ(2θ) of 0.020° [T = 293(2) K, a = 1019.0(14) pm, b = 1061.3(21), c = 1248.1(21) pm, α = 72.27(13), β = 84.12(14), γ = 78.43(13)°, V = 1258.3(24)× 10 6 pm 3 ]. The cell constants of 5 were refined on 20 reflections with the best possible resolution without unindexed lines and an average δ(2θ) of 0.044° [T = 293(2) K, a = 1008.7(9) pm, b = 1068.7(10), c = 1214.6(11) pm, V = 1232.2(12) 10 6 pm 3 ].[53] Crystallographic Data for CeC 24 H 17 N 12 (1): monoclinic, C2/c, Z = 4, T = 170(1) K, a = 1385.2(3), b = 1789.7(4), c = 1071.5(3) pm, β = 115.90(3)°, V = 2389.7(5)·10 6 pm 3 , µ = 19.5 cm –1 ,Mo-K α , 4.56 ⱕ 2 θ ⱕ 59.30°, –6 ⱕ h ⱕ 18, –24 ⱕ k ⱕ 24, –12 ⱕ l ⱕ 13, F(000) = 1212, R 1 = 0.0827 for 1523 reflections [I ⬎ 2σ (I)], R 1 = 0.1313 and wR 2 = 0.1670 for all 2333 unique reflections, GOOF on F 2 = 1.008.Crystallographic Data for C 24 H 17 N 12 Pr (2): monoclinic, C2/c, Z =4, T = 170(1) K, a = 1382.1(3), b = 1792.8(4), c = 1069.8(3) pm, β = 115.85(3)°, V = 2385.5(5)·10 6 pm 3 , µ =20.1cm –1 , Mo-K α , 3.98 ⱕ 2 θ ⱕ 59.26°, –19 ⱕ h ⱕ 19, –24 ⱕ k ⱕ 24, –14 ⱕ l ⱕ 14, F(000) = 1216, R 1 = 0.0526 for 1781 reflections [I ⬎ 2σ (I)], R 1 = 0.1295 and wR 2 = 0.1121 for all 3309 unique reflections, GOOF on F 2 =0.994.Crystallographic Data for C 24 H 20 N 11 Nd (3): triclinic, P1 ¯ , Z =2,T = 170(1) K, a = 1034.0(2), b = 1075.0(2), c = 1270.2(2) pm, α = K. Müller-Buschbaum, Y. Mokaddem FULL PAPER 72.51(3), β = 84.96(3), γ = 78.93(3)°, V = 1320.9(4)·10 6 pm 3 , µ = 20.4 cm –1 , Mo-K α , 3.76 ⱕ 2 θ ⱕ 50.0°, –12 ⱕ h ⱕ 12, –12 ⱕ k ⱕ 12, –15 ⱕ l ⱕ 15, F(000) = 864, R 1 = 0.0779 for 1718 reflections [I ⬎ 2σ (I)], R 1 = 0.2006 and wR 2 = 0.1839 for all 4631 unique reflections, GOOF on F 2 = 0.956.Crystallographic Data for C 42 H 32 Ho 2 N 22 (6): triclinic, P1 ¯ , Z =2, T = 170(1) K, a = 1239.1(3), b = 1294.4(4), c = 1443.0(3) pm, α = 85.43(2), β = 87.81(2), γ = 68.99(2)°, V = 2153.5(4)·10 6 pm 3 , µ = 37.1 cm –1 , Mo-K α , 2.82 ⱕ 2 θ ⱕ 54.60°, –15 ⱕ h ⱕ 15, –16 ⱕ k ⱕ 16, –18 ⱕ l ⱕ 18, F(000) = 1144, R 1 = 0.0593 for 5192 reflections [I ⬎ 2σ (I)], R 1 = 0.1262 and wR 2 = 0.1305 for all 9449 unique reflections, GOOF on F 2 = 0.896.CCDC-294357 (1), -294360 (2), -294359 (3) and -294358 (6) contains the supplementary crystallographic data for this paper. These data can be obtained free of charge from The Cambridge Crystallographic Data Centre via www.ccdc.cam.ac.uk/data_request/cif.Acknowledgments We gratefully acknowledge the Deutsche Forschungsgemeinschaft for supporting this work through the two SPP 1166 projects “Hochund Tieftemperatursynthesen von Selten-Erd-Elementen mit Aminen” and “Synthese von Selten-Erd-N-Komplexen unter extremen Bedingungen bezüglich Temperatur und Druck”, and Prof.Dr. G. Meyer for his generous support.[1] H. Schumann, Angew. Chem. Int. Ed. Engl. 1984, 23, 474–492; Angew. Chem. 1984, 96, 475–493.[2] H. Schumann, J. A. Meese-Marktscheffel, L. Esser, Chem. Rev.1995, 95, 865–986.[3] W. J. Evans, Coord. Chem. Rev. 2000, 206–207, 263–283.[4] R. Kempe, Angew. Chem. Int. Ed. 2000, 39, 468–494; Angew.Chem. 2000, 112, 478–504.[5] W. J. Evans, B. L. Davis, Chem. Rev. 2002, 102, 2119–2136.[6] S. Arndt, J. Okuda, Chem. Rev. 2002, 102, 1953–1976.[7] K. Dehnicke, A. Greiner, Angew. Chem. 2003, 115, 1378–1392; Angew. Chem. Int. Ed. 2003, 42, 1340–1354.[8] G. Wilkinson, J. M. Birmingham, J. Am. Chem. Soc. 1954, 76, 6210.[9] R. G. Hayes, J. L. Thomas, J. Am. Chem. Soc. 1969, 91, 6876.[10] K. Müller-Buschbaum, Z. Anorg. Allg. Chem. 2005, 631, 811– 828.[11] G. B. Deacon, A. Gitlits, B. W. Skelton, A. H. White, Chem.Commun. 1999, 1213–1214.[12] G. B. Deacon, A. Gitlits, P. W. Roesky, M. R. Bürgstein, K. C.Lim, B. W. Skelton, A. H. White, Chem. Eur. J. 2001, 7, 127– 138.[13] K. Müller-Buschbaum, Z. Anorg. Allg. Chem. 2002, 628, 2731– 2737.[14] K. Müller-Buschbaum, C. C. Quitmann, Inorg. Chem. 2003, 42, 2742–2750.[15] K. Müller-Buschbaum, Z. Anorg. Allg. Chem. 2003, 629, 2127– 3132.[16] K. Müller-Buschbaum, C. C. Quitmann, Eur. J. Inorg. Chem.2004, 4330–4337.[17] C. C. Quitmann, K. Müller-Buschbaum, Z. Naturforsch. 2004, 59b, 562–566.[18] G. B. Deacon, C. M. Forsyth, A. Gitlits, B. W. Skelton, A. H.White, Dalton Trans. 2004, 1239–1247.[19] C. C. Quitmann, K. Müller-Buschbaum, Z. Anorg. Allg. Chem.2005, 631, 1191–1198.[20] K. Müller-Buschbaum, C. C. Quitmann, Z. Anorg. Allg. Chem.2003, 629, 1610–1616.[21] A. de Cian, M. Moussavi, J. Fischer, R. Weiss, Inorg. Chem.1985, 24, 3162.www.eurjic.org © 2006 Wiley-VCH Verlag GmbH & Co. KGaA, Weinheim Eur. J. Inorg. Chem. 2006, 2000–20102010 [22] A. A. Trifonov, M. N. Bochkarev, H. Schumann, J. Loebel, Angew. Chem. Int. Ed. Engl. 1991, 30, 1149–1151; Angew. Chem.1991, 103, 1170–1172.[23] J. Magull, A. Simon, Z. Anorg. Allg. Chem. 1992, 618,81–86.[24] C. Piguet, A. F. Williams, G. Bernardinelli, J.-C. G. Bünzli, Inorg. Chem. 1993, 32, 4139–4149.[25] S. Petoud, J.-C. G. Bünzli, F. Renaud, C. Piguet, K. J. Schenk, G. Hopfgartner, Inorg. Chem. 1997, 36, 5750–5760.[26] P. B. Iveson, C. Riviere, D. Guillaneux, M. Nierlich, P. Thuery, M. Ephritikhine, C. Madic, Chem. Commun. 2001, 1512–1513.[27] L. Natrajan, J. Pecaut, M. Mazzanti, C. LeBrun, Inorg. Chem.2005, 44, 4756–4765.[28] M. Ganesan, C. D. Berube, S. Gambarotta, G. P. A. Yap, Organometallics 2002, 21, 1707–1713.[29] T. Dube, D. M. M. Freckmann, S. Conoci, S. Gambarotta, G. P. A. Yap, Organometallics 2000, 19, 209–211.[30] T. Dube, S. Conoci, S. Gambarotta, G. P. A. Yap, G. Vasapollo, Angew. Chem. Int. Ed. 1999, 40, 3657–3659; Angew. Chem.1999, 111, 3890–3892.[31] C. C. Quitmann, K. Müller-Buschbaum, Z. Anorg. Allg. Chem.2004, 630, 2422–2430.[32] C. C. Quitmann, K. Müller-Buschbaum, Z. Anorg. Allg. Chem.2005, 631, 564–568.[33] W. J. Evans, G. W. Rabe, J. W. Ziller, Inorg. Chem. 1994, 33, 3072–3078.[34] E. Schaumann in Hetarene III, Part 4 (Houben-Weyl), Georg Thieme Verlag, Stuttgart and New York, 1994, Vol. E8d.[35] A. Escande, J. Lapasset, R. Faure, E.-J. Vincent, J. Elguero, Tetrahedron 1974, 30, 2903–2909.[36] A. Escande, J. L. Galigne, J. Lapasset, Acta Crystallogr., Sect.B 1974, 30, 1490–1495.[37] W. F. Hemminger, H. K. Cammenga, Methoden der Thermischen Analyse, Springer Verlag, Berlin Heidelberg New Yo r k , 1989.[38] K. Müller-Buschbaum, C. C. Quitmann, Inorg. Chem. 2006,in press.[39] C. C. Quitmann, V. Bezugly, F. R. Wagner, K. Müller-Buschbaum, Z. Anorg. Allg. Chem. 2006, in press.[40] G. Ostendorp, H. W. Rotter, H. Homborg, Z. Anorg. Allg.Chem. 1996, 622, 235–244.[41] J. Weidlein, U. Müller, K. Dehnicke, Schwingungsfrequenzen II, Nebengruppenelemente, Georg Thieme Verlag, Stuttgart and New York, 1986.[42] S. Hüfner, Optical Spectra of Transparent Rare Earth Compounds, Academic Press, New York, 1978.[43] R. D. Shannon, Acta Crystallogr. Sect. A 1976, 32, 751–767.[44] G. Blasse, B. C. Grabmeier, Luminscent Materials, Springer Verlag, Berlin Heidelberg New York, 1994.[45] J. Sokolnicki, R. Wiglusz, S. Radzki, A. Graczyk, J. Legendziewicz, Optical Mater. 2004, 26, 199–206.[46] BASF Technical Information, Uvinul Lichtschutzmittel, EVP 004605 d, 2005.[47] UMID, UmweltMedizinischerDienst, Abschlussbericht zur multizentrischen MCS-Studie, Bundesamt für Strahlenschutz, Umwelt Bundesamt, 2005.[48] G. M. Sheldrick, SHELXS-97, Program for the Resolution of Crystal Structures, University of Göttingen, 1997.[49] G. M. Sheldrick, SHELXL-97, Program for the Refinement of Crystal Structures, University of Göttingen, 1997.[50] A. L. Spek, PLATON-2000, A Multipurpose Crystallographic Tool, University of Utrecht, 2000.[51] STOE Software Package v.1.16, RECIPE, Program for the Identification of Crystalline Individuals, Wiesbaden, 2001.[52] STOE Software Package v.1.16, TWIN, Program for the Separation of Crystalline Individuals, Wiesbaden, 2001.[53] STOE WINXPOW v.1.04, Program Package for the Operation of Powder Diffractometers and Analysis of Powder Diffractograms, STOE, Darmstadt, 1999.Received: January 6, 2005 Published Online: April 10, 2006 | ["90 °C", "room temperature"] | ["48 h"] | ["[Yb(Btz) 3 {Ph(NH 2 ) 2 }]", "[Ho 2 (Btz) 6 (BtzH)(NH 3 )]"] | ["Ytterbium metal--87 mg, 5× 10 –4 mol", "Holmium metal--83 mg, 5×10 –4 mol"] | [] | ["1H-benzotriazole (BtzH, C 6 H 4 N 2 NH)--179 mg, 1.5×10 –3 mol"] | ["100 °C", "180 °C"] | ["48 h", "200 h"] | ["Hg--20 mg"]
acs.cgd.5b00661 | Reaction of [Cu 3 (μ 3 -OH)(μ-pz) 3 (Me(CH 2 ) 5 COO) 2 (EtOH)], 1j, with 4,4′-Bipyridine. Synthesis of [Cu 3 (μ 3 -OH)(μ-pz) 3 (Me(CH 2 ) 5 COO) 2 (μC 10 H 8 N 2 )], 6. To a solution of 1j (252 mg, 0.4 mmol) in 30 mL of MeOH, a solution of bpy (110 mg, 0.7 mmol) in 5 mL of MeOH was added. The obtained solution was stirred for 5 min and then allowed to slowly evaporate in the air, yielding well-formed blue crystals, suitable for a SCXRD determination. | [] | [] | ["[Cu 3 (μ 3 -OH)(μ-pz) 3 (Me(CH 2 ) 5 COO) 2 (EtOH)]", "[Cu 3 (μ 3 -OH)(μ-pz) 3 (Me(CH 2 ) 5 COO) 2 (μC 10 H 8 N 2 )"] | ["1j--252 mg, 0.4 mmol"] | [] | ["4,4′-Bipyridine--110 mg, 0.7 mmol"] | [] | ["5 min"] | ["MeOH--30 mL"]
b007415m | (b) [Cu(BDPA)][PF 6 ] 2 2. Complex 2 was prepared in a similar way to that of 1, except using NaPF 6 instead of NaClO 4 ⴢH 2 O.Yield 78% (0.53 g). Calc. for C 17 H 27 CuF 12 N 7 P 2 (%): C, 29.87; H, 3.95; N, 14.35. Found (%): C, 29.41; H, 3.67; N, 14.51. | [] | [] | ["[Cu(BDPA)][PF 6 ] 2"] | [] | ["NaPF 6--NaN"] | ["BDPA--NaN"] | [] | [] | []
ic902005m | Water was purified by a Millipore milli-Q system, yielding a resistivity of 18 MΩ cm -1 .Synthesis of [C 8 H 10 CuO 4 ] n ,1.Freshly prepared Cu(OH) 2 (1 g, 10 mmol) was mixed with trans-2-butenoic acid (2.0 g, 22 mmol) dissolved in 50 mL of water-ethanol (v/v, 1:1) at room temperature, under stirring. A green-blue powder was collected, washed with small amounts of ethanol, and dried in air. Yield: ∼85% based on copper hydroxide. The material is sparingly soluble in most common polar and non-polar solvents. Recrystallization from a very dilute solution in ethanol afforded, after several months, few well-shaped green crystals suitable for structural characterization. Elemental analyses (EA) of C and H were performed on a Carlo Erba 1108 elemental analyzer. Copper content was determined on a Shimadzu AA6501 spectrophotometer. Anal. Calcd. for C 8 H 10 CuO 4 : C, 41.1; H, 4.3; Cu, 27.2. Found: C, 41.0; H, 4.2; Cu, 27.0%. The compound was identified as Cu(trans-2butenoate) 2 by EA, IR, and X-ray powder diffraction (see S1 in ref 23). Infrared spectra were recorded as KBr pellets and as Nujol mulls on a Nicolet 510P FT-IR spectrophotometer. | [] | [] | ["[C 8 H 10 CuO 4 ] n", "Cu(trans-2butenoate) 2"] | ["Cu(OH) 2--1 g, 10 mmol"] | [] | ["trans-2-butenoic acid--2.0 g, 22 mmol"] | ["room temperature"] | [] | ["water-ethanol--50 mL"]
b415337e | [Yb 2 (NDC) 3 (4,4 0 -bpy) 0.5 (H 2 O) 3 ] .(4,4 0 -bpy) (4). For this compound the same procedure as that for 3 was followed, using YbCl 3  6H 2 O (0.037 g, 0.1 mmol). Yellow crystals of 4 were obtained in a yield of 0.02 g (31%). Anal calcd for C 51 H 36 N 3 O 15 Yb 2 (1276.91): C, 47.97; H, 2.84; N, 3.29. Found: C, 47.88; H, 2.65; N, 3.26%. IR data: n/cm 1 3427 s, 1595 s, 1534 s, 1465 s, 1427 s, 1369 s, 1266 m, 845 s, 796 m, 781 m, 566 m.High-resolution luminescence spectra The excitation light source was a Nd:YAG laser, which emits at 1.064 mm; the excitation wavelength was 355 nm. The sample was placed in a Dewar bottle and cooled with liquid nitrogen. | [] | [] | ["[Yb 2 (NDC) 3 (4,4 0 -bpy) 0.5 (H 2 O) 3 ] .(4,4 0 -bpy)", "C 51 H 36 N 3 O 15 Yb 2"] | ["YbCl 3 \n6H 2 O--0.037 g, 0.1 mmol"] | [] | ["NDC--not available", "4,4 0 -bpy--not available"] | [] | [] | []
b108616b | UV–VIS λ max /nm (ε/dm 3 mol ⫺1 cm ⫺1 )(CH 3 OH): 230 (22 700).[Cu(1a)(CH 3 CN)]ClO 4 (3). Solid [Cu(CH 3 CN) 4 ]ClO 4 (0.33 g, 1 mmol) was added to 30 ml anhydrous degassed methanol solution of 0.24 g (1 mmol) of 1a under argon atmosphere and stirred for 3h maintaining dry conditions. The orange yellow compound was precipitated out, ﬁltered oﬀ, washed with 2 ml of methanol and dried in vacuo over fused CaCl 2 . Yield, 0.22 g (50%). Single crystals were grown by direct diﬀusion of toluene into a moderately concentrated acetonitrile solution of the complex. Anal. found (calc. for C 16 H 17 N 5 CuClO 4 ): C, 43.27 (43.42%); H, 3.92 (3.88%); N, 15.82 (15.83%); Cu, 14.30 (14.37%). FTIR/cm ⫺1 (KBr): 1633vs (C᎐ ᎐ N); 1100vs, 1085vs, 630m (ClO 4 ). 1 H NMR (200 MHz, (CD 3 ) 2 SO, TMS): δ 8.51 (s, 2 H), 7.76 (d, J = 4 Hz, 4 H), 7.48 (d, J = 4 Hz, 4 H), 3.30 (s, 4 H), 2.99 (s, 3 H). UV–VIS λ max /nm (CH 3 OH): 228. | [] | [] | ["[Cu(1a)(CH 3 CN)]ClO 4"] | ["[Cu(CH 3 CN) 4 ]ClO 4--0.33 g, 1 mmol"] | [] | ["1a--0.24 g, 1 mmol"] | [] | ["3h"] | ["methanol--30 ml"]
j.ica.2013.08.011 | Colorless crystals suitable for X-ray analysis were obtained after the solution was allowed to stand for several days (Yield 53%). Anal.Calc. for C 19 H 20 N 4 O 10 Zn: C, 43.08; H, 3.81; N, 10.58. Found: C, 43.15; H, 3.69, N, 10.67%. IR (KBr)/cm 1 : 3446(m), 2809(s), 1697(s), 1493(m), 1221(m), 1019(w), 954(w), 880(w),747(w), 593(m), 509(w), 483(w). | [] | [] | ["Zn(1,2-bis(4-pyridyl)ethylene) 2 (H 2 O) 4"] | [] | [] | [] | [] | [] | []
j.ica.2014.07.041 | 2.2.3. Synthesis of [Pb(4-ptt) 2 ] n (3) The same synthetic method as that for 1 was used except that CoCl 2 6H 2 O was replaced by Pb(NO 3 ) 2 (9.9 mg, 0.03 mmol). Yellow crystals of complex 3 were separated suitably for X-ray diffraction (Yield: 50%). Anal. Calc. for C 7 H 4 N 3 S 2 Pb 0.5 : C, 35.97; H, 1.72; N, 17.97. Found: C, 35.79; H, 1.86; N, 17.81%. IR (KBr, cm 1 ): 3446.18 (s), 1593.70(s), 1551.96(w), 1442.88(w), 1408.10(m), 1308.63(s), 1207.68(w), 1099.08(m), 1070.95(m), 1082.30(s), 1042.38(s), 993.41(w), 818.68(s), 761.53(m), 701.73(m), 638.81(m), 581.44(m).2.3. X-ray crystallographic determinations for the complexes The data of complexes 1, 3 were collected by using a Rigaku Saturn 724 CCD diffractomer with graphite monochromatic Mo K a radiation (k = 0.71073 Å), whereas for 2, single-crystal X-ray data were collected on a Rigaku D/max-3B diffractometer with graphite monochromatic Cu K a radiation (k = 1.5406 Å). Single crystals were selected and mounted on a glass ﬁber. The data were collected at a temperature of 291(3) K and corrected for Lorentzpolarization effects. The structures were solved by direct methods and reﬁned with a full-matrix least-squares technique based on F 2 with the SHELXL -97 crystallographic software package [23]. All nonhydrogen atoms were reﬁned anisotropically. The hydrogen atoms were assigned with common isotropic displacement factors and included in the ﬁnal reﬁnement by using geometrical restrains. | [] | [] | ["[Pb(4-ptt) 2 ] n", "C 7 H 4 N 3 S 2 Pb 0.5"] | ["Pb(NO 3 ) 2--9.9 mg, 0.03 mmol"] | [] | [] | [] | [] | []
chem.201505075 | 0.12 mmol) were added, resulting in no discernible colour change.Solid white [nBu 4 N][Au(CN) 2 ]·1/2H 2 O(50 mg, 0.10 mmol) was then added, again resulting in no discernible colour change. This solution was partially covered and set aside for slow evaporation of the volatiles. After one day,white crystal clusters of Cu(dithiane)[Au(CN) 2 ]had formed, which were removed from the mother liquor and washed with MeCN (3Õ5 mL). Yield:21mg (44%). Cu(dithiane)[Au(CN) 2 ]emits alight-blue colour under broadband UV light. IR: n ˜ CN = 2162 (s);2960 (m), 2919 (m), 2910 (m), 1410 (vs), 1402 (s), 1297 (w), 1274 (m), 1162 (m), 1152 (w), 1003 (w), 902 (vs), 894 cm ¢1 (s);Raman: n ˜ CN = 2174 (vs);1412 (m), 1404 (m), 1294 (w), 1205 (w), 1108 (m), 1004 (m), 942 (m), 817 (w), 689 (m), 623 (s), 515 (s), 377 (w), 353 (w), 326 (w), 289 (w), 160 (s), 130 cm ¢1 (s);elemental analysis calcd (%) for C 2 N 2 AuCu·C 4 H 8 S 2 :C 16.65, H1.86, N6.47, S14.82;found:C17.00, H1.76, N6.88, S 14.37. | [] | [] | ["Cu(dithiane)[Au(CN) 2 ]"] | ["Cu(dithiane)--0.12 mmol", "[nBu 4 N][Au(CN) 2 ]·1/2H 2 O--50 mg, 0.10 mmol"] | [] | [] | [] | ["one day"] | ["MeCN--3-5 mL"]
ic2024007 | General Synthetic Strategy Applicable to 3−13. To pale pink solutions of Co(ClO 4 ) 2 ·6H 2 O and the corresponding Ln(NO 3 ) 3 · 6H 2 O in MeOH (EtOH or MeCN) were added equivalent amounts of aibH and NMe 4 OH (or NEt 3 ). The solutions were left stirring for ∼50 min, filtered, and then layered with Et 2 O. In each case, suitable single crystals for X-ray crystallography grew after a period of 3−6 days in 25−45% yields. Elem Anal. Calcd (Found) for dried 3 solvent free: C, 17.86 (17.69); H, 3.16 (3.01); N, 10.97 (11.11). 4: C, 21.65 (21.52); H, 3.58 (3.39); N, 16.14 (16.01). 5: C, 18.97 (19.19); H, 4.05 (3.49); N, 7.19 (6.93). 6: C, 27.07 (26.94); H, 4.53 (4.34); N, 20.18 (20.29). 7: C, 19.21 (19.34); H, 4.06 (3.92); N, 7.34 (7.25). 8:C, 19.38 (19.09); H, 4.09 (3.91); N, 7.01 (7.19). 9: C, 17.91 (17.87); H, 2.95 (2.77); N, 13.35 (13.44). 10: C, 19.11 (19.22); H, 3.98 (3.89); N, 7.30 (7.22). 11: C, 21.16 (21.03); H, 3.52 (3.39); N, 15.77 (15.89). | ["25−45%"] | ["3−6 days"] | ["3", "4", "5", "6", "7", "8", "9", "10", "11"] | ["Co(ClO 4 ) 2 ·6H 2 O--equivalent amounts", "corresponding Ln(NO 3 ) 3 · 6H 2 O--equivalent amounts"] | [] | ["aibH--equivalent amounts", "NMe 4 OH (or NEt 3 )--equivalent amounts"] | [] | ["∼50 min"] | ["MeOH (EtOH or MeCN)--not specified", "Et 2 O--not specified"]
j.poly.2013.01.026 | The complexes [ML(NO 3 ) 2 ] n (M = Co(II), Zn(II), Cd(II)) (1–3) were obtained upon slow evaporation of an acetonitrile solution of the metal nitrate salts and L (in a molar ratio of 1:1) at room temperature. The complexes [MM 0 L 2 (NO 3 ) 2 ] n (M, M 0 = Co(II), Zn(II), Cd(II)) (4–6) were prepared by reacting 1 equivalent of both metal nitrate salts and 2 equivalents of L in acetonitrile. These compounds (4–6) are single crystals containing two or more different metal complexes and are known as mixed crystals [18]. Analysis by ﬂame atomic absorption spectroscopy showed that the relative ratio of the metals in a given crystal was the same as that initially placed Fig. 1. Pictures of epitaxially grown composite (1–2) (left) and (2–1) (right) crystals. | [] | [] | ["[ML(NO 3 ) 2 ] n"] | ["Co(II)--1 equivalent", "Zn(II)--1 equivalent", "Cd(II)--1 equivalent"] | [] | ["L--1 equivalent"] | [] | [] | ["acetonitrile--not specified"]
cg400426m | Colorless crystals of 5 were obtained in 48% yield. Anal. Calcd for C 22 H 26 N 6 O 4 Cd (%): C, 47.97; H, 4.76; N, 15.26. Found: C, 47.92; H, 4.70; N, 14.92. IR (KBr pellet, cm −1 ): 3107m, 3058w, 2969s, 2883w, 1530s, 1459w, 1402s, 1364s, 1276s, 1125s, 1019s, 808m, 678s. | [] | [] | ["C 22 H 26 N 6 O 4 Cd"] | [] | [] | [] | [] | [] | []
j.ica.2007.02.045 | 2.2.3. [Nd 2 Sr(C 4 H 3 OCOO) 8 (H 2 O) 3,5 ] Æ 2H 2 O(3) This complex was obtained as lilac crystals. Good single crystals for X-ray study were collected from the aqueous solution after 10 days. Yield: 33% (on Nd basis). Anal.Calc. for C 40 H 35 O 29.5 Nd 2 Sr: C, 35.23; H, 2.59; Sr, 6.42.Found: C, 35.47; H, 2.33; Sr, 6.34%. | [] | [] | ["[Nd 2 Sr(C 4 H 3 OCOO) 8 (H 2 O) 3,5 ] Æ 2H 2 O", "C 40 H 35 O 29.5 Nd 2 Sr"] | [] | [] | [] | [] | ["10 days"] | []
b919381m | Synthesis of [Cu 2 (bpt)(ox) 2 ] n $2.92nH 2 O (1). 15 mL aqueous and CH 3 OH (1 : 2) mixed solution of K 2 ox$H 2 O (0.2 mmol, 0.037 g) was carefully layered upon 15 mL CH 3 OH and CHCl 3 mixed solution of bpt (0.1 mmol, 0.024 g) and Cu(OAc) 2 $H 2 O (0.2 mmol, 0.040 g). The resultant solution was allowed to stand undisturbed at room temperature for several months, yielding blue block crystals. Yield: 42% (0.025 g, based on bpt). Anal. | [] | ["several months"] | ["[Cu 2 (bpt)(ox) 2 ] n $2.92nH 2 O", "NaN"] | ["Cu(OAc) 2 $H 2 O--0.2 mmol, 0.040 g"] | [] | ["bpt--0.1 mmol, 0.024 g", "K 2 ox$H 2 O--0.2 mmol, 0.037 g"] | [] | [] | ["CH 3 OH--15 mL", "CHCl 3--NaN"]
ic052085g | Preparation of 1‚ZnCl 2 ,4.To a suspension of zinc dichloride (0.24 g, 1.76 mmol) in dry ether (20 cm 3 ) was added a solution of 8-quinolinyloxymethylphosphonate (0.47 g, 1.59 mmol) in dry ether (10 cm 3 ) to form a white precipitate. The mixture was left to stir under an atmosphere of nitrogen at room temperature for 48 h. | [] | [] | ["1‚ZnCl 2", "NaN"] | ["zinc dichloride--0.24 g, 1.76 mmol"] | [] | ["8-quinolinyloxymethylphosphonate--0.47 g, 1.59 mmol"] | ["room temperature"] | ["48 h"] | ["dry ether--20 cm 3"]
cg101494t | Synthesis of [Cu(btmb)(HBTC)] n (5). A mixture of Cu(NO 3 ) 2 3 3H 2 O (24.1 mg, 0.1 mmol), btmb (31.6 mg, 0.1 mmol), H 3 BTC (21.0 mg, 0.1 mmol), and 10 mL of distilled water was placed in a 25 mL Teflon-lined stainless vessel. The mixture was sealed and heated at 130 °C for three days. After the mixture had been cooled to room temperature at a rate of 5 °C 3 h 1 , blue crystals of 5 were obtained with a yield of 60% (based on Cu). Anal. Calcd for C 27 H 20 CuN 6 O 6 (%): C, 55.15; H, 3.43; N, 14.29. Found: C, 54.97; H, 3.49; N, 14.02. IR (cm 1 , KBr): 3132m, 3036w, 1679s, 1614s, 1578m, 1528m, 1489w, 1427m, 1342s, 1248s, 1130s, 1105w, 1073w, 1024w, 1004m, 913w, 843m, 810w, 756s, 723s, 695s, 675m, 633w. | [] | ["room temperature at a rate of 5 °C 3 h"] | ["[Cu(btmb)(HBTC)] n", "C 27 H 20 CuN 6 O 6"] | ["Cu(NO 3 ) 2 3 3H 2 O--24.1 mg, 0.1 mmol"] | [] | ["btmb--31.6 mg, 0.1 mmol", "H 3 BTC--21.0 mg, 0.1 mmol"] | ["130 °C"] | ["three days"] | ["distilled water--10 mL"]
acs.inorgchem.5b00275 | The autoclave was placed inside a programmable oven and heated to 160 °C at a rate of 10 °C/min, held for 4 h, and cooled to room temperature by turning oﬀ the oven. The resulting blue solution was reacted with 2 mmol of K 2 CO 3 , 3 mmol of KCl, and 1 mL of methanol and added to a thick-walled PTFE-capped Pyrex tube. The tube was placed inside a programmable oven and heated to 90 °C at a rate of 10 °C/min, held for 48 h, and cooled to room temperature at a rate of 0.1 °C/min. The mother liquor was decanted yielding a phase pure product in ∼75% yield based on V 2 O 5 . Figure 1 shows an optical image of 3. A PXRD pattern of ground crystals demonstrates the phase purity of the product crystals. Figure S1. | ["160 \nC"] | ["4 h"] | [] | [] | ["K 2 CO 3--2 mmol", "KCl--3 mmol"] | [] | ["90 \nC"] | ["48 h"] | ["methanol--1 mL"]
zaac.201500583 | C 16 H 44 La 2 N 22 O 24 : calcd. C 15.93; H 3.68; N 25.54 %; found: C 15.84; H 3.71; N 25.44%. IR (KBr): ν ˜ = 3427 (m), 1645 (s), 1566 (m), 1418 (m), 1359 (s), 1110 (w), 928 (w), 825 (w), 691 (w) cm –1 .Synthesis of [La(datza)(H 2 O) 3 ]·4H 2 O (3): A mixture of La(NO 3 ) 3 ·6H 2 O (0.043 g, 0.1 mmol), La(SO 4 ) 3 ·6H 2 O, LaCl 3 ·6H 2 O, or La(OAc) 3 ·6H 2 O and H 2 datza (0.0648 g, 0.2 mmol) in a mixture of ethanol (1 ml) and water (6 ml) was adjusted to pH = 6 with NaOH (0.5 mol L –1 ) and stirred for1hat60°Corsealed in a 25 mL Teflonlined stainless steel container heated to 120 °C for 2 d. Evaporation of the solvent at room temperature for four weeks yielded colorless block crystals of 3. Yield: 60% based on La. C 6 H 18 N 9 O 11 La: calcd. C 13.57; | [] | ["four weeks"] | ["[La(datza)(H 2 O) 3 ]\b4H 2 O", "C 16 H 44 La 2 N 22 O 24"] | ["La(NO 3 ) 3 \b6H 2 O--0.043 g, 0.1 mmol"] | [] | ["H 2 datza--0.0648 g, 0.2 mmol"] | ["120 °C"] | ["2 d"] | ["ethanol--1 ml", "water--6 ml"]
c8nj00902c | IR (cm −1 ): ν 2964 w, 1611 s, 1539 m, 1468 m, 1446 m, 1398 w, 1341 w, 1323 w, 1213 w, 1101 vs, 1050 s, 976 vs, 904 m, 855 m, 755 m, 708 m, 628 m, 592 m, 543 m, 479 w, 437 m.Elemental analysis (ICP-OES, calc. for Co 7 C 60 H 66 N 6 Na 4 O 24 P 6 ·4MeOH / found): Co 19.9/19.40; Na 4.44/3.70; P 8.96/8.80 %. CHN elemental analysis is discussed below.ESI-MS (+): m/z 962.3917 [M− Na + 3H] 2+ , 10 %; 973.3807 [M + 2H] 2+ , 15 %; 1901.7904 [M − 2Na + 3H] + , 45 %; 1923.7724 [M − Na + 2H] + , 75 %; 1945.7541 [M + H] + , 50 %; 1968.7418 [M+ Na] + , 25 %. | [] | [] | ["Co 7 C 60 H 66 N 6 Na 4 O 24 P 6 ·4MeOH"] | [] | [] | [] | [] | [] | []
c8dt03422b | heated at 140 °C for 2 days and then slowly cooled to 20 °C within 24 h and yellow prismatic crystals of 1 were obtained with the yield of 30%. Red brown prismatic crystals of 2 and purple lamellar crystals of 3 were prepared in the same manner using FeCl 2 ·4H 2 O (99 mg, 0.5 mmol for 2) and CoCl 2 ·6H 2 O (101 mg, 0.5 mmol for 3) instead of MnCl 2 ·4H 2 O. | ["20 \nC"] | ["24 h"] | [] | ["FeCl 2 ·4H 2 O--99 mg, 0.5 mmol", "CoCl 2 ·6H 2 O--101 mg, 0.5 mmol"] | [] | [] | ["140 \nC"] | ["2 days"] | []
chem.201403084 | [Ca{Cu(H  2 L)(H 2 O)} 2 ]·[ClO 4 ] 2 ·4H 2 O (2): A sample of [Cu(ClO 4 ) 2 ]·6H 2 O (36 mg, 0.1 mmol) in water (5 mL) was added to an aqueous solution (10 mL) containing Malten 2HClO 4 (54 mg, 0.1 mmol). The pH of the resulting solution was adjusted to 7 with 0.1m NaOH and then Ca 2+ ion (6 mg, 0.05 mmol) in the form of CaCl 2 was added. Under these conditions, complex 2 rapidly precipitated as a microcrystalline blue solid (41 mg, 72%); crystals suitable for X-ray analysis were instead obtained by slow evaporation of the aqueous solution containing complex 2. Elemental analysis calcd (%) for C 32 H 48 CaCl 2 Cu 2 N 4 O 26 : C 33.63, H 4.23, N 4.90; found: C 33.7, H 4.2, N 4.9.[Ca{Cu(H  2 L)}(H 2 O) 2 (ClO 4 )] 2 ·[ClO 4 ] 2 (3): A sample of [Cu(ClO 4 ) 2 ]·6H 2 O (18 mg, 0.05 mmol) in water (5 mL) was added to an aqueous solution (10 mL) containing Malten·2 HClO 4 (27 mg, 0.05 mmol). The pH of the resulting solution was adjusted to 7 with 0.1m NaOH and then a large excess of Ca 2+ ion (3.11 g, 10.0 mmol) in the form of [Ca(ClO 4 ) 2 ]4H 2 O was added. Complex 3 slowly precipitated as pink crystals suitable for X-ray analysis (21 mg, 63%). Elemental analysis calcd (%) for C 32 H 44 Ca 2 Cl 4 Cu 2 N 4 O 32 : C 28.56, H 3.30, N 4.16; found: C 28.6, H 3.3, N 4.2. | [] | [] | ["[Ca{Cu(H  2 L)(H 2 O)} 2 ]·[ClO 4 ] 2 ·4H 2 O", "[Ca{Cu(H  2 L)}(H 2 O) 2 (ClO 4 )] 2 ·[ClO 4 ] 2"] | ["[Cu(ClO 4 ) 2 ]·6H 2 O--36 mg, 0.1 mmol", "[Cu(ClO 4 ) 2 ]·6H 2 O--18 mg, 0.05 mmol"] | ["Ca 2+ ion--6 mg, 0.05 mmol", "Ca 2+ ion--3.11 g, 10.0 mmol"] | ["Malten 2HClO 4--54 mg, 0.1 mmol", "Malten·2 HClO 4--27 mg, 0.05 mmol"] | [] | [] | ["water--5 mL", "aqueous solution--10 mL"]
ejoc.201403521 | Synthesis of 3b: Compound 3a (0.500 g, 1.58 mmmol) was dissolved in glacial acetic acid (10 mL). N-Bromosuccinimide (0.310 g, 1.73 mmol) was added to the solution and the mixture was stirred at 40 °C for four days under exclusion of light. The resulting greenish suspension was dropwise neutralized with saturated solution of NaHCO 3 and extracted with DCM (4⫻ 25 mL). The combined organic phases were washed with brine, dried with MgSO 4 and concentrated to afford 3b. The product was used without further purification, yield 49 % (off-white powder).1 H NMR (300 MHz, CDCl 3 ): δ = 8.94 (d, J = 4.8 Hz, 2 H, H 6⬘ ), 8.73 (d, J = 7.8 Hz, 2 H, H 3⬘ ), 8.27 (d, J = 4.1 Hz, 1 H, H 3⬘⬘/4⬘⬘ ), 8.16 (t, J = 7.8 Hz, 2 H, H 4⬘ ), 7.74 (dd, J = 7.8, 4.8 Hz, 2 H, H 5⬘ ), 7.55 (d, J = 4.1 Hz, 1 H, H 3⬘⬘/4⬘⬘ ) ppm. | [] | [] | [] | [] | ["N-Bromosuccinimide--0.310 g, 1.73 mmol"] | [] | ["40 \nC"] | ["four days"] | ["glacial acetic acid--10 mL", "saturated solution of NaHCO 3--not specified", "DCM--4⫻ 25 mL"]
cg2016275 | Preparation of [Co(H 3 L)(obea)]·3H 2 O (3). Reaction of H 3 L (27.6 mg, 0.1 mmol), Co(NO 3 ) 2 ·6H 2 O (29.1 mg, 0.1 mmol), H 2 obea (19.4 mg, 0.1 mmol), NaOH (8.0 mg, 0.2 mmol) and 10 mL of H 2 O in a 16 mL Teﬂon lined stainless steel container at 160 °C for 3 days produced purple block crystals of 3 in 66% yield. Anal. Calcd for C 25 H 26 N 6 O 7 Co: C, 51.64; H, 4.51; N, 14.45%. Found: C, 51.84; H, 4.37; N, 14.30%. IR (KBr pellet, cm −1 ): 3421 (m, br), 1579 (s), 1456 (w), 1384 (s), 1272 (w), 1127 (m), 1096(m), 995 (w), 830 (w), 714 (w), 648 (w), 627 (w), 576 (w). | [] | [] | ["[Co(H3L)(obea)]·3H2O", "C25H26N6O7Co"] | ["Co(NO3)2·6H2O--29.1 mg, 0.1 mmol"] | ["NaOH--8.0 mg, 0.2 mmol"] | ["H3L--27.6 mg, 0.1 mmol", "H2obea--19.4 mg, 0.1 mmol"] | ["160 °C"] | ["3 days"] | ["H2O--10 mL"]
zkri.2012.1518 | Synthesis of [Ni 2 (m 2 -tpphz)(m 2 -tp)(H 2 O) 6 ] n  (tp)  3.65(H 2 O) (2) A mixture of Ni(NO 3 ) 2  6H 2 O (0.073 g, 0.4 mmol), tpphz (0.05 g, 0.1mmol), terephthalic acid (0.033 g, 0.2 mmol) and distilled water (10 ml) with pH value adjusted to 7 by addition of 1 M NaOH solution was put into the oil bath at 60  C and kept at this temperature for three months. | [] | [] | ["[Ni 2 (m 2 -tpphz)(m 2 -tp)(H 2 O) 6 ] n  (tp)  3.65(H 2 O)", "NaN"] | ["Ni(NO 3 ) 2 ?6H 2 O--0.073 g, 0.4 mmol"] | [] | ["tpphz--0.05 g, 0.1mmol", "terephthalic acid--0.033 g, 0.2 mmol"] | ["60 \nC"] | ["three months"] | ["distilled water--10 ml"]
d0ce00099j | 1. Colourless block-shaped crystals. Yield: 87% based on Tb III source. Anal. calc. for C 21 H 32 Na 4 O 59 Tb 8 : C, 9.73; H, 1.24%. Found: C, 10.04; H, 0.96%. IR (ATR, ν/cm −1 , s for strong, m medium, w weak): 3396 (m), 1706 (m), 1656 (s), 1350 (w), 1321 (m), 1023 (w), 796 (m), 772 (w).2. Colourless block-shaped crystals. Yield: 91% based on Dy III source. Anal. calc. for C 21 H 32 Dy 8 Na 4 O 59 : C, 9.63; H, 1.23%. Found: C, 9.83; H, 1.34%. IR (ATR, ν/cm −1 ): 3402 (m), 1692 (m), 1644 (s), 1347 (w), 1317 (m), 1018 (w), 794 (m), 771 (w). | [] | [] | ["C 21 H 32 Na 4 O 59 Tb 8", "C 21 H 32 Dy 8 Na 4 O 59"] | ["Tb III source--NaN", "Dy III source--NaN"] | [] | [] | [] | [] | []
00958972.2013.855305 | [Sm 2 Sr 3 (pda) 6 (H 2 O) 18 ]·11H 2 O ( Sm-3; colorless): Yield: 51% (0.0173 g). Anal. Calcd for Sm 2 Sr 3 C 42 H 76 N 6 O 53 (%): C, 24.29; H, 3.69; N, 4.05. Found: C, 24.56; H, 3.29; N, 4.07.IR (KBr, cm −1 ): 3219 (w), 1634 (s), 1434 (s), 1397 (s), 1277 (s), 1192 (s), 1075 (s), 1022 (s), 923 (s), 776 (s), 732 (w), 697 (w), 665 (s). | [] | [] | ["[Sm 2 Sr 3 (pda) 6 (H 2 O) 18 ]·11H 2 O", "Sm 2 Sr 3 C 42 H 76 N 6 O 53"] | [] | [] | [] | [] | [] | []
s2056989015018344 | S2. Experimental A solution of nickel(II) nitrate hexahydrate (62.1 mg, 0.21 mmol) in 5 mL of deionized water was added dropwise to 5 mL of a methanol solution of 4,4′-bipyridine (50 mg, 0.32 mmol), the reaction mixture was refluxed for two hours; after which a solution of 4-cyanobenzoic acid (62.8 mg, 0.42 mmol) in 5 mL of DMF was slowly added at room temperature, the reaction mixture was refluxed for five hours. The solid was crystallized from the solution giving blue crystals of the title compound which were suitable for X-ray crystal structure analysis and fully characterized by standard analytical methods. M.p. > 350°C. | [] | [] | ["Ni(4,4′-bipyridine)(4-cyanobenzoate)2"] | ["nickel(II) nitrate hexahydrate--62.1 mg, 0.21 mmol"] | [] | ["4,4′-bipyridine--50 mg, 0.32 mmol", "4-cyanobenzoic acid--62.8 mg, 0.42 mmol"] | ["refluxed", "room temperature"] | ["two hours", "five hours"] | ["deionized water--5 mL", "methanol--5 mL", "DMF--5 mL"]
c4dt00183d | Syntheses of complexes [Cu(bpy)(C 2 O 4 )] n (1). An equimolar mixture of bpy (156 mg, 1 mmol) and CuCl 2 (135 mg, 1 mmol) was dissolved in 50 mL methanol, and the mixture was then stirred for 2 h at room temperature. Initially, a light green-colored precipitate was developed, which upon further addition of AgClO 4 (415 mg, 2 mmol) changed to intense blue along with a precipitate of AgCl. After removal of the solvent by evaporation under reduced pressure, the dry residue was dissolved in 50 mL benzonitrile solvent and transferred to a 100 mL capped glass stirring vessel that was inside a Buchi steel miniclave. The sample was purged with CO 2 gas for approximately 0.5 h at room temperature to produce a light blue-colored CO 2 inclusion polynuclear complex. After approximately 12 h inside an argon glove box fridge (−5 °C), single crystals of [Cu(bpy)(C 2 O 4 )] n were produced (1). Yield: 255 mg, 75%. Anal. calcd for C 12 H 12 N 2 O 6 Cu: C, 41.88%; H, 3.49%; N, 8.14%. Found: C, 42. | [] | [] | ["[Cu(bpy)(C 2 O 4 )] n", "C 12 H 12 N 2 O 6 Cu"] | ["CuCl 2--135 mg, 1 mmol"] | ["AgClO 4--415 mg, 2 mmol"] | ["bpy--156 mg, 1 mmol"] | ["room temperature", "room temperature", "-5 °C"] | ["2 h", "0.5 h", "12 h"] | ["methanol--50 mL", "benzonitrile--50 mL"]
chem.200800430 | 68% yield based on H 6 L I ). Elemental analysis calcd (%) for C 12 H 18 O 18 Mn 3 (8): C 23.43, H 2.95; found: C 23.46, H 2.94; IR (KBr, 4000–400 cm 1 ): n˜ = 3494 (s), 3367 (s), 1616 (vs), 1559 (vs), 1410 (vs), 1316 (s), 1103 (w), 1080 (w), 923 (m), 820 (m), 758 (s), 585 (s), 516 cm 1 (s). Colorless prismatic crystals of 9 were obtained, collected by filtration, and washed with water (ca. | [] | [] | ["H 6 L I"] | [] | [] | [] | [] | [] | []
ic060030o | Experiment Section Preparation. {[Cu 3 (µ 3 -O)(µ 3 -trz) 3 (OH)(H 2 O) 6 ]} n (1). A mixture of Htrz (5 mmol, 0.32 g), CuSO 4 ‚5H 2 O (5 mmol, 1.25 g), and aqueous ammonia (25%, 10.0 mL) was refluxed for 1 h and then was put in a 15-mL acid digestion bomb and heated at 180 °C for 3 days. A clear blue solution was obtained, and the crystal products were collected after allowing the solution to reach room temperature over several weeks, yielding 81% (based on Cu II salts). Elem anal.Calcd for 1: C, 13.44; H, 3.58; N, 23.51. Found: C, 13.11; H, 3.62; N, 23.78. ICP: Cu 34.88% (calcd 36.03%). IR (KBr): ν 3423s, 1637m, 1511m, 1400m, 1294w, 1172m, 1101m, 1001w, 668m cm -1 .Characterization. Elemental analyses (C, H, and N) were performed on a Perkin-Elmer 240 CHN elemental analyzer. The metal content of the complex was carried out using an inductively coupled plasma (ICP) atomic emission spectroscopy (AES) spectrometer. IR spectra were recorded in the range 400-4000 cm -1 on a Bruker TENOR 27 spectrophotometer using a KBr pellet. | [] | ["several weeks"] | ["[Cu 3 (µ 3 -O)(µ 3 -trz) 3 (OH)(H 2 O) 6 ] n", "1"] | ["CuSO 4 ‚5H 2 O--5 mmol, 1.25 g"] | [] | ["Htrz--5 mmol, 0.32 g"] | ["180 °C"] | ["3 days"] | ["aqueous ammonia (25%)--10.0 mL"]
acs.cgd.9b00734 | 5.2.5. [Cd 3 Cl 6 (btpm) 2 ]·8H 2 O(3). CdCl 2 (18.9 mg, 0.08 mmol, 1 equiv) and btpm (50 mg, 0.16 mmol, 2 equiv) were dissolved in DMF (6 mL). The reaction mixture was stirred for 0.5 h at room temperature, moved to a 25 mL Teﬂon reactor, heated to 120 °C for 3 days, and cooled at room temperature. Colorless crystals suitable for singlecrystal X-ray studies were obtained after 10 days of slow evaporation. | [] | ["10 days"] | ["[Cd 3 Cl 6 (btpm) 2 ]·8H 2 O", "CdCl 2 (btpm)"] | ["CdCl 2--18.9 mg, 0.08 mmol, 1 equiv"] | [] | ["btpm--50 mg, 0.16 mmol, 2 equiv"] | ["room temperature", "120 \n°C"] | ["0.5 h"] | ["DMF--6 mL"]
j.molstruc.2012.02.009 | 2.4. Synthesis of [Cd(L 1 ) 2 I 2 ] 1 (1) N,N 0 -bis(4-pyridylmethylene)diphenylethanedione dihydrazone, L 1 (0.21 g , 0.5 mmol) was dissolved in (25 ml) methanol and in the solution solid CdI 2 (0.183 g, 0.5 mmol) was added and dissolved with stirring. Within 30 min a light yellow compound precipitated out in the reaction mixture. The reaction mixture was stirred for another 30 min. Then the yellow solid was ﬁltered out, washed with 5 ml of methanol and dried in air. Yield, 0.31 g (80%, with respect to metal). Single crystals suitable for X-ray analysis were grown by slow evaporation of acetonitrile solution of the complex. Anal. found (calc. for C 52 H 40 N 12 CdI 2 ): C, 52.02 (52.08%); H, 3.41 (3.36%); N, 14.05 (14.02%). FTIR/cm 1 (KBr): 3454(vb), 1609(vs), 1561(m), 1490(w), 1445(s), 1424(s), 1323(m), 1238(m), 1060(m), 1017(m), 824(s), 690(vs), 670(s), 542(m). | [] | [] | ["[Cd(L 1 ) 2 I 2 ] 1", "C 52 H 40 N 12 CdI 2"] | ["CdI 2--0.183 g, 0.5 mmol"] | [] | ["N,N 0 -bis(4-pyridylmethylene)diphenylethanedione dihydrazone--0.21 g, 0.5 mmol"] | [] | ["30 min", "30 min"] | ["methanol--25 ml"]
c8ce00921j | A mixture of Co(NO 3 ) 2 ·6H 2 O (0.05 mmol, 16.9 mg) and 3,4,5-tricarboxyl-(3’,4’,5’-tricarboxylazophenyl) ben- zene (H 6 TTAB, 0.05mmol, 22 mg), 4,4'-Bipyridine (0.05 mmol, 8 mg), 8 mL H 2 O, 0.5 mL NaOH (0.1 mol·L -1 ) were placed in a 25 mL stainless autoclave at 140°C for 4 days, and cooled to roomtemperature. The purple block crystals were obtained and collected after washed with water and ethanol (yield: 52%). Elemental analysis (%): calcd for CTGU-9 (C 19 H 12 N 3 O 7 Co 1.5 ): C: 47.28, H: 2.51, N: 8.71; found: C:47.36, H:2.65, N:8.75; FTIR (KBr, cm -1 ) (Figure S1 ESI): 3424 (vs), 2964 (vs), 2916 (m), 2853 (w), 2361 (m), 1618 (s), 1578 (s), 1456 (s), 1419 (s), 1383 (vs), 1045 (m), 800 (w), 723 (m), 662 (w). | [] | [] | ["CTGU-9 (C 19 H 12 N 3 O 7 Co 1.5 )"] | ["Co(NO 3 ) 2 ·6H 2 O--0.05 mmol, 16.9 mg"] | [] | ["3,4,5-tricarboxyl-(3’,4’,5’-tricarboxylazophenyl) ben- zene (H 6 TTAB--0.05mmol, 22 mg", "4,4'-Bipyridine--0.05 mmol, 8 mg"] | ["140°C"] | ["4 days"] | ["H 2 O--8 mL", "NaOH (0.1 mol·L -1 )--0.5 mL"]
j.poly.2005.05.026 | 2.2. Synthesis 2.2.1. [Cd 3 (nic) 4 (N 3 ) 2 (H 2 O) 2 ](1) To an aqueous solution (20 cm 3 ) of 3CdSO 4 Æ 8H 2 O (0.77 g, 1.0 mmol, 3 mmol in Cd 2+ ) nicotinic acid (0.74 g, 6 mmol) in methanol/water (15 cm 3 ) was added, followed by dropwise addition of an aqueous solution of NaN 3 (0.65 g, 10 mmol) with continuous stirring. The mixture was heated, ﬁltered oﬀ, boiled again and the ﬁnal clear mixture was allowed to cool gradually to room temperature then placed in a refrigerator for several days. Yellow crystals suitable for X-ray measurement were collected, dried in air, with a yield of 85%. Anal.Calc.: C, 30.48; H, 2.13; N, 14.81; Cd, 35.66. Found: C, 30.38; H, 2.23; N, 14.74; Cd, 35.69%.1 H NMR (DMSOd 6 ): d 7.53 (t, 4H), 8.34 (d, 4H), 8.67 (s, 4H), 9.19 (s, 4H); 13 C NMR (DMSO-d 6 ): d 124.24, 131.22, 138.60, 151.24, 151.72 and 170.82. | [] | ["several days"] | ["[Cd 3 (nic) 4 (N 3 ) 2 (H 2 O) 2 ]", "CdSO 4 Æ 8H 2 O", "nicotinic acid", "NaN 3"] | ["3CdSO 4 Æ 8H 2 O--0.77 g, 1.0 mmol, 3 mmol in Cd 2+"] | ["NaN 3--0.65 g, 10 mmol"] | ["nicotinic acid--0.74 g, 6 mmol"] | [] | [] | ["methanol/water--15 cm 3"]
acs.cgd.6b01226 | 2dmf} n (3). To a hot solution of Co(ac) 2 ·4H 2 O (0.025 g, 0.1 mmol) and iso-nia (0,024 g, 0,2 mmol) in 14 mL CH 3 OH:dmf:H 2 O (6:1:3), H 2 suc (0.011 g, 0.1 mmol) dissolved in 4 mL H 2 O was added. The reaction mixture was heated in an open container for 5 min at 150 °C. To the obtained precipitate, 1 drop of nitric acid was added. Pink crystals precipitated upon cooling were filtered, washed with CH 3 OH:dmf (2:1), and dried in air. Yield: 45% (based on Co). Anal. Calcd for C 37 H 43 Co 2 N 9 O 15 : C, 45.69; H, 4.42; N, 12.96. Found: C, 45.51; H, 4.38; N, 12.84. IR (cm -1 ): 3304(m), 3168(m), 2989(w), 2973(w), 1701(s), 1599(s), 1556(s), 1394(s) , 1227(s), 1149(m), 1066(s), 1060(w), 1018(m), 859(s), 763(m), 681(s), 660(w). Synthesis of [Co(adi)(nia) 2 ] n (4). To a hot solution of Co(ac) 2 ·4H 2 O (0.025 g, 0.1 mmol) and nia (0.024 g, 0.2 mmol) dissolved in 10 mL CH 3 OH:dmf (2:1), H 2 adi (0.015 g, 0.1 mmol) dissolved in 4 mL H 2 O was added. The reaction mixture was heated for 10 min. Pink crystals precipitated upon cooling were filtered, washed with CH 3 OH:dmf (2:1), and dried in air. Yield: 45% (based on Co). Anal. Calcd for C 18 H 20 CoN 4 O 6 : C, 48.28; H, 4.47; N, 12.51. Found: C, 48.32; H, 4.38; N, 12.45. IR (cm -1 ): 3365 (w), 3177 (m), 2988 (w), 2972 (w), 1702 (s), 1599 (s), 1548 (s), 1439 (m), 1384 (s), 1314 (w), 1256 (m), 1203 (m), 1074 (w), 1066 (w), 1053 (s), 892 (m), 792 (w), 775 (m), 694 (m). Synthesis of {[Co(bdc)(nia) 2 ]·dmf} n (5). Co(ac) 2 ·4H 2 O (0.025 g, 0.1 mmol) and nia (0.024 g, 0.2 mmol) were dissolved in a mixture (12 mL) CH 3 OH:dmf:H 2 O (6:3:3) upon heating and stirred to form a pink solution. Then, H 2 bdc (0.016 g, 1 mmol) was added and the mixture was stirred for 30 min. The resulting solution was allowed for crystallization (~26 days) at room temperature. The crystals were Page 4 of 25 ACS Paragon Plus Environment Crystal Growth & Design 1 2 3 4 5 6 7 8 9 10 11 12 13 14 15 16 17 18 19 20 21 22 23 24 25 26 27 28 29 30 31 32 33 34 35 36 37 38 39 40 41 42 43 44 45 46 47 48 49 50 51 52 53 54 55 56 57 58 59 60 | [] | [] | ["[Co(Pht)(Im) 2] n", "C 37 H 43 Co 2 N 9 O 15"] | ["Co(ac) 2 ·4H 2 O--0.025 g, 0.1 mmol"] | [] | ["iso-nia--0.024 g, 0.2 mmol", "H 2 suc--0.011 g, 0.1 mmol"] | ["150 °C"] | ["5 min"] | ["CH 3 OH:dmf:H 2 O--14 mL (6:1:3)", "H 2 O--4 mL"]
15533174.2013.799203 | Synthesis The mixture of Zn(NO 3 ) 2 ·4H 2 O(0.198 g, 1 mmol), H 2 BDC (0.166 g, 1 mmol), NaOH (0.08 g, 2 mmol), bmib (0.266 g, 1 mmol) and distillated water (15 mL) was heated to 160 ◦ Cfor 96 h in a 25-mL stainless steel reactor with a Teﬂon liner. Colorless block crystals of 1 were obtained. Elemental Anal. Calcd.(%) for C 16 H 13 ZnN 2 O 4 : C, 52.99; H, 3.61;N, 7.72. Found: C, 52.97; H, 3.60; N, 7.74. IR: 1631 s, 1422 s, 1355 m, 1278 s, 1197 w, 1007 m, 958 w, 869 w, 746 m. | [] | [] | ["Zn(NO 3 ) 2 \n4H 2 O", "H 2 BDC", "NaOH", "bmib", "distillated water", "C 16 H 13 ZnN 2 O 4"] | ["Zn(NO 3 ) 2 \n4H 2 O--0.198 g, 1 mmol"] | ["NaOH--0.08 g, 2 mmol", "bmib--0.266 g, 1 mmol"] | ["H 2 BDC--0.166 g, 1 mmol"] | ["160 \nC"] | ["96 h"] | ["distillated water--15 mL"]
jssc.2000.9070 | Synthesis of Cu(trans-4-pyridylacrylate) 2 (H 2 O) 2 (3) A mixture of trans-4-pyridylacrylic acid (122.3 mg, 0.82 mmol) and KOH (34.2 mg, 0.60 mmol) was thoroughly mixed in distilled water (7 mL) until completely dissolved, and then Cu(NO  )  )2H  O (99.1 mg, 0.41 mmol) in 3 mL of water}ethanol (2:1 v/v) solution was slowly added dropwise into it. The solution was sealed in a Te#on-lined acid digestion autoclave and heated hydrothermally at 1103C under autogenous pressure. After 72 h of heating, the reaction vessel was cooled to room temperature. Bulk products of dark blue columnar crystals of 3 were obtained in a yield of 25.9%. Anal. Calcd. for CuC  H  N  O  : C, 48.55; H, 4.07; N, 7.07. Found: C, 48.80; H, 3.94; N, 7.08.Crystal Structure Determination Crystals of 1, 2, and 3 suitable for single-crystal X-ray di!raction with sizes 0.40 mm;0.25 mm;0.10 mm, 0.26 mm;0.20 mm;0.16 mm, and 0.35 mm;0.29 mm; 0.20 mm respectively were selected and mounted on the end of a glass "ber. | [] | [] | ["Cu(trans-4-pyridylacrylate) 2 (H 2 O) 2", "CuC  H  N  O "] | ["Cu(NO  )  )2H  O--99.1 mg, 0.41 mmol"] | [] | ["trans-4-pyridylacrylic acid--122.3 mg, 0.82 mmol", "KOH--34.2 mg, 0.60 mmol"] | ["1103C"] | ["72 h"] | ["distilled water--7 mL", "water}ethanol (2:1 v/v)--3 mL"]
ic0201304 | Safety note: Pb(Ph) 4 is a very toxic reagent and must be handled with care in a well-ventilated hood! Synthesis of the Complex [Pb 4 (µ-3,4-TDTA) 2 (H 2 O) 2 ]‚4H 2 O (1). Pb(NO 3 ) 2 (0.85 g, 2.6 mmol) dissolved in 10 mL of water was reacted with an aqueous solution (50 mL) of the monopotassium salt of the 3,4-TDTA acid (0.5 g, 1.27 mmol). The solution was stirred at room temperature for 30 min. A white precipitate was obtained (0.68 g, yield 64%), which was filtered, washed with water, and then dried with ethanol and diethyl ether. Colorless single crystals of 1 suitable for X-ray crystallography were grown by recrystallizing the white powder from hot water. Anal. Calcd for C 30 H 40 N 4 O 22 Pb 4 : C, 22.0; H, 2.5; N, 3.4. Found: C, 21.82; H, 2.38; N, 3.35. | [] | [] | ["[Pb 4 (µ-3,4-TDTA) 2 (H 2 O) 2 ]‚4H 2 O"] | ["Pb(NO 3 ) 2--0.85 g, 2.6 mmol"] | [] | ["monopotassium salt of the 3,4-TDTA acid--0.5 g, 1.27 mmol"] | ["room temperature"] | ["30 min"] | ["water--10 mL"]
j.jssc.2019.05.044 | Syntheses of [Pb(L–Br) 2 ] n (complex 2) A mixture of HL–Br ligand (0.01 mmol), Pb(NO 3 ) 2 (0.02 mmol), and NaOH (0.01 mL, 0.1 mol L –1 ) was dissolved in 10 mL CH 3 CN, which was putted into a 23 mL Teﬂon-lined stainless steel vessel and further heated at 130 ºC for 5 days. After the mixture was cooled to room temperature, the targeted crystal with good quality for single X-ray diffraction analysis can be gained. The achieved samples were further washed with fresh MeCN and dried in air with yield about 61% based on the HL–Br ligand.Anal. Calcd for C, H, and N for C 12 H 6 O 4 N 2 Br 2 Pb: C, 23.7; H, 1.0; N, 4.6%.Found: C, 23.5; H, 1.1; N, 4.5%.2.3. X-ray structure determination and structure reﬁnement Single crystal data of complexes 1 and 2 as large crystals were both collected on a Bruker SMART CCD diffractometer with Mo K α and λ ¼ 0.71073 Åradiation.The ﬁ nally crystal structurescan be accurately solved by the direct method with SHELXT 6 and reﬁned with full-matrix least-squares technique by applying SHELXL-2015 [41,42] through OLEX2 interface program [43]. All the non-hydrogen atoms were added by using the anisotropic displacement parameters. The crystal data of complexes 1 and 2 are both summarized in Table 1. In addition, the selected bond lengths and angles are listed in Table S1. | [] | [] | ["[Pb(L–Br) 2 ] n"] | ["Pb(NO 3 ) 2--0.02 mmol"] | ["NaOH--0.01 mL, 0.1 mol L –1"] | ["HL–Br ligand--0.01 mmol"] | ["130 \nC"] | ["5 days"] | ["CH 3 CN--10 mL"]
j.poly.2016.03.050 | and further stirred for 50 minutes. The clear solution obtained was filtered off and kept for crystallization. Red crystals of complex 5 suitable for X-ray analysis were obtained by slow evaporation of its methanol solution over a period of 10 days. Yield: 64%. M.p. 274 ºC. Anal. Calc. for C 68 H 48 F 6 MnN 16 O 4 S 6 (1514.56): C, 53.88; H, 3.17; N, 14.79, S, 12.68; Found: C, 53.99; H, 3.35; N, 14.60; S, 12.40 %. IR (ν cm -1 , KBr): ν(NH) 3240, ν(C=O) 1698; ν(C . | ["274 ºC"] | ["10 days"] | ["complex 5", "C 68 H 48 F 6 MnN 16 O 4 S 6"] | [] | [] | [] | [] | ["50 minutes"] | ["methanol--not specified"]
00958970801986783 | 2.2. Synthesis of 1 and 2 Pyrazine (0.16 g, 2.0 mmol) was added drop–wise to a solution of [Zn(sac) 2 (H 2 O) 4 ]  2H 2 O (0.54 g, 1 mmol) in a aqueous solution of MeOH (30 cm 3 ,H 2 O : MeOH ¼ 6 : 1) and the reaction mixture was stirred for 15 min at room temperature. The resulting solution was allowed to stand at room temperature and X–ray quality crystals were formed after a few days. Yield 80% (Found: C, 39.4, H, 3.0, N, 10.5; C 18 H 16 N 4 O 8 S 2 Zn Calcd: C 39.6, H 2.9, N 10.3%). | [] | ["a few days"] | ["[Zn(sac) 2 (H 2 O) 4 ] ? 2H 2 O", "C 18 H 16 N 4 O 8 S 2 Zn"] | ["[Zn(sac) 2 (H 2 O) 4 ]--0.54 g, 1 mmol"] | [] | ["Pyrazine--0.16 g, 2.0 mmol"] | ["room temperature"] | ["15 min"] | ["aqueous solution of MeOH--30 cm 3"]
ic0301876 | Synthesis of {[Cd 2 (C 5 O 5 ) 2 (4,4′-bpy)(H 2 O)]‚(H 2 O)} ∞ . Reaction of Cd(NO 3 ) 2 ‚4H 2 O (0.0326 g, 0.1 mmol), Na 2 C 5 O 5 (0.0198 g, 0.1 mmol), 4,4′-bpy (0.0171 g, 0.1 mmol) and deionized water (6 mL) in a mole ratio of 1:1:1:3333 at 180 °C for 3 days produced paleyellow needlelike crystals in a yield of 0.0253 g, 36.29% (based on Cd II ). The final pH value of the solution was 6.05. The yields can be raised to 75% or 78% by the same reaction using stoichiometric ratios of 2:2:1:3333 or 2.2:2:1:3333 instead of the above 1:1:1:3333. Anal. Found: C, 34.41; H, 1.52; N, 4.20. Calcd for C 20 H 12 Cd 2 N 2 O 12 : C, 34.46; H, 1.73; N, 4.02. | [] | [] | ["{[Cd 2 (C 5 O 5 ) 2 (4,4′-bpy)(H 2 O)]‚(H 2 O)} ∞", "C 20 H 12 Cd 2 N 2 O 12"] | ["Cd(NO 3 ) 2 ‚4H 2 O--0.0326 g, 0.1 mmol"] | [] | ["Na 2 C 5 O 5--0.0198 g, 0.1 mmol", "4,4′-bpy--0.0171 g, 0.1 mmol"] | ["180 \nC"] | ["3 days"] | ["deionized water--6 mL"]
10610278.2016.1198485 | 2H 2 O and H 2 SO 4 (0.05mL, 36–38%). The colourless crystals of two were isolated, washed with distilled water and dried in air (54.5% yield based on Cd). Anal. Calcd. forC 15 H 14 N 4 O 6 Cd: C, 39.27; H, 3.08; N, 12.22%; Found: C, 39.20; H, 2.71; N, 12.14%. IR (cm −1 , KBr): 3425 (s), 3115 (m), 2170 (s), 1895 (m), 1682 (s), 1529 (m), 1386 (m), 1268 (w), 1061 (m), 847 (m), 749 (s), 732 (s), 511 (m).2.5. Preparation of crystalline polymer [Zn(pTIPhHIDC)] n (3) A mixture of Zn(OAc) 2 .2H 2 O (21.9mg, 0.1mmol), p-TIPhH 3 IDC (12.0mg, 0.04mmol), H 2 O-CH 3 CN (4:3, 7mL) and hydrochloric acid (0.1mL, 36–38%) was sealed in a 25-mL Teon-lined bomb and heated at 150 °C for 96 h, then allowed to cool to room temperature. Then, the brown acicular crystals of 3 were collected, washed with distilled water and dried in air (55% yield based on Zn). Anal. Calcd. for C 13 H 7 N 5 O 4 Zn: C, 43.06; H, 1.95; N, 19.32%; Found: C, 42.75; H, 1.78; N, 18.97%. IR (cm −1 , KBr): 3442 (m), 3088 (w), 2920 (w), 2850 (s), 1578 (s), 1536 (s), 1469 (s), 1279 (s), 1288 (m), 1140 (m), 977 (w), 864 (m), 748 (m), 673 (w), 560 (w), 526 (w). | [] | [] | ["Cd", "[Zn(pTIPhHIDC)] n"] | ["Cd--NaN", "Zn(OAc) 2 .2H 2 O--21.9 mg, 0.1 mmol"] | ["hydrochloric acid--0.1 mL, 36–38%"] | ["H 2 SO 4--0.05 mL, 36–38%", "p-TIPhH 3 IDC--12.0 mg, 0.04 mmol"] | ["NaN", "150 °C"] | ["5 days", "96 h"] | ["H 2 O-CH 3 CN--7 mL"]
cg101668f | CoUPAA-1 forms pale orange tablets.[Co(H 2 O) 6 ][UO 2 (PO 3 CH 2 CO 2 )] 2 3 8H 2 O(CoUPAA-2) and Co(H 2 O) 4 [UO 2 (PO 3 CH 2 CO 2 )] 2 3 4H 2 O(CoUPAA-3). UO 3 (286.3 mg, 0.877 mmol), triethyl phosphonoacetic acid (0.120 mL, 0.602 mmol), Co(CO 2 CH 3 ) 2 3 4H 2 O (249 mg, 0.653 mmol), and 5 mL of water were loaded into a 23 mL autoclave. The autoclave was sealed and heated to 200 °Cina box f urnace for 3 d. The autoclave was then cooled at an avera ge rate of 3 °C/hto35°C. CoUPAA-2 and CoUPAA-3 both form orange tablets. | ["35 \nC"] | [] | ["CoUPAA-1", "[Co(H 2 O) 6 ][UO 2 (PO 3 CH 2 CO 2 )] 2 3 8H 2 O", "CoUPAA-2", "Co(H 2 O) 4 [UO 2 (PO 3 CH 2 CO 2 )] 2 3 4H 2 O", "CoUPAA-3"] | ["UO 3--286.3 mg, 0.877 mmol", "Co(CO 2 CH 3 ) 2 3 4H 2 O--249 mg, 0.653 mmol"] | [] | ["triethyl phosphonoacetic acid--0.120 mL, 0.602 mmol"] | ["200 \nC"] | ["3 d"] | ["water--5 mL"]
c7ce01017f | 6. Synthesis of complex 6 [C 17 H 21 Cl 5 Cu 2 N 8 O 2 ]. The complex was formed by an equimolar reaction of L4 (0.03 g) and CuCl 2 ·2H 2 O (0.021 g) in acetonitrile (6 mL) followed by the slow evaporation method, affording green-coloured, blocktype crystals of 6 (0.06 g, 73%) in two weeks. HRMS: [L + H] + : 246.0545 (calcd: 246.0546), [L + Cu + Cl] + : 342.9454 (calcd: 342.9453), [2L + Cu + Cl] + : 587.9913 (Calcd: 587.9921).M.p.: 182 °C. IR (KBr, cm −1 ): 3427.62, (O–H), 3073.56 (aromatic C–H), 2989.5 (alkane C–H), 1437.75 (aromatic CC), 763.57 (C–Cl). Elemental analysis: calculated: C: 26.24%; H: 2.32%; N: 13.83%; experimental: C: 24.81%; H: 1.89%; N: 13.15%. | [] | [] | ["[C 17 H 21 Cl 5 Cu 2 N 8 O 2 ]"] | ["CuCl 2 \n2H 2 O--0.021 g"] | [] | ["L4--0.03 g"] | [] | ["two weeks"] | ["acetonitrile--6 mL"]
j.molstruc.2017.10.036 | 2.3.2. Synthesis of Ca(H 2 L)·2H 2 O(2) Same method was employed to synthesize complex 2.A 0.0292 g portion (0.10 mmol) of H 4 L was mixed with 0.0162 g of CaCl 2 (0.15 mmol) in 10 mL of deionized distilled water, adjust pH to 3.5 with triethylamine and the mixture was heated in Teﬂon-lined steel vessel (Volume 25 mL) at 160  C for three days. The vessel was cooled to room temperature in cooling rate 2  C/h, and X-raydiffraction-quality colorless needle single crystals were collected from the Teﬂon liner by ﬁltration. IR (KBr pellet, cm 1 ): 3517.51(m), 2917.99(m), 2346.42(w), 1637.22(m), 1508.74(m), 1409.30(m), 1264.32(m), 1202.09(w), 1143.88(m), 1121.07(w), 1094.95(m), Table 1 Summary of crystallographic data and structure reﬁnement for complex 1 and 2. | [] | [] | ["Ca(H 2 L)·2H 2 O"] | ["CaCl 2--0.0162 g (0.15 mmol)"] | [] | ["H 4 L--0.0292 g (0.10 mmol)"] | ["160 \nC"] | ["three days"] | ["deionized distilled water--10 mL"]
j.ica.2011.07.011 | calc. for C 22 H 16 Br 4 Cd 2 N 8 : C, 28.20; H, 1.72; N, 11.96. Found: C, 28.37; H, 1.73; N, 11.91%. IR (KBr, cm 1 ): 3184(br), 3143(w), 3061(w), 2981(w), 2681(w), 2331(w), 1956(w), 1800(w), 1616(w), 1589(m), 1531(w), 1483(m), 1431(s), 1394(m), 1315(s), 1231(m), 1173(s), 1141(w), 1114(w), 1053(m), 1030(s), 978(m), 945(w), 853(m), 819(m), 760(s), 717(m), 656(m), 628(w), 570(w), 543(w), 505(w), 436(w), 410(w). | [] | [] | ["C 22 H 16 Br 4 Cd 2 N 8"] | [] | [] | [] | [] | [] | []
j.ica.2012.02.014 | 2.2.2. {[In(Hdptc)(bipy)] 2 H 2 O} n (2) A mixture containing InCl 3 4H 2 O (70.0 mg, 0.25 mmol), H 4 dptc (82.0 mg, 0.25 mmol), 2,2 0 -bipy (39.0 mg, 0.25 mmol), water (6 ml), and ethanol (2 ml) was placed in 30-ml Teﬂon-lined stainless steel autoclave, and the autoclave was sealed, heated to 160 °C under autogenous pressure for 72 h, and then cooled to room temperature at 6 °Ch 1 . Colorless block crystals of complex 2 were obtained (yield 80% based on InCl 3 ). Elemental Anal. Calc. | [] | [] | ["{[In(Hdptc)(bipy)] 2 ?H 2 O} n"] | ["InCl 3 ?4H 2 O--70.0 mg, 0.25 mmol"] | [] | ["H 4 dptc--82.0 mg, 0.25 mmol", "2,2 0 -bipy--39.0 mg, 0.25 mmol"] | ["160 \nC"] | ["72 h"] | ["water--6 ml", "ethanol--2 ml"]
b903617b | Calcd (%) for [Co 4 (C 13 H 16 N 2 O 3 ) 2 (OCH 3 ) 2 (N 3 ) 2 (CH 3 CO 2 ) 2 ]CH 3 OH·H 2 O, C 37.86, H 4.78, N 13.38. | [] | [] | ["[Co 4 (C 13 H 16 N 2 O 3 ) 2 (OCH 3 ) 2 (N 3 ) 2 (CH 3 CO 2 ) 2 ]CH 3 OH·H 2 O"] | [] | [] | [] | [] | [] | []
ejic.201402611 | {Cu 2 Br 2 (L)} n (3): The ligand (L) (10.0 mg, 0.019 mmol) in CH 2 Cl 2 (2 mL) was added at room temperature to a suspension of CuBr (5.4 mg, 0.037 mmol) in CH 2 Cl 2 (3 mL). The reaction was left to stir for 10 min, the solvent was removed, and the resulting brown residue was dissolved in CH 3 CN to obtain a saturated solution.Vapor diffusion of diethyl ether into this solution yielded brown crystals of 3 (13.8 mg, 0.016 mmol, 89% yield). Owing to the formation of polymers in CD 2 Cl 2 , only broad peaks were observed.In addition, owing to the very limited solubility of complex 3, the 13 C NMR spectrum was not observed. | [] | [] | ["{Cu 2 Br 2 (L)} n (3)"] | ["CuBr--5.4 mg, 0.037 mmol"] | [] | ["L--10.0 mg, 0.019 mmol"] | ["room temperature"] | ["10 min"] | ["CH 2 Cl 2--2 mL", "CH 2 Cl 2--3 mL", "CH 3 CN--saturated solution", "diethyl ether--vapor diffusion"]
j.micromeso.2010.10.011 | Found: C, 48.52; H, 4.42; N, 11.38%. IR (KBr pellet, cm 1 ): 3451(s), 1672(m), 1620(s), 1570(s), 1425(m), 1368(m), 1288(w), 1066(w), 1031(w), 851(w), 780(w), 731(m), 687(w), 610(w). | [] | [] | ["NaN"] | [] | [] | [] | [] | [] | []
c9ce01273g | [MoO 2 ĲL)ĲMeOH)] (2γ). Large crystals of the nitrate salt 5 (0.05 g, 0.10 mmol, obtained by Method A) were added to a solution of triethylamine (35 μL) in dry methanol (30 mL) at 0 °C without stirring or shaking. The suspension was allowed to stand in a refrigerator at 5 °C. Crystallisation and reaction gradually proceeded and finally orange crystals of 2γ were isolated after 3 days. Yield: 22 mg, 51%. Anal. calcd. for C 15 H 15 MoN 3 O 6 (429.23): C, 41.97; H, 3.52; N, 9.79%. Found: C, 41.68; H, 3.33; N, 9.61%. TG: calcd. for MoO 3 , 33.53%, found: 33.37%; calcd. for CH 3 OH, 7.46%, found: 7.26%.Selected IR data (cm −1 ): 1614 (CN) py , 1598 (CN), 1337 (C– O phenolate ), 1217 (C–O izo ), 929 (MoO 2 ), 911 (OMo–O). | [] | [] | ["[MoO 2 ĲL)ĲMeOH)]", "C 15 H 15 MoN 3 O 6"] | [] | ["triethylamine--35 μL"] | [] | [] | ["3 days"] | ["methanol--30 mL"]
j.jssc.2010.04.037 | 2.2.4. Synthesis of Mn(phen)(HL 2 ) 4 A mixture of MnCl 2  4H 2 O (0.1980 g, 1.0 mmol), H 3 L 2 (0.0648 g, 0.30 mmol), phen (0.0991 g, 0.50 mmol) and distilled water (10.0 mL) was stirred for dissolution and the pH was adjusted to 3.5 by addition of 2.0 M NaOH solution. After stirring for several minutes, 0.06 g NaF was added before heating to 160 1C for 72 h in a Telﬂon-lined stainless steel autoclave (30 mL). After slow cooling to ambient temperature, light yellow block crystals of 4 were obtained in a yield of 80% based on Mn. Anal. Calcd. for C 20 H 15 N 2 O 5 PMn (Mr¼ 449.25): C, 53.47%; H, 3.37%; N, 6.24%.Found: C, 53.35%; H, 3.25%; N, 6.11%. IR data (KBr cm  1 ): 3434(vw), 3058(w), 2789(vw), 2344(vw), 1593(s), 1550(vs), 1393(vs), 1180(s), 1076(s), 937(s), 846(vs), 729(vs), 522(vs), 431(m).2.3. X-ray crystallography The single-crystal X-ray diffraction data were collected on a Rigaku Saturn 724 CCD diffraction by a graphite-monochromatized MoK a radiation ( l ¼ 0.71073 ˚ A) using an o scan mode in the range of 3.05o y o 27.541 at 293(2) K. The data sets were corrected for absorption by a multi-scan technique. The structures were solved by direct methods and reﬁned by full-matrix leastsquares on F 2 with SHELXTL-97 [36,37]. All non-hydrogen atoms were reﬁned with anisotropic thermal parameters. All hydrogen atoms were located at the geometrically calculated positions and reﬁned with isotropic thermal parameters. Hydrogen atoms for water molecules in compounds 1 and 2 were not included in the reﬁnements. For compound 1, OW2A and OW2B (O–O distance: 1.544(17) ˚ A) are considered to be two orientations of a disordered water molecule. OW2A is reﬁned with 40% occupancy and OW2B with 60% occupancy. The crystallographic data for four compounds are summarized in Table 1. Selected bond distances and angels are given in Tables 2–5. The corresponding parameters for O–H O hydrogen bonds and C–H  p interactions are listed in Table 6. The corresponding parameters for p – p stacking interactions between selected rings are listed in Table 7. | [] | [] | ["Mn(phen)(HL 2 ) 4", "C 20 H 15 N 2 O 5 PMn"] | ["MnCl 2 \t4H 2 O--0.1980 g, 1.0 mmol"] | ["NaOH solution--2.0 M", "NaF--0.06 g"] | ["H 3 L 2--0.0648 g, 0.30 mmol", "phen--0.0991 g, 0.50 mmol"] | ["160 1C"] | ["72 h"] | ["distilled water--10.0 mL"]
c4ce00387j | Found: C, 34.98; H, 3.80; N, 4.02. S elected FTIR peaks (KBr, cm −1 ): 3389(br), 3230(br), 1627(br), 1590(s), 1445(s), 1354(m), 1315(w), 1280(m), 1240(w), 1176(s), 1137(s), 1092(m), 846(s), 744(s). UV-Vis [ λ max ,nm(ε,Lmol −1 cm −1 )]: 679 (64). Specific rotation D [α] 20 = −18.08 (0.019%, CH 3 OH). | [] | [] | [] | [] | [] | [] | [] | [] | []
ejic.200600096 | IR (KBr, 400–4000 cm –1 ): ν ˜ = 3345 (m, br.), 3272 (w), 2962 (m), 2934 (m, sh), 2876 (m), 1730 (w), 1669 (s), 1597 (w), 1540 (m), 1486 (m), 1407 (w), 1384 (w), 1322 (m), 1280 (w), 1188 (w), 1153 (w), 1102 (s),1050 (s), 953(s), 811 (s), 798 (m), 723 (s), 639 (m), 583 (m), 515 (w), 460 (w), 417 (m) cm –1 . | [] | [] | [] | [] | [] | [] | [] | [] | []
a703683c | IR (KBr, cm 21 ): 1613 [ν(C] ] O)], 1386 [ν(C]O)] and 1140 cm 21 [ν(N]O)]. UV/VIS (H 2 O): ν/cm 21 (ε/dm 3 mol 21 cm 21 ) 17 800 (25.3), 13 900 (15.2), 12 900 (14.8). Mass spectrum (negativeion FAB): m/z 456, H[V(hidba) 2 ] 2 .[Ca(H 2 O) 5 ][Ä,Ë-V(hida) 2 ]?H 2 O 2. The compound was prepared as for 1 with [VO(acac) 2 ] (265 mg, 1.00 mmol), H 3 hida (315 mg, 2.11 mmol) and CaCl 2 (111 mg, 1.00 mmol) in H 2 O (10 cm 3 ). Blue prismatic crystals were obtained from H 2 O– Pr i OH via the slow liquid-diffusion technique at 293 K. Yield 447 mg, 91% (Found: C, 20.21; H, 3.9; Ca, 8.46; N, 5.71; V, 10.14. Calc. for C 8 H 20 CaN 2 O 16 V: C, 20.3; H, 3.83; Ca, 8.47; N, 5.92; V, 10.76%).[PPh 4 ][Ä,Ë-V(R,S-hidba) 2 ] 3. The compound [VO(acac) 2 ] 265 mg, 1.00 mmol) was added to a solution of R,S-H 3 hidba (431 mg, 2.10 mmol) in MeOH (5 cm 3 ) and H 2 O (10 cm 3 ). The reaction mixture was stirred (ca. 1 h) at 293 K, whereupon a blue-purple solution formed. The salt [NH 4 ] 2 [Ce(NO 3 ) 6 ] (630 mg, 1.15 mmol) was added, resulting in a dark red solution. A solution of [PPh 4 ]Br (419 mg, 1.00 mmol) in CH 2 Cl 2 (10 cm 3 ) was mixed with the aqueous phase and after rapid stirring (ca. | [] | [] | ["[VO(acac)2]", "[Ca(H2O)5][Ä,Ë-V(hida)2]·H2O", "[PPh4][Ä,Ë-V(R,S-hidba)2]3"] | ["[VO(acac)2]--265 mg, 1.00 mmol", "CaCl2--111 mg, 1.00 mmol", "[NH4]2[Ce(NO3)6]--630 mg, 1.15 mmol"] | [] | ["H3hida--315 mg, 2.11 mmol", "R,S-H3hidba--431 mg, 2.10 mmol"] | [] | [] | ["H2O--10 cm3", "MeOH--5 cm3", "CH2Cl2--10 cm3"]
s1600536812028188 | Experimental In a typical synthesis, a mixture of Ga 2 O 3 (0.047 g), D,L-tartaric acid (0.075 g), and H 2 O (10 ml), was added to a 20 ml Teflon-lined reactor under autogenous pressure at 160 °C for 3 days, after which colorless prismatic shaped crystals were obtained.Refinement All H atoms were positioned geometrically (O—H = 0.89 Å, C—H = 0.98 Å) and allowed to ride on their parent atoms, with U iso (H) = 1.2U eq (parent atom). | [] | [] | ["Ga 2 O 3", "D,L-tartaric acid"] | [] | [] | [] | ["160 °C"] | ["3 days"] | ["H 2 O--10 ml"]
acs.inorgchem.5b01623 | To prepare dimethyl biphenyl-3,5-dicarboxylate (2), bromobenzene (2.1 g, 20 mmol), 1 (7.25 g, 22 mmol), and K 2 CO 3 (36.0 g, 260 mmol) were mixed in 1,4-dioxane (120 mL), and the mixture was purged with argon and stirred for 30 min at room temperature. Then, Pd(PPh 3 ) 2 Cl 2 (0.30 g, 0.4 mmol) was added, and the mixture was heated at 65 °C for 24 h under argon. The resultant mixture was extracted with water and CHCl 3 , and the water phase was then removed. Organic solvent was removed under reduced pressure, and the crude product was puriﬁed by column chromatography to obtain pure dimethyl biphenyl-3,5-dicarboxylate (2, 4.2 g). Yield: 78%. | [] | [] | ["dimethyl biphenyl-3,5-dicarboxylate (2)"] | [] | ["Pd(PPh 3 ) 2 Cl 2--0.30 g, 0.4 mmol"] | [] | ["65 °C"] | ["24 h"] | ["1,4-dioxane--120 mL"]
c3ce41805g | Synthesis of {[Zn 2 (L)(DMF) 2 (HCOO) 2 ]·3DMF·2H 2 O} n (3) The mixture of H 2 L (0.10 mmol, 0.0486 g), Zn(ClO 4 ) 2 ·6H 2 O (0.10 mmol, 0.0372 g), LiOH·H 2 O (0.2 mmol, 0.0839 g) and 3 mL DMF was sealed in a 25 mL Teflon-lined autoclave.The mixture was heated to 80 °C for 3 days, and then cooled to room temperature at a rate of 2 °Ch −1 . Colorless prism crystals were obtained (yield: 60% based on Zn). Element analysis (%) found (calcd.) for C 43 H 57 Zn 2 N 7 O 19 (3), C 46.58 (46.67), H 5.09 (5.19), N 9.20 (8.86); IR (KBr, ν/cm −1 ): 3457 (br), 1713 (vs), 1659 (s), 1607 (m), 1558 (m), 1508 (w), 1338 (s), 1300 (w), 1194 (m), 1102 (m), 1018 (w), 843 (w), 770 (m), 728 (w), 600 (w). | [] | [] | ["{[Zn 2 (L)(DMF) 2 (HCOO) 2 ]\b3DMF\b2H 2 O} n", "C 43 H 57 Zn 2 N 7 O 19"] | ["Zn(ClO 4 ) 2 \b6H 2 O--0.10 mmol, 0.0372 g"] | ["LiOH\bH 2 O--0.2 mmol, 0.0839 g"] | ["H 2 L--0.10 mmol, 0.0486 g"] | ["80 \bC"] | ["3 days"] | ["DMF--3 mL"]
ejic.201402115 | [Yb(IPhacac) 3 (dmf) 2 ][Yb(IPhac ac) 3 (dmf)( H 2 O)]·2( C 3 H 7 NO)· (H 2 O) (7): Yield (single crystals): 425 mg, 31 %. IR: ν ˜ = 3053, 2929, 2323, 2079, 1984, 1912, 1658, 1579, 1516, 1470, 1416, 1371, 1303, 1287, 1218, 1180, 1099, 1067, 1002, 841, 767, 734, 685, 664, 629 cm –1 . ESI-MS (MeOH/DMF, positive): m/z (%) = 1269.8 (100) [M – Yb(IPhacac) 4 (dmf)(H 2 O)] + .C 99 H 77 I 12 N 3 O 16 Yb 2 ·2(C 3 H 7 NO)· (H 2 O) (3597.724): calcd. C 35.05, H 2.6, N 1.9; found C 34.7, H 2.3, N 1.6. | [] | [] | ["[Yb(IPhacac) 3 (dmf) 2 ][Yb(IPhac ac) 3 (dmf)( H 2 O)]·2( C 3 H 7 NO)· (H 2 O)"] | [] | [] | [] | [] | [] | []
j.jinorgbio.2008.12.014 | 2.2. Synthesis of K[VO 2 (salhybiph)@( a -CD) 2 ] a -CD (1.229 g, 1.26 mmol) and KVO 3 (0.087 g, 0.63 mmol) were added to a suspension of H 2 salhybiph (0.200 g, 0.63 mmol) in water (50 mL) at 70 °C. Acetone (15 mL) was added for better solubility of the ligand. Upon addition of KVO 3 the suspension turns yellow and after stirring for several hours at 70 °C became a clear solution. It was ﬁltered hot, the acetone removed under reduced pressure and the solution kept at room temperature for crystallization. The product precipitates as pale yellow cubic crystals after slow evaporation of solvent at room temperature (yield: 49%, 0.839 g, 0.31 mmol). Anal. data for C 92 H 134 N 2 O 64 VK  18H 2 O (2706.3): Calc.: C, 40.90; H, 6.32; N, 1.04%. Found: C, 40.21; H, 6.27; N, 0.98%. TGA: Weight loss up to 160 °C: 11.5% (calc. for 18H 2 O 11.8%), residual mass at 800 °C: 5.7% (calc. 5.1% for KVO 3 ). | [] | ["room temperature"] | ["K[VO 2 (salhybiph)@( a -CD) 2 ] a -CD", "C 92 H 134 N 2 O 64 VK  18H 2 O"] | ["KVO 3--0.087 g, 0.63 mmol"] | [] | ["H 2 salhybiph--0.200 g, 0.63 mmol"] | ["70 °C"] | ["several hours"] | ["water--50 mL", "acetone--15 mL"]
j.jaap.2012.08.012 | The neodymium (3) and erbium (4) compounds were obtained also using the hydrothermal reaction.Solid mellitic acid (0.319 g; 0.9 mmol), Nd(CH 3 COOH) 3 ·xH 2 O (0.6 g; 2 mmol) or mellitic acid (0.298 g; 0.9 mmol), Er(CH 3 COOH) 3 ·xH 2 O (0.6 g; 2 mmol) were added to 30 cm 3 of water–acetic acid solution (pH 2) and put into the Teﬂon autoclave which were heated at 140 ◦ C under autogenous pressure.After 7 days autoclaves were cooled with a rate of 5 ◦ C h −1 and the solid products were separated by ﬁltration. | [] | [] | ["Nd(CH 3 COOH) 3 ·xH 2 O", "Er(CH 3 COOH) 3 ·xH 2 O"] | ["Nd(CH 3 COOH) 3 ·xH 2 O--0.6 g; 2 mmol", "Er(CH 3 COOH) 3 ·xH 2 O--0.6 g; 2 mmol"] | [] | ["mellitic acid--0.319 g; 0.9 mmol", "mellitic acid--0.298 g; 0.9 mmol"] | ["140 \n C"] | ["7 days"] | ["water–acetic acid solution--30 cm3"]
zkri-2014-1756 | The freshly prepared compounds were analyzed for C, H and N with the following results: Yield: 0.232 g, 56.17% based on CuCl 2 ·2H 2 O. Anal. Calcd. for C 44 H 40 Cu 3 N 14 Ni 2 O 10 (1) (M w = 1232.94 g mol –1 ): C 41.86, H 3.27, N 15.91%; found C 40.52, H 4.19, N 15.03,%. Yield: 0.292 g, 70.36% based on ZnCl 2 . Anal. Calcd. for C 44 H 44 N 14 Ni 2 O 8 Zn 3 (2) (M w = 1210.46 g mol –1 ): C 43.66H 3.66, N 16.20%; found C 43.45, H 3.65, N 16.20%. Yield: 0.321 g, 79.85% based on CdCl 2 ·2.5H 2 O. Anal. Calcd. for C 20 H 18 N 10 O 4 Ni 2 Cd 2 (3) (M w = 804.64 g mol –1 ): C 29.85, H 2.25, N 17.41%; found C 29.92, H 2.58, N 17.35%. | [] | [] | ["C 44 H 40 Cu 3 N 14 Ni 2 O 10", "C 44 H 44 N 14 Ni 2 O 8 Zn 3", "C 20 H 18 N 10 O 4 Ni 2 Cd 2"] | ["CuCl 2 \b2H 2 O--NaN", "ZnCl 2--NaN", "CdCl 2 \b2.5H 2 O--NaN"] | [] | [] | [] | [] | []
acs.inorgchem.6b00217 | Synthesis of [Ln(Hpzbc) 2 (NO 3 )]·H 2 O (1-Ln). A mixture of Ln(NO 3 ) 3 ·6H 2 O (0.1 mmol), H 2 pzbc (0.018 g, 0.1 mmol), and CH 3 CN (9 mL) was sealed in a 25 mL Teﬂon-lined stainless steel container. The container was heated at 110 °C for 72 h and then cooled to room temperature at a rate of 5 °Ch −1 to aﬀord bulk crystals of 1-Ln.Synthesis of [Nd(Hpzbc) 2 (NO 3 )]·H 2 O (1-Nd). Yield: 39%. Anal.Calcd for C 20 H 16 NdN 5 O 8 : C, 40.13; H, 2.69; N, 11.70. Found: C, 40.03; H, 2.82; N, 11.61%. IR (KBr, cm −1 ): 3344(s), 1544(s), 1430(s), 1297(m), 1096(m), 940(w), 770(m), 716(m), 576(w). | [] | [] | ["[Ln(Hpzbc) 2 (NO 3 )]·H 2 O", "C 20 H 16 NdN 5 O 8"] | ["Ln(NO 3 ) 3 \n6H 2 O--0.1 mmol"] | [] | ["H 2 pzbc--0.018 g, 0.1 mmol"] | ["110 °C"] | ["72 h"] | ["CH 3 CN--9 mL"]
cg401519w | Synthesis of {[Zn 2 (fum) 2 (bix) 2 ]·3H 2 O} n (4). The preparation of 4 was similar to that of 1 except that bix (0.095 g, 0.4 mmol) was used instead of bpp. Colorless crystals of 4 were obtained in 82% yield based on Zn. Anal. Calcd for C 36 H 38 Zn 2 N 8 O 11 (889.48): C, 48.57; H, 4.27; N, 12.59. Found: C, 47.26; H, 4.69; N, 12.63. IR (cm −1 ): 3127 (m), 1610 (s), 1560 (s), 1522 (m), 1440 (m), 1364 (s), 1287 (w), 1234 (m), 1200 (w), 1107(s), 1029 (w), 979 (w), 953 (m), 846 (w), 768 (m), 717 (m), 688 (m), 654 (m).Synthesis of {[Zn(fum)(bmix) 0.5 ]·0.5H 2 O} n (5). The preparation of 5 was similar to that of 1 except that bmix (0.104 g, 0.4 mmol) was used instead of bpp. Colorless crystals of 5 were obtained in 26% yield based on Zn. Anal. Calcd for C 24 H 24 Zn 2 N 4 O 9 (643.25): C, 44.77; H, 3.73; N, 8.71. Found: C, 44.92; H, 3.65; N, 8.66. IR (cm −1 ): 3417 (m), 3094 (w), 1605 (s), 1558 (s), 1506 (m), 1436 (s), 1303 (m), 1227 (s), 1142 (w), 1119 (w), 1038(w), 991 (w), 884 (w), 835 (w), 806 (m), 742 (w). | [] | [] | ["{[Zn 2 (fum) 2 (bix) 2 ]·3H 2 O} n", "{[Zn(fum)(bmix) 0.5 ]·0.5H 2 O} n"] | ["Zn--NaN"] | [] | ["fum--NaN", "bix--0.095 g, 0.4 mmol", "bmix--0.104 g, 0.4 mmol"] | [] | [] | ["NaN--NaN"]
j.molstruc.2008.05.042 | Anal. Calcd for C 18 H 15 N 7 (329.36): C, 65.64; H, 4.59; N, 29.77%.Found: C, 65.38; H, 4.70; N, 29.92%. IR (KBr, cm 1 ): 3357 (m, sharp), 3217 (m, sharp), 2975 (m), 2896 (w), 1737 (w), 1643 (w), 1581 (m), 1151 (vs), 1485 (s), 1326 (m), 1276 (s), 1145 (m), 1089 (m), 1054 (m), 987 (m), 870 (m), 804 (m), 726 (w), 671 (s). | [] | [] | ["C 18 H 15 N 7"] | [] | [] | [] | [] | [] | []
b500698h | Anal. Calcd for C 24 H 20 Ag 2 O 6 N 10 : C, 37.92; H, 2.65; N, 18.43.Found C, 37.94; H, 2.46; N, 18.13%.Reaction of 5 with Ag(NO 3 ) Orange crystals of [Ag5][NO 3 ] were grown at the interface between an acetonitrile solution of AgNO 3 (0.20 g, 1.2 mmol) layered onto a CH 2 Cl 2 solution of azo ligand 5 (0.22 g, 1.2 mmol). Mp 286 1C (decomp.). Major IR peaks (KBr, cm 1 ); 3457, 2427, 1644, 1588, 1480, 1378, 1224, 1050, 840. | [] | [] | ["C 24 H 20 Ag 2 O 6 N 10"] | ["AgNO 3--0.20 g, 1.2 mmol"] | [] | ["azo ligand 5--0.22 g, 1.2 mmol"] | [] | [] | ["acetonitrile--not specified", "CH 2 Cl 2--not specified"]
j.ica.2017.10.029 | 4 2.2. Syntheses of complexes 1-3 Synthesis of [Zn (1,3-BPEB) (1,4-BDC)] n (1) A suspension consisting of a mixture of 1,3-BPEB (20.2 mg, 0.071 mmol), 1,4-BDC(11.8 mg, 0.071 mmol), Zn(NO 3 ) 2 ·6H 2 O (21.2 mg, 0.071 mmol), in DMF - water (2 mL v/v =1.5:0.5) was placed in a 10 mL glass bottle. This bottle was kept in an oven maintained at 100°C for 48 h and then cooled to 25°C over 24 h. Orange block crystals 1 were obtained in a 68.1% yield (24.5 mg, based on zinc). Anal. Calc. for C 28 H 20 N 2 O 4 Zn elemental analysis: C, 65.39; H, 3.89; N, 5.45. Measured: C, 66.01; H, 4.19; N, 5.40. IR (cm -1 , KBr pellets):3442, 1612, 1501, 1432, 1383, 1359, 1026, 825, 748, 534. Synthesis of [Zn 2 (1,3-BPEB) (4,4'-BPDC) 2 ·DMF] n (2) A mixture of 1,3- BPEB (10.0 mg, 0.035 mmol), 4,4'-BPDC (17.1 mg, 0.07mmol), Zn(NO 3 ) 2 ·6H 2 O (20.8 mg, 0.07 mmol), and DMF(1.5 mL) - acetonitrile(0.5 mL) mixture were placed in a 10 mL glass bottle. This bottle was sealed and kept at 100 °C for 48 h, followed by cooling to room temperature over 24 h. Orange block crystals 2 were obtained in a 86.2% yield (14.6 mg, based on zinc). Anal. Calc. for C 51 H 39 N 3 O 9 Zn 2 elemental analysis: C, 63.18; H, 4.03; N, 4.34. Measured: C, 63.31; H, 4.19; N, 4.40. IR (cm -1 , KBr pellets): 3440, 1655, 1612, 1541, 1385, 1383, 1029, 857, 773, 684, 534. Synthesis of [Zn (1,3-BPEB) (4,4'-STDC)] n (3) The same synthetic methods as 1 were used except that 1,4-BDC was replaced by 4,4'-STDC (19.0 mg, 0.071 mmol), producing pale yellow block crystals 3 at the bottom of the bottle in a 87.1% yield (26.8mg based on zinc). Anal. Calc. for C 36 H 26 N 2 O 4 Zn elemental analysis: C, 70.13; H, 4.22; N, 4.55. Measured: C, 70.01; H, 4.19; N, 4.40. IR (cm -1 , KBr pellets): 3442, 1611, 1546, 1415, 1386, 1211, 1175, 1022, 967, 862, 814, 785, 703, 683, 640, 531. 3. Results and discussion We chose the crystals with better shapes to collect data by the Bruker SMART CCD Single crystal X-ray diffraction in φ-ω shifting scanning way. The crystallographic data of complexes 1-3 are listed in Table 1 and their structures are given in Figs. 1-3. Moreover, we tested the three coordination polymers using Powder X-ray diffraction (shown in Figs. S1-S3) and the purity of the coordination polymers were determined by comparing the data with theoretical diffraction pattern provided by Mercury software. We find that the testing diffraction peak positions are consistent | [] | [] | ["[Zn (1,3-BPEB) (1,4-BDC)] n", "C 28 H 20 N 2 O 4 Zn", "[Zn 2 (1,3-BPEB) (4,4'-BPDC) 2 ·DMF] n", "C 51 H 39 N 3 O 9 Zn 2", "[Zn (1,3-BPEB) (4,4'-STDC)] n", "C 36 H 26 N 2 O 4 Zn"] | ["Zn(NO 3 ) 2 \n6H 2 O--21.2 mg, 0.071 mmol", "Zn(NO 3 ) 2 \n6H 2 O--20.8 mg, 0.07 mmol", "Zn(NO 3 ) 2 \n6H 2 O--20.8 mg, 0.07 mmol"] | [] | ["1,3-BPEB--20.2 mg, 0.071 mmol", "1,4-BDC--11.8 mg, 0.071 mmol", "1,3-BPEB--10.0 mg, 0.035 mmol", "4,4'-BPDC--17.1 mg, 0.07mmol", "1,3-BPEB--NaN", "4,4'-STDC--19.0 mg, 0.071 mmol"] | ["100°C", "100 °C", "NaN"] | ["48 h", "48 h", "NaN"] | ["DMF - water--2 mL v/v =1.5:0.5", "DMF - acetonitrile--1.5 mL - 0.5 mL"]
j.ica.2006.12.032 | Yield: 30%. IR (KBr, cm 1 ): 3112w, 1606m, 1433s, 1367m, 1186s, 1150m, 1116s, 1094w, 1062w, 1039m, 993w, 966m, 880m, 787w, 765w, 697w, 617w. | [] | [] | [] | [] | [] | [] | [] | [] | []
j.poly.2014.05.020 | 2.2.5. [Co 2 (H 2 L) 2 (BPTC)]4H 2 O(5) A mixture of H 2 L (28.6 mg, 0.1 mmol), Co(NO 3 ) 2 6H 2 O (29.1 mg, 0.1 mmol), H 4 BPTC (16.5 mg, 0.05 mmol) and NaOH (8.0 mg, 0.2 mmol) in 10 mL of H 2 O was sealed in a 16 mL Teﬂon lined stainless steel container and heated at 180 °C for 3 d. After the reaction mixture was cooled to room temperature, block crystals of 5 were collected with a yield of 36%. Anal. Calc. for C 26 H 21 N 4 O 6Co: C, 57.36; H, 3.89; N, 10.29. Found: C, 57.52; H, 3.92; N, 10.43%. | [] | [] | ["[Co 2 (H 2 L) 2 (BPTC)]\n4H 2 O", "C 26 H 21 N 4 O 6Co"] | ["Co(NO 3 ) 2 \n6H 2 O--29.1 mg, 0.1 mmol"] | ["NaOH--8.0 mg, 0.2 mmol"] | ["H 2 L--28.6 mg, 0.1 mmol", "H 4 BPTC--16.5 mg, 0.05 mmol"] | ["180 \n°C"] | ["3 d"] | ["H 2 O--10 mL"]
acs.inorgchem.6b00081 | Synthesis of [Ni(dpt24) 2 )·0.67DMF (1). A mixture of Hdpt24 (0.044 g, 0.2 mmol), NiCl 2 ·6H 2 O (0.024 g, 0.10 mmol), and DMF (6 mL) was sealed in a 15 mL Teﬂon-lined reactor and heated at 120 °C for 2 d, and then cooled by 2 °C/h to room temperature to produce pink block crystals of 1 (39%). Anal. Calcd (%) for C 26 H 20.7 NiN 10.6 O 0.67 : C, 56.57; H, 3.78; N, 27.07. Found: C, 56.62; H, 3.71; N, 26.92.Synthesis of [Ni(dpt24)]·2DMF (2). A mixture of Hdpt24 (0.044 g, 0.2 mmol), NiCl 2 ·6H 2 O (0.024g, 0.10 mmol), EtOH (3 mL), and DMF (3 mL) was sealed in a 15 mL Teﬂon-lined reactor, heated at 120 °C for 2 d, and then cooled to room temperature to attain 2 as baby pink block crystals (47%). Anal. Calcd (%) for the activated sample C 78 H 62 N 32 Ni 3 O 2 : C, 56.59; H, 3.77; N, 27.07. Found: C, 56.50; H, 3.75; N, 27.10. | [] | [] | ["[Ni(dpt24) 2 )·0.67DMF", "[Ni(dpt24)]·2DMF", "C 26 H 20.7 NiN 10.6 O 0.67", "C 78 H 62 N 32 Ni 3 O 2"] | ["NiCl 2 ·6H 2 O--0.024 g, 0.10 mmol"] | [] | ["Hdpt24--0.044 g, 0.2 mmol"] | ["120 °C", "120 °C"] | ["2 d", "2 d"] | ["DMF--6 mL", "EtOH--3 mL"]
ic980997v | [Cu 2 (OH) 2 (C 10 H 8 N 2 ) 2 ][Cu 4 Br 6 ], 3. Black plates of 3 (total yield approximately 90% based on Cu(I)) and a minor product of an unidentified phase of thin aqua-blue plates were initially prepared by reacting CuBr 2 (0.224, 1.0 mmol), CuBr (0.143 g, 0.1 mmol), CuO (0.080, 1.0 mmol), and 2,2′-dipyridyl (0.243 g, 1.6 mmol) in 5 mL of H 2 O in a mol ratio of 1:1:1:1.6:278, at 170 °C for 3 days. 3 could also be prepared as a minor product of black needles (approximately 10% yield based on Cu(I)), in an unidentified, polycrystalline, chrome-green matrix from the reaction of CuBr (0.430 g, 3.0 mmol) and 2,2′-dipyridyl (0.156 g, 1.0 mmol) in 5 mL of water in a mole ratio of 3:1:278 at 170 °C for 3 days. | [] | [] | ["[Cu 2 (OH) 2 (C 10 H 8 N 2 ) 2 ][Cu 4 Br 6 ]", "3"] | ["CuBr 2 --0.224 g, 1.0 mmol", "CuBr --0.143 g, 0.1 mmol", "CuO --0.080 g, 1.0 mmol"] | [] | ["2,2′-dipyridyl --0.243 g, 1.6 mmol"] | ["170 °C"] | ["3 days"] | ["H 2 O--5 mL"]
ic971619d | The crystals that deposited were filtered off and dried (185 mg, 55%).Anal. Calcd for [Mn(NITIm)(DMSO) 2 ]BPh 4 ,C 38 H 46 N 4 O 4 BS 2 Mn: C, 60.64; H,6.16; N, 7.44; B, 1.44; S, 8.52; Mn, 7.30. Found: C, 60.69; H, 6.09; N, 7.42; O, 8.51; B, 1.37; S, 8.56; Mn, 7.36.catena-Poly[(imidazole)aquamanganese(II)-µ-[2-(2-imidazolato)4,4,5,5-tetramethyl-4,5-dihydro-1H-imidazolyl-3-oxide-1-oxy-KO,KN: KO′,KN′]nitrate hydrate], [[Mn(NITIm)(ImH)(H 2 O)]NO 3 ‚H 2 O] n ,3. | [] | [] | ["[Mn(NITIm)(DMSO) 2 ]BPh 4", "C 38 H 46 N 4 O 4 BS 2 Mn", "catena-Poly[(imidazole)aquamanganese(II)-µ-[2-(2-imidazolato)4,4,5,5-tetramethyl-4,5-dihydro-1H-imidazolyl-3-oxide-1-oxy-KO,KN: KO′,KN′]nitrate hydrate]", "[[Mn(NITIm)(ImH)(H 2 O)]NO 3 ‚H 2 O] n"] | [] | [] | [] | [] | [] | []
c0cc02112a | Pale-yellow crystals of complex 1 were readily synthesized via one-pot reaction of AgNO 3 ,Na 2 S 2 O 8 and pyz (molar ratio = 1 : 1 : 1) in acetonitrile–H 2 O mixed solvent under ultrasonic conditions.z Phase purity of 1 is established by its powder X-ray diﬀraction pattern, which was consistent with that simulated on the basis of the single-crystal X-ray diﬀraction data (Fig. S1w). The characteristic IR bands at 1193 and 1120 cm 1 correspond to the asymmetric and symmetric S–O stretching vibrations respectively 9 (Fig. S2, ESIw). The presence of Ag II is conﬁrmed by the ESR spectrum of 1 (Fig. S3, ESIw), which elicits a distinct signal (g = 2.05) due to the d 9 electronic conﬁguration of Ag(II).10 Thermogravimetry indicates (Fig. S4, ESIw) complex 1 releases lattice water molecules up to 117 1C, then the guest-free framework begins to decompose above 117 1C along with the release of HSO 4  and SO 4 2 anions, and the decomposition of pyz ligands. These results are well in agreement with the crystal structure of 1. | [] | [] | ["complex 1"] | ["AgNO 3--NaN", "Na 2 S 2 O 8--NaN"] | [] | ["pyz--NaN"] | [] | [] | ["acetonitrile–H 2 O mixed solvent--NaN"]
s160053681104726x | Experimental A mixture of CoSO 4 .7H 2 O(0.141 g, 0.5 mmol), Gd 2 O 3 (0.09 g, 0.25 mmol), imidazole-4,5-dicarboxylic acid (0.156 g, 1 mmol), and H 2 O(7 ml) was sealed in a 20 ml Teflon-lined reaction vessel at 443 K for 5 days then slowly cooled to room temperature. The product was collected by filtration, washed with water and air-dried. Red block crystals suitable for X-ray analysis were obtained.Refinement H atoms bonded to C atoms were positioned geometrically and refined as riding, with C—H = 0.93 Å and U iso (H) = 1.2 U eq (C). H atoms bonded to N atoms and H atoms of water molecules were found from difference Fourier maps and refined isotropically with a restraint of N—H = 0.87 Å, O—H = 0.82 or 0.86 Å and U iso (H) = 1.5 U eq (N, O). | [] | [] | ["CoGd(imdc) 2 (H 2 O) 2 "] | ["CoSO 4 .7H 2 O--0.141 g, 0.5 mmol", "Gd 2 O 3--0.09 g, 0.25 mmol"] | [] | ["imidazole-4,5-dicarboxylic acid--0.156 g, 1 mmol"] | ["443 K"] | ["5 days"] | ["H 2 O--7 ml"]
j.molstruc.2009.05.030 | 2.2. Synthesis 2.2.1. Synthesis of [Eu(bipy)(glut)(NO 3 )] (1) Eu(NO 3 ) 3 6H 2 O (0.20 g, 0.45 mmol), 2,2 0 -bipyridine (bipy, 0.05 g, 0.32 mmol), glutaric acid (glu, 0.06 g, 0.45 mmol), and H 2 O (10 ml) were mixed in 25 ml beaker. After stirring for 2 h, the mixture was sealed in the bomb and heated at 160 °C for three days, then cooled at 10 °C/3 h to 100 °C, followed by slow cooling to room temperature. The resulting solution was ﬁltered and the ﬁltrate allowed to standing at 40 °C. After a week, well-shaped white single crystals of 1 suitable for X-rays diffraction analysis were obtained (yield: 72.53% based on Eu). Elemental analysis for 1: C 15 H 14 N 3 O 7 Eu (Mr = 500.25). Calcd: C, 36.01; H, 2.82; N, 8.40; Eu, 30.38. Found: C, 36.18; H, 2.95; N, 8.26; Eu, 30.44. IR data (KBr pellet, m [cm 1 ]): 3109, 3075, 2977, 1590, 1470, 1438, 1407, 1384, 1303, 1254, 1180, 1160, 1064, 1033, 1013, 816, 796, 763, 738, 673, 643, 509, 473, 409, 347, 304. | ["40 \nC"] | ["a week"] | ["[Eu(bipy)(glut)(NO 3 )]", "C 15 H 14 N 3 O 7 Eu"] | ["Eu(NO 3 ) 3 ?6H 2 O--0.20 g, 0.45 mmol"] | [] | ["2,2 0 -bipyridine--0.05 g, 0.32 mmol", "glutaric acid--0.06 g, 0.45 mmol"] | ["160 \nC"] | ["three days"] | ["H 2 O--10 ml"]
b508928j | The conditions to obtain compound 2 are similar, the only difference being the use of vanadium( IV) oxide and sodium dihydrogenphosphate with a more acidic initial pH value of 2.The initial mixture contains V 2 O 4 (0.139 g), Zn (0.106 g), Cu(NO 3 ) 2 ?2.5H 2 O (0.406 g), NaH 2 PO4 (0.504 g), bipy (0.132 g) and water (5 mL) in a molar ratio of 1 : 2 : 2 : 5 : 1. In each case, the mixture is loaded in a Teflon-lined stainless steel autoclave (23 mL) and heated at 120 uC for 72 h and then the temperature is slowly lowered to 80 uC (10 uCh 21 ). After the reaction, the vessel is cooled down to room temperature, the solid phase is filtered off, rinsed with water and dried under vacuum in a desiccator. For the two systems studied, the solid phase consists of blue crystals together with unidentified by-products. In each synthesis approximately 50 mg of crystals of 1 and 10 mg of 2 were obtained. Subsequent attempts involving different reaction temperatures, reaction times and concentrations did not improve the yield of the reaction; thus, optimal conditions to obtain compounds 1 and 2 as pure crystalline phases have been unsuccessful so far. Single crystals of 1 and 2, suitable for X-ray diffraction analysis, were visually isolated and collected under a microscope and sufficient amounts of crystals of both compounds could be sorted and recovered from the bulk for subsequent physical characterizations. | ["80 uC"] | ["10 uCh 21"] | ["Compound 2"] | ["V 2 O 4--0.139 g", "Zn--0.106 g", "Cu(NO 3 ) 2 ?2.5H 2 O--0.406 g"] | [] | ["NaH 2 PO4--0.504 g", "bipy--0.132 g"] | ["120 uC"] | ["72 h"] | ["water--5 mL"]
ejic.201200949 | Compound 1: A mixture of Htta (0.028 g, 0.4 mmol), CuCl 2 (0.068 g, 0.4 mmol), H 2 O (7 mL), and HCl (36%, 0.020 g) was placed in a 12 mL Teflon-lined stainless steel autoclave under autogenous pressure at 180 °C for 3 d. After cooling the mixture to room temperature and filtration, yellowish block crystals of 1 were recovered in 48% yield. C 2 H 2 Cl 2 Cu 4 N 8 (463.18): calcd. C 5.19, H 0.44, N 24.19; found C 5.16, H 0.46, N 24.15. IR (KBr): ν ˜ = 3138 (s), 2378 (w), 1636 (w), 1402 (s), 1116 (m), 1040 (w), 804 (w), 660 (w) cm –1 .Compound 2: A mixture of Htta (0.028 g, 0.4 mmol), CuBr 2 (0.089, 0.4 mmol), H 2 O (7 mL), and HBr (40%, 0.006 g) was placed in a 12 mL Tef lon-lined stainless steel autoclave under autogenous pressure at 160 °C for 3 d. After cooling the mixture to room temperature and filtration, colorless crystals of 2 were recovered in 70 % yield. C 2 H 2 Br 2 Cu 4 N 8 (552.08): calcd. C 4.35, H 0.37, N 20.30; found C 4.38, H 0.40, N 20.28. IR (KBr): ν ˜ = 3448 (s), 2295 (w), 1630 (m), 1434 (w), 1320 (w), 1134 (m), 1026 (w), 874 (w), 690 (w) cm –1 . | [] | [] | ["C 2 H 2 Cl 2 Cu 4 N 8", "C 2 H 2 Br 2 Cu 4 N 8"] | ["CuCl 2--0.068 g, 0.4 mmol", "CuBr 2--0.089 g, 0.4 mmol"] | ["HCl--36%, 0.020 g", "HBr--40%, 0.006 g"] | ["Htta--0.028 g, 0.4 mmol"] | ["180 \nC", "160 \nC"] | ["3 d", "3 d"] | ["H 2 O--7 mL"]
00958970600914937 | 4350  C. Yield: 0.208 g, 45%.Anal. Found: C, 36.70; H, 0.79; N, 12.60; Calcd for C 14 H 7 KN 4 O 12 : C, 36.33; H, 1.51; N, 12.11%. IR (KBr) selected bands:  ¼ 514(w), 716(s), 1069(m), 1345(vs), 1375(s), 1440(m), 1510(vs), 1616(vs), 3065(m), 3420(b) cm 1 .1 H NMR ([d 6 ]-DMSO):  ¼ 8.80 (2H, t), 8.90 (1H, d) ppm.13 C-{ 1 H} NMR ([d 6 ]-DMSO):  ¼ 118.75, 128.79, 148.15, 164.29 and 178.36 ppm. | [] | [] | ["C 14 H 7 KN 4 O 12"] | [] | [] | [] | [] | [] | []
c4ce00181h | Yield 9.0 mg (77% based on analysis for [Zn 2 (L)]·4.5H 2 O) Found C 47.1, H 3.4, N 10.6, C 42 H 35 N 8 O 12.5 Zn 2 requires: C 47.6, H 4.2, N 10.6%. ν max (neat, cm −1 ): 3087 (–CH), 1667 (CO), 1597 (CN), 1550 (CC). | [] | [] | ["[Zn 2 (L)]·4.5H 2 O", "C 42 H 35 N 8 O 12.5 Zn 2"] | [] | [] | [] | [] | [] | []
jccs.200800008 | Preparation of [CdNi(2,3-pda) 2 (H 2 O) 3 ] ¥ (1) A mixture of Ni(NO 3 ) 2 ·6H 2 O (0.076 g, 0.25 mmol), Cd(NO 3 ) 2 ·4H 2 O (0.078 g, 0.25 mmol), and 2,3-H 2 pda (0.085 g, 0.50 mmol) in H 2 O (10 mL) was placed in a 23-mL Teflon-lined stainless-steel reaction vessel. The re action mixture was added dropwise with drops of aqueous NaOH solution (approx. 1.0 M in water) to pH = 7. The vessel was then sealed and placed in a temperature-pro grammable furnace. The temperature was raised to 180 °C and held at that temperature under autogenous pressure for 72 hours. The mixture was first cooled down to 100 °Cata rate of 1 °C per hour, and then cooled to the ambient tem perature. Blue columnar crystals were obtained. These crystals were collected, washed thoroughly with water and then air dried to produce 0.039 g, (28% yield). Elemental analysis calcd (%) for C 14 H 12 CdN 2 NiO 11 : C 30.28, H 2.18, N 5.04 (%). Found: C 30.02, H 2.31, N 4.97. IR (cm -1 ): 3312 (m, br), 3255 (m, br), 1690 (m), 1616 (s), 1604 (s), 1558 (s), 1458 (m), 1441(s), 1402 (s), 1379 (m), 1300 (m), 1151 (m), 1130 (m), 1034 (m), 939 (m), 853 (m), 813 (w), 770 (m), 753 (s), 702 (m), 680 (m), 587 (m). | [] | [] | ["[CdNi(2,3-pda) 2 (H 2 O) 3 ] ¥", "C 14 H 12 CdN 2 NiO 11"] | ["Ni(NO 3 ) 2 ·6H 2 O--0.076 g, 0.25 mmol", "Cd(NO 3 ) 2 ·4H 2 O--0.078 g, 0.25 mmol"] | ["aqueous NaOH solution--approx. 1.0 M in water"] | ["2,3-H 2 pda--0.085 g, 0.50 mmol"] | ["180 \b0C"] | ["72 hours"] | ["H 2 O--10 mL"]
j.solidstatesciences.2011.12.014 | 2.2.1. [Zn 2 (H 2 L)(2,2 0 -bpy) 2 (H 2 O)] n ∙2nH 2 O(1) The mixture of Zn(NO 3 ) 2 ∙6H 2 O (0.0595 g, 0.2 mmol), 2,2 0 -bpy (0.0312 g, 0.2 mmol), H 6 L (0.0618 g, 0.1 mmol), NaOH (0.008 g, 0.2 mmol), and H 2 O (15 mL), was sealed in 25 mL Teﬂon-lined stainless steel reactor, which was heated to 150  C. Colorless block-shaped crystals suitable for X-ray diffraction analysis were separated by ﬁltration with the yield of 0.0649 g, 58.1% (based on ligand). Anal. Calcd. For C 50 H 36 N 4 O 18 Zn 2 : C 53.98, H 3.24, N 5.04. | [] | [] | ["[Zn 2 (H 2 L)(2,2 0 -bpy) 2 (H 2 O)] n ∙2nH 2 O", "C 50 H 36 N 4 O 18 Zn 2"] | ["Zn(NO 3 ) 2 ∙6H 2 O--0.0595 g, 0.2 mmol"] | ["NaOH--0.008 g, 0.2 mmol"] | ["2,2 0 -bpy--0.0312 g, 0.2 mmol", "H 6 L--0.0618 g, 0.1 mmol"] | ["150  C"] | [] | ["H 2 O--15 mL"]
c3ce26864k | Synthesis of {[Zn 2 (L 1 )(bpmp) 2 ]6H 2 O} n (10). The same synthetic procedure reported for 9 was used to prepare 10, except that pdp was replaced by 4-bpmp (0.027 g, 0.10 mmol) to produce primrose yellow block crystals of 10, which were collected in 62% yield (0.038 g, based on H 4 L 1 ). Anal. Calcd for C 56 H 66 N 8 O 16 Zn 2 : C, 54.33; H, 5.37; N, 9.05%. Found: C, 53.12; H, 5.35; N, 8.67%. IR (KBr pellet, cm 21 ): 3447 w, 3080 w, 2955 w, 2808 w, 1621 s, 1575 s, 1429 s, 1401 s, 1371 s, 1344 s, 1032 m, 845 m, 804 m, 781 m, 730 m. | [] | [] | ["{[Zn 2 (L 1 )(bpmp) 2 ]6H 2 O} n", "C 56 H 66 N 8 O 16 Zn 2"] | [] | [] | ["4-bpmp--0.027 g, 0.10 mmol"] | [] | [] | []
c2ce25138h | IR spectrum (cm 1 ): 3360(br), 3284(w), 3058(w), 2956(w), 2935(w), 2904(w), 2839(w), 2050(w), 1909(w), 1764(w), 1631(m), 1607(s), 1526(s), 1502(w), 1484(m), 1453(m), 1439(w), 1391(s), 1361(m), 1343(w), 1301(m), 1264(s), 1233(m), 1161(m), 1119(m), 1065(m), 1029(s), 958(m), 926(m), 889(m), 855(m), 835(w), 815(m), 747(m), 690(m), 542(w), 521(w), 471(m).Synthesis of 2. The same synthetic method as that for 1 was used except that NiSO 4 $6H 2 O was replaced by CuSO 4 $5H 2 O (0.063 g, 0.25 mmol). Dark blue platelet crystals suitable for Xray structure analysis were isolated by standing the mixture at room temperature for a few weeks (0.134 g, yield: 90.2% based on Cu). Anal. Calcd for C 28 H 34 CuO 10 : C, 56.61; H, 5.77; Found: C, 56.79; H, 5.79%. IR spectrum (cm 1 ): 3337(br), 3169(w), 3059(w), 2957(w), 2935(w), 2903(w), 2839(w), 1907(w), 1632(m), 1606(s), 1546(m), 1502(m), 1485(m), 1452(m), 1438(w), 1391(m), 1365(m), 1343(m), 1304(m), 1264(s), 1214(s), 1194(w), 1162(s), 1118(m), 1067(m), 1030(s), 996(w), 958(w), 925(m), 889(m), 856(m), 838(w), 815(m), 749(m), 691(m), 637(m), 622(m), 551(m), 473(m), 425(w). | [] | ["a few weeks"] | [] | ["CuSO 4 $5H 2 O--0.063 g, 0.25 mmol"] | [] | [] | [] | [] | []
j.poly.2008.04.035 | 2.2. Synthesis of the complexes 2.2.1. Synthesis of [Cd(BIPA)(daf)(H 2 O) 3 ]  2H 2 O(1) A mixture containing Cd(NO 3 ) 2  4H 2 O (30.8 mg, 0.1 mmol), pdon (21.0 mg, 0.1 mmol), H 2 BIPA (16.6 mg, 0.1 mmol), NaOH (16.0 mg, 0.4 mmol), 5 ml H 2 O and 5 ml CH 3 OH (the pH value was 9) was heated at 160 °C for 3 days in a 25 ml Teﬂon lined stainless steel vessel under autogenous pressure. After the reaction mixture was slowly cooled down to room temperature, yellow platelet crystals were produced in a yield of 54%. Anal. Calc. for C 19 H 19 N 2 BrO 10 Cd: C, 36.36; H, 3.05; N, 4.46. Found: C, 36.33; H, 3.04; N, 4.44%. IR (KBr pellet, cm 1 ): 3397 (br), 3057 (w), 1607 (s), 1582 (s), 1434 (m), 1376 (s), 1307 (m), 1183 (m), 1034 (w), 939 (w), 834 (m), 772 (m), 688 (m), 565 (m), 437 (m). | [] | [] | ["[Cd(BIPA)(daf)(H 2 O) 3 ]  2H 2 O"] | ["Cd(NO 3 ) 2  4H 2 O--30.8 mg, 0.1 mmol"] | ["NaOH--16.0 mg, 0.4 mmol"] | ["pdon--21.0 mg, 0.1 mmol", "H 2 BIPA--16.6 mg, 0.1 mmol"] | ["160 °C"] | ["3 days"] | ["H 2 O--5 ml", "CH 3 OH--5 ml"]
j.jssc.2010.06.021 | Nd 2 (1,2-bdc) 3 (H 2 O) 2 (4): The compound 4 was synthesized from a mixture of Nd(NO 3 ) 3 d6H 2 O (263.6 mg, 0.6 mmol), 1,2H 2 bdc (199.3 mg, 1.2 mmol), 2,2 0 -bipyridyl (187.4 mg, 1.2 mmol), ethanol (8 ml, 137.0 mmol) and water (8 ml, 444.4 mmol). Purple crystals are produced at the end of the reaction. | [] | [] | ["Nd 2 (1,2-bdc) 3 (H 2 O) 2", "Nd(NO 3 ) 3 d6H 2 O"] | ["Nd(NO 3 ) 3 d6H 2 O--263.6 mg, 0.6 mmol"] | [] | ["1,2H 2 bdc--199.3 mg, 1.2 mmol", "2,2 0 -bipyridyl--187.4 mg, 1.2 mmol"] | [] | [] | ["ethanol--8 ml, 137.0 mmol", "water--8 ml, 444.4 mmol"]
b803236j | 3443(s), 1616(m), 1518(s), 1440(m), 1400(w), 1364(w), 1284(w), 1237(m), 1109(m), 1089(s), 1031(w), 945(w), 854(w), 737(m), 655(m). The TG analysis of 5 showed that a weight loss of 11.35% from 40 to 133  C was attributed to the loss of 6 mol water molecules (calcd. 11.64%). The main framework remains intact until it is heated to 315  C, and further decomposition occurs in a consecutive step and does not stop until heating to 800  C. | [] | [] | ["Compound 5"] | [] | [] | [] | [] | [] | []
c003738a | [Ag(tbta)(4-bpo)(H-4-bpo)(H 2 O)] n (4). The same synthetic method as that for 1 was used except that Co(NO 3 ) 2 $6H 2 O was replaced by AgNO 3 (17 mg, 0.1 mmol), producing colourless block crystals of 4 after ca. 2 weeks in 36% yield (19.0 mg, based on 4-bpo). Anal. calcd for C 32 H 19 Br 4 AgN 8 O 7 (4): C 36.43, H 1.82, N 10.62%. Found: C 36.11, H 2.03, N 10.40%. IR (cm 1 ): 3435 b, 1561 vs, 1401 s, 1314 s, 1075 w, 826 w, 772 w, 675 w, 575 m, 520 w. | [] | [] | ["[Ag(tbta)(4-bpo)(H-4-bpo)(H 2 O)] n", "C 32 H 19 Br 4 AgN 8 O 7"] | ["AgNO 3--17 mg, 0.1 mmol"] | [] | [] | [] | ["ca. 2 weeks"] | []
00958970701332419 | m.p. above 300  C) and then filtered off, washed with ethanol and dried in air. This complex is stable in air and insoluble in common solvents such as THF, DMF, CH 3 CN, CH 3 OH, C 2 H 5 OH, and H 2 O. Elemental analysis Calcd for 1 (%): C 39.23, H 3.66, N 10.17; found: C 38.85, H 3.81, N 10.08. IR (KBr, cm 1 ): 3279w (  N–H ), 3071m ( C–H ), 2961s ( as CH 3 ), 2806m ( s CH 3 ), 2022w ( C–H ), 1957w ( C–H ), 1781w (  C–H ), 1645s ( as COO ), 1582s ( as COO ), 1467s ( C¼N ), 1402s ( as COO ), 1356s ( as COO ), 1270m  C–N ), 1234m, 1180w ( C–H ), 1155w ( C–H ), 1113m ( C–H ), 1067w ( C–H ), 898w, 877m, 841m, 776m, 731m, 707m, 684m ( OCO ), 546m (Zn–N), 475m (Zn–O).2.3. X-ray crystallography A suitable single crystal with dimensions 0.31  0.08  0.07 mm 3 of 1 was chosen for data collection which was performed on a Rigaku R-AXIS RAPID IP diffractometer 364 L. Xue et al. | [] | [] | ["1"] | [] | [] | [] | [] | [] | []
jacs.9b02947 | Synthesis of L C 2 -Zr 6 12 -fcu (12, BUT-98): A solution of H 4 L C 2 (10 mg, 0.034 mmol), ZrCl 4 (20 mg, 0.11 mmol), and formic acid (0.10 mL) in 10 mL of DMF/NMP (1.5/0.5 mL) was generated and sealed in a 20 mL glass vial. Then the vial was placed into an oven and heated to 120 °C for 48 hours followed by cooling to 25 °C at a rate of 0.5 °C/minute. The resulting colorless crystals were collected by suction filtration, washed NMP (50 mL) and acetone (50 mL), in turn, for three times at room temperature, and then dried in air (8.0 mg). | [] | [] | ["L C 2 -Zr 6 12 -fcu (12, BUT-98)"] | ["ZrCl 4--20 mg, 0.11 mmol"] | ["formic acid--0.10 mL"] | ["H 4 L C 2--10 mg, 0.034 mmol"] | ["120 \nC"] | ["48 hours"] | ["DMF/NMP--10 mL (1.5/0.5 mL)"]
s0277-5387(01)00994-9 | The solution was made acidic with concd. HBr and the solvent removed on a rotary evaporator. The remaining solid was extracted with EtOH (3 ×50 cm 3 ) and the combined EtOH fractions removes on a rotary evaporator to afford a yellow solid, which was recrystallized from MeOH–Et 2 O (1:5). Yield: 0.44 g, 1.7 mmol, 60%.1 H NMR (DMSO-d 6 ): l= 7.91–7.88 (d, 2H, C 6 H 4 , J= 8.0 Hz), 7.57–7.54 (d, 2H, C 6 H 4 , J=8.1 Hz), 4.42 (s, 2H, ArCH 2 ), 3.88 (m, 4H, NCH 2 ), 3.13 (m, 4H, NCH 2 ), 2.87 (m, 4H, NCH 2 ). EI MS: m/z=264 [MH] + , 247 [M −OH] + , 219 [M −CO 2 H] + . | [] | [] | ["NaN"] | [] | [] | [] | [] | [] | []
s0020-1693(01)00745-9 | 4 .4 . Synthesis of 4 AgBF 4 (0.19 g, 1 mmol) was dissolved in cool DMF (10 ml) (ice bath) and added to a cool solution of pyridine-2-thiol (0.11 g, 1 mmol) in DMF (10 ml). After the mixture was stirred for 30 min at 0 °C, H 2 O (0.5 ml) was added to the reaction solution. The colorless, thin sheet-like hexagonal crystal of 4 was obtained after allowing Et 2 O vapor to diffuse into the resulting solution at 0 °C for 2 weeks. Yield 0.26 g, 68%). IR (KBr, cm −1 ): 3021, 1559, 1443, 1414, 1126, 766, 721 cm −1 . | [] | ["2 weeks"] | ["AgBF 4", "4"] | ["AgBF 4--0.19 g, 1 mmol"] | [] | ["pyridine-2-thiol--0.11 g, 1 mmol"] | ["0 °C"] | ["30 min"] | ["DMF--10 ml", "H 2 O--0.5 ml", "Et 2 O--vapor"]
j.ica.2013.07.059 | for C 52 H 58 Cu 4 N 6 O 16 2: C, 48.90; H, 4.58; N, 6.58. Found: C, 48.15 H, 4.40; N, 5.92%. IR (cm –1 ): 2948 (w), 2857 (w), 1708 (m), 1575 (s), 1505 (m), 1458 (m), 1414 (s), 1371 (m), 1327 (m), 1296 (m), 1259 (w), 1219 (m), 1198 (w), 1150 (w), 1118(w), 1086 (w), 1045 (w), 1004 (w), 976 (w), 927 (m), 905 (m), 894 (m), 856 (w), 828 (w), 783 (s), 725 (m), 667 (m). | [] | [] | ["C 52 H 58 Cu 4 N 6 O 16"] | [] | [] | [] | [] | [] | []
s1070328417100098 | Synthesis of complex II. A mixture of Dpb (0.013 g, 0.05 mmol), 2,6-H 2 Pda (0.009 g, 0.05 mmol) and CdCl 2 · 2.5H 2 O (0.012 g, 0.05 mmol) in water (10 mL) was stirred for 30 min in air, then sealed in a 25 mL Telfon-lined stainless steel container, which was heated to 160°C for 4 and kept under autogenous pressure at 160°C for 3 days. After cooling to room temperature at a rate of 2°C per hour, the yellow blockshaped crystals were obtained in ~46% yield based on Cd. | [] | [] | [] | ["CdCl 2 \t2.5H 2 O--0.012 g, 0.05 mmol"] | [] | ["Dpb--0.013 g, 0.05 mmol", "2,6-H 2 Pda--0.009 g, 0.05 mmol"] | ["160°C"] | ["4 and 3 days"] | ["water--10 mL"]
cg401850v | 2.96; N, 4.48. Phase purity was conﬁrmed by powder X-ray diﬀraction pattern (SI Figure S2).Synthesis of BDP-ZnU2. A mixture of Zn(UO 2 )(OAc) 4 ·7H 2 O (40 mg, 0.04 mmol), H 4 BDP (40 mg, 0.2 mmol), bipy (20 mg, 0.13 mmol), and deionized water (1.0 mL) was loaded into a 20-mL Teﬂon-lined stainless steel autoclave. The autoclave was sealed and heated at 160 °C for 2 days, and then cooled to room temperature.Yellow rod-like crystals were isolated, yield 17 mg (61% based on uranium) initial pH 1.6, ﬁnal pH 1.0. Anal. Calcd (wt %) for C 36 H 54 N 4 O 30 P 8 U 3 Zn 2 : C, 20.44; H, 2.57; N, 2.65. Found: C, 20.73; H, 2.76; N, 2.48. Phase purity was conﬁrmed by powder X-ray diﬀraction pattern (SI Figure S3). | [] | [] | ["BDP-ZnU2", "C 36 H 54 N 4 O 30 P 8 U 3 Zn 2"] | ["Zn(UO 2 )(OAc) 4 \n7H 2 O--40 mg, 0.04 mmol"] | [] | ["H 4 BDP--40 mg, 0.2 mmol", "bipy--20 mg, 0.13 mmol"] | ["160 \n°C"] | ["2 days"] | ["deionized water--1.0 mL"]
j.jssc.2016.03.043 | Found (%): C, 39.61; H, 5.24; N, 13.19.2.3.2. Synthesis of (Et 4 N)[Cd 3 (ad) 2 (thb) 2 Cl]  3MeOH  3.5DMA (2) 2,5-thiophenedicarboxylic acid (H 2 thb, 172 mg, 1 mmol), adenine (Had, 135 mg, 1 mmol), Cd(NO 3 ) 2  4H 2 O (462 mg, 1 mmol), tetraethylammonium bromide (220 mg, 1 mmol) and ﬁve drops of HCl (6 mol  L  1 ) were added to 4 mL DMA and 1.5 mL MeOH mixed solvents, and then the solution was placed in a 20 mL vial and stired at room temperature for 1 h. The mixture was heated at 100 °C for 3 days, and then cooled slowly to room temperature over 4 h. Colourless rod-like crystals of the product were formed and collected by ﬁltration and washed with DMA several times. | ["slowly to room temperature over 4 h"] | ["3 days"] | ["(Et 4 N)[Cd 3 (ad) 2 (thb) 2 Cl]  3MeOH  3.5DMA (2)"] | ["Cd(NO 3 ) 2  4H 2 O--462 mg, 1 mmol"] | ["tetraethylammonium bromide--220 mg, 1 mmol", "HCl--five drops"] | ["2,5-thiophenedicarboxylic acid (H 2 thb--172 mg, 1 mmol", "adenine (Had--135 mg, 1 mmol"] | ["room temperature", "100 \n°C"] | ["1 h"] | ["DMA--4 mL", "MeOH--1.5 mL"]
ic049341u | Synthesis of Ni(BDC)(1,10-phen)(H 2 O) (3). This compound was prepared under the same conditions as 1 except for lower synthesis temperature (160 °C). The product in the form of blue crystals was filtered and washed with water and acetone. Yield: 57% based on Ni. Anal. Calcd for C 20 H 14 N 2 NiO 5 : C, 57.05; H, 3.35; N, 6.65. Found: C, 56.62; H, 3.41; N, 6.64. IR (KBr): 3363.26m(br), 3060.49w(br), 1689.34w, 1625.7w, 1583.28m, 1548.56s, 1513.85m, 1496.49w, 1423.21m, 1403.93s, 1380.79s, 1295.93w, 1222.65w, 1143.58w, 1103.09w, 1085.73w, 1049.09w, 1014.38m, 885.17w, 871.61w, 848.53m, 838.88m, 794.53m, 765.60w, 744.39m, 727.03m, 644.11w, 541.90m, 516.83m cm -1 . | [] | [] | ["Ni(BDC)(1,10-phen)(H 2 O)", "C 20 H 14 N 2 NiO 5"] | ["Ni--NaN"] | [] | ["BDC--NaN", "1,10-phen--NaN"] | ["160 \nC "] | [] | ["H 2 O--NaN", "acetone--NaN"]
asia.200700276 | Syntheses 1:NdACHTUNGTRENNUNG(NO 3 ) 3 ·6H 2 O (0.22 g, 0.5 mmol) and chdcH 2 (cis/trans= 3:2, 0.17 g, 1.0 mmol) were dissolved in distilled water (20 mL), and the pH was adjusted to about 3.0 with dilute aqueous KOH. The solution was heated in a 25-mL teflon-lined reaction vessel at 1308C for 50 h and then cooled to room temperature over 12 h. Colorless prism crystals of 1 were collected with a yield of about 72%. Elemental analysis: calcd (%) for C 12 H 19 NdO 8 : C 33.09, H 4.4, Nd 33.11; found: C 33.49, H 4.32, Nd 30.71. | [] | ["12 h"] | ["NdACHTUNGTRENNUNG(NO 3 ) 3 ·6H 2 O"] | ["NdACHTUNGTRENNUNG(NO 3 ) 3 ·6H 2 O--0.22 g, 0.5 mmol"] | [] | ["chdcH 2 (cis/trans= 3:2)--0.17 g, 1.0 mmol"] | ["1308C"] | ["50 h"] | ["distilled water--20 mL"]
b609738c | [Ag(6)(NO 3 )]. Silver nitrate (21.1 mg, 0.125 mmol) in acetonitrile (5 mL) was added to 6 (26.1 mg, 0.042 mmol) in dichloromethane (5 mL). Yellow crystals of the title compound were obtained by slow diffusion of diethyl ether vapour into the resulting solution. The crystals were collected and washed with ether. Yield, 7.01 mg (33%); mp 210–212 ◦ C (decomp.). Found: C, 58.53; H, 4.13; N, 17.66. Calc. for C 39 H 33 N 10 AgO 3 : C, 58.73; H, 4.17; N, 17.56%. MS (ESI): m/z 735.3 [L + Ag] + . | [] | [] | ["[Ag(6)(NO 3 )]", "C 39 H 33 N 10 AgO 3"] | ["Silver nitrate--21.1 mg, 0.125 mmol"] | [] | ["6--26.1 mg, 0.042 mmol"] | [] | [] | ["acetonitrile--5 mL", "dichloromethane--5 mL"]
c7dt01523b | 2.6. Synthesis of {[Cu(L)(O) 0.5 ]·CH 3 OH·2.5H 2 O} n (5) A mixture of Cu(NO 3 ) 2 ·8H 2 O (0.033 g, 0.1 mmol), HL (0.019 g, 0.1 mmol), and CH 3 OH/H 2 O (6.0 mL v/v: 5/1) was sealed in a 25 mL autoclave and then heated at 105 °C for 72 h. After a gradual cooling procedure to room temperature, blue block crystals were obtained in ∼72.0% yield based on Cu. Anal.Calcd for C 9 H 14 N 4 CuO 6 : C, 31.98; H, 4.15; N, 16.58. Found: C, 31.75; H, 4.08; N, 16.39%. IR (cm −1 ): 3447 (m), 1633 (m), 1584 (m), 1528 (w), 1376 (s), 1134 (w), 988 (w), 795 (w), 739 (w). | [] | [] | ["[Cu(L)(O) 0.5 ]·CH 3 OH·2.5H 2 O", "C 9 H 14 N 4 CuO 6"] | ["Cu(NO 3 ) 2 ·8H 2 O--0.033 g, 0.1 mmol"] | [] | ["HL--0.019 g, 0.1 mmol"] | ["105 °C"] | ["72 h"] | ["CH 3 OH/H 2 O--6.0 mL v/v: 5/1"]
s2053229619015560 | Colourless block-shaped crystals of complex 1 were ﬁltered off (yield 0.015 g). IR (KBr pellet, cm 1 ): 3415 (br), 1665 (m), 1604 (s), 1584 (m), 1414 (m), 1383 (s), 1249 (w), 1220 (w), 808 (w), 726 (w), 630 (m), 430 (w) (see Fig. S1 in the supporting information). | [] | [] | ["complex 1"] | [] | [] | [] | [] | [] | []
cg0155696 | Synthesis of (HgCl 2 ) 2 (hmt) (2). Reaction of HgCl 2 (224 mg, 0.825 mmol) and hmt (79 mg, 0.564 mmol) in a 1:1 mixture of water and methanol (20 mL) gave clear colorless needles of 2 (222 mg, 79%). IR (KBr, cm -1 ): 1460 (m), 1382 (w), 1334 (w), 1233 (s), 1002 (s), 806 (s), 706 (w), 676 (s), 506 (m). Anal. Calcd for C 6 H 12 Cl 4 Hg 2 N 4 : C, 10.55; H, 1.77; N, 8.20. Found: C, 10.53; H, 1.76; N, 8.23. | [] | [] | ["(HgCl 2 ) 2 (hmt)", "C 6 H 12 Cl 4 Hg 2 N 4"] | ["HgCl 2--224 mg, 0.825 mmol"] | [] | ["hmt--79 mg, 0.564 mmol"] | [] | [] | ["water--1:1 mixture with methanol, 20 mL"]
ja312347p | The purity was checked by XRPD (Figure S12). Elemental analysis for C 15 H 14 CuN 6 O 2 (373.86), calcd (%): C, 48.19; H, 3.77; N, 22.48.Found (%): C, 48.17; H, 3.74; N, 22.44. IR: v  = 3059 (w), 2926 (w), 2876 (w), 1950 (w), 1602 (vs), 1506 (w), 1483 (m), 1427 (m), 1323 (s), 1223 (w), 1179 (w), 1125 (m), 1080 (m), 1038 (m), 1028 (m), 955 (w), 866 (w), 833 (s), 800 (m), 764 (m), 741 (w), 683 (m), 669 (w) cm −1 (Figure S13). | [] | [] | ["C 15 H 14 CuN 6 O 2"] | [] | [] | [] | [] | [] | []
zaac.200600092 | Die Ketten von 3 verlaufen in der Elementarzelle entlang [001] (Abb. 3). Dabei werden Tl-Cl-Bindungslängen von 290,7(4) (Tl1-Cl1) und 295,1(4) pm (Tl1-Cl1a) sowie 292,85(5) pm (Tl2-Cl2) gefunden. Das ist relativ lang, selbst wenn man mit Tl-Verbindungen vergleicht, in denen die Tl-Atome die Koordinationszahl (KZ) sechs haben, wie im Koordinationspolymer A (277,7(1) pm) [15], im mer[TlCl 3 (Py) 3 ] (Mittelwert: 250 pm) [16a] im mer-[TlCl 3 (N- Methylimidazol)] (Mittelwert: 254 pm) [17] oder im | [] | [] | [] | [] | [] | [] | [] | [] | []
acs.inorgchem.8b01045 | DTA (5 °C min −1 ) onset: 137 °C (exothermic). IR (ATR, cm −1 ): v 3545 (vw), 3250 (m), 3208 (w), 3153 (m), 3126 (m), 3089 (m), 3063 (m), 3018 (w), 2965 (w), 1644 (w), 1631 (w), 1553 (w), 1539 (w), 1491 (vw), 1424 (vw), 1396 (w), 1373 (w), 1321 (vw), 1222 (m), 1207 (w), 1095 (m), 1085 (m), 1050 (m), 1007 (w), 992 (w), 979 (w), 913 (w), 890 (w), 818 (s), 808 (s), 783 (vs), 761 (vs), 693 (w), 679 (w), 622 (vs). Elem anal. Calcd for C 12 H 26 Br 4 Cu 2 N 24 O 13 (1161.29): C, 12.41; H, 2.26; N, 28.95. Found: C, 12.78; H, 2.28; N, 28.64. BAM drophammer = 2 J; friction tester = <5 N; ESD = 25 mJ (at grain size <100 μm).[Cu(BrO 3 ) 2 (1-MTZ) 2 ](2). Blue platelike crystals of complex 2 were obtained within 5 days and were suitable for X-ray determination.Yield: 89.4 mg (0.18 mmol, 73%).DTA (5 °C min −1 ) onset: 169 °C (exothermic). IR (ATR, cm −1 ): v 3143 (m), 3034 (w), 1762 (vw), 1522 (m), 1472 (w), 1304 (w), 1202 (m), 1178 (vw), 1109 (m), 1066 (w), 1036 (w), 1003 (w), 883 (m), 862 (vs), 788 (s), 726 (s), 708 (s), 686 (vs), 652 (s). Elem anal. | [] | [] | ["[Cu(BrO 3 ) 2 (1-MTZ) 2 ](2)", "C 12 H 26 Br 4 Cu 2 N 24 O 13"] | ["Cu--not specified"] | [] | ["BrO 3 --not specified", "1-MTZ--not specified"] | [] | ["5 days"] | []
s10870-010-9700-3 | Experimental Synthesis of Compound 1 A mixture of Er 2 O 3 (0.1914 g; 0.5 mmol), HIN (0.2462 g; 2.0 mmol), H 2 O (8 mL), one drop of HCOOH and one drop of HNO 3 was stirred for 10 h in the air to become a solution. Then, the solution was sealed in a 25 mL Teﬂonlined autoclave and heated under autogenous pressure at 170 °C for 7 days. After cooling to the room temperature, the colorless block crystals were obtained (0.1158 g yield of 20.32% based on Er). IR(m max ,cm -1 ): m(C=O) L. Han  X. Sun  Y. Zhu  W. Zhou  Q. Chen  Y. Xu (&) College of Chemistry and Chemical Engineering, State Key Laboratory of Materials-Oriented Chemical Engineering, Nanjing University of Technology, 210009 Nanjing, People’s Republic of China e-mail: yanxu@njut.edu.cn; yanxuweb@yahoo.com 123 J Chem Crystallogr (2010) 40:579–582 DOI 10.1007/s10870-010-9700-3 | [] | ["7 days"] | ["Er 2 O 3"] | ["Er 2 O 3--0.1914 g; 0.5 mmol"] | [] | ["HIN--0.2462 g; 2.0 mmol"] | ["170 °C"] | ["10 h"] | ["H 2 O--8 mL"]
j.jssc.2008.09.020 | 2.4. Preparation of [Cu(glu)(dpa)] n (3) The procedure for 1 above was followed, using CuCl 2 .2H 2 O (63 mg, 0.37 mmol), dpa (127 mg, 0.73 mmol), and glutaric acid (49 mg, 0.37 mmol). Blue blocks of 3 (59 mg, 44% yield based on Cu) were isolated after washing with distilled water, ethanol, and acetone and drying in air. Calc. for C 15 H 15 CuN 3 O 4 3: C, 49.38; H, 4.14; N, 11.52%. Found: C, 49.08; H, 3.99; N, 11.53%. IR (KBr, cm 1 ): 2903 w br, 1632 w, 1580 s, 1542 s (CO 2 asym), 1523 s, 1487 s, 1455 m, 1440 m, 1416 m, 1388 m, 1351 s (CO 2 sym), 1327 m, 1299 m, 1274 w, 1251 w, 1207 s, 1160 w, 10 67 w, 1057 m, 1042 w, 1024 s, 907 m, 857 w, 840 w, 819 s, 799 m, 730 w, 679 w, 663 w. | [] | [] | ["[Cu(glu)(dpa)] n", "C 15 H 15 CuN 3 O 4 3"] | ["CuCl 2 .2H 2 O--63 mg, 0.37 mmol"] | [] | ["dpa--127 mg, 0.73 mmol", "glutaric acid--49 mg, 0.37 mmol"] | [] | [] | []
cg500942g | Synthesis of {[Zn 2 (bpydb) 2 (H 2 O) 2 ](DMA) 3 (H 2 O)} n (1). A mixture of Zn(NO 3 ) 2 ·6H 2 O (0.045 g, 0.15 mmol) and bpydbH 2 (0.032 g, 0.075 mmol) was suspended in a mixed solvent of DMA (2 mL), MeOH (0.5 mL), and H 2 O (0.5 mL), and then heated at 80 °C for 72 h under autogenous pressure in a 5 mL glass bottle. After the mixture was cooled to room temperature, yellow needle-like crystals suitable for Xray diﬀraction analysis were obtained. The yield was 60% for 1 (based on bpydbH 2 ). IR (KBr, cm −1 ): 3416 (br), 3065 (w), 1676 (s), 1589 (s), 1388 (s), 1246 (w), 1096 (m), 835 (m), 789 (m), 746 (s), 708 (s), 639 (w), 485 (m); elemental a nalysis calcd (%) for 1 (C 60 H 61 N 7 O 14 Zn 2 ): C: 58.45, H: 4.82, N: 7.95; found: C 57.93, H 4.77, N 8.02. | [] | [] | ["C 60 H 61 N 7 O 14 Zn 2"] | ["Zn(NO 3 ) 2 \n6H 2 O--0.045 g, 0.15 mmol"] | [] | ["bpydbH 2--0.032 g, 0.075 mmol"] | ["80 \nC"] | ["72 h"] | ["DMA--2 mL", "MeOH--0.5 mL", "H 2 O--0.5 mL"]
j.molstruc.2018.08.036 | 2.2.2. Synthesis of {[Zn 2 (cbta)(phen) 2 ] [Zn 2 (cbta)(phen) 2 (H 2 O)]·4H 2 O} n (2) A mixture of Zn(CH 3 COO) 2 $2H 2 O (47.5 mg, 0.2 mmol), 1-(2carboxyl- phenoxy)-2,3,5-benzene tricarboxylic acid (34.6 mg, 0.1 mmol), phen (18.0 mg, 0.1 mmol) and water (10 mL) was stirred and adjusted to pH 6.5 with 0.5 M NaOH solution, then sealed in a 25 mL Telfon-lined stainless steel container, which was heated to 140  C for 72 h. After cooling to room temperature at a rate of 5  C/ h, colorless crystals were obtained, 49% yield based on Zn. Anal.Calcd for C 80 H 51 N 8 O 23 Zn 4 (1753.77): C, 54.78, H, 2.93, N, 6.39%; Found: C, 54.81, H, 2.91, N, 6.35%. IR (KBr cm 1 ): 3396 s, 1559 s, 1362 s, 1237 s, 1202 w, 1103 s, 987 m, 835 m, 780 m, 708s, 647 w. | [] | [] | ["{[Zn 2 (cbta)(phen) 2 ] [Zn 2 (cbta)(phen) 2 (H 2 O)]\b4H 2 O} n", "C 80 H 51 N 8 O 23 Zn 4"] | ["Zn(CH 3 COO) 2 $2H 2 O--47.5 mg, 0.2 mmol"] | [] | ["1-(2carboxyl- phenoxy)-2,3,5-benzene tricarboxylic acid--34.6 mg, 0.1 mmol", "phen--18.0 mg, 0.1 mmol"] | ["140  C"] | ["72 h"] | ["water--10 mL"]
j.poly.2009.05.075 | 2.2. Compound preparation 2.2.1. [Cu 2 (fum)(phen) 4 ](ClO 4 ) 2 2H 2 O(12H 2 O) and [Cu 4 ( l 3 -JY) 2 ( l 2 JY) 2 (phen) 4 (H 2 O) 2 ](ClO 4 ) 4 2H 2 O(22H 2 O) in a mixture Solid LiOHH 2 O (0.018 g, 0.44 mmol) was added to a colourless solution of H 2 fum (0.025 g, 0.22 mmol) in H 2 O (40 ml). Solid Cu(ClO 4 ) 2 6H 2 O (0.163 g, 0.44 mmol) was then added to afford a light blue mixture. A colourless solution of phenH 2 O (0.087 g, 0.44 mmol) in MeOH (30 ml) was added to the mixture to obtain a blurry light blue solution, which was ﬁltered and the light blue ﬁltrate left in closed vials at room temperature. X-ray quality blue needle-like crystals and light blue long plate-like crystals in an approximate ratio of 1:1 formed after 1 week. The crystals were separated manually under the microscope (based on their different colour and habit) and dried in air. X-ray crystallography revealed that light blue plates correspond to complex 12H 2 O and blue needles correspond to complex 22H 2 O. FT-IR (KBr pellets, cm 1 ) for 12H 2 O: 3489mb, 3416wb, 3063w, 1588s, 1519s, 1495m, 1458vw, 1428s, 1384w, 1365w, 1340m, 1227m, 1210m, 1146m, 1099vs, 1096vs, 1001m, 983vw, 961vw, 870w, 850s, 810m, 800vw, 788m, 723s, 696m, 677m, 649m, 622s, 571w, 502vw, 429m. Anal. Calc. for C 52 H 36 N 8 O 14 Cl 2 Cu 2 (1194.87): C, 52.27; H, 3.04; N, 9.38. Found: C, 52.64; H, 3.06; N, 9.43%. FT-IR (KBr pellets, cm 1 ) for 22H 2 O: 3490mb, 3065vw, 1629w, 1609vw, 1571vs, 1519m, 1492w, 1428s, 1391s, 1345m, 1212m, 1120vs, 1089vs, 1064ssh, 1003vw, 973w, 931w, 874m, 853s, 809w, 788m, 738m, 723s, 688m, 625s, 568m, 431m. Anal. Calc. for C 48 H 44 O 24 N 8 Cl 4 Cu 4 (1512.87): C, 38.11; H, 2.93; N, 7.41. Found: C, 38.42; H, 2.96; N, 7.29%. | [] | [] | ["[Cu 2 (fum)(phen) 4 ](ClO 4 ) 2 2H 2 O", "[Cu 4 ( l 3 -JY) 2 ( l 2 JY) 2 (phen) 4 (H 2 O) 2 ](ClO 4 ) 4 2H 2 O"] | ["Cu(ClO 4 ) 2 6H 2 O--0.163 g, 0.44 mmol"] | ["LiOHH 2 O--0.018 g, 0.44 mmol"] | ["H 2 fum--0.025 g, 0.22 mmol", "phenH 2 O--0.087 g, 0.44 mmol"] | [] | ["1 week"] | ["H 2 O--40 ml", "MeOH--30 ml"]
b802378f | [UO 2 (PZDC)(H 2 O) 2 ] (1). Pyrazine-2,3-dicarboxylic acid (41 mg, 0.24 mmol), UO 2 (NO 3 ) 2 $6H 2 O (120 mg, 0.24 mmol), NMe 4 OH (44 mg, 0.48 mmol) and demineralized water (3 mL) were placed in a 15 mL tightly closed glass vessel and heated at 180  C under autogenous pressure (ca. 1.1 MPa). Light yellow crystals of complex 1 were obtained within three days. The product was recovered after ﬁltration and washed with water (32 mg, 28% yield). Anal. calcd. for C 6 H 6 N 2 O 8 U: C, 15.26; H, 1.28; N, 5.93. Found: C, 15.44; H, 1.19; N, 6.01%.a Dipartimento di Chimica, Universita ` ‘‘La Sapienza’’, Box 34, Roma 62, P.le Aldo Moro 5, Roma, 00185, Italy. E-mail: bernardo.masci@ uniroma1.it b CEA/Saclay, DSM/IRAMIS/SCM (CNRS URA 331), Ba ˆ t. 125, Gif-surYvette, 91191, France. E-mail: pierre.thuery@cea.fr † CCDC reference numbers 678506–678508. For crystallographic data in CIF or other electronic format see DOI: 10.1039/b802378f 1082 ¦ CrystEngComm, 2008, 10, 1082–1087 This journal is ª The Royal Society of Chemistry 2008 PAPER www.rsc.org/crystengcomm ¦ CrystEngComm Published on 29 May 2008. Downloaded by Portland State University on 16/09/2014 12:45:14. View Article Online / Journal Homepage / Table of Contents for this issue | [] | [] | ["UO 2 (PZDC)(H 2 O) 2"] | ["UO 2 (NO 3 ) 2 $6H 2 O--120 mg, 0.24 mmol"] | [] | ["Pyrazine-2,3-dicarboxylic acid--41 mg, 0.24 mmol", "NMe 4 OH--44 mg, 0.48 mmol"] | ["180 \nC"] | ["three days"] | ["demineralized water--3 mL"]
d0dt00449a | 2DMF} n (0.148 g, 0.111 mmol) in chloroform (5.0 mL, RT, 7d). Elemental analysis calcd % for {[Eu 2 (H 2 L) 3 (im) 4 ][Eu 2 (H 2 L) 3 (im) 2 (H 2 O) 2 ] . 6Im .2CHCl 3 } n (C 86 H 78 N 24 Cl 6 Eu 4 O 38 ): C 35.9, H 2.7, N 11.7; found: C 36.2; H 3.0; N 11.8. A light yellow-orange crystalline solid was recovered (0.133 g; 83 % yield). ATR FTIR, ῦ max /cm -1 (4000-650 cm -1 ): 3500-2500br, 1614m, 1581m, 1488s, 1445vs, 1359s, 1324s, 1233vs, 1107m, 1063vs, 935w, 870m, 843m, 813vs, 793vs, 782vs, 749vs, 657vs.Single-crystal X-ray Diffraction.Crystals of 2, 3 and 5 were glued at the end of glass fibers. Diffractions were studied at room temperature by means of a Bruker SMART Breeze CCD diffractometer equipped with graphite monochromated Mo-K  radiation (  = 0.71073 Å). The crystal data are listed in Table 2. Intensity data collections were carried out for all samples within the limits given in Table 2. All the structure solutions were found using the automated direct methods contained in SHELXS-97 program. | [] | [] | ["{[Eu 2 (H 2 L) 3 (im) 4 ][Eu 2 (H 2 L) 3 (im) 2 (H 2 O) 2 ] . 6Im .2CHCl 3 } n"] | ["Eu--0.148 g, 0.111 mmol"] | [] | ["H 2 L--not provided", "im--not provided"] | [] | [] | ["chloroform--5.0 mL, RT, 7d"]
ic0615630 | The crystals were separated by the mother liquors by decanting and then dried in vacuum for 12 h at room temperature. | ["room temperature"] | ["12 h"] | [] | [] | [] | [] | [] | [] | []
c3ce42545b | IR (KBr disk, cm −1 ): 1623m, 1606s, 1550m, 1478m, 1336m.Preparation of [Co(oba)(bbm)]·1.5H 2 O (2). Compound 2 was obtained as pink crystals by a similar route to that used for the isolation of 1, starting from CoSO 4 ·7H 2 O (562 mg, 2 mmol), H 2 oba (258 mg, 1 mmol), bbm (105 mg, 0.5 mmol) and 2 ml of DMF and H 2 O (v/v = 4 : 6). Yield: 33% (based on CoSO 4 ·7H 2 O). Anal. calcd for C 52 H 42 Co 2 N 8 O 13 : C, 56.53; H, 3.83; N, 10.14%. Found: C, 56.50; H, 3.59; N, 10.18%. IR (KBr disk, cm −1 ): 3574s, 1706m, 1610s, 1552m, 1498m, 1339m.Preparation of [Mn 3 (oba) 3 (bbm)(H 2 O) 2 ]·DMF·2H 2 O (3).Compound 3 was obtained as pale yellow crystals by a similar route to that used for the isolation of 1, starting from MnCl 2 (125 mg, 1 mmol), H 2 oba (258 mg, 1 mmol), bbm (105 mg, 0.5 mmol) and 2 ml of DMF and H 2 O (v/v = 4 : 6). Yield: 45% (based on MnCl 2 ). Anal. calcd for C 57 H 49 Mn 3 N 5 O 20 : C, 53.12; H, 3.83; N, 5.43%. Found: C, 53.19; H, 3.94; N, 5.38%. IR (KBr disk, cm −1 ): 3383m, 1668m, 1611m, 1589s, 1529m, 1400s, 1168s, 1068s, 880s. | [] | [] | ["[Co(oba)(bbm)]\b1.5H 2 O", "[Mn 3 (oba) 3 (bbm)(H 2 O) 2 ]\bDMF\b2H 2 O"] | ["CoSO 4 \b7H 2 O--562 mg, 2 mmol", "MnCl 2--125 mg, 1 mmol"] | [] | ["H 2 oba--258 mg, 1 mmol", "bbm--105 mg, 0.5 mmol"] | [] | [] | ["DMF and H 2 O--2 ml"]
j.ica.2014.10.029 | (KBr disk):3301 (m), 2358 (m), 2202 (m), 1711 (m), 1651 (m), 1494 (m), 1431 (m), 1393 (m), 1314 (m), 1276 (m), 1223 (m), 1067 (m), 923 (m), 864 (m), 756 (m).3: Prepared as for 1 except AgCF 3 SO 3 (0.025 g, 0.1 mmol) was used. Yield: 0.025 g (30%). Anal. Calc. for C 37 H 30 AgF 3 N 8 O 4 S: C, 52.38; H, 3.53; N, 13.21. Found: C, 52.42; H, 3.53; N, 13.20%. IR (KBr disk):3397 (br), 2359 (m), 2221 (m), 1658 (m), 1488 (m), 1434 (m), 1388 (m), 1208 (m), 1170 (m), 1015 (m), 877 (m), 764 (m).4: Prepared as for 1 except AgCF 3 CO 2 (0.022 g, 0.1 mmol) was used. Yield: 0.015 g (31%). Anal. Calc. for C 20 H 14 AgF 3 N 4 O 2 :C, 47.33; H, 2.76; N,11.04. Found: C, 47.33; H, 2.78; N, 11.01%. IR (KBr disk):3330 (br), 2359 (m), 2211 (m), 1625 (m), 1500 (m), 1433 (m), 1293 (m), 1182 (m), 1131 (m), 1032 (m), 839 (m), 790 (m), 754 (m), 723 (m). | [] | [] | ["NaN", "NaN", "NaN"] | [] | [] | [] | [] | [] | []
j.poly.2012.08.032 | io EL analyzer. Fourier transform IR spectra were measured on a Perkin–Elmer Spectrum One spectrometer with samples prepared as KBr discs. X-ray powder diffraction pattern for compound 2 was recorded at room temperature using a Stoe STADI-P diffractometer with CuK a radiation.2.2. Synthesis of the compounds H 3 L was prepared similarly as described previously [20] . The same procedure was employed to prepare compounds 1 and 2.A solution of Ca(NO 3 ) 2 3H 2 O (0.015 g, 0.066 mmol) in H 2 O (10 ml) was added dropwise to a stirred solution of H 3 L (0.038 g, 0.1 mmol) and CH 3 CO 2 Na (0.014 g, 0.1 mmol) in H 2 O/EtOH (ratio 1:1, total volume 10 ml). The resulting colorless solution was reﬂuxed for 2 h, ﬁltered and left to evaporate slowly. Colorless crystals in 80% yield (based on Ca) of 1 were isolated after 3 weeks, washed with ethanol and dried in air. Anal. Calc. for C 30 H 44 Ca 2 N 6 O 27 : C, 36.00; H, 4.43; N, 8.40. Found: C, 35.56; H, 4.54; N, 8573%. IR (KBr), m / cm 1 = 3432(br, vs), 3083 (w), 2927 (w), 2853 (w), 1722 (w), 1648 (s), 1595 (m), 1545 (m), 1420 (m), 1403 (m), 1342 (m), 1296 (m), 1232 (w), 1085 (w), 1025 (m), 998 (w), 928 (w), 900 (w), 742 (w), 688 (w). Synthesis of 2, yield: 75% based on Sr. Anal. | [] | ["3 weeks"] | ["H 3 L", "1", "2"] | ["Ca(NO 3 ) 2 3H 2 O--0.015 g, 0.066 mmol", "CH 3 CO 2 Na--0.014 g, 0.1 mmol"] | [] | ["H 3 L--0.038 g, 0.1 mmol"] | ["reflux"] | ["2 h"] | ["H 2 O--10 ml", "H 2 O/EtOH--ratio 1:1, total volume 10 ml"]
j.poly.2010.12.024 | 2.2. Preparation of {[Cu(bpzm)(SCN)][Cu(bpzm)(MeOH)][Cu(SCN) 4 ]} n (1a) and {[Cu 2 (bpzm) 2 ( l -SCN)(SCN) 3 ]} n (1b) NH 4 SCN (0.092 g, 1.2 mmol) was dissolved in water (10 ml) and slowly added to the methanolic solution (15 ml) of CuCl 2 2H 2 O (0.1 g; 0.59 mmol) and bis(pyrazol-1-yl)methane (0.09 g; 0.61 mmol) and stirred at room temperature for 6 h. Brown precipitate was collected in 85% yield and recrystallized from methanol. Dark red crystals of {[Cu(bpzm)(SCN)][Cu(bpzm)(MeOH)][Cu(SCN) 4 ]} n (1a) and green crystals of {[Cu 2 (bpzm) 2 ( l -SCN)(SCN) 3 ]} n (1b) were collected in 40% and 60% yield, respectively. Crystals of 1a and 1b were separated manually using microscope.Anal. Calc. for C 20 H 20 N 13 S 5 Cu 3 : C, 29.68; H, 2.49; N, 22.50.Found for 1a: C, 29.87; H, 2.55; N, 22.38%.Anal. Calc. for C 36 H 32 N 24 S 8 Cu 4 : C, 32.97; H, 2.46; N, 25.63. Found for 1b: C, 32.77; H, 2.51; N, 25.73%. | [] | [] | ["{[Cu(bpzm)(SCN)][Cu(bpzm)(MeOH)][Cu(SCN) 4 ]} n", "{[Cu 2 (bpzm) 2 ( l -SCN)(SCN) 3 ]} n"] | ["CuCl 2 ?2H 2 O--0.1 g; 0.59 mmol"] | ["NH 4 SCN--0.092 g, 1.2 mmol"] | ["bis(pyrazol-1-yl)methane--0.09 g; 0.61 mmol"] | ["room temperature"] | ["6 h"] | ["water--10 ml", "methanol--15 ml"]
ic971055d | The solvent was removed by rotary evaporation leading to a yellow oil that was dissolved in the minimum amount of chloroform. Addition of diethyl ether produced the precipitation of a white powder, which was filtered off and air-dried. Yield, 85%. Anal. Calcd for C 11 H 14 N 6 : C, 57.4; H, 6.1; N, 36.5. Found: C, 57.5; H, 6.1; N, 36.4.1 H NMR [(CD 3 ) 2 SO]: δ 12.70 (-NH, s, 2H), 8.19 (-H-CdN, s, 2H), 7.2 and 7.05 (-HCdCH-, s, 2H and (s, 2H), 3.63 (-H 2 C-CdN, t, 4H, J H-H ) 6 Hz), and 1.95 (-C-CH 2 -C-,q,2H,J H-H ) 6 Hz).Preparation of the Complexes. Warning! Perchlorate salts are potentially explosiVe and should only be handled in small quantities. | [] | [] | ["C 11 H 14 N 6"] | [] | [] | [] | [] | [] | ["chloroform--minimum amount", "diethyl ether--not specified"]
ejic.201101054 | Dark brown cubic crystals appeared after a few weeks. IR: ν ˜ = 3583 (w), 3058 (w), 2876 (w), 1588 (m), 1479 (g), 1254 (h), 1166 (sh), 1041 (m), 875 (sh), 753 (sh), 729 (sh), 688 (s)618 (w), 587 (s) cm –1 .Peroxide Test: A peroxide test was performed on the stored thf with benzophenone from ACROS in presence of sodium from Fluka.This test revealed the presence of peroxide by the characteristically yellow-colored solution.[{(thf) 3 Li 3 Fe(OPh) 5 Cl} 3 ] n (2): FeCl 3 (1.12 mmol, 182 mg) was dissolved in thf (10 mL) under reflux and stirred for 5 min, then (5 mL, 5 mmol, 1 m) of lithium phenoxide was added, and the solution was kept under reflux with stirring for 5 min. After cooling to room temperature, the solution was kept at –24 °C (249 K) for 24 h. | [] | [] | ["{(thf) 3 Li 3 Fe(OPh) 5 Cl} 3 ] n", "FeCl 3 "] | ["FeCl 3 --1.12 mmol, 182 mg"] | [] | ["lithium phenoxide--5 mL, 5 mmol, 1 m"] | ["reflux"] | ["24 h"] | ["thf --10 mL"]
1099-0682(20021)2002:1<171::aid-ejic171>3.0.co;2-k | Hg(SCN) 2 (bzimtH 2 ) (4): A solution of benzo-1,3-imidazole-2thione (0.21 g, 1.40 mmol) in 20 mL of 96% ethanol was added dropwise to a solution of mercuric thiocyanate (0.4 g, 1.26 mmol) in 120 mL of 96% ethanol. The reaction mixture was left in the dark due to the photosensitivity of the complex. After a few weeks, the yellow crystalline product was filtered off, washed with cold ethanol and dried in air. Yield: 0.36 g (61%). C 9 H 6 HgN 4 S 3 (466.9): calcd. C 23.13, H 1.28, Hg 42.96, N 11.99, S 20.56; found C 23.08, H 1.49, Hg 43.27, N 11.88, S 20.58.HgCl 2 (bzimtH 2 ) 2 (5): A solution of benzo-1,3-imidazole-2-thione (0.49 g, 3.26 mmol) in 40 mL of methanol was added dropwise to a solution of mercuric chloride (0.4 g, 1.47 mmol) in 10 mL of methanol. A pale pink crystalline product was obtained the following day, which was filtered off, washed with cold methanol and Eur. J. Inorg. Chem. 2002, 1712180178 dried in air. Yield: 0.62 g (74%). C 14 H 12 Cl 2 HgN 4 S 2 (571.9): calcd. | [] | ["a few weeks", "the following day"] | ["C 9 H 6 HgN 4 S 3", "C 14 H 12 Cl 2 HgN 4 S 2"] | ["mercuric thiocyanate--0.4 g, 1.26 mmol", "mercuric chloride--0.4 g, 1.47 mmol"] | [] | ["benzo-1,3-imidazole-2thione--0.21 g, 1.40 mmol", "benzo-1,3-imidazole-2-thione--0.49 g, 3.26 mmol"] | [] | [] | ["96% ethanol--20 mL", "methanol--40 mL"]
b816221b | After one week, X-ray quality crystals were obtained. Yield: 41.0% (20 mg, 0.026 mmol). Anal. data calc. for C 36 H 28 N 8 O 4CoCl 2.H 2 O: C, 55.12; H, 3.85; N, 14.28%. Found: C, 54.74; H, 4.39; N, 14.65%. FT-I.R (KBr, cm 1 ): 3234 (s, N–H stretch), 3161, 3068 (s, aromatic C–H stretch), 2999, 2925, 1687 (s, amide C]O stretch), 1662 (s, amide N–H bend), 1595, 1514, 1425, 1388, 1332, 1298, 1232, 1211, 1128, 1099, 1074, 1016, 840, 719, 661, 605, 592, 540. | [] | [] | ["CoCl 2 (1,4-bis(1H-imidazol-1-yl)benzene)·H 2 O"] | ["CoCl 2--20 mg, 0.026 mmol"] | [] | ["1,4-bis(1H-imidazol-1-yl)benzene--NaN"] | [] | ["one week"] | []
aoc.5056 | 3422 m, 3249 s, 2928 m, 2883 m, 1617 m, 1460 m, 1431 m, 1341 m, 1226s, 1169s, 1121s, 1034s, 1012s. | [] | [] | [] | [] | [] | [] | [] | [] | []
15533174.2013.790436 | (%) for C 12 H 15 N 4 O 5 Zn: C, 39.96; H, 4.19; N, 15.53. Found (%): C, 39.93; H, 4.15; N, 15.50. IR (KBr, cm –1 ): 3106 s, 1670 m, 1609 s, 1524 s, 1313 s, 1279 m, 1234 s, 1101 s, 937 s, 828 m, 796 m, 659 m, 633 m, 495 m. | [] | [] | ["C 12 H 15 N 4 O 5 Zn"] | [] | [] | [] | [] | [] | []
j.molstruc.2006.10.001 | Synthesis of (ﬂu) 2 Zn(ClO 4 ) 2 Æ2H 2 O(2): The synthesis of complex 2 was carried out as described above for complex 1, but starting with the mixture of ZnO (1 mmol, 0.081 g), 70% HClO 4 (2 mmol, 0.287 g), ﬂuconazole (0.5 mmol, 0.153 g) and H 2 O (10 mL). Yield: ca. 95% based on ﬂuconazole. Elemental Anal. Found: C, 34.19; H, 3.12; N, 18.38%. Calcd. for C 26 N 12 H 28 ZnO 12 F 4 Cl 2 : C, 34.21; H, 3.07; N, 18.42%. IR (cm 1 ): 3521(s), 3136(m), 1618(m), 1537(m), 1500(m), 1426(m), 1290(m), 1218(m), 1147(s), 1109 (s), 968(m), 852(m), 679(m), 654(m), 627(m). | [] | [] | ["(ﬂu) 2 Zn(ClO 4 ) 2 Æ2H 2 O", "C 26 N 12 H 28 ZnO 12 F 4 Cl 2"] | ["ZnO--1 mmol, 0.081 g"] | [] | ["fluconazole--0.5 mmol, 0.153 g"] | [] | [] | ["H 2 O--10 mL"]
c6ra10144e | 2.2.6. Preparation of Cd 3 (TCOPM) 2 (4,4 0 -bipy) (6). The preparation of 6 was similar to that of 5 except adding 4,4 0 -bipy (15.6 mg, 0.1 mmol). Colorless crystals were collected and washed with DMF (yield: 64% based on Cd salt). Anal. calcd for C 54 H 34 Cd 3 N 2 O 12 : C, 52.30; H, 2.76; N, 2.26. Found: C, 52.35; H, 2.74; N, 2.20. IR (KBr, cm 1 ): 3406(vs), 3057(w), 2962(w), 1604(m), 1537(m), 1398(s), 1220(w), 1182(w), 1014(w), 846(w), 778(vs), 713(w), 630(w).2.2.7. Preparation of Cd 3 (TCOPM) 2 (dpe) (7). The preparation of 7 was similar to that of 5 except adding dpe (18.2 mg, 0.1 mmol). Colorless crystals were collected and washed with DMF (yield: 55% based on Cd salt). Anal. calcd for C 56 H 36 Cd 3 N 2 O 12 : C, 53.12; H, 2.87; N, 2.21. Found: C, 53.07; H, 2.84; N, 2.20. IR (KBr, cm 1 ): 3438(vs), 3055(w), 2925(w), 1674(w), 1610(m), 1548(m), 1494(m), 1392(s), 1180(w), 1014(vs), 837(vs), 779(m), 711(w), 663(w), 553(w), 524(w). | [] | [] | ["Cd 3 (TCOPM) 2 (4,4 0 -bipy) (6)", "Cd 3 (TCOPM) 2 (dpe) (7)"] | [] | [] | ["4,4 0 -bipy--15.6 mg, 0.1 mmol", "dpe--18.2 mg, 0.1 mmol"] | [] | [] | ["DMF--not specified"]
ic7003968 | The MeOH was then removed in vacuo; 50 mL of distilled H 2 O was added, and the solution was mixed for 1 h before the unreacted Mn was removed by filtration in air. The filtered solution was poured into a 500 mL separatory funnel, and the unreacted ligand was extracted with 50 mL of CHCl 3 . The product was then isolated by removal of H 2 O in vacuo, redissolved in 100 mL of CH 2 Cl 2 , and dried with2gofMgSO 4 . The final product was isolated by removal of CH 2 Cl 2 in vacuo with heat (60 °C) for 16 h to give 70 mg (25.1% yield) of a dark-brown microcrystalline powder. Single crystals suitable for X-ray diffraction were obtained by slow diffusion of pentane into a saturated CH 2 Cl 2 solution of the complex. | [] | [] | [] | [] | ["MgSO 4--2g"] | [] | ["60 \nC"] | ["1 h", "16 h"] | ["MeOH--NaN", "distilled H 2 O--50 mL", "CHCl 3--50 mL", "CH 2 Cl 2--100 mL"]
j.poly.2006.04.011 | 2.2. Preparation of Na 3 [Ag 3 (l-barb) 6 ](1) A solution of AgNO 3 (0.34 g, 2 mmol) in distilled water (10 mL) was mixed with a solution of Nabarb (5,5-diethylbarbituric acid sodium salt) (0.41 g, 2 mmol) in distilled water (10 mL) with continuous stirring at room temperature. The solution immediately became milky. The addition of N-(2-hydroxyethyl)ethylenediamine (0.21 mL) together with 10 mL of 2-propanol to the milky suspension resulted in a clear solution. The resulting solution was allowed to stand in darkness at room temperature and colorless prisms of 1 were obtaine d after 3 days. Yield 72%. Anal.Calc. for C 48 H 66 N 12 O 18 Ag 3 Na 3 : C, 38.65; H, 4.46; N, 11.27. Found: C, 38.53; H, 4.59; N, 11.39% . IR (solid KBr pellet): m (cm 1 ) 3184 sb, 3058 vw, 2970 vw, 1697 vs, 1666 vs, 1558 vs, 1464 s, 1411 s, 1376 s, 1311 vs, 1265 vs, 1043 m, 937 m, 841 vs, 793 m, 752 m, 652 m, 522 m, 476 m, 443 m. | [] | [] | ["Na 3 [Ag 3 (l-barb) 6 ]", "C 48 H 66 N 12 O 18 Ag 3 Na 3"] | ["AgNO 3--0.34 g, 2 mmol"] | [] | ["Nabarb (5,5-diethylbarbituric acid sodium salt)--0.41 g, 2 mmol", "N-(2-hydroxyethyl)ethylenediamine--0.21 mL"] | [] | ["3 days"] | ["distilled water--10 mL", "2-propanol--10 mL"]
cg8000398 | Calcd(%) for C 22 H 38 Cd 3 O 28 : C, 25.29; H, 3.52. Found: C, 25.20; H, 3.88.Synthesis of Cd 4 (BOABA) 2 (phen) 4 (OH) 2 · H 2 O (4). Cd(CH 3 COO) 2 · 2H 2 O 1.0 mmol (0.136 g), 3,5-bis-oxyacetate-benzoic acid 1.0 mmol (0.202 g), phenanthroline 0.50mmol (0.100 g) and NaOH 2.5mmol (0.095 g) were mixed in 15 mL H 2 O/ethanol. Then the mixture was placed in a Parr Teﬂon-lined stainless steel vessel (25 mL 3 ) and heated to 160 °C for 72 h. Colorless crystals of 2 were obtained and collected by ﬁltration, washed with water and ethanol, then dried in air, 38% yield (based on H 3 BOABA). IR (KBr pellet): V)3418m, 3074w, 2922w, 1609vs, 1558s, 1514m, 1430s, 1381vs, 1287m, 1165m, 1085m, 853m, 725m. Anal. Calcd(%) for C 70 H 52 Cd 4 N 8 O 20 : C,47.37; H,2.95; N,6.32. Found: C,48.05; H, 2.60; N, 6.55. | [] | [] | ["Cd 4 (BOABA) 2 (phen) 4 (OH) 2 · H 2 O", "C 70 H 52 Cd 4 N 8 O 20"] | ["Cd(CH 3 COO) 2 \n2H 2 O--1.0 mmol (0.136 g)"] | ["NaOH--2.5 mmol (0.095 g)"] | ["3,5-bis-oxyacetate-benzoic acid--1.0 mmol (0.202 g)", "phenanthroline--0.50 mmol (0.100 g)"] | ["160 °C"] | ["72 h"] | ["H 2 O/ethanol--15 mL"]
chem.201304246 | Compound 1 This compound was synthesized by careful layering of Zn(NO 3 ) 2 ·6H 2 O (30 mg, 0.1 mmol) in ethanol (3 mL) above the sodium salt of 1,4-benzenedicarboxylic acid (21 mg, 0.1 mmol) in water (3 mL), followed by addition of DMF (3 mL) and 4-vinylpyridine (11 mL, 0.1 mmol) in methanol (3 mL). Light yellow block-shaped single crystals of [Zn(bdc)(4vpy)] were formed within few days (22.7 mg, 68 %), then washed with DMF and methanol.1 H NMR (300 MHz, [D 6 ]DMSO+HNO 3 , 298 K): d = 8.88 (d, 2 H, pyridyl proton of 4vpy), 8.17 (d, 2H, pyridyl protons of 4vpy), 8.03 (s, 4H, bdc), 7.02 (double doublet, vinyl proton of 4vpy), 6.58 (d, 1 H, vinyl proton), 5.98 ppm (d, 1H, vinyl proton of 4-vpy); IR (KBr pellet): n ˜ = 1643, 1431, 1392, 1226, 1027, 841, 822, and 747 cm 1 ; elemental analysis calcd (%) for C 15 H 11 NO 4 Zn (334.66): C 53.83, H 3.31, N 4.19; found: C 53.49, H 3.41, N 4.16. | [] | [] | ["Compound 1", "C 15 H 11 NO 4 Zn"] | ["Zn(NO 3 ) 2 ·6H 2 O--30 mg, 0.1 mmol"] | [] | ["sodium salt of 1,4-benzenedicarboxylic acid--21 mg, 0.1 mmol", "4-vinylpyridine--11 mL, 0.1 mmol"] | [] | ["few days"] | ["ethanol--3 mL", "water--3 mL", "DMF--3 mL", "methanol--3 mL"]
c2cc37137e | Complex 1 was synthesized through the reaction of a CHCl 3 solution of Cu II (3,5-Dmpip-dtc) 2 with an acetone–acetonitrile solution of Cu I BrS(CH 3 ) 2 . The reaction mixture was filtered, and black single crystals suitable for X-ray di ﬀraction were obtained from the mix ture in a couple of days by recrystallization with hexane at 40 1C. | [] | [] | ["Complex 1"] | ["Cu II (3,5-Dmpip-dtc) 2--CHCl 3 solution", "Cu I BrS(CH 3 ) 2--acetone–acetonitrile solution"] | [] | [] | [] | [] | ["hexane--recrystallization"]
jacs.7b03604 | [Co(salophen)K].(KCl) 0.33 (100.0 mg, 0.2 mmol) was dissolved in THF (8 mL) in a J. Young ﬂask under argon. The solution was degassed and an excess of 13 CO 2 (1 atm) was introduced in the solution. A brown precipitate slowly appeared after 1 h of stirring. The brown precipitate was collected by ﬁltration and dried under vacuum to recover 82 mg of the [Co(salophen)K(CO 2 ) (THF) n ] complex.The 1 H NMR spectrum taken (400 MHz, THF-d 8 , 298 K) recorded for the brown solid dissolved in THF-d 8 showed shows only the presence of signals assigned to [Co(salophen)K]. | [] | [] | ["[Co(salophen)K].(KCl) 0.33"] | ["Co(salophen)K--100.0 mg, 0.2 mmol"] | ["13 CO 2--1 atm"] | [] | [] | ["1 h"] | ["THF--8 mL"]
00958972.2012.704025 | 2.3. Synthesis of [Co(bpdc)(phen)] n (2) A methanol solution (2 mL) of H 2 bpdc (27.02 mg, 0.1 mmol) and phen (18.02 mg, 0.1 mmol) was slowly mixed with aqueous solution (2 mL) of Co(NO 3 ) 2 (9.15 mg, 0.05 mmol); afterward a drop of Na 2 CO 3 in aqueous solution (1 mmol mL 1 ) was added to the mixture. At similar conditions to 1, pink crystals of 2 were produced. The crystals were stable in air. Yield is 75%. FT-IR (KBr):  ¼ 3440 (m), 1686 (s), 1596 (w), 1391 (s), 1290 (s), 1233 (s), 1135 (m), 1031 (w), 879 (w), 742 (w), 642 (w) cm 1 .2.4. Crystallographic data collection and refinement Single-crystal diffraction data of 1 and 2 were collected on a Bruker SMART APEX CCD diffractometer with graphite-monochromated Mo-K radiation ( ¼ 0.71073 A ˚ ) at room temperature. The structures were solved by direct methods and refined using full-matrix least-squares. All non-hydrogen atoms were anisotropically refined. | [] | [] | ["[Co(bpdc)(phen)] n"] | ["Co(NO 3 ) 2--9.15 mg, 0.05 mmol"] | [] | ["H 2 bpdc--27.02 mg, 0.1 mmol", "phen--18.02 mg, 0.1 mmol"] | [] | [] | ["methanol solution--2 mL", "aqueous solution--2 mL", "Na 2 CO 3 in aqueous solution--1 mmol mL 1"]
c1dt11209k | Method 2. To 31.0 mg (0.1 mmol) of 2 in methanol (50 mL) were added 11.2 mg (0.2 mmol) KOH, and the resulting mixture was stirred for 10 min at r.t. Then 23.8 mg (0.1 mmol) NiCl 2 ·6H 2 O was added, the mixture was stirred for 10 min and left for slow evaporation in air at r.t. The product started to form in 3 d, it was thenﬁlteredoffanddriedinairtogive4. | [] | [] | [] | ["NiCl 2 ·6H 2 O--23.8 mg, 0.1 mmol"] | ["KOH--11.2 mg, 0.2 mmol"] | [] | ["r.t."] | ["10 min", "10 min", "3 d"] | ["methanol--50 mL"]
ja050451p | [CoMn(PhCOO) 4 ] n (VII): A mixture of Co(NO 3 ) 2 ‚6H 2 O (582 mg, 2 mmol) and Mn(NO 3 ) 2 ‚6H 2 O (574 mg, 2 mmol) was heated with benzaldehyde (5 mL) until a precipitate appears. The solution was cooled to room temperature, and toluene (5 mL) was added. After 1 h, violet crystals were filtered off, washed with toluene and ether, and air-dried. Yield 1080 mg (90%, based on Co). Anal. Calcd for CoMnC 28 H 20 O 8 : C, 56.2; H, 3.37; Co, 9.8; Mn, 9.2. Found: C, 56.3; H, 3.41; Co, 9.7; Mn, 9.0%. | [] | [] | ["[CoMn(PhCOO) 4 ] n", "CoMnC 28 H 20 O 8"] | ["Co(NO 3 ) 2 ‚6H 2 O--582 mg, 2 mmol", "Mn(NO 3 ) 2 ‚6H 2 O--574 mg, 2 mmol"] | [] | ["benzaldehyde--5 mL"] | [] | ["1 h"] | ["toluene--5 mL", "ether--not specified"]
cg4011967 | Synthesis of the Complex [Zn 3 (tib) 2 (1,3-phda) 3 ] n ·(H 2 O) 4n (4). The colorless rectangular shaped crystals of 4 were obtained by a method similar to that described above, using Zn(NO 3 ) 2 ·6H 2 O (60 mg, 0.2 mmol) and 1,3-phdaH 2 (39 mg, 0.2 mmol). Isolated yield: ∼65% based on available Zn(II). Anal. Calcd for 4,C 60 H 56 N 12 O 16 Zn 3 :C, 51.57; H, 4.04; N, 12.03. Found: C, 51.32; H, 3.79; N, 12.29. IR (KBr, cm −1 ): 3131(w), 2203(w), 2037(w), 1593(s), 1582(s), 1510(s), 1367(s), 1073(m), 845(m), 718(m), 650(m).Synthesis o f the Complex [Mn(tib) 2 (H 2 O) 2 ] n ·(1,4-phdaH) 2n · (H 2 O) 4n (5). The rectangular-shaped colorless crystals of 5 were also obtained by a similar method, using Mn(OAc) 2 ·4H 2 O (49 mg, 0.2 mmol) and 1,4-phdaH 2 (39 mg, 0.2 mmol). Isolated yield: ∼30% based on available Mn(II), ∼60% based on the other two components. | [] | [] | ["[Zn 3 (tib) 2 (1,3-phda) 3 ] n ·(H 2 O) 4n", "C 60 H 56 N 12 O 16 Zn 3"] | ["Zn(NO 3 ) 2 \n6H 2 O--60 mg, 0.2 mmol"] | [] | ["1,3-phdaH 2--39 mg, 0.2 mmol"] | [] | [] | []
acs.inorgchem.0c02297 | This mixture was brought to a total volume of 5.5 mL using N,Ndimethylformamide (DMF). The resulting suspension was immersed into an ultrasonic bath and sonicated at ambient temperature for 15 min. At the end of the sonication, the ligand H 2 SpSp (100 mg, 0.29 mmol) was added to the clear colorless solution; the mixture was further diluted with fresh DMF (7 mL), sonicated for an additional 15 min, and ﬁnally transferred to a Teﬂon-lined stainless steel autoclave (inner Teﬂon beaker volume ca. 20 mL). The autoclave was sealed and heated at 363 K for 24 h under autogenous pressure. After slow overnight cooling, a yellow powder of 1·S formed at the bottom of the beaker. It was collected, washed with ethanol (4 × 10 mL) and petroleum ether (4 × 10 mL), and ﬁnally dried under a N 2 stream at room temperature. Yield: 109 mg (87% based on zirconium). The phase purity of every batch was checked through PXRD. Elem anal. | [] | [] | [] | [] | [] | ["H 2 SpSp--100 mg, 0.29 mmol"] | ["363 K"] | ["24 h"] | ["N,Ndimethylformamide (DMF)--5.5 mL", "fresh DMF--7 mL", "ethanol--4 × 10 mL", "petroleum ether--4 × 10 mL", "N 2 stream--room temperature"]
a903487k | This method is preferred over Method 1 for obtaining solely α-Mn(dca) 2 ; Mn(NO 3 ) 2 ⴢ6H 2 O can be used instead of the perchlorate salt. Method 1 often yielded mixtures of blue tinged prismatic α-Mn(dca) 2 and colourless cubic crystals of Mn(dca) 2 (H 2 O) 2 ⴢH 2 O, described below. Each can readily be distinguished by their colours and crystal morphologies.[Mn(dca) 2 (H 2 O) 2 ]ⴢH 2 O. A hot solution of Na(dca) (0.89 g, 10.0 mmol) in water (15 cm 3 ) was combined with a hot aqueous solution (10 cm 3 ) of Mn(ClO 4 ) 2 ⴢ6H 2 O (1.81 g, 5.0 mmol) and maintained at 80 ⬚C for 4 h. The solution was left to evaporate for 8 d after which time clusters of very pale blue transparent crystals were present along with individual cube shaped crystals. A quick wash with water of a cluster of the trihydrate crystals gave a sample with microanalytical data as follows.Found: C, 20.1; H, 1.9; N, 34.6. Calc. for C 4 H 6 MnN 6 O 3 : C, 19.9; H, 2.5; N, 34.9%. IR (cm ⫺1 , Nujol) 2301s, 2254s and 2183s. Exposure of crystals of the trihydrate to air for several hours yields an opaque oﬀ-white sample of α-Mn(dca) 2 , characterised by its IR spectral and magnetic properties. Crushing a cluster of crystals of [Mn(dca) 2 (H 2 O) 2 ]ⴢH 2 O followed by washing sequentially with acetone, ethanol and ether also yielded α-Mn(dca) 2 . | [] | [] | ["[Mn(dca) 2 (H 2 O) 2 ]ⴢH 2 O", "C 4 H 6 MnN 6 O 3"] | ["Mn(ClO 4 ) 2 ⴢ6H 2 O--1.81 g, 5.0 mmol"] | [] | ["Na(dca)--0.89 g, 10.0 mmol"] | ["80 ⬚C"] | ["8 d"] | ["water--15 cm 3"]
acsami.7b16141 | 5 2.2 Synthesis of Co(HTATB)(m-bib)·2H 2 O (CoSC2). The synthetic method of CoSC2 was similar to CoSC1 except that the o-bib was replaced by m-bib in CoSC2, and purple crystals of CoSC2 were obtained in 68% yield. Anal. Calcd for C 38 H 30 CoN 7 O 8 : C, 59.15; N, 12.71; H, 3.92%. Found: C, 59.22; N, 12.65; H, 3.86%. 2.3 Synthesis of Co(HTATB)(m-bib) (CoSC3). The CoSO 4 ·7H 2 O (0.042 g, 0.15 mmol), m-bib (0.036 g, 0.15 mmol), H 3 TATB (0.044 g, 0.1 mmol), H 2 O (4 mL) and DMF (4 mL) were mixed and sealed in a 25 mL Teflon-lined autoclave. The solution was heated at 90 ºC for 72 hours, and then cooled to room temperature. The red crystals of CoSC3 were acquired with a yield of 55%. Anal. Calcd for C 38 H 26 CoN 7 O 6 : C, 62.05; N, 13.33; H, 3.56%. Found: C, 62.13; N, 13.27; H, 3.62%. 2.4 Electrode preparation. The as-synthesized Co-CPs bulk-crystals were directly used as active materials. The preparation procedures of working electrodes for SCs tests were modified from our previous work.38 In a typical experiment, the proportion for the mixture modified as 75 wt% active materials (CoSC1, CoSC2 or CoSC3 bulk-crystals), 15 wt% acetylene black and 10 wt% PTFE and the other synthetic procedures were kept unchanged. The resulting mass loading for the working electrodes ranged in 2.6-5.3 mg. For testing the Li-ions uptake-release ability, 75wt % active material, 15wt % carbon black, and 10 wt % polyvinyldifluoride (PVDF) binder were mixed into N-methylpyrrolidone (NMP), and the other procedures were similar with our previous work. | [] | [] | ["Co(HTATB)(m-bib)·2H 2 O (CoSC2)", "Co(HTATB)(m-bib) (CoSC3)"] | ["CoSO 4 ·7H 2 O--0.042 g, 0.15 mmol"] | [] | ["m-bib--0.036 g, 0.15 mmol", "H 3 TATB--0.044 g, 0.1 mmol"] | ["90 ºC"] | ["72 hours"] | ["H 2 O--4 mL", "DMF--4 mL"]
j.ica.2010.12.053 | 2.5. Preparation of [Cd(diphenate)(4-bpmp)(H 2 O)] n (4) Cd(ClO 4 ) 2 6H 2 O (75 mg, 0.18 mmol), 4-bpmp (99 mg, 0.37 mmol) and diphenic acid (44 mg, 0.18 mmol) were placed into 5 mL distilled H 2 O in a 15 mL screw-cap vial. The vial was sealed and heated in an oil bath at 80 °C for 72 h, whereupon it was cooled slowly to 25 °C. Colorless plates of 4 (73 mg, 63% yield based on Cd) were isolated after washing with distilled water and acetone, and drying in air. Anal. Calc. for C 30 H 30 CdN 4 O 5 4: C, 56.39; H, 4.73; N, 8.77. Found: C, 56.11; H, 4.52; N, 8.41%. IR (cm 1 ): 3185 (w, br), 2963 (w), 2931 (w), 2804 (w), 2759 (w), 1612 (m), 1596 (w), Scheme 1. Ligands used in this study. | [] | [] | ["[Cd(diphenate)(4-bpmp)(H 2 O)] n", "C 30 H 30 CdN 4 O 5 4"] | ["Cd(ClO 4 ) 2 \n6H 2 O--75 mg, 0.18 mmol"] | [] | ["4-bpmp--99 mg, 0.37 mmol", "diphenic acid--44 mg, 0.18 mmol"] | ["80 \nC"] | ["72 h"] | ["distilled H 2 O--5 mL"]
c2ce06253d | [FeL3(bpms)]$0.5MeOH (3b$ 0.5MeOH). A solution of [FeL3 (MeOH) 2 ] (0.20 g, 0.61 mmol) and bpms (0.65 g, 3.00 mmol) in methanol (20 mL) was heated to reﬂux for 1 h. After cooling to room temperature 3b$0.5MeOH precipitated immediately as a black, ﬁne crystalline solid, which was ﬁltered off, washed with methanol (2  5 mL) and dried in vacuo (yield 0.25 g, 66%).Elemental analysis calcd (%) for C 30.5 H 32 FeN 4 O 6.5 S (646.52): C 56.66, H 4.99, N 8.67; found: C 56.13, H 4.81, N 8.71.[FeL4(bpms)] (4a). A solution of [FeL4(MeOH) 2 ] (0.19 g, 0.30 mmol) and bpms (0.33 g, 1.51 mmol) in ethanol (30 mL) was heated to reﬂux for 4 h.After cooling to roomtemperature a ﬁne crystalline black precipitate of 4a formed immediately, which was ﬁltered off, washed with ethanol (2  5 mL) and dried in vacuo (yield 0.18 g, 77%). IR (KBr): ~ n ¼ 1678(s) (CO), 1554(s) cm 1 (CO); MS (DEI(+), 70 eV): m/z (%): 566 (100) [FeL3 + ], 521 (17), 369 (16), 216 (33) [bpms + ], 93 (41); elemental analysis calcd (%) for C 42 H 38 FeN 4 O 6 S (782.68): C 64.45, H 4.89, N 7.16; found: C 64.19, H 5.00, N 7.17. | [] | [] | ["[FeL3(bpms)]$0.5MeOH (3b$ 0.5MeOH)"] | ["[FeL3 (MeOH) 2 ]--0.20 g, 0.61 mmol"] | [] | ["bpms--0.65 g, 3.00 mmol"] | ["reflux"] | ["1 h"] | ["methanol--20 mL"]
cg9011857 | Preparation of [Zn 2 (L)(OX) 2 ](1). A mixture of L (21.0 mg, 0.1 mmol), ZnSO 4 3 7H 2 O (57.6 mg, 0.2 mmol), H 2 C 2 O 4 3 2H 2 O (25.2 mg, 0.2 mmol), and NaOH (16.0 mg, 0.4 mmol) in 10 mL of H 2 O was sealed in a 16 mL Teflon-lined stainless steel container and heated at 160 °C for 3 days. Colorless block crystals of 1 were collected with a yield of 62% by filtration and washed with water and ethanol several times. Anal. calcd for C 8 H 5 N 2 O 4 Zn: C, 37.14; H, 1.93; N, 10.83%. Found: C, 37.18; H, 1.89; N, 10.87%. IR (KBr pellet, cm -1 ): 3312 (m, br), 1677 (s), 1510 (m), 1474 (m), 1447 (m), 1360 (m), 1316 (s), 1141(s), 1077 (m), 950 (m), 880 (w), 817 (m), 797 (s), 644(s), 490 (m), 415 (m). | [] | [] | ["[Zn 2 (L)(OX) 2 ]", "C 8 H 5 N 2 O 4 Zn"] | ["ZnSO 4 3 7H 2 O--57.6 mg, 0.2 mmol"] | ["NaOH--16.0 mg, 0.4 mmol"] | ["L--21.0 mg, 0.1 mmol"] | ["160 °C"] | ["3 days"] | ["H 2 O--10 mL"]
ic060550j | {[Gd 2 (PDA) 3 (H 2 O) 3 ]‚H 2 O} n (3a). 3a was synthesized from the reaction mixture of Gd(ClO 4 ) 3 ‚6H 2 O (0.1 mmol, 0.0563 g), H 2 PDA (0.15 mmol, 0.1003 g), H 2 O (10 mL), and C 2 H 5 OH (2 mL) in a 25 mL Teflon reactor, under autogenous pressure at 180 °C for 3 days, and then cooled to room temperature at a rate of 10 °Ch -1 . Crystals were obtained (yield: 55% based on Gd). Anal. Found: C, 28.41; H, 1.74; N, 4.05%. Calcd: C, 28.60; H, 1.94; N, 4.76%.{[Dy(CAM)(H 2 O) 3 ]‚H 2 O} n (4). 4 was synthesized from the reaction mixture of DyCl 3 ‚6H 2 O (0.1 mmol, 0.0377 g), H 3 CAM (0.15 mmol, 0.0301 g), H 2 O (10 mL), and C 2 H 5 OH (2 mL) in a 25 mL Teflon reactor, under autogenous pressure at 180 °C for 3 days, and then cooled to room temperature at a rate of 10 °Ch -1 . Crystals of 4 were obtained (yield: 41% based on Dy). Anal. Found: C, 20.55; H, 2.35; N, 3.59%. Calcd: C, 20.28; H, 2.43; N, 3.38%. | [] | [] | ["[Gd 2 (PDA) 3 (H 2 O) 3 ]‚H 2 O", "C 28 H 28 Gd 2 N 4 O 12"] | ["Gd(ClO 4 ) 3 ‚6H 2 O--0.1 mmol, 0.0563 g"] | [] | ["H 2 PDA--0.15 mmol, 0.1003 g"] | ["180 °C"] | ["3 days"] | ["H 2 O--10 mL", "C 2 H 5 OH--2 mL"]
anie.200500587 | C 30 H 60 N 16 O 19 Cl 4 Zn 3 : calcd. C 28.00, H 4.70, N 17.42; found C 28.10, H 4.80, N 17.48.Synthesis of 2: This complex was synthesized following the same procedure as that for 1b except that the reaction was carried out under an argon atmosphere at room temperature. The yield was ca.50%. C 21 H 42 N 12 O 12.5 Cl 3 Zn 2 (noncoordinated CH 3 CN was lost upon drying) calcd. C 28.03, H 4.70, N 18.68; found C 27.77, H 4.63, N 18.65. | [] | [] | ["C 30 H 60 N 16 O 19 Cl 4 Zn 3", "C 21 H 42 N 12 O 12.5 Cl 3 Zn 2"] | [] | [] | [] | ["room temperature"] | [] | []
j.ica.2004.09.047 | 2.2.1.4. Syntheses of Ag(ac):dppp (1:1) 2 Æ 2MeCN (4). dppp (0.41 g, 1.0 mmol) was added at room temperature to an MeCN solution (5 ml) of Ag(ac) (0.166 g, 1.0 mmol). After the addition, the solution was stirred for 48 h and then slowly evaporated until a colourless oil formed which was washed with Et 2 O to give compound 4 as a colourless solid in 75% yield. Re-crystallisation from MeCN yielded 4.2MeCN; m.p. 79 C dec.1 H NMR (CDCl 3 , 293 K): d 1.8 (m br, 2H, CH 2 CH 2 CH 2 ), 1.96 (s, 3H, CH 3ac ) 2.40 (pt, 4H, CH 2 CH 2 CH 2 ), 7.22–7.49 (m, 20H, C 6 H 5 ). | [] | [] | ["Ag(ac):dppp (1:1) 2 Æ 2MeCN"] | ["Ag(ac)--0.166 g, 1.0 mmol"] | [] | ["dppp--0.41 g, 1.0 mmol"] | ["room temperature"] | ["48 h"] | ["MeCN--5 ml", "Et 2 O--not specified"]
jccs.201400116 | Tm 2 C 72 H 86 N 18 O 21 (7): C, 46.06 (46.92) %; H, 4.62 (4.13) %; N, 13.43 (13.79) %. Yb 2 C 72 H 86 N 18 O 21 (8): C, 45.86 (45.61) %; H, 4.60 (5.28) %; N, 13.37 (12.26) %. Selected IR (KBr) for 1 (n(cm -1 )): 3259.11 (m), 3146.29 (m), 3056.62 (s), 2949.59 (m), 2555.22 (m), 1656.55 (s), 1606.41 (s), 1485.88 (s), 1406.82 (m), 1374.03 (m), 1347.03 (m), 1235.18 (m), 1178.29 (m), 868.77 (s), 808.03 (s), 785.85 (s), 675.93 (s), 594.93 (m), 514.90 (s). 2 (n(cm -1 )): 3260.07 (s), 3149.19 (m), 3054.69 (m), 2943.8 (s), 2055.74 (m), 1941.1 (m), 1698.01 (m), 1661.37 (m), 1607.38 (m), 1479.13 (s), 1405.85 (s), 1177.33 (s), 970.02 (m), 868.77 (s), 808.03 (s), 785.85 (s), 676.89 (s), 595.89 (m). 3 (n(cm -1 )): 3261.04 (m), 3149.18 (m), 3057.58 (m), 2945.73 (m), 2055.74 (w), 1698.01 (w), 1656.55 (w), 1608.34 (m), 1481.06 (m), 1348.96 (w), 1236.15 (m), 1178.29 (m), 1012.44 (m), 869.74 (s), 808.03 (s), 785.85 (s), 676.89 (s), 601.68 (m), 544.79 (s). 4 (n(cm -1 )): 3259.11 (m), 3151.11 (m), 3056.62 (m), 2946.7 (m), 2055.74 (m), 1943.89 (m), 1696.09 (m), 1648.84 (m), 1488.78 (s), 1344.14 (m), 1236.15 (m), 1178.29 (m), 1010.52 (s), 869.74 (s), 783.92 (s), 675.93 (s), 601.68 (s), 545.76 (s). 5 (n(cm -1 )): 3259.11 (s), 3150.16 (s), 3056.62 (s), 2953.45 (m), 2056.71 (m), 1943.89 (m), 1698.01 (w), 1653.66 (m), 1608.34 (m), 1487.82 (m), 1408.74 (w), 1349.93 (m), 1304.61 (w), 1011.48 (w), 870.71 (s), 784.87 (s), 676.89 (s), 603.61 (s), 546.72 (s). 6 (n(cm -1 )): 3260.07 (m), 3154.97 (m), 3058.55 (m), 2955.37 (m), 2056.71 (m), 1941 (m), 1648.84 (w), 1599.66 (w), 1483.95 (m), 1238.08 (s), 1178.29 (s), 1012.44 (m), 871.67 (s), 808.99 (m), 785.85 (s), 677.86 (s), 647.97 (s), 607.47 (s), 551.54 (s). 7 (n(cm -1 )): 3260.07 (m), 3153.04 (m), 3056.62 (m), 2955.37 (m), 2056.71 (m), 1943.89 (m), 1700.91 (m), 1645.95 (w), 1601.59 (w), 1488.78 (w), 1409.71 (w), 1344.14 (w), 970.98 (m), 785.85 (s), 676.89 (s), 606.51 (s), 549.61 (s). 8 (n(cm -1 )): 3261.04 (m), 3154.97 (m), 3059.51 (m), 2958.34 (m), 2056.71 (m), 1647.87 (m), 1604.48 (m), 1484.92 (m), 1348.96 (m), 1178.29 (s), 970.98 (s), 871.67 (s), 808.99 (s), 785.85 (s), 677.86 (s), 607.47 (s), 550.58 (s). | [] | [] | ["Tm 2 C 72 H 86 N 18 O 21 (7)", "Yb 2 C 72 H 86 N 18 O 21 (8)"] | [] | [] | [] | [] | [] | []
acs.organomet.9b00507 | Yield: 265 mg (81%) of analytically pure white crystals. 3: mp: 145− 147 °C. Anal. Calcd for C 22 H 64 Si 10 : C, 43.35; H, 10.58%. Found: C, 43.38; H, 10.52%. | [] | [] | ["C 22 H 64 Si 10"] | [] | [] | [] | [] | [] | []
cg501524a | 7 1248 (w), 1150 (w), 1105 (w), 1062 (w), 1002 (w), 966 (sh), 957 (sh), 928 (s), 910 (sh), 809 (m), 777 (s), 745 (m), 700 (m), 647 (w), 585 (s), 548 (m), 480 (m), 433 (m). Preparation of (TBA) 3 [PMo V 8 Mo VI 4 O 38 (OH) 2 Zn 4 ](C 7 H 6 N 2 ) 2 (C 9 H 3 O 6 ) 2/3 ·6H 2 O (ε εε ε(bim) 2 (trim) 2/3 ): A mixture of (NH 4 ) 6 Mo 7 O 24 ·4H 2 O (0.618 g, 0.50 mmol), molybdenum powder 99.99% (0.060 g, 0.62 mmol), H 3 PO 3 (0.040 g, 0.50 mmol), Zn(CH 3 COO) 2 ·2H 2 O (0.219 g, 1 mmol), benzene-1,3,5-tricarboxylic acid (0.105 g, 0.5 mmol), benzimidazole (0.059 g, 0.5 mmol), tetrabutylammonium hydroxide 40 w.t. % solution in water (200 µL, 0.30 mmol) and H 2 O (9 mL) was stirred and the pH was adjusted to 5 (pH i ) with 2M HCl (pH f = 4.7). Dark red parallelepipedic blocks suitable for X-ray diffraction study were collected after filtration (0.110 g, 13% based on Zn). Anal. calc. for C 68 H 156 Mo 12 N 7 O 60 PZn 4 (found): C 24.78 (23.29), H 4.15 (3.74), Mo 34.94 (36.93), N 2.97 (2.88), P 0.94 (1.01), Zn 7.93 (6.40). IR (ν/cm -1 ): 2960 (m), 2868 (m), 1618 (w), 1574 (w), 1505 (w), 1471 (w), 1436 (w), 1380(w), 1344 (m), 1305 (w), 1278 (w), 1256 (w), 1152 (w), 1104 (w), 1002 (sh), 972 (sh), 959 (sh), 930 (s), 809 (m), 776(s), 762 (s), 704 (s), 647 (w), 587 (s), 546 (m), 480 (m), 424 (m). Infrared spectra were recorded on a Nicolet 6700 FT-IR spectrophotometer. Crystal Structure Determination. Single crystal X-ray diffraction data collections were carried out by using a Siemens SMART three-circle diffractometer equipped with a CCD bidimensional detector using the monochromatised wavelength λ(Mo Kα) = 0.71073 Å. Absorption correction was based on multiple and symmetry-equivalent reflections in the data set using the SADABS program 13 based on the method of Blessing. | [] | [] | ["(TBA)3 [PMoV8MoVI4O38(OH)2Zn4](C7H6N2)2(C9H3O6)2/3 ·6H2O", "C68H156Mo12N7O60PZn4"] | ["(NH4)6Mo7O24·4H2O--0.618 g, 0.50 mmol", "molybdenum powder 99.99%--0.060 g, 0.62 mmol", "Zn(CH3COO)2·2H2O--0.219 g, 1 mmol"] | ["tetrabutylammonium hydroxide 40 w.t. % solution in water--200 µL, 0.30 mmol"] | ["H3PO3--0.040 g, 0.50 mmol", "benzene-1,3,5-tricarboxylic acid--0.105 g, 0.5 mmol", "benzimidazole--0.059 g, 0.5 mmol"] | [] | [] | ["H2O--9 mL"]
ejic.200200580 | [{Cu 2 (dien) 3 }Re 4 Te 4 (CN) 12 ]·8H 2 O (4): A solution of CuCl 2 (0.015 g) in concentrated aqueous ammonia (2 mL) was mixed with asolutionof[K 4 Re 4 Te 4 (CN) 12 ]·5H 2 O (0.007 g) in water (2 mL); dien (0.04 mL) was added to the reaction mixture. The resultant solution was kept for two weeks in a vessel covered by a watch glass. Black needle-like crystals formed during this time were filtered off and dried on filter paper. Yield: 0.008 g (95%). C 24 H 55 Cu 2  2003 Wiley-VCH Verlag GmbH & Co. KGaA, Weinheim www.eurjic.org Eur. J. Inorg. Chem. 2003, 2591⫺25952594 N 21 O 8 Re 4 Te 4 (2148.17): calcd. C 13.4, H 2.6, N 13.7; found C 13.6, H 2.5, N 14.0. IR (KBr): ν ˜ ⫽ 2134 [ν(CN)] cm ⫺1 . | [] | [] | ["{Cu 2 (dien) 3 }Re 4 Te 4 (CN) 12 ·8H 2 O"] | ["CuCl 2 --0.015 g", "[K 4 Re 4 Te 4 (CN) 12 ]·5H 2 O--0.007 g"] | [] | ["dien--0.04 mL"] | [] | ["two weeks"] | ["concentrated aqueous ammonia--2 mL", "water--2 mL"]
polym12061281 | 2.3.6. [Co(4-ampy) 2 (1,3-BDC)] n (4) A mixture of Co(OAc) 2 · 4H 2 O (0.25 g, 1.0 mmol), 4-aminopyridine (0.75 g, 8.0 mmol), 1,3-H 2 BDC (0.16 g, 1.0 mmol) in 5 mL EtOH was prepared and purple block crystals were obtained by following the same procedures for 1a . Yield: 0.23 g (55%). Anal. Calcd. for C 18 H 16 CoN 4 O 4 (MW = 411.28): C, 52.57; H, 3.92; N, 13.62%. Found: C, 52.31; H, 3.96; N, 13.49%. IR (cm −1 ): 3469 (s), 3210 (s), 2561 (w), 2347 (w), 2110 (w), 1644 (s), 1617 (s), 1580 (s), 1561 (s), 1518 (s), 1478 (m), 1439 (m), 1377 (s), 1282 (m), 1211 (m), 1151 (w), 1104 (w), 1069 (m), 1055 (m), 1021 (s), 945 (m), 912 (w), 825 (s), 750 (s), 718 (s), 657 (m), 564 (m), 521 (s), 416 (s). | [] | [] | ["Co(4-ampy) 2 (1,3-BDC)"] | ["Co(OAc) 2 · 4H 2 O--0.25 g, 1.0 mmol"] | [] | ["4-aminopyridine--0.75 g, 8.0 mmol", "1,3-H 2 BDC--0.16 g, 1.0 mmol"] | [] | [] | ["EtOH--5 mL"]
j.poly.2019.04.056 | 2.7. Synthesis of Na[Ho(4-HOpa) 4 (H 2 O)]∙2H 2 O (4) An aqueous solution (20.0 mL) of HoCl 3 ∙6H 2 O (0.33 mmol, 0.125 g) was added dropwise to an aqueous solution of Na(4-HOpba) (1.0 mmol, 0.203 g) under continuous stirring. The resulting light pink solution was heated at 60 °C for 15 min. Light pink prismatic single crystals were obtained after 5 days at room temperature. Yield: 69 % (0.166 g). Selected IR peaks (KBr/cm –1 ): 3354 (s), 1602 (s), 1554 (m), 1514 (m), 1370 (m), 1244 | [] | [] | ["Na[Ho(4-HOpa) 4 (H 2 O)]∙2H 2 O", "HoCl 3 ∙6H 2 O"] | ["HoCl 3 ∙6H 2 O--0.33 mmol, 0.125 g"] | [] | ["Na(4-HOpba)--1.0 mmol, 0.203 g"] | ["60 °C", "room temperature"] | ["15 min", "5 days"] | ["water--20.0 mL"]
c1dt10199d | 1 HNMR (500.16 MHz, DMSO-d 6 ,25 ◦ C): d 7.20 (br, 4H, m-Ar), 6.85 (br, 2H, p-Ar). Anal. calcd for C 20 H 6 Cl 4 F 14 N 3 Ag C, 29.88; H, 0.75; N, 5.23; found C, 30.47; H, 1.06; N, 5.19%.{[N{(C 3 F 7 )C(C 6 F 5 )N} 2 ]Ag(NCCH 3 )} n . [N{(C 3 F 7 )C(C 6 F 5 )N} 2 ]H (0.5 g, 0.68 mmol), Ag 2 O (0.09 g, 0.41 mmol), acetonitrile 10 mL and THF 20 mL were heated at 75 ◦ Cfor12hinan oil bath. The solution was ﬁltered over a bed of Celite and concentrated. Transparent needles are obtained after three days by slow evaporation at room temperature. Yield: 58%. M.p. | [] | ["three days"] | ["{[N{(C 3 F 7 )C(C 6 F 5 )N} 2 ]Ag(NCCH 3 )} n", "[N{(C 3 F 7 )C(C 6 F 5 )N} 2 ]H"] | ["Ag 2 O--0.09 g, 0.41 mmol"] | [] | ["[N{(C 3 F 7 )C(C 6 F 5 )N} 2 ]H--0.5 g, 0.68 mmol"] | ["75 \t C"] | ["12 h"] | ["acetonitrile--10 mL", "THF--20 mL"]
j.inoche.2013.09.001 | The reaction of AgClO 4 with L in a mixture of methanol and ethanol produced crude solid product. Recrystallization of the crude product from a mixture of acetonitrile and diethyl ether formed colorless block crystals consisting of [Ag 5 (L) 7 (CH 3 CN) 2 ](ClO 4 ) 5 ∙2CH 3 CN (1)(Supplementary material) suitable for single crystal X-ray diffraction [27]. | [] | [] | ["[Ag 5 (L) 7 (CH 3 CN) 2 ](ClO 4 ) 5 ∙2CH 3 CN", "1"] | ["AgClO 4--not specified"] | [] | ["L--not specified"] | [] | [] | ["methanol--not specified", "ethanol--not specified", "acetonitrile--not specified", "diethyl ether--not specified"]
ic025935q | b [Ag 3 (2,4′-Py 2 S) 4 ](ClO 4 ) 3 .c [Ag 3 (2,4′-Py 2 S) 4 ](PF 6 ) 3 .d [Ag(2,4′-Py 2 S)(CF 3 CO 2 )]. | [] | [] | ["{[Ag 3 (2,4'-Py 2 S) 4 ](ClO 4 ) 3}", "{[Ag 3 (2,4'-Py 2 S) 4 ](PF 6 ) 3}", "{[Ag(2,4'-Py 2 S)(CF 3 CO 2 )]}"] | ["Ag--NaN"] | [] | ["2,4'-Py 2 S--NaN"] | [] | [] | []
cg400531j | Sm(TBDC) 1.5 (phen)(H 2 O)·DMF·H 2 O(8). The procedure to synthesize complex 8 was similar to that of complex 5, except that the ErCl 3 ·6H 2 O was replaced by Sm(NO 3 ) 3 ·3H 2 O. Yield: 51% (based on H 2 TBDC). Elemental analysis calcd (%) for 8: C 51.47, H 4.84, N 5.46; found: C 50.48, H 4.27, N 5.44%. | [] | [] | ["Sm(TBDC) 1.5 (phen)(H 2 O)·DMF·H 2 O", "Complex 8"] | ["Sm(NO 3 ) 3 \n3H 2 O--NaN"] | [] | ["TBDC--NaN", "phen--NaN"] | [] | [] | ["DMF--NaN", "H 2 O--NaN"]
b718176k | An aqueous solution of Na 2 MoO 4 2H 2 O or K 2 MoO 4 (1 mmol) was added to an aqueous solution of iminodiacetic acid (0.133 g, 1 mmol). The mixture was reﬂuxed for about 6 h, the resulting mixture was ﬁltered and the ﬁltrate was allowed to stand in air at room temperature. After ﬁve to six weeks colourless crystals of 1 or 2, suitable for X-ray diﬀraction, were obtained. Yield: 80% (0.29 g). Elemental analysis calc (%) for 1 (C 4 H 9 MoNNa 2 O 9 ) (M w = 357.04): C 13.46, H 2.54, N 3.92, Mo 26.87, Na 12.88; found: C 13.44, H 2.49, N 3.89, Mo 26.39 (gravimetric analyses), Na 13.16 (Flame Photometry). IR (KBr) (n max /cm 1 ) 3548, 2976, 1660, 1400, 920, 893, and 840. 2: %. Elemental analysis calc (%) for 2 (C 4 H 11 K 2 Mo 1 N 1 O 10 ) (M w = 407.28): C 11.80, H 2.72, N 3.44, Mo 23.56, K 19.20; found: C 12.08, H 2.61, N 3.32, Mo 22.28 (gravimetric analyses), K 19.45 (Flame Photometry). IR (KBr) (n max /cm 1 ) 3434, 2926, 1616, 1394, 897, 855, and 833. | [] | ["five to six weeks"] | ["Na 2 MoO 4 2H 2 O", "K 2 MoO 4 "] | ["Na 2 MoO 4 2H 2 O or K 2 MoO 4 --1 mmol"] | [] | ["iminodiacetic acid--0.133 g, 1 mmol"] | [] | ["about 6 h"] | ["aqueous solution--not specified"]
s10876-015-0957-8 | Synthesis of Cd 2 (H 2 O)(OH) 2 (NPA) (1) and Cd(Im) 2 (NPA) (2) A mixed solvent (3 mL H 2 O and 3 mL EtOH) solution of 0.313 g (1 mmol) Cd(NO 3 ) 2 4H 2 O was added to a stirred aqueous ethanolic solution (4 mL H 2 O and 4 mL EtOH) of 0.213 g (1 mmol) H 2 NPA and 0.170 g (2 mmol) NaHCO 3 and produced a white precipitate. The solution was mixed with a solution of imidazole (0.070 g, 1 mmol) in 3 mL H 2 O and 3 mL EtOH and vigorously stirred for 30 min to form a White suspension solution (pH 7.90), which was sealed in a 23 ml Teﬂonlined stainless steel vessel and heated at 140 C for 72 h. After cooling to room temperature, colorless platelet crystals of 1 were obtained (yield: 17.5 % based on Cd(NO 3 ) 2 4H 2 O). The ﬁltrate evaporation at room temperature, 1 week later gave colorless block crystals of 2 (yield: 23.3 % based on Cd(NO 3 ) 2 4H 2 O). Anal. Calc. | [] | ["1 week"] | ["Cd 2 (H 2 O)(OH) 2 (NPA)", "Cd(Im) 2 (NPA)"] | ["Cd(NO 3 ) 2 \n4H 2 O--0.313 g (1 mmol)"] | ["NaHCO 3--0.170 g, 2 mmol"] | ["H 2 NPA--0.213 g (1 mmol)", "imidazole--0.070 g, 1 mmol"] | ["140 \nC"] | ["72 h"] | ["H 2 O--3 mL", "EtOH--3 mL"]
ja502295c | Elemental analyses calcd (%) for C 160 H 176 Au 8 N 8 O 8 S 16 : C, 43.45; H, 4.08; N, 2.51. Found: C, 43.47; H, 4.11; N, 2.48.Complex 3. Single crystals of complex 3 were obtained by slow diﬀusion of diethyl ether into the solution at low temperature (−5 °C) to give complex 3 as diﬀraction-quality red block crystals. Yield: 75%. | [] | [] | ["C 160 H 176 Au 8 N 8 O 8 S 16"] | [] | [] | [] | [] | [] | []
c3ce41764f | EA (%) Anal. calc. for C 15 H 7 N 4 O 8 Zn 2 : C, 35.86; H, 1.39; N, 11.16. Found: C, 35.08; H, 1.65; N, 11.21. Selected IR data (KBr pellet cm −1 ): 3384 (br), 3089 (s), 1556 (m), 1450 (s), 1338 (s), 1268 (s), 1218 (s), 1168 (s), 1106(s), 971 (m), 769 (m), 528 (m).Synthesis of [Cd 2 (TPIA)(OH)(H 2 O) 2 ]·H 2 O (JUC-115). The procedure was the same as that for JUC-114 except that Zn(NO 3 ) 2 ·6H 2 O was replaced by Cd(NO 3 ) 2 ·4H 2 O (40 mg, 0.13 mmol). Yield: 76% (based on H 3 TPIA). EA (%) Calc. for C 15 H 7 N 4 O 9 Cd 2 : C, 29.41; H, 1.14; N, 9.15; Found: C, 28.96; H, 1.26; N, 9.21. Selected IR data (KBr pellet cm −1 ): 3546 (br), 1540 (m), 1444 (s), 1388 (s), 1259 (s), 1176 (s), 1106 (s), 979(s), 923 (m), 825 (m), 775(m), 713 (s), 522 (m). | [] | [] | ["[Cd 2 (TPIA)(OH)(H 2 O) 2 ]·H 2 O", "C 15 H 7 N 4 O 9 Cd 2"] | ["Cd(NO 3 ) 2 ·4H 2 O--40 mg, 0.13 mmol"] | [] | ["H 3 TPIA--NaN"] | [] | [] | []
s0020-1693(02)01201-x | 2.2.10. [(6) 2 Zn] Yield: 59%, yellow solid.1 H NMR (dmso-d 6 ): d / 8.74 (d, J /4.0 Hz, 1H), 8.40 (d, J/7.8 Hz, 1H), 7.58 (dd, J /7.8, 4.0 Hz, 1H), 7.41 (d, J /8.2 Hz, 1H), 6.93 (d, J /8.2 Hz, 1H), 6.13 (br, 1H), 4.40 (d, J/5.7 Hz, 2H), 2.91 (d, J /5.4 Hz, 2H), 1.19 (m, 12H), 0.82 (t, J/ 7.1 Hz, 3H). | [] | [] | ["(6)"] | [] | [] | [] | [] | [] | []
b927522c | IR (KBr disc, transmission, cm -1 ): 3297 (m), 2987 (w), 1673 (s), 1613 (s), 1489 (m), 1462 (m), 1410 (m), 1366 (m), 1317 (s), 1272 (m), 1251 (m), 1194 (w), 1151 (w), 1110 (w), 1010 (w), 963 (w), 937 (w), 887 (w), 868 (w), 795 (m), 740 (s), 619 (m), 546 (w), 495 (w).Synthesis of [Fe( II)(ox)(bnz) 2 ] n ,2. Fe(II) oxalate dihydrate (1.00 mmol, 180 mg), benzimidazole (6.00 mmol, 708 mg) and distilled water (10 ml) were heated at 95 ◦ C for 72 h in a Teﬂonlined steel autoclave to give single crystals of the yellow product.C 16 H 12 FeN 4 O 4 (380.14 g mol -1 ): expected: C 50.55; H 3.18; N 14.74. Found C 49.83; H 2.91; N 14.63. | [] | [] | ["[Fe( II)(ox)(bnz) 2 ] n", "C 16 H 12 FeN 4 O 4"] | ["Fe(II) oxalate dihydrate--1.00 mmol, 180 mg"] | [] | ["benzimidazole--6.00 mmol, 708 mg"] | ["95 \b0C"] | ["72 h"] | ["distilled water--10 ml"]
b813444h | A mixture of Cd(NO 3 ) 2 $4H 2 O (0.49 g, 1.6 mmol), H 2 pda (0.08 g, 0.4 mmol) and 4, 4 0 -bipy (0.06 g, 0.4 mmol) in deionized water (10 mL) was adjusted to pH ¼ 5.5 with 1 mmol L 1 NaOH solution. It was then sealed in a 25 mL Teﬂon-lined stainless steel autoclave, and heated at 140  C for 4 d. After slow cooling to room temperature within 2 d, colorless crystals of 2c were obtained in a 66% yield based on H 2 pda (126 mg). Anal. Calcd.For C 20 H 18 N 2 O 5 Cd: C, 50.13; H, 3.76; N, 5.85%. Found: C, 50.67; H, 3.56; N, 6.10%. IR (KBr, cm 1 ): 3319(s), 1512(s), 1405(s), 1062(m), 790(m). | [] | ["2 d"] | ["[Cd(pda)(bipy)] n", "C 20 H 18 N 2 O 5 Cd"] | ["Cd(NO 3 ) 2 $4H 2 O--0.49 g, 1.6 mmol"] | [] | ["H 2 pda--0.08 g, 0.4 mmol", "4, 4 0 -bipy--0.06 g, 0.4 mmol"] | ["140 \nC"] | ["4 d"] | ["deionized water--10 mL"]
a910251p | Crystals 4 obtained from an aqueous solution containing a 1 : 1 mixture of complexes 1 and 2. 0.118 g (0.249 mmol) each of colorless needle crystals of complexes 1 and 2 was dissolved in 5 mL water. After the solution was stirred for 2 h, it was passed through a folded ﬁlter paper (Whatman No. 5). Using the clear colorless ﬁltrate, crystallization by vapor diﬀusion using an external solvent, acetone, was performed. On the next day, colorless cubic crystals were formed, which were collected on a membrane ﬁlter (JG 0.2 µm), washed with ether (100 mL × 2) and dried in vacuo. The crystals, yield 0.103 g (43.5%), were soluble in water, but insoluble in diethyl ether and acetone. | [] | [] | [] | [] | [] | [] | [] | [] | []
j.molstruc.2012.08.011 | 2.2. Synthesis 2.2.1. [Mn 2 III (L 1 ) 4 (piv) 2 ](1) H 2 L 1 (39.2 mg, 0.2 mmol) in 10 mL MeOH was added to a solution of Mn(ClO 4 ) 2 6H 2 O (72.4 mg, 0.2 mmol) in 5 mL MeOH, followed by addition of two drops of Et 3 N. After 30 min of stirring, Kpiv (42.1 mg, 0.3 mmol) was added as a solid, the resulting mixture was kept stirring for another two hours at room temperature. | [] | [] | ["[Mn 2 III (L 1 ) 4 (piv) 2 ]", "H 2 L 1"] | ["Mn(ClO 4 ) 2 6H 2 O--72.4 mg, 0.2 mmol"] | ["Et 3 N--two drops", "Kpiv--42.1 mg, 0.3 mmol"] | ["H 2 L 1--39.2 mg, 0.2 mmol"] | ["room temperature"] | ["30 min", "two hours"] | ["MeOH--10 mL"]
cg101123y | IR (cm -1 ): 3437 m, 3068 m, 1618 m, 1550 s, 1446 m, 1360 s, 1224 m, 1119 m, 1031 m, 810 m, 776 m, 645 m.{[Zn(5-Br-ip)(bpa)(H 2 O)]} n (2).2was synthesized in a similar way to that for 1, except that bpy was replaced by bpa. Yield: 41% (based on Zn). Elem anal. Calcd for C 20 H 17 BrZn 3 N 2 O 5 : C, 47.04; H, 3.35; N, 5.49. Found: C, 47.12; H, 3.30; N, 5.53. IR (cm -1 ): 3410 m, 2972 m, 1633 m, 1433 m, 1367 s, 1336 m, 1007 m, 815 m, 772 m, 725 m, 651 m. | [] | [] | ["{[Zn(5-Br-ip)(bpa)(H 2 O)]} n", "C 20 H 17 BrZn 3 N 2 O 5"] | [] | [] | [] | [] | [] | []
chem.201203133 | The organic phase was concentrated to afford compound 5 as a dark-red solid (223 mg, 0.35 mmol, 74%). Single crystals were obtained by slow evaporation of the solvent from a solution in Et 2 O.1 H NMR (400 MHz, CDCl 3 ,20 8 C): d= 2.13 (s, 12H), 2.37 (s, 6H), 6.36 (dd, J =1.0, 4.2 Hz, 4H), 6.55 (d, J =3.4 Hz, 4H), 6.93 (s, 4H), 7.55–7.57 ppm (m, 4H); 13 C NMR (125 MHz, CDCl 3 ,20 8 C): d =20.0, 21.3, 117.3, 127.8, 128.6, 134.5, 136.7, 137.4, 141.0, 142.8, 145.1 ppm; elemental analysis calcd (%) for C 78 H 78 Cd 2 N 8 O: C 67.90, H 5.85, N 8.34; found: C 66.95, H 5.61, N 8.31. | [] | [] | ["Compound 5"] | [] | [] | [] | [] | [] | ["Et 2 O--solvent"]
b503597j | Elemental analysis found (calc. for C 34 H 32 N 2 O 4 P 2 S 4 Ni; formula mass ~ 781.52 uma): C, 51.7 (52.2); H, 3.7 (4.1); N, 3.6 (3.6); S, 16.0 (16.4)%. FT-IR (1700–50 cm 21 ): 1593 s, 1566 ms, 1497 s, 1456 s,1404 mw, 1294 mw, 1255 vs, 1213 mw, 1177 ms, 1113 s, 1041 vs, 857 w, 829 mw, 816 ms, 781 vs, 685 vw, 657 mw, 637 s, 627 ms, 569 vw, 544 vs, 518 w, 440 w, 438 mw, 420 w, 396 w, 384 mw, 352 vw, 326 vw, 302 w, 280 m, 267 vw, 247 w, 226 mw, 203 w, 171 mw, 151 m, 140 mw, 121 mw, 101 m cm 21 . FT-Raman (1700–50 cm 21 ; solid state, relative intensities in parentheses related to the highest peak taken equal to 10.0): 1601 (10), 1294 (2.5), 1149 (7.9), 1112 (2.1), 1013 (4.7), 545 (1.9), 107 (4.0) cm 21 . | [] | [] | ["C 34 H 32 N 2 O 4 P 2 S 4 Ni"] | [] | [] | [] | [] | [] | []
acsomega.0c01089 | INZ (0.137 g, 1.0 mmol) in water (15 mL) was added to the reaction mixture and the resulting solution was stirred at room temperature for 20 min. The solution was then ﬁltered and left undisturbed at room temperature. Light pink crystals were formed after two days. Yield: 0.526 g, 80%; mp above 300 °C; UV−vis (1.4 × 10 −5 M), H 2 O, 257 (44 569); selected IR data (cm −1 ): ν 3608−2902 (OH), ν 1673 (CO BTA), ν 1585 (C N aromatic). Elemental analysis calcd (%) for C 10 H 17 CoN 5 O 8 : C, 30.45; H, 4.35; N, 17.77. Found: C, 31.21; H, 4.15; N, 17.71. | [] | ["two days"] | ["INZ"] | ["NaN--NaN"] | [] | ["NaN--NaN"] | ["room temperature"] | ["20 min"] | ["water--15 mL"]
c2ce06428f | Elemental analysis (%) calcd for C 14 H 23 BaO 13.50 S: C, 29.16, H, 4.02, Ba, 23.81%. Found: C, 29.01, H, 3.88, Ba, 23.91%. IR (KBr pellet): 3420(s), 2370(w), 2225(w), 1940(w), 1629(m), 1596(s), 1556(s), 1489(w), 1386(s), 1285(m), 1160(m), 1131(m), 1101(m), 1068(w), 1013(w), 867(w), 843(w), 780(m), 743(m), 719(m), 693(m), 614(m), 577(m), 538(w), 481(w), 455(m), 424(w). | [] | [] | ["C 14 H 23 BaO 13.50 S"] | [] | [] | [] | [] | [] | []
chem.201304772 | Light-green platelet crystals of 2-(RR) appeared after 3 days of crystallization, which were collected by suction filtration, washed with diethyl ether, and dried in air to give a yellow solid. Yield: 30.4 mg (62%). IR (KBr pellet): n ˜ = 2168 (m), 2160 (w), 2146 (w), 2138 cm 1 (w) (CN  ). Elemental analysis (ICP-MS, CHN) and TGA indicated that the air-stable form of 2-(RR) included four additional water molecules compared with the formula from the crystal structure. Elemental analysis calcd (%) for {[Nd III (RR-iPr-Pybox)(dmf) 4 ] 3 [W V (CN) 8 ] 3 } n ·dmf·8H 2 O (Nd 3 W 3 C 114 H 176 N 46 O 27 , M r = 3607.2 g mol 1 ): Nd 12.00, W 15.29, C 37.96, H 4.92, N 17.86; found: Nd 11.91, W 15.36, C 38.17, H 4.96, N 17.92. TGA (Figure S1b): 20–708C: weight loss of 4.0 % (8H 2 O), 110–130 8C: 8.1 % (4 dmf), above 200 8C: 50% (CN  , dmf). | [] | [] | ["2-(RR)", "{[Nd III (RR-iPr-Pybox)(dmf) 4 ] 3 [W V (CN) 8 ] 3 } n ·dmf·8H 2 O", "Nd 3 W 3 C 114 H 176 N 46 O 27"] | [] | [] | [] | [] | ["3 days"] | ["diethyl ether--NaN"]
zaac.201400082 | The synthesis of 4,5-dinitroimidazole was performed according to literature.[6] All salts were synthesized by the same procedure. To a solution of 4,5-dinitroimidazole in acetone the corresponding metal carbonate (1.5 mol excess) was added. The reaction mixture was stirred at room temperature for 24 h and filtered off. After removing the solvent and recrystallization from ethyl acetate yellow solids as products were obtained.Lithium 4,5-Dinitroimidazolate Trihydrate (2): As product a slightly yellow solid (75%) was obtained.1 H NMR ([D 6 ]DMSO): δ = 3.41 (s, H 2 O), 6.90 (s, 1 H, CH) ppm.13 C NMR ([D 6 ]DMSO): δ = 139.8 (2C, C–NO 2 ), 140.5 (1C, CH) ppm. | [] | [] | ["4,5-dinitroimidazole"] | [] | [] | [] | ["room temperature"] | ["24 h"] | ["acetone--not specified", "ethyl acetate--not specified"]
s1600536807057340 | Experimental The title complex was prepared by the addition of cadmium nitrate tetrahydrate(1 mmol) and 1,10-phenanthroline (1 mmol) to a DMF solution of acetylenedicarboxylate acid (1 mmol). The pH value of the solution was adjusted to 7 with 1.0 mol/L NaOH solution. After the mixture was stirred for 30 min, the residue was filtered. The filtrate was allowed to evaporate at room temperature and crystals were obtained after two weeks. Analysis calculated for C 16 H 8 CdN 2 O 4 : C 47.30, H 1.99, N 6.90%; found: C 47.32, H 1.96, N 6.91%. | [] | ["two weeks"] | ["C 16 H 8 CdN 2 O 4"] | ["cadmium nitrate tetrahydrate--1 mmol"] | [] | ["1,10-phenanthroline--1 mmol", "acetylenedicarboxylate acid--1 mmol"] | [] | ["30 min"] | ["DMF--not specified"]
acs.inorgchem.8b02277 | (TBA)[Cu(H 2 O) 2 L1 2 ][PMo 12 O 40 ] (3). Except for BTMB (0.012 g, 0.040 mmol), a little TBAB, no DCM and Vc, and the pH value 4.0, others were the same with 1 (the crystals could be repeated easily and yield 60% based on Mo). Anal. calcd for 3 (%): C, 22.33; H, 2.60; N, 6.51; P, 1.11; Mo, 41.16; Cu, 2.27. Found: C, 22.05; H, 2.43; N, 6.44; P, 1.04; Mo, 41.66; Cu, 2.48. The IR spectrum of 3 is shown in Figure S20.[Cu 2 (H 2 O) 2 (L1) 3 ][PMo VI 11 Mo V O 40 ] (4). Except for CuCl 2 ·2H 2 O (0.090 g, 0.450 mmol), no DCM, and the pH value 3.7, others were the same with 1 (the crystals could be repeated easily and yield 44% based on Mo). Anal. Calcd for 4 (%): C, 22.10; H, 1.79; N, 8.59; P, 1.06; Mo, 39.23; Cu, 4.33. Found: C, 22.29; H, 1.65; N, 8.65; P, 1.14; Mo, 39.88; Cu, 4.19. The IR spectrum of 4 is shown in ESI in Figure S20. | [] | [] | ["[Cu(H 2 O) 2 L1 2 ][PMo 12 O 40 ]", "[Cu 2 (H 2 O) 2 (L1) 3 ][PMo VI 11 Mo V O 40 ]"] | ["BTMB--0.012 g, 0.040 mmol", "CuCl 2 ·2H 2 O--0.090 g, 0.450 mmol"] | [] | ["L1--not specified"] | [] | [] | ["TBA--not specified", "TBAB--a little", "DCM--not used", "Vc--not specified"]
acs.inorgchem.5b00130 | Synthesis of [Zn(bpee)(NTsG)(H 2 O) 2 ] n (3). Prepared as described for 1 except that NTsGA was used instead of NCGA.Colorless bulk crystals were collected after three months. Yield: 145 mg, 83%. Elemental analysis calcd (%) for C 24 H 27 N 3 O 8 SZn: C 49.45, H 4.67, N 7.21; found: C 49.37, H 4.77, N 7.19. IR (solid KBr pellet, ν/cm −1 ) 3358 (m), 3282 (m), 2890 (w), 2307 (vw), 1602 (s), 1556 (s), 1539 (s), 1459 (m), 1421 (s), 1391 (s), 1320 (s), 1290 (m), 1305 (w), 1197 (w), 1155 (s), 1092 (s), 1011 (m), 973 (s), 919 (m), 826 (s), 809 (s), 775 (w), 703 (m), 653 (s), 547 (s), 509 (w), 484 (m). | [] | [] | ["[Zn(bpee)(NTsG)(H 2 O) 2 ] n", "C 24 H 27 N 3 O 8 SZn"] | [] | [] | ["bpee--NaN", "NTsGA--NaN"] | [] | ["three months"] | []
zaac.200400121 | 3.2.1 Synthesis of [La(HpicO) 3 (H 2 O)] n ·0.5nH 2 O(1) A mixture of H 2 picO (0.028 g, 0.2 mmol), LaCl 3 ·7H 2 O (0.055 g, 0.15 mmol), phen (0.02 g, 0.1 mmol), and deionized water (3 ml) was sealed in a Teflon-lined stainless vessel (25 ml) and heated at 140 °C for 72 h. The vessel was then cooled slowly to room temperature. Colourless and columnar crystals were obtained by filtration, and washed with water and ethanol. Yield: 0.019 g (49.1 %).C 18 H 15 LaN 3 O 10.5 (Mr ⫽ 580.24 g/mol); C 37.61 (calc. 37.23); H 2.77 (2.59); N 7.24 (7.24) %. | [] | [] | ["[La(HpicO) 3 (H 2 O)] n ·0.5nH 2 O", "C 18 H 15 LaN 3 O 10.5"] | ["LaCl 3 ·7H 2 O--0.055 g, 0.15 mmol"] | [] | ["H 2 picO--0.028 g, 0.2 mmol", "phen--0.02 g, 0.1 mmol"] | ["140 °C"] | ["72 h"] | ["deionized water--3 ml"]
c3ce40109j | Synthesis of complexes {[Cd(CF 3 -bdc)(bpy) 1.5 ]?1.5H 2 O} n (1). Cd(OAc) 2 ?2H 2 O (0.0266 g, 0.10 mmol), CF 3 –H 2 bdc (0.0234 g, 0.10 mmol), and bpy (0.0156 g, 0.10 mmol) were dissolved in deionized water (7 mL). The solution was stirred at room temperature for 10 min, and then the mixture was transferred into a 25 mL Teflonlined stainless steel vessel and heated at 120 uC for 4 days under autogenous pressure, followed by cooling slowly to room temperature. Colourless blocked crystals were collected by filtration after washing with deionized water, ethanol and acetone, and allowed to dry in air. Yield of 0.0345 g, 57% (based on Cd). Anal. calcd. for C 24 H 19 CdF 3 N 3 O 5.50 : C 47.50%, H 3.16%, N 6.92%. Found: C 47.43%, H 3.29%, N 6.86%. IR (KBr pellets, cm 21 ): 3400(w, br), 1614(m), 1593(m), 1545(s), 1492(s), 1414(s), 1400(m), 1377(s), 1322(s), 1260(w), 1220(w), 1172(m), 1154(w), 1112(s), 1094(s), 1069(s), 1043(w), 1003(m), 900(m), 848(s), 808(s), 769(m), 731(m), 716(w), 707(s), 665(m). | [] | [] | ["{[Cd(CF 3 -bdc)(bpy) 1.5 ]?1.5H 2 O} n", "C 24 H 19 CdF 3 N 3 O 5.50"] | ["Cd(OAc) 2 ?2H 2 O--0.0266 g, 0.10 mmol"] | [] | ["CF 3 –H 2 bdc--0.0234 g, 0.10 mmol", "bpy--0.0156 g, 0.10 mmol"] | ["120 \nC"] | ["4 days"] | ["deionized water--7 mL"]
acs.cgd.5b01721 | Synthesis of [{Cu 3 (μ 3 -I) 3 }(μ-2,3′-pypzpy)] n (5). Yellow crystals of 5 were prepared by a similar manner to that used for the preparation of 1 via method A, using 2,3 ′-pypzpy (11 mg, 0.05 mmol) and CuI (10 mg, 0.05 mmol) as starting materials. Yield: 11 mg (81% based on Cu). Anal. Calcd for C 13 H 10 Cu 3 I 3 N 4 : C, 19.67; H, 1.27; N, 7.06%. Found: C, 20.23; H, 1.66; N, 7.45%. IR (KBr, disk): 1599 (s), 1571 (m), 1480 (m), 1432 (s), 1384 (m), 1261 (s), 1096 (m), 1060 (w), 1020 (w), 968 (w), 807 (m), 760 (w), 729 (w), 687 (w) cm −1 . | [] | [] | ["{Cu 3 (μ 3 -I) 3 }(μ-2,3′-pypzpy)] n", "C 13 H 10 Cu 3 I 3 N 4"] | ["CuI--10 mg, 0.05 mmol"] | [] | ["2,3 ′-pypzpy--11 mg, 0.05 mmol"] | [] | [] | []
j.jssc.2020.121318 | 2.1.1. Synthesis of [Zn(L)(phen)]⋅0.5DMF (1) A mixture of H 2 L (15 mg, 0.05 mmol), Zn(NO 3 ) 2 ⋅6H 2 O (15 mg, 0.05 mmol), phen (9 mg, 0.05 mmol) and DMF (5 mL) was stirred in air for 30 min, sealed in a Teﬂon-lined autoclave (23 mL) and heated to 110  C for 4 days. After cooling the reaction system down to room temperature naturally, pale yellow rhombus crystals were obtained (yield: 54% based on H 2 L). Elemental analysis for C 27.5 H 17.5 N 2.5 O 6.5 SZn (1), calculated (%): C, 56.52; H, 3.02; N, 5.99. Found: C, 55.85; H, 3.18; N 5.76%. IR (KBr, ν /cm 1 ): 3268 (br), 3051 (br), 1670 (s), 1604 (s), 1515 (m), 1419 (m), 1376 (s), 1295 (s), 1251 (m), 1174 (m), 1128 (m), 885 (m), 850 (m), 765 (m), 725 (m), 592 (m). | [] | [] | ["[Zn(L)(phen)]⋅0.5DMF", "C 27.5 H 17.5 N 2.5 O 6.5 SZn"] | ["Zn(NO 3 ) 2 ⋅6H 2 O--15 mg, 0.05 mmol"] | [] | ["H 2 L--15 mg, 0.05 mmol", "phen--9 mg, 0.05 mmol"] | ["110  C"] | ["4 days"] | ["DMF--5 mL"]
cplu.201300360 | Preparation of [Cu( k -N-thiazole) 4 (SiF 6 )] 1 (1) Copper(II) hexafluorosilicate tetrahydrate (Cu(SiF 6 )·4H 2 O, 0.2 g, 0.72 mmol) was dissolved in distilled water (5 mL). Thiazole (0.2 mL, 2.88 mmol, 4 equiv) was added by using a syringe to the light blue clear solution, and an immediate color change to deep purple was observed. The resulting mixture was transferred to a Teflon-lined stainless-steel autoclave (inner Teflon beaker volume ca. 15 mL), sealed and heated at 90 8C for 24 h under autogeneous pressure. After slow overnight cooling, purple crystals of 1 were collected, washed with ethanol (410 mL) and petroleum ether (410 mL), and finally dried under a nitrogen stream at room temperature. Yield: 0.14 g (36 %). The phase purity was checked by XRPD, comparing the experimental diffractogram with that calculated from the single-crystal structure (Figure S7). IR (KBr): n ˜ = 3106 (m) (n(CH) thiazole), 1640 (w) (n(C=C)), 1507 (m) (n(C=N)), 1391 (m), 1320 (m), 1267 (m), 1237 (m), 1067 (m), 834 (vs; n(Si-F)), 738 (vs; n(Si-F)), 483 cm 1 (s); elemental analysis calcd (%) for C 12 H 12 CuF 6 N 4 S 4 Si (546.13): C 26.39, H 2.21, N 10.26, S 23.49; found: C 26.12, H 2.08, N 10.11, S 23.14. | [] | [] | ["[Cu( k -N-thiazole) 4 (SiF 6 )] 1", "C 12 H 12 CuF 6 N 4 S 4 Si"] | ["Copper(II) hexafluorosilicate tetrahydrate (Cu(SiF 6 )·4H 2 O--0.2 g, 0.72 mmol"] | [] | ["Thiazole--0.2 mL, 2.88 mmol, 4 equiv"] | ["90 8C"] | ["24 h"] | ["distilled water--5 mL"]
c9dt03558c | Ca(HCOO) 2 (ACROS ORGANIC, >99%) was used without purification, as the purity of the starting material was proven both by XRPD and thermal analysis. A preliminary investigation of the purchased Ca(CH 3 COO) 2 ·H 2 O (ABCR chemicals, >99%) by XRPD revealed the starting material to be a mixture of Ca(CH 3 COO) 2 ·H 2 O, anhydrous Ca(CH 3 COO) 2 and a small amount of CaCO 3 (calcite). Hence Ca(CH 3 COO) 2 ·H 2 Owas recrystallised according to the procedure published by Klop et al. | [] | [] | ["Ca(HCOO) 2", "Ca(CH 3 COO) 2 ·H 2 O"] | ["Ca(HCOO) 2--ACROS ORGANIC, >99%", "Ca(CH 3 COO) 2 ·H 2 O--ABCR chemicals, >99%"] | [] | [] | [] | [] | []
analscix.22.x203 | The ligand 24tbp was synthesized according to a literature method.2 The title complex was prepared by a mixture of AgSbF 6 (34 mg, 0.1 mmol) in 3 mL acetone and 24tbp (19 mg, 0.1 mmol) in 1 mL chloroform. Crystals suitable for X-ray analysis were obtained by recrystallization from acetonitrile. | [] | [] | ["AgSbF 6 (24tbp)"] | ["AgSbF 6 --34 mg, 0.1 mmol"] | [] | ["24tbp--19 mg, 0.1 mmol"] | [] | [] | ["acetone--3 mL", "chloroform--1 mL", "acetonitrile--NA"]
ejic.200300623 | Synthesis of {[Ag(L1)](CF 3 COO)·2.5H 2 O} n (2): An aqueous (5 mL) solution of L1 (31.8 mg, 0.1 mmol) and a solution of CF 3 COOAg (22.1 mg, 0.1 mmol) in water (5 mL) were mixed and allowed to stand in air at room temperature for about fifteen days. Lightbrown crystals were obtained in 76% yield. C 22 H 27 AgF 3 N 4 O 4.5 : calcd. C 45.22, H 4.66, N 9.59; found C 45.35, H 4.65, N 9.50.Synthesis of {[Ag 2 (L1) 2 ][1,4-C 6 H 4 (COO) 2 ]·7H 2 O} n (3): A solution of L1 (31.8 mg, 0.1 mmol) in methanol (5 mL) was carefully layered over an aqueous solution of freshly prepared [Ag(Py) 2 ] 2 [1,4C 6 H 4 (COO) 2 ](Py⫽ pyridine; 0.025 mmol mL ⫺1 , 2 mL). Colorless crystals appeared within two weeks at room temperature in 43% yield. C 48 H 62 Ag 2 N 8 O 11 : calcd. C 50.45, H 5.47, N 9.81; found C 50.48, H 5.51, N 9.73. | [] | [] | ["{[Ag(L1)](CF 3 COO)·2.5H 2 O} n", "{[Ag 2 (L1) 2 ][1,4-C 6 H 4 (COO) 2 ]·7H 2 O} n"] | ["CF 3 COOAg--22.1 mg, 0.1 mmol", "[Ag(Py) 2 ] 2 [1,4C 6 H 4 (COO) 2 ]--0.025 mmol mL ⫺1, 2 mL"] | [] | ["L1--31.8 mg, 0.1 mmol", "L1--31.8 mg, 0.1 mmol"] | [] | ["about fifteen days", "two weeks"] | ["water--5 mL", "methanol--5 mL"]
c8ce01803k | Synthesis of [Cu 3 NaĲZTO) 2 ] n (2). The crystals of 1 were put into a drying tube furnace and heating was maintained at 200 °C for half an hour under an N 2 atmosphere. After that, a light orange powder of 2 was obtained. Anal calcd. (%) for C 8 H 4 Cu 3 NaN 16 O 4 (601.88): C 15.95, N 37.22, H 0.66; found C 15.72, N 37.37, H 0.56. IR (KBr, cm −1 ): 3834 (w), 3766 (w), 3439 (vs), 2901 (m), 2822 (m), 2113 (m), 1651 (vs), 1523 (s), 1455 (m), 1353 (s), 1219 (m), 1123 (m), 1011 (m), 971 (m), 862 (w), 829 (m), 731 (m), 573(m). | [] | [] | ["[Cu 3 Na(ZTO) 2] n", "C 8 H 4 Cu 3 NaN 16 O 4"] | [] | [] | [] | ["200 \nC"] | ["half an hour"] | []
c2ce25249j | Selected bond lengths and angles are given in Tables S1 and S2 (ESI{).Synthesis of compounds 1–4 Fe 1.5 (H 2 O)[(H 2 L)(C 2 O 4 ) 0.5 ] (1). A mixture of FeSO 4 ?7H 2 O (0.28 g, 1 mmol), H 4 L (0.30 g, 1 mmol) and H 2 C 2 O 4 ?2H 2 O (0.13 g, 1 mmol) in 8 mL of H 2 O, adjusted to a pH of 2 with ethylenediamine, was stirred for about 1 h at room temperature, sealed in a 18 mL Teflon-lined stainless steel autoclave and heated at 140 uC for 4 days under autogenous pressure. After the mixture was cooled slowly to room temperature, orange block crystals were filtered off and dried at room temperature. Yield 42.3% (based on Fe). Anal. calc. for C 8 H 11 NO 10 P 2 Fe 1.5 :C, 22.51; H, 2.60; N, 3.28; P, 14.51; Fe, 19.62. Found: C, 22.56; H, 2.65; N, 3.25; P, 14.57; Fe, 19.66%. IR (KBr, cm 21 ): 3602(w), 3262(s), 3190(m), 3113(m), 3029(m), 2961(w), 2896(m), 2384(w), Table 1 Crystal data and structure refinement for compounds 1–4 a Compounds 1234 Chemical formula C 8 H 11 NO 10 P 2 Fe 1.5 C 8 H 11 NO 10 P 2 Co 15 C 8 H 11 NO 10 P 2 Zn 1.5 C 8 H 9 NO 9 P 2 Cu 1.5 Formula weight 426.89 431.51 441.17 420.41 Crystal system triclinic triclinic triclinic triclinic Space group P1 ¯ P1 ¯ P1 ¯ P1 ¯ a/A ˚ 9.0076(14) 8.9878(13) 8.9851(11) 8.689(3) b/A ˚ 9.0531(14) 8.9936(13) 9.0670(11) 9.088(3) c/A ˚ 10.020(3) 9.906(2) 9.880(2) 9.476(5) a (u) 101.061(3) 100.295(3) 100.371(2) 109.937(5) b (u) 109.377(3) 109.135(2) 108.901(2) 100.801(5) c (u) 109.873(2) 110.215(2) 110.549(2) 110.262(4) V/A ˚ 3 680.8(2) 670.2(2) 672.71(18) 619.1(4) T/K 295(2) 295(2) 295(2) 295(2) Z 2222 D c /g cm 23 2.082 2.138 2.178 2.255 m/mm 21 1.909 2.172 2.989 2.907 F(000) 430 433 442 419 Refl. measured 3660 3806 3822 3481 Unique refl. (R int ) 2738 (0.0297) 2718 (0.0214) 2720 (0.0168) 2500 (0.0357) GOF on F 2 1.036 1.031 1.076 1.038 R, Rw[I . 2s(I)] 0.0506, 0.1023 0.0394, 0.0907 0.0417, 0.1144 0.0568, 0.1238 R, Rw (all data) 0.0806, 0.1192 0.0524, 0.0990 0.0519, 0.1212 0.0868, 0.1423 (Dr)max, min/e A ˚ 23 0.538, 20.705 0.531, 20.468 0.691, 21.381 0.713, 20.825 a R 1 = S (¦F 0 ¦ 2 ¦F C ¦)/S ¦F 0 ¦; wR 2 =[S w(¦F 0 ¦ 2 ¦F C ¦) 2 /S wF 0 2 ] 1/2 . | [] | [] | ["Fe 1.5 (H 2 O)[(H 2 L)(C 2 O 4 ) 0.5 ]"] | ["FeSO 4 \n7H 2 O--0.28 g, 1 mmol"] | ["ethylenediamine--adjusted to a pH of 2"] | ["H 4 L--0.30 g, 1 mmol", "H 2 C 2 O 4 \n2H 2 O--0.13 g, 1 mmol"] | ["140 uC"] | ["4 days"] | ["H 2 O--8 mL"]
s0020-1693(99)00265-0 | 2 .2 .2 . Preparation of [ CdL 2 py 2 ( H 2 O )] (2) Electrolysis of an acetonitrile/dichloromethane (25 + 25 ml) solution containing HL (197.8 mg, 0.80 mmol), pyridine (5 ml) and a small amount of tetraethylammonium perchlorate (ca. 20 mg) at 10 mA and 13 V for 2 h dissolved 43.6 mg of cadmium (E f =0.52). At the end of the experiment the yellow crystalline solid was ﬁltered, washed with hot acetonitrile and ether and dried in vacuo. The compound was characterised as [CdL 2 py 2 (H 2 O)]. Anal. Calc. for C 34 H 34 N 6 O 5 S 2 Cd: H, 4.4; C, 52.1; N, 10.7; S, 8.2. Found: H, 4.4; C, 51.9; N, 10.7; S, 8.0%. IR (KBr, cm −1 ): 3063(w), 2923(vw), 1597(s), 1557(m), 1468(s), 1436(s), 1316(s), 1239(m), 1125(s), 1087(s), 661(m), 420(w). | [] | [] | ["[CdL 2 py 2 (H 2 O)]", "C 34 H 34 N 6 O 5 S 2 Cd"] | ["cadmium--43.6 mg"] | ["tetraethylammonium perchlorate--ca. 20 mg"] | ["HL--197.8 mg, 0.80 mmol", "pyridine--5 ml"] | [] | ["2 h"] | ["acetonitrile/dichloromethane--25 + 25 ml"]
j.poly.2010.03.025 | 2.3. Preparation of L 2 H 2 I 2 A THF solution of benzimidazole (2.000 g, 16.9 mmol) was added to a suspension of oil-free sodium hydride (0.480 g, 20.3 mmol) in THF (50 mL) and stirred for 1 h at 60 °C. A THF (40 mL) solution of ethyl bromide (2.029 g, 18.6 mmol) was then added dropwise to the above solution. The mixture was stirred for a further 48 h at 60 °C and a yellow solution was obtained. | [] | [] | ["L 2 H 2 I 2"] | [] | [] | ["benzimidazole--2.000 g, 16.9 mmol", "oil-free sodium hydride--0.480 g, 20.3 mmol", "ethyl bromide--2.029 g, 18.6 mmol"] | ["60 °C", "60 °C"] | ["1 h", "48 h"] | ["THF--50 mL", "THF--40 mL"]
00958972.2014.981168 | 4 [Mn 3 (btb) 2 (DMA) 4 ·4DMA] (2). A mixture of Mn(OAc) 2 ·H 2 O (0.1 mmol), H 3 BTB (0.1 mmol), DMA (5 mL), deionized water (1 mL) and HNO 3 (0.1 mmol) was stirred for 30 min in air, kept at 120 °C for 3 days in an oven, and then cooled to 25 °C. The resulting crystals formed were filtered off, washed with water and dried in air. C 86 H 102 Mn 3 N 8 O 20 Calcd: C, 59.62; H, 5.93; N, 6.47. Found: C, 59.45; H, 6.02; N, 6.41. IR (KBr, cm –1 ): 3396(m); 2922(vs); 1569(m); 1531(m); 1399(m); 1251(m); 1011(vs); 769(vs). Results and discussion {(Me 2 NH 2 )[Zn(btb)(DMA)]·DMA} n (1) X-ray crystallography reveals that 1 crystallizes in the space group P 2 1 /n. In the asymmetric unit, each Zn(II) is four-coordinate with three oxygens from three different carboxyl groups (Zn-O 1.9543(10) − 1.9620(10) Å) and one O (Zn1-O7 = 2.0252(10) Å) from coordinated DMA exhibiting a slightly distorted tetrahedral geometry (figure 1). Btb in 1 has the highest symmetry. The dihedral angle between central benzene and adjcent benzene was 4.8° and the dihedral angle between benzene rings was 7.9°, which demonstrated that btb was essentially coplanar. The carboxylate was almost coplanar with benzene ring with a torsion angle of 4.8°. The three carboxylate groups from each btb are monocoordinated. In this crystal, the Zn(II) centers are polymerized through the btb units to yield two-dimensional layers with large pores along the ac-plane. These layers are further connected by btb units, generating an interesting 3D framework. There also exist one-dimensional channels along the b direction (figure 2). There were hexagonal cavities in the complex. Three btb ligands encompassed a fully empty hexagonal cavity with a dimension of 16.8(7) Å edge distances (figure 2). The two set cavities compensated each other and arranged face to face to form a rotation angle of 40° instead of coinciding. The centroid to centroid distances of the phenyl in the adjacent parallel btb was 3.5 Å with π–π stacking interactions between the phenyl rings. Similar to reported complexes, there was one proton in the formula to balance the charge. There exist some hydrogen bonding interactions Downloaded by [Lakehead University] at 04:48 28 October 2014 | [] | [] | ["[Mn 3 (btb) 2 (DMA) 4 ·4DMA]", "C 86 H 102 Mn 3 N 8 O 20"] | ["Mn(OAc) 2 ·H 2 O--0.1 mmol"] | ["HNO 3--0.1 mmol"] | ["H 3 BTB--0.1 mmol", "DMA--5 mL"] | ["120 °C"] | ["30 min", "3 days"] | ["deionized water--1 mL"]
j.ica.2011.12.040 | 2.3.4. [Cu(BTA)(en)] n (4) A mixture of Cu(ClO 4 ) 2 6H 2 O (0.183 g, 0.49 mmol), H 2 BTA (0.100 g, 0.49 mmol), ethylenediamine (1 ml) and water (10 mL) was added to a Teﬂon-lined stainless steal Parr acid digestion vessel and heated at 150 °C for 4 h under autogenous pressure. After slow cooling to room temperature, blue crystals of 4 were recovered. Yield: 40%. Anal. Calc. for C 4 H 9 N 11 Cu: C, 17.49; H, 3.30; N, 56.08. Experimental: C, 17.43; H, 3.19; N, 55.78%. IR (KBr, cm 1 ): m 3328 (s), 3247 (m), 3131 (m), 2921 (m), 2817 (m), 1625 (vs), 1539 (s), 1491 (s), 1323 (m). | [] | [] | ["[Cu(BTA)(en)] n ", "C 4 H 9 N 11 Cu"] | ["Cu(ClO 4 ) 2 ?6H 2 O--0.183 g, 0.49 mmol"] | [] | ["H 2 BTA--0.100 g, 0.49 mmol", "ethylenediamine--1 ml"] | ["150 \nC"] | ["4 h"] | ["water--10 mL"]
s11172-017-1703-1 | The salts were synthesized by the treatment of com pound 1 with aqueous solutions of KOH or NaOH (Scheme 1). The starting furfural 4nitrosemicarbazone is poorly soluble in water; however, the addition of an aque ous alkaline solution to a suspension of compound 1 in water leads to its complete dissolution. The cooling of the reaction mixture resulted in the precipitation of the corre sponding salts 2a,b as yellow crystals. | [] | [] | ["compound 1", "furfural 4-nitrosemicarbazone"] | [] | ["KOH--NaN", "NaOH--NaN"] | [] | [] | [] | ["water--NaN"]
ic5007814 | [(UO 2 ) 3 Cu II O 2 (C 6 NO 2 ) 5 ](1) and [(UO 2 )Cu I (C 6 NO 2 ) 3 ](2) were synthesized by reacting uranyl acetate with either Cu(II) acetate or Cu(II) chloride (Scheme 1). All chemicals were acquired from commercial suppliers and used without further puriﬁcation. Distilled and Millipore ﬁltered water with a resistance of 18.2 MΩ cm was used in all reactions. The temperature and starting copper(II) salts are very important in the formation of 1 and 2. In the presence of Cl − , the Cu(II) cation is reduced to Cu(I) at 180 °C, whereas reduction is not observed in the analogous reaction at 150 °C. | [] | [] | ["(UO 2 ) 3 Cu II O 2 (C 6 NO 2 ) 5", "(UO 2 )Cu I (C 6 NO 2 ) 3"] | ["uranyl acetate--NaN", "Cu(II) acetate--NaN", "Cu(II) chloride--NaN"] | [] | [] | [] | [] | ["water--NaN"]
cg1014913 | Orange crystals appearedin 36% yield based on the ligand. Anal. Calcd.for C 28 H 21 N 6 O 6.5 S 2 Cd: C, 46.58;H, 2.93; N, 11.64; S, 8.88. Found:C, 46.73; H, 2.85; N, 11.98; S, 8.57%. IR (KBr, cm 1 ): 3431s, 2102m, 2067w, 1707m, 1667s, 1573vs, 1408m, 1339m, 1248w, 1096s, 766w, 615w, 485m. | [] | [] | ["C 28 H 21 N 6 O 6.5 S 2 Cd"] | [] | [] | [] | [] | [] | []
ic025935q | General Synthetic Procedure of [Ag(2,4′-Py 2 S)(NO 3 )]. A methanolic solution (5 mL) of 2,4′-Py 2 S (56 mg, 0.3 mmol) was slowly diffused into an aqueous solution (5 mL) of AgNO 3 (51 mg, 0.3 mmol). Colorless crystals of [Ag(2,4′-Py 2 S)NO 3 ] suitable for X-ray crystallographic characterization formed at the interface and were obtained in 3 days in 83% yield. Anal. Calcd for C 10 H 8 N 3 O 3 SAg: C, 33.5; H, 2.3; N, 11.7. Found: C, 33.2; H, 2.2; N, 11.5. IR (KBr, cm -1 ): ν(NO 3 ), 1352 (s). | [] | [] | ["[Ag(2,4′-Py 2 S)(NO 3 )]", "C 10 H 8 N 3 O 3 SAg"] | ["AgNO 3--51 mg, 0.3 mmol"] | [] | ["2,4′-Py 2 S--56 mg, 0.3 mmol"] | [] | ["3 days"] | ["methanolic solution--5 mL", "aqueous solution--5 mL"]
j.jssc.2016.01.001 | Polymers λ/nm (assignment) 1 (Ho–Ag) 256, 324(π-π * ); 390, 5 I 8 5 G 4 (388); 420, 5 I 8 5 G 5 (420); 452, 5 I 8 5 G 6 (454); 480, 5 I 8 5 F 3 (485); 540, 5 I 8 5 S 2 (547); 646, 5 I 8 5 F 5 (647); 886(858 918), 5 I 8 5 I 5 (902); 1146, 1168, 5 I 8 5 I 6 (1168); 1982, 5 I 8 5 I 7 (1985). | [] | [] | [] | [] | [] | [] | [] | [] | []
s0020-1693(03)00122-1 | Light pink single crystals were obtained after 3 days (1.13 g, 25%). Anal. Calc. for C 28 H 42 Mn 2 O 16 N 12 :C, 36.82; H, 4.60; N, 18.41. Found: C, 37.16; H 4.52; N 18.30%. FT-IR (cm 1 ): 3169(s), 1565(s), 1480(m), 1420(w), 1370(s), 1332(s), 1259(s), 1180(w), 1142(m), 1100(w), 961(s), 865(m), 818(m), 743(s), 682(w), 658(s), 619(m), 576(s), 520(m), 455(w).2.3. [Ni(Him) 4 (H 2 O) 2 ][Ni(BTEC)(Him) 2 (H 2 O) 2 ]×/ 4H 2 O(2) Nickel(II) nitrate hexahydrate (2.89 g, 10 mmol) was dissolved in 20 ml of water and mixed with a 20 ml solution of BTEC as prepared for 1. Him (2.04 g, 30 mmol) was added slowly to the above solution with stirring until the Him completely dissolved. The solution was filtered and the filtrate was set-aside for one week.Light green single crystals were obtained after 3 days (0.95 g, 21%). Anal. Calc. for C 28 H 42 Ni 2 O 16 N 12 :C, 36.52; H, 4.56; N, 18.25. Found: C, 35.14; H 4.70; N 17.23%. FT-IR (cm 1 ): 3373(s), 3153(m), 1559(s), 1484(w), 1417(m), 1365(s), 1330(m), 1264(m), 1131(w), 1069(s), 921 (w), 849(m), 803(w), 762(m), 657(m), 624(m), 603(m), 535(m), 440(w). | [] | ["one week"] | ["C 28 H 42 Mn 2 O 16 N 12", "[Ni(Him) 4 (H 2 O) 2 ][Ni(BTEC)(Him) 2 (H 2 O) 2 ]×/ 4H 2 O", "C 28 H 42 Ni 2 O 16 N 12"] | ["Mn--NaN", "Nickel(II) nitrate hexahydrate--2.89 g, 10 mmol"] | [] | ["NaN--NaN", "BTEC--NaN", "Him--2.04 g, 30 mmol"] | [] | ["3 days", "3 days"] | ["water--20 ml", "20 ml solution--20 ml"]
j.poly.2008.04.051 | 2.2. Preparation of the complexes 2.2.1. Preparation of {[Zn 2 (Htpim) 4 Cl 4 ]  8H 2 O} n (1) A methanolic solution (4 ml) of Htpim (15 mg, 0.05 mmol) was added to an aqueous solution (6 ml) of ZnCl 2 (7 mg, 0.05 mmol) with stirring. Orange diamond-like single crystals of 1 were obtained after the mixture was allowed to stand at room temperature for a week. Yield: 44%. Anal. Calc. for C 72 H 68 Cl 4 N 20 O 8 Zn 2 : C, 53.58; H, 4.25; N, 17.36. Found: C, 53.70; H, 4.65; N, 16.90%. IR (KBr, cm 1 ): 3445(br), 1614(vs), 1430(s), 1261(m), 1128(s), 1062(m), 1285(m), 1015(w), 839(s), 747(m), 690(s), 614(m), 511(m).0277-5387/$ - see front matter Ó 2008 Elsevier Ltd. All rights reserved.doi:10.1016/j.poly.2008.04.051 * Corresponding authors. Tel.: +86 25 83593893; fax: +86 25 83314502. | [] | [] | ["{[Zn 2 (Htpim) 4 Cl 4 ]  8H 2 O} n", "C 72 H 68 Cl 4 N 20 O 8 Zn 2"] | ["ZnCl 2--7 mg, 0.05 mmol"] | [] | ["Htpim--15 mg, 0.05 mmol"] | ["room temperature"] | ["a week"] | ["methanolic solution--4 ml", "aqueous solution--6 ml"]
b609738c | [Ag(5)](PF 6 )·CH 3 OH. Silver hexaﬂuorophosphate (25.8 mg, 0.102 mmol) in methanol (5 mL) was added to 5 (20.5 mg, 0.046 mmol) in dichloromethane–methanol (1 : 1; 8 mL). A yellow crystalline solid formed. This was collected, washed with dichloromethane and methanol, and dried in vacuo. Yield, 32.2 mg (95%). Found: C, 48.08; H, 4.35; N, 11.55. Calc. for C 28 H 24 N 6 PF 6 Ag·CH 3 OH: C, 47.75; H, 3.87; N 11.52%. Subsequently, further pale yellow crystals, suitable for X-ray crystallography, were isolated from the ﬁltrate; the structure determination revealed that these have a different composition to that of the bulk sample, namely: [Ag 3 (5) 2 (H 2 O) 0.5 ](PF 6 ) 3 ·1.5H 2 O. | [] | [] | ["[Ag(5)](PF 6 )·CH 3 OH", "[Ag 3 (5) 2 (H 2 O) 0.5 ](PF 6 ) 3 ·1.5H 2 O"] | ["Silver hexafluorophosphate--25.8 mg, 0.102 mmol", "Ag--20.5 mg, 0.046 mmol"] | [] | ["5--20.5 mg, 0.046 mmol"] | [] | [] | ["methanol--5 mL", "dichloromethane–methanol (1 : 1)--8 mL"]
j.poly.2010.02.032 | 2.2.3. [Ag 2 (apyz) 2 (H 2 pma)(H 2 O) 4 ] n (3) The synthesis of 3 was similar to that of 1, but with apyz (48 mg, 0.5 mmol) in place of apym. Yellow crystals of 3 were washed by deionized water and dried in air. Yield: Ca. 62% based on Ag. Elemental analysis: Anal. Calc. for Ag 2 C 18 H 22 N 6 O 12 :C, 29.61; H, 3.04; N, 11.51. Found: C, 29.58; H, 2.98; N, 11.59%. Selected IR peaks (KBr, cm 1 ): 3438(s), 1561(vs), 1490(s), 1426(s), 1371(s), 1142(m), 819(m). | [] | [] | ["[Ag 2 (apyz) 2 (H 2 pma)(H 2 O) 4 ] n"] | [] | [] | ["apyz--48 mg, 0.5 mmol"] | [] | [] | []
ic060958g | Found: C, 30.32; H, 2.42; N, 12.61.ZnI 2 (BPU) (3). A solution of BPU (0.043 g, 0.2 mmol) in 3 mL of EtOH was layered over a solution of ZnI 2 (0.032 g, 0.1 mmol) in 2 mL of deionized water. Colorless crystals of 3 were collected after 4 days and washed with EtOH. Yield: 0.027 g (51%). FTIR (KBr): ν 3342 m, 3310 sh, 3070 w, 1681 s, 1611 w, 1584 s, 1539 s, 1502 w, 1474 w, 1430 s, 1331 w, 1291 w, 1264 s, 1216 m, 1126 w, 1102 w, 1055 w, 801 w, 781 w, 722 w, 691 m, 648 w, 513 m.Anal. Calcd for C 11 H 10 N 4 I 2 OZn: C, 24.77; H, 1.89; N, 10.50.Found: C, 25.08; H, 2.14; N, 10.32.Competitive Crystallization Experiments. A solution of BPU (0.021 g, 0.1 mmol) in 3 mL of EtOH was added over a solution containing NaCl (0.012 g, 0.2 mmol), NaBr (0.020 g, 0.2 mmol), NaI (0.030 g, 0.2 mmol), NaClO 4 (0.024 g, 0.2 mmol), Na 2 SO 4 (0.014 g, 0.1 mmol), and Zn(NO 3 ) 2 ‚4H 2 O (0.026 g, 0.1 mmol) in 4 mL of deionized water, and the resulting mixture was left undisturbed at room temperature. The precipitated solid was filtered after 30 min (expt A), 5 days (expt B), or 2 weeks (expt C) and Table 1. Anion Separation Selectivities Expressed as Separation Factors R(X/Y) ) [(mol X)/(mol Y)] precipitated solid / [(mol X)/(mol Y)] supernatant solution separation factor expt A expt B expt C R(Cl/Br) 2.84 1.64 0.92 R(Cl/I) 13.37 4.75 1.64 R(Cl/SO 4 ) ∞∞∞ R(Cl/NO 3 ) ∞∞∞ R(Cl/ClO 4 ) ∞∞∞ Chart 1 Anion Separation by SelectiWe Crystallization Inorganic Chemistry, Vol. 45, No. 16, 2006 6451 washed with water and EtOH. Yield: 0.021 g, 54% (A); 0.032 g, 78% (B); 0.028 g, 65% (C).Experiment D. A polycrystalline fine powder of 1 (0.0175 g, 0.05 mmol) was suspended in a solution of NaCl (0.006 g, 0.1 mmol), NaBr (0.020 g, 0.2 mmol), NaI (0.030 g, 0.2 mmol), NaClO 4 (0.024 g, 0.2 mmol), Na 2 SO 4 (0.014 g, 0.1 mmol), and Zn(NO 3 ) 2 ‚ 4H 2 O (0.013 g, 0.05 mmol) in 4 mL of deionized water and BPU (0.011 g, 0.05 mmol) in 3 mL of EtOH. The mixture was left undisturbed at room temperature for 5 days, and the precipitate was filtered and washed with water/ethanol. Yield: 0.032 g, 74%.X-ray Crystallography. Single-crystal X-ray data were collected on a Bruker SMART APEX CCD diffractometer with fine-focus Mo KR radiation (λ ) 0.710 73 Å), operated at 50 kV and 30 mA.All structures were solved by direct methods and refined on F 2 using the SHELXTL software package.20 Absorption corrections were applied using SADABS, part of the SHELXTL package. All non-hydrogen atoms were refined anisotropically. Hydrogen atoms were placed in idealized positions and refined with a riding model.Pertinent crystallographic data for 1-7 are listed in Tables 2 and 3 and in the Supporting Information.Acknowledgment. This research was sponsored by the Division of Chemical Sciences, Geosciences, and Biosciences, Office of Basic Energy Sciences, U.S. Department of Energy, under contract number DE-AC05-00OR22725 with Oak Ridge National Laboratory managed by U. T.s Battelle, LLC.Supporting Information Available: Crystallographic data in CIF format and figures of structures 1-7 as thermal ellipsoids plots.This material is available free of charge via the Internet at http://pubs.acs.org.IC060958G (20) SHELXTL, version 6.12; Bruker AXS, Inc.: Madison, WI, 1997.Table 2. Crystallographic Data for 1-3 123 formula C 11 H 10 Cl 2 N 4 OZn C 11 H 10 Br 2 N 4 OZn C 11 H 10 I 2 N 4 OZn mol wt 350.50 439.42 533.40 cryst size [mm] 0.49 × 0.20 × 0.19 0.36 × 0.30 × 0.16 0.44 × 0.24 × 0.19 cryst syst orthorhombic monoclinic monoclinic space group Fdd2 P2 1 /cP2 1 /c a [Å] 18.230(2) 10.0599(11) 10.1499(11) b [Å] 9.8294(11) 16.7628(18) 17.1161(19) c [Å] 15.8794(17) 8.4195(9) 8.7576(10) R [deg] 90 90 90 β [deg] 90 103.996(2) 104.884(2) γ [deg] 90 90 90 V [Å 3 ] 2845.4(5) 1377.6(3) 1470.4(3) Z 844 T [K] 173(2) 173(2) 173(2) F calcd [g cm -3 ] 1.636 2.119 2.410 2θ max [deg] 56.70 56.64 56.62 µ [cm -1 ] 2.097 7.579 5.866 reflns collected 7762 17 145 17 677 independent reflns 1780 3432 3661 params 89 172 172 R 1 , a wR 2 b [I >2σ(I)] 0.0152, 0.0395 0.0190, 0.0495 0.0195, 0.0478 GOF 1.050 1.047 1.202 a R 1 ) ∑(¦F o ¦ - ¦F c ¦)/∑¦F 0 ¦.b wR 2 ) {∑[w(F o 2 - F c 2 ) 2 ]/∑[w(F o 2 ) 2 ]} 1/2 .Table 3. Crystallographic Data for the Mixed Crystals 4-7 4567 formula C 11 H 10 Cl 1.06 Br 0.94 N 4 OZn C 11 H 10 Cl 1.42 Br 0.58 N 4 OZn C 11 H 10 Br 0.92 I 1.08 N 4 OZn C 11 H 10 Cl 1.11 I 0.89 N 4 OZn mol wt 392.29 376.29 490.17 431.89 cryst size [mm] 0.25 × 0.13 × 0.10 0.35 × 0.21 × 0.17 0.23 × 0.12 × 0.11 0.14 × 0.05 × 0.04 cryst syst monoclinic orthorhombic monoclinic monoclinic space group P2 1 /c Fdd2 P2 1 /cP2 1 /c a [Å] 10.0302(16) 18.3673(12) 10.0935(9) 9.9971(9) b [Å] 16.7652(19) 9.8780(6) 17.0287(16) 17.3712(7) c [Å] 8.3591(11) 15.9371(10) 8.5845(8) 8.5845(8) R [deg] 90 90 90 90 β [deg] 105.098(16) 90 104.658(2) 105.256(2) γ [deg] 90 90 90 90 V [Å 3 ] 1357.1(3) 2891.5(3) 1427.5(2) 1387.6(2) Z 4844 T [K] 173(2) 173(2) 173(2) 173(2) F calcd [g cm -3 ] 1.920 1.729 2.281 2.067 2θ max [deg] 56.60 56.58 56.66 56.66 µ [cm -1 ] 4.781 3.560 6.628 3.960 reflns collected 8020 4269 12474 13926 independent reflns 3244 1674 3560 3454 params 174 90 174 174 R 1 , a wR 2 b [I >2σ(I)] 0.0266, 0.0653 0.0155 0.0397 0.0278, 0.0571 0.0449, 0.1142 GOF 1.098 1.044 1.282 1.129 a R 1 ) ∑(¦F o ¦ - ¦F c ¦)/∑¦F o ¦.b wR 2 ) {∑[w(F o 2 - F c 2 ) 2 ]/∑[w(F o 2 ) 2 ]} 1/2 .Custelcean et al.6452 Inorganic Chemistry, Vol. 45, No. 16, 2006 | [] | [] | ["[ZnI 2 (BPU)] n"] | ["ZnI 2--0.032 g, 0.1 mmol"] | [] | ["BPU--0.043 g, 0.2 mmol"] | ["room temperature"] | ["4 days"] | ["EtOH--3 mL", "deionized water--2 mL"]
s10876-012-0548-x | Synthesis of [Co 2 (btb) 4 (H 2 O)][H 2 As 2 W 18 O 62 ]6H 2 O (2) The synthetic method of 2 is similar to that of 1 except for using Na 3 AsO 4 12H 2 O (0.1 g, 0.24 mmol) and Na 2 WO 4 2H 2 O (0.3 g, 0.91 mmol) instead of K 6 P 2 W 18 O 62 (yield about 36 % based on Co). Anal. Calcd. for C 32 H 62 Co 2 N 24 O 69 As 2 W 18 :Co 2.13, As 2.74, W 60.55, C 7.00, H 1.12, N 6.12 %. Found: Co 2.19, As 2.78, W 60.47, C 7.03, H 1.15, N 6.18 %. IR (KBr pellet, cm -1 ): 1521.7 (s), 1282.6 (m), 1145.6 (s), 1087.8 (s), 916.1 (w), 788.8 (s). | [] | [] | ["[Co 2 (btb) 4 (H 2 O)][H 2 As 2 W 18 O 62 ]6H 2 O"] | [] | ["Na 3 AsO 4 12H 2 O--0.1 g, 0.24 mmol", "Na 2 WO 4 2H 2 O--0.3 g, 0.91 mmol"] | [] | [] | [] | []
j.jssc.2018.02.007 | 2.2.2. Synthesis of {[Co(HL)(bib)]·H 2 O} n (2) The same synthetic process as for 1 was used except that 0.025 mL NH 3 ·H 2 O (0.25 mol/L) aqueous solution was added, giving purple crystals of 2 with a yield of 46% (based on H 3 L). Anal. (%) calcd. for C 33 H 25 CoN 4 O 8 P: C, 56.94; H, 3.59; N, 8.05. Found (%): C, 56.97; H, 3.65; N, 8.01. IR (KBr pellet, cm −1 ): 3480 (w), 1702 (w), 1630 (m), 1591 (vw), 1526 (s), 1494 (vw), 1412 (s), 1108 (m), 738 (m) (Fig. S1). | [] | [] | ["{[Co(HL)(bib)]·H 2 O} n", "C 33 H 25 CoN 4 O 8 P"] | [] | [] | ["H 3 L--NaN", "bib--NaN"] | [] | [] | ["NH 3 ·H 2 O--0.025 mL"]
s160053680503182x | yield pale-green crystal of (I) (about 56.8% yield based on the Ni source). IR (KBr,  cm 1 ): 3120, 2445, 2345, 1610, 1533, 1454, 1426, 1398, 1363, 1202, 1087, 754, 712, 542, 521, 459; Elemental analysis calculated for C 22 H 34 N 2 Ni 2 O 20 : C 34.56, H 4.49%; found: C 34.29, H 4.58%. The compound does not contain any Co substituted for Ni, as shown by both the ICP analysis (Inductively Coupled Plasma Atomic Emission Spectrometer) and the color of the product. | [] | [] | ["C 22 H 34 N 2 Ni 2 O 20"] | [] | [] | [] | [] | [] | []
j.poly.2017.03.026 | 5 To Cd(BF 4 ) 2 ∙xH 2 O (29 mg, 0.1 mmol) dissolved in a CH 3 OH:dmf mixture (4:1, 50 mL) was added 2-pyao (24 mg, 0.2 mmol). The reaction mixture was heated and stirred for 10 min, then fumH 2 (12 mg, 0.1 mmol) was added, continuing heating for 15 min. The resulting solution was filtered off and then slowly cooled to room temperature. Colorless crystals of block habitus were precipitated after 5-6 days. Yield: ~28% (13.18 mg based on Cd). Anal. Calc. for C 16 H 14 CdN 4 O 6 , %: C, 40.82; H, 3.00; N, 11.90. Found, %: C, 40.54; H, 2.73; N, 11.78. IR (cm 1 ): 3083 (w), 3010 (w), 2872 (w), 2809 (w), 1639 (m), 1598 (m), 1575 (m), 1545 (m), 1480 (m), 1424 (m), 1407 (m), 1375 (m), 1327 (m), 1305 (m), 1274 (m), 1230 (m), 1214 (m), 1197 (m), 1047 (s), 1029 (s), 1009 (s), 972 (s), 886 (m), 777 (m), 751 (m), 671 (m), 636 (m), 578 (w), 519 (w), 485 (w), 408 (w). 2.2.4. Synthesis of [Mn(1,3-bdc)(2-pyao) 2 ] n (4). To MnF 2 (9 mg, 0.1 mmol) dissolved upon heating and stirring in H 2 O (15 mL) was added 2-pyao (24 mg, 0.2 mmol) dissolved in a CH 3 OH:dmf mixture (4:1, 40 mL). The reaction mixture was heated and stirred for 15 min, then 1,3-bdcH 2 (17 mg, 0.1 mmol) was added. The resulting solution was heated and stirred for 20 min, filtered off and then slowly cooled to room temperature. Yellow crystals of block habitus were precipitated after one week. Yield: ~23% (10.65 mg based on Mn). Anal. Calc. for C 20 H 16 MnN 4 O 6 , %: C, 51.85; H, 3.48; N, 12.09. Found, %: C, 51.48; H, 3.26; N, 11.87. IR (cm -1 ): 1693 (w), 1599 (m), 1541 (m), 1379 (v.s), 1339 (m), 1301 (m), 1266 (w), 1253 (w), 1222 (w), 1048 (s), 1010 (w), 973 (w), 925 (m), 887 (m), 807 (m), 776 (m), 743 (s), 705 (v.s), 675 (w), 657 (w), 636 (w), 517 (w), 499 (w), 443 (w), 431 (w), 416 (w). 2.2.5. Synthesis of [Cd(1,3-bdc)(2-pyao) 2 ] n (5). Cd(CH 3 COO) 2 ·2H 2 O (27 mg, 0.1 mmol) and 2-pyao (24 mg, 0.2 mmol) were dissolved in a CH 3 OH:dmf mixture (4:1, 40 mL) upon heating in an ultrasonic bath for 10 min, then 1,3bdcH 2 (17 mg, 0.1 mmol) was added and heating was continued for 15 min. The resulting solution was filtered off, and then slowly cooled to room temperature. Colorless crystals of pyramid habitus were precipitated after one week. Yield: ~27% (14.06 mg, based on Cd). Anal. Calc. for C 20 H 16 CdN 4 O 6 , %: C, 46.13; H, 3.10; N, 10.76. Found, %: C, 45.96; H, 3.02; N, 10.51. IR (cm -1 ): 1687 (w), 1597 (m), 1543 (m), 1381 (s), 1342 (m), 1304 (m), 1271 (w), 1223 (w), 1047 (s), 1008 (w), 974 (w), 927 (m), 885 (m), 774 (m), 742 (m), 706 (s), 673 (w), 659 (w), 636 (w), 518 (w), 496 (w), 433 (w), 415 (w). 2.2.6. Synthesis of {[Cd(1,3-bdc)(4-pyao)(H 2 O) 2 ]∙dmf∙H 2 O} n (6). | [] | ["5-6 days"] | ["Cd(BF 4 ) 2 ∙xH 2 O", "C 16 H 14 CdN 4 O 6"] | ["Cd(BF 4 ) 2 ∙xH 2 O--29 mg, 0.1 mmol"] | [] | ["2-pyao--24 mg, 0.2 mmol", "fumH 2--12 mg, 0.1 mmol"] | [] | [] | ["CH 3 OH:dmf--4:1, 50 mL"]
j.ica.2010.09.034 | [Sm(BSA)(glu)(H 2 O) 2 ]H 2 O(2). The complex was synthesized by a procedure similar to that used for 1 but changing the EuCl 3 6H 2 O to SmCl 3 6H 2 O (0.20 g, 0.55 mmol), primrose yellow crystals of 2 were obtained in ca. 75% yield based on Sm(III). Elemental Anal.Calc. for C 11 H 17 O 10 SSm (M r = 491.66): C, 26.85; H, 3.46. Found: C, 26.90; H, 3.43%. IR data (KBr pellet, t [cm 1 ]): 3407(s), 2979(w), 2929(w), 1546(s), 1432(s), 1304(m), 1202(s), 1132(s), 1047(m), 1019(m), 995(w), 759(m), 732(m), 697(m), 602(s), 551(m), 536(m), 477(m), 382(m), 330(w). | [] | [] | ["[Sm(BSA)(glu)(H 2 O) 2 ]\nH 2 O", "C 11 H 17 O 10 SSm"] | ["SmCl 3 \n6H 2 O--0.20 g, 0.55 mmol"] | [] | ["BSA--not provided", "glu--not provided"] | [] | [] | []
acs.inorgchem.8b03318 | After cooling to room temperature, the resulting solid was collected by centrifugation and washed with DMF (3 × 12 mL) to aﬀord 1CoCl 3 . The product was soaked in methanol (4 × 10 mL) over the course of 24 h to aﬀord 1-CoCl 3 (MeOH) (0.07 g). Acid-digested 31 P{ 1 H} NMR (162 MHz, CF 3 CO 2 H/C 6 D 6 ): δ 67.6 (H 4 L-CoCl 3 ), 67.2 (H 4 L-CoCl 2 (OH)), 33.5 (A r 2 PO 2 H). Anal. Calcd for 1CoCl 3 (MeOH);[Zr 6 O 4 OH 4 ](OH) 2.2 (MeOH) 2.2 (C 33 H 21 N 3 O 8 P 2 CoCl 3 ) 1.66 (CH 3 CO 2 ) 2.5 (C 14 H 9 O 6 P) 0.33 : C, 33.50; H, 2.55; N; 2.92; Cl, 7.39. Found: C, 31.64; H, 2.96; N, 2.62; Cl, 7.04. ICP-OES: Zr, 23; Co, 3.35. Diaryl phosphinic acid linker fragments [(p-C 6 H 4 − CO 2 ) 2 PO 2 H] resulting from linker decomposition have been included in the empirical formula based on the minor resonances observed in the solid state and acid-digested 31 P NMR spectra. | [] | [] | ["1-CoCl 3 (MeOH)"] | ["CoCl 3 --NaN"] | [] | ["H 4 L--NaN"] | [] | ["24 h"] | ["DMF--3 × 12 mL", "methanol--4 × 10 mL"]
00958972.2019.1574344 | Then, 1 mL of a MeOH solution of NH 4 SCN (0.0190 g, 0.2500 mmol) was added and the JOURNAL OF COORDINATION CHEMISTRY 5 whole reaction mixture was stirred under reflux for 3 h at 60  C. After a few days of air exposure, dark green crystals precipitated. The obtained product was filtered off and washed with a small amount of distilled water and MeOH (yield: 0.0603 g, 67% based on L2). | [] | [] | [] | [] | [] | [] | ["60  C"] | ["3 h"] | ["MeOH solution of NH 4 SCN--1 mL"]
b105696b | Synthesis of [AgL 1 ][ClO 4 ]ⴢCH 3 CN} ∞ (6). To a methanolic solution of AgClO 4 was added 1 mol equivalent of L 1 . The solution was ﬁltered and the white solid was washed with methanol. Colourless crystals were obtained from diethyl ether–acetonitrile diﬀusion. Yield: 55%. 1 H NMR (CD 3 CN, δ): 8.57 (2H, m, H6 of py), 8.44 (2H, b, NH), 8.06 (2H, d, H5 of py), 7.92 (2H, t, H4 of py), 7.50 (2H, t, H3 of py), 3.62 (4H, d, CH 2 ). Anal. calc. (%) for C 14 H 14 N 4 O 6 ClAg: C, 35.2; H, 2.9; N, 11.7. Found (%): C, 35.8; H, 3.2; N, 11.1.X-Ray crystallography The diﬀraction experiments were carried out on a Bruker AXS SMART CCD 3-circle diﬀractometer with a Mo-Kα sealed tube. SMART 18 for collecting frames of data, indexing 3582 J. Chem. Soc., Dalton Trans., 2001, 3577–3584 Downloaded by Syracuse University on 03/05/2013 15:16:30. Published on 27 November 2001 on http://pubs.rsc.org ¦ doi:10.1039/B105696B View Article Online | [] | [] | ["[AgL 1 ][ClO 4 ]ⴢCH 3 CN} ∞", "6", "C 14 H 14 N 4 O 6 ClAg"] | ["AgClO 4--1 mol equivalent"] | [] | ["L 1--1 mol equivalent"] | [] | [] | ["methanol--not specified", "diethyl ether–acetonitrile--not specified"]
ejic.200700847 | Synthesis of [K 2 Cu(L 2 ) 2 (H 2 O) 2 ] n (4): To a solution of 1,3-phenylenebis(sulfonyl chloride) (0.289 g, 1 mmol), glycine (0.150 g, 2 mmol), and KOH (0.175 g, 3 mmol) was added a hot water (30 mL) solution of Cu(OAc) 2 ·2H 2 O (0.193 g, 1 mmol). The reaction mixture was then heated with a water bath at 70 °Cfor8h and then filtered. Blue crystals separated from the mother liquor by slow concentration at room temperature after 2 weeks. | [] | ["2 weeks"] | ["[K 2 Cu(L 2 ) 2 (H 2 O) 2 ] n"] | ["Cu(OAc) 2 ·2H 2 O--0.193 g, 1 mmol"] | [] | ["1,3-phenylenebis(sulfonyl chloride)--0.289 g, 1 mmol", "glycine--0.150 g, 2 mmol"] | ["70 °C"] | ["8h"] | ["hot water--30 mL"]
b913147g | {[Mn(L 1 ) 2 Cl 2 ](H 2 O) 8 } N (3) Colourless crystals of 3 suitable for X-ray analysis were obtained by the similar method described for 1, except for using MnCl 2 $4H 2 O instead of Cd(ClO 4 ) 2 $6H 2 O. Yield: 20% (Based on L 1 ). IR (cm 1 , KBr pellets): 3415m, 3057w, 1596s, 1549s, 1420s, 1308m, 1274m, 1213w, 1159w, 1129s, 1068s, 980m, 876w, 707s, 681s, 648m, 521w. | [] | [] | ["[Mn(L 1 ) 2 Cl 2 ](H 2 O) 8", "Mn(L 1 ) 2 Cl 2 (H 2 O) 8"] | ["MnCl 2 --not specified"] | [] | ["L 1--not specified"] | [] | [] | []
c0dt00629g | Compound 1: [Ph 2 Bi(O 3 S–Tol)] • Solvent-mediated synthesis. A mixture of BiPh 3 (0.88 g, 2.0 mmol) and p-toluenesulfonic acid [Tol–SO 3 H·H 2 O] (0.38 g, 2.0 mmol) was stirred in ethanol (10 mL) at room temperature.After several hours the solids had completely dissolved. Continuous stirring of the reaction mixture for one week afforded a white precipitate. This was collected by ﬁltration and washed with toluene and water to remove unreacted BiPh 3 andacidrespectively giving [Ph 2 Bi(O 3 S–Tol)] • . Yield 0.83 g, 78%. M.p. (dec) >270 ◦ C. | [] | [] | ["[Ph 2 Bi(O 3 S-Tol)]"] | ["BiPh 3--0.88 g, 2.0 mmol"] | [] | ["p-toluenesulfonic acid [Tol-SO 3 H·H 2 O]--0.38 g, 2.0 mmol"] | ["room temperature"] | ["several hours", "one week"] | ["ethanol--10 mL"]
zaac.200900082 | [Ag 2 (μ 2 -1,6-dah) 2 ](bpdc) · 4H 2 O (2) Similar procedure to 1, using biphenyl-4,4⬘-dicarboxylic acid (H 2 bpdc) (0.5 mmol, 121 mg) and 1,6-diaminohexane (1 mmol, 116 mg). Yellow crystals of 2 were collected and washed with water, and then dried in a vacuum desiccator with CaCl 2 (yield 36 %). | [] | [] | ["[Ag 2 (μ 2 -1,6-dah) 2 ](bpdc) · 4H 2 O"] | [] | [] | ["biphenyl-4,4⬘-dicarboxylic acid --0.5 mmol, 121 mg", "1,6-diaminohexane --1 mmol, 116 mg"] | [] | [] | []
ic9010357 | Synthesis of PhBiTa 4 ( μ-O) 4 (Hsal) 2 (sal) 4 (OEt) 4 3 2 CH 2 Cl 2 (4).A solution of 2 (0.18 g, 0.1 mmol) in dry CH 2 Cl 2 (25 mL) was treated with a solution of NaBPh 4 (0.034 g, 0.1 mmol) in 10 mL of absolute ethanol. The resulting colorless solution was stirred at room temperature overnight and then concentrated and stored at -20 C for several weeks. Colorless crystals of 4 deposited in the flask and were collected by filtration. The compound is moisture sensitive, which has prevented obtaining better elemental analyses. Yield 52%. Anal. Calcd (found) for 4,C 28 H 24 BiNbO 8 : C, 31.72 (30.06); H, 2.47 (1.99). NMR (δ, d 8 -THF): 1.08 (t, 6H, CH 3 ), 3.49 (q, 4H, CH 2 ), 6.68-6.89 (m, 4H, Hsal), 7.31-7.40 (m, salþPh), 7.84-7.94 (m, salþPh), 8.79 (d, 2H, Ph), 11.01 (2H, OH, Hsal). IR (ATR CdSe, cm -1 ): 3249, 3052, 1637, 1587, 1569, 1540, 1468, 1421, 1398, 1377, 1361, 1274, 1230, 1183, 1152, 1063, 1012, 985, 892, 868, 805, 741, 702, 691, 638, 552. | ["-20 \nC"] | ["several weeks"] | ["PhBiTa 4 ( μ-O) 4 (Hsal) 2 (sal) 4 (OEt) 4 3 2 CH 2 Cl 2 (4)"] | ["2--0.18 g, 0.1 mmol", "NaBPh 4--0.034 g, 0.1 mmol"] | [] | [] | ["room temperature"] | ["overnight"] | ["CH 2 Cl 2--25 mL", "absolute ethanol--10 mL"]
b803736a | {[Zn(4-pyoa) 2 (H 2 O)](H 2 O)} n (2). Rhombic colorless crystals of 2 were obtained by using a similar method to that of 1, except that the metal salt was replaced by Zn(ClO 4 ) 2 $6H 2 O (37.2 mg, 0.1 mmol). Yield: 78% (11.2 mg, based on 4-Hpyoa). Anal. Calcd for C 18 H 16 N 6 O 8S 2 Zn (2): C, 37.67; H, 2.81; N, 14.64%. Found: C, 37.56; H, 2.87; N, 14.45%. IR (cm 1 ): 3552m, 3460b, 3094b, 1626s, 1591vs, 1462vs, 1412vs, 1362s, 1223s, 1192s, 1061w, 1004m, 940w, 905w, 842m, 774w, 708s, 588w, 519w.{[Pb(4-pyoa) 2 ](H 2 O)} n (3). The same synthetic route as that for 1 was used except that the metal salt was replaced by Pb(NO 3 ) 2 (33.2 mg, 0.1 mmol), yielding colorless block crystals of 3 after several weeks in 68% yield (11.9 mg, based on 4-Hpyoa). Anal. | [] | [] | ["{[Zn(4-pyoa) 2 (H 2 O)](H 2 O)} n", "C 18 H 16 N 6 O 8S 2 Zn"] | ["Zn(ClO 4 ) 2 $6H 2 O--37.2 mg, 0.1 mmol"] | [] | ["4-pyoa--NaN"] | [] | [] | []
s1600536807046909 | Experimental A mixture of CdCl 2 ·2H 2 O (0.5 mmol), H 2 pda (0.5 mmol), and H 2 O (500 mmol) was adjusted to pH = 7 by addition of aqueous NaOH solution, and heated at 453 K for 6 days. After the mixture was slowly cooled to room temperature, colorless blocks of (I) resulted (38% yield). | [] | [] | ["NaN"] | ["CdCl 2 ? 2H 2 O--0.5 mmol"] | [] | ["H 2 pda--0.5 mmol"] | ["453 K"] | ["6 days"] | ["H 2 O--500 mmol"]
ic950599h | Pb(tsβala-O) 2 ‚2H 2 O. The compound was prepared as described above for the corresponding species with tsgly and bzgly. Separation of the crystals was achieved in the pH range 4.5-6.7. At higher pH values, metal hydroxide precipitation occurred. Anal. Calcd for C 20 H 28 N 2 O 10 PbS 2 : C, 32.99; H, 3.88; N, 3.85. Found: C, 33.47; H, 3.62; N, 3.86. Yield ) 75%. | [] | [] | ["Pb(tsβala-O) 2 ‚2H 2 O"] | [] | [] | [] | [] | [] | []
acs.inorgchem.6b01288 | Syn thesis of [Z n 2.5 Co 0.5 (μ-O)(BTC) 5/3 (DMF) 3 ((CH 3 ) 2 NH 2 ) 0.33 (H 3 O) 0.667 ], MST-2(Co−Zn). To a 10 mL solution of Zn(NO 3 ) 2 · 6H 2 O (0.669 g, 2.25 mmol) in DMF was added Co(NO 3 ) 2 ·6H 2 O (0.073 g, 0.25 mmol), and the resulting solution was stirred until completely dissolved. To this clear pink solution were added H 3 BTC (0.525 g, 2.5 mmol) and pyrazine (0.101 g, 1.25 mmol), and the resulting solution was stirred vigorously until completely dissolved. | [] | [] | ["[Zn 2.5 Co 0.5 (μ-O)(BTC) 5/3 (DMF) 3 ((CH 3 ) 2 NH 2 ) 0.33 (H 3 O) 0.667 ]", "MST-2(Co−Zn)"] | ["Zn(NO 3 ) 2 · 6H 2 O--0.669 g, 2.25 mmol", "Co(NO 3 ) 2 ·6H 2 O--0.073 g, 0.25 mmol"] | [] | ["H 3 BTC--0.525 g, 2.5 mmol", "pyrazine--0.101 g, 1.25 mmol"] | [] | [] | ["DMF--10 mL"]
c2ce06606h | Preparation of 1–6 Sodium-5,5 0 -azotetrazolate(SAT) was synthesized according to the reported method in ref. 16 Caution! The complexes of SAT and its deprotonated anions are potentially explosive and should be handled in small quantities. | [] | [] | ["1-6 Sodium-5,5 0 -azotetrazolate(SAT)"] | [] | [] | [] | [] | [] | []
cg060073f | Similar to other hexaaryl[3]radialenes, the radialene 1c was also synthesized by the reaction of bis(4-pyridyl)methyl anion, generated from bis(4-pyridyl)methane 8 by treatment of 1.0 equiv of lithium diisopropylamide (LDA) with tetrachlorocyclopropene (TCCP) 9 followed by oxidation with oxygen (Scheme 1).10 Red single crystals appeared from a solution of 1c in methanol-ether in the presence of three molar amounts of resorcinol. An elemental analysis indicated the stoichiometry of 1c and resorcinol to be 1:2. | [] | [] | ["radialene 1c"] | [] | [] | ["bis(4-pyridyl)methane 8--not specified", "resorcinol--three molar amounts"] | [] | [] | ["methanol-ether--not specified"]
ic0341441 | [Cu(dmeda) 2 Au(CN) 4 ][Au(CN) 4 ] (4). Toa3mLaqueous solution of Cu(ClO 4 ) 2 ‚6H 2 O (0.041 g, 0.110 mmol) was added a 2 mL stock solution (0.110 M) of dmeda. While stirring,a3mL aqueous solution of KAu(CN) 4 (0.075 g, 0.220 mmol) was added dropwise to this purple solution. An immediate purple precipitate of [Cu(dmeda) 2 Au(CN) 4 ][Au(CN) 4 ](4) formed. The remaining filtrate was left to evaporate slowly for several days to yield X-ray quality, purple crystals of 4. Yield: 0.076 g (94%). The powder and crystals had comparable IR spectra and elemental analyses. | [] | ["several days"] | ["[Cu(dmeda) 2 Au(CN) 4 ][Au(CN) 4 ]"] | ["Cu(ClO 4 ) 2 ‚6H 2 O--0.041 g, 0.110 mmol", "KAu(CN) 4--0.075 g, 0.220 mmol"] | [] | ["dmeda--2 mL stock solution (0.110 M)"] | [] | [] | ["aqueous solution--3 mL"]
s1600536810034495 | Experimental The reaction of dinitrobenzoic acid 0.636 g(3 mmol) and NaOH 0.12 g(3 mmol) in the molar ratio of 1:1 in an aqueous-alcohol(3:1) solution(40 ml) at room temperature for 30 minutes produced a colorless solution, to which MnCl 2 .6H 2 O 0.198 g(1 mmol) and 4,4'-bipyridine 0.156 g(1 mmol) was added to produced a yellowy solution. The reaction solution was kept at room temperature after stirring for an hour. Yellowy crystals were obtained after a few days, which were washed with water and ethanol for several times and then dried in air. | [] | ["a few days"] | ["NaN"] | ["MnCl 2 .6H 2 O--0.198 g, 1 mmol"] | [] | ["4,4'-bipyridine--0.156 g, 1 mmol"] | ["room temperature"] | ["30 minutes"] | ["aqueous-alcohol--40 ml"]
c2dt31566a | Transformations of 1 to 3 and 2 to 4. trans-Na(Him) [Mo 2 O 4 (ox) 2 (H 2 O) 2 ]·H 2 O(1) (62 mg) prepared as shown in the ESI† and imidazole (10 mg) were mixed in 2.0 mL water. The pH value of the solution was adjusted to 6.5 by 2.0 M sodium hydroxide. The solution was transferred to a serum bottle and refluxed for 2 h at 120 °C. The filtrate was evaporated at room temperature for one week to give 3. Transformation of trans(Him) 2 [Mo 2 O 4 (ox) 2 (H 2 O) 2 ](2)to4 was similar to that of 1 to 3 except that sodium hydroxide was replaced by potassium hydroxide and the amount of 2 was 60 mg. The filtrate was evaporated at room temperature for one week to give 4. | [] | ["one week"] | ["trans-Na(Him) [Mo 2 O 4 (ox) 2 (H 2 O) 2 ]·H 2 O", "trans(Him) 2 [Mo 2 O 4 (ox) 2 (H 2 O) 2 ]"] | ["Na(Him) [Mo 2 O 4 (ox) 2 (H 2 O) 2 ]·H 2 O--62 mg"] | [] | ["imidazole--10 mg"] | ["120 \nC"] | ["2 h"] | ["water--2.0 mL"]
d0ce00681e | Compound (C 5 H 9 N 2 )[UO 2 (p-C 8 H 7 O 3 ) 3 ]∙(CH 3 ) 2 CHOH (1). A mixture of uranyl nitrate hexahydrate (0.005 mmol, 2 mg) and р-methoxybenzoic acid (0.03 mmol, 4.6 mg) was dissolved in 2 mL of Н 2 О with heating to 80°С. To the resulting solution, 1-ethylimidazole (0.01 mmol, 1 mg) was added, and the yellow precipitate was formed. The product was recrystallized from isopropanol, as a result, yellow crystals of X-ray analysis were obtained. Elemental analysis: calcd: U, 27.0; C, 43.6; H, 4.3; N, 3.2; exptl: U, 25.8; C, 43.2; H, 4.8; N, 3.8. Yield: 35.2% (based on U). Compound (C 5 H 9 N 2 ) 2 [UO 2 (p-C 8 H 7 O 3 ) 3 ] 2 [(UO 2 ) 2 (p-C 8 H 7 O 3 ) 4 (H 2 O) 2 ] (2). A mixture of uranyl nitrate hexahydrate (0.005 mmol, 2 mg) and р-methoxybenzoic acid (0.03 mmol, 4.6 mg) was dissolved in 2 mL of Н 2 О with heating to 80°С. To the resulting solution, 2-ethylimidazole (0.01 mmol, 1 mg) was added, and the mixture was heated at 60°С for 30 min. After cooling to room temperature, yellow crystals of X-ray analysis were obtained. Elemental analysis: calcd: U, 33.7; C, 38.3; H, 3.3; N, 2.0; exptl: U, 35.5; C, 38.8; H, 2.6; N, 2.2. Yield: 28.8% (based on U). Compound {[(UO 2 ) 2 (p-C 8 H 7 O 3 ) 4 (H 2 O) 2 ][UO 2 (p-C 8 H 7 O 3 ) 2 (H 2 O)] 2 } n (3). A mixture of uranyl nitrate hexahydrate (0.005 mmol, 2 mg) and р-methoxybenzoic acid (0.05 mmol, 7.6 mg) was dissolved in 2 mL of Н 2 О with heating to 80°С. To the resulting solution, 40 % aqueous solution of methylamine (0.035 mmol, 0.003 ml) was added, and the mixture was heated at 60°С for 30 min. After cooling to room temperature, yellow crystals of X-ray analysis were obtained. Elemental analysis: calcd: U, 40.3; C, 32.6; H, 2.7; exptl: U, 42.4; C, 32.2; H, 2.2. Yield: 38.8% (based on U). | [] | [] | ["(C 5 H 9 N 2 )[UO 2 (p-C 8 H 7 O 3 ) 3 ]∙(CH 3 ) 2 CHOH", "(C 5 H 9 N 2 ) 2 [UO 2 (p-C 8 H 7 O 3 ) 3 ] 2 [(UO 2 ) 2 (p-C 8 H 7 O 3 ) 4 (H 2 O) 2 ]", "{[(UO 2 ) 2 (p-C 8 H 7 O 3 ) 4 (H 2 O) 2 ][UO 2 (p-C 8 H 7 O 3 ) 2 (H 2 O)] 2 } n"] | ["uranyl nitrate hexahydrate--0.005 mmol, 2 mg"] | [] | ["p-methoxybenzoic acid--0.03 mmol, 4.6 mg", "1-ethylimidazole--0.01 mmol, 1 mg", "2-ethylimidazole--0.01 mmol, 1 mg", "40% aqueous solution of methylamine--0.035 mmol, 0.003 ml"] | [] | ["heating to 80°C", "heated at 60°C for 30 min"] | ["H 2 O--2 mL"]
j.poly.2005.03.035 | Potassium salt of 4,4,5,5-tetramethyl-1-oxyl-4,5-dihydro-1H-imidazole-2- carboxylic acid (K(2)) was prepared by the reaction of 6 (240 mg, 1.45 mmol) with a solution of KOH (81 mg, 1.45 mmol) in water (2 ml) by a procedure similar to the one used for Li(2). Yield: 95%; bronze plates; the crystals darken above 230 C, while at 240 C they acquire a green hue, and decompose above 255 C with gas evolution. IR (KBr): ~ m (cm 1 ) 563, 594, 756, 796, 808, 882, 1146, 1211, 1234, 1360, 1439, 1482, 1540, 1657, 2936, 2980, 3421br. Anal. | [] | [] | ["4,4,5,5-tetramethyl-1-oxyl-4,5-dihydro-1H-imidazole-2- carboxylic acid"] | ["KO--81 mg, 1.45 mmol"] | [] | ["6--240 mg, 1.45 mmol"] | [] | [] | ["water--2 ml"]
c1dt10224a | [Cu(py) 2 Br 2 ]. (Thermal decomposition of [Cu(py) 4 Br 2 ]·2py).A sample of blue crystalline [Cu(py) 4 Br 2 ]·2py (0.32 g) prepared as described above was taken directly from the pyridine mother liquor and placed in a 50 ◦ C oven for 23 h. The resulting yellow-green product (0.15 g) was shown to be [Cu(py) 2 Br 2 ] by comparison of its IR spectrum with that of an authentic sample. | [] | [] | ["[Cu(py) 2 Br 2 ]", "[Cu(py) 4 Br 2 ]·2py"] | [] | [] | ["py--0.32 g"] | ["50 ◦ C"] | ["23 h"] | ["pyridine--2py"]
c3fd00164d | Synthesis of [Cu 4 I 4 (PN) 2 ] [Cu 4 I 4 (PN) 2 ] can be easily obtained by heating [Cu 4 I 4 (PN) 2 $(CH 2 Cl 2 ) 0.5 ] at 170  C. | [] | [] | ["[Cu 4 I 4 (PN) 2 ] [Cu 4 I 4 (PN) 2 ]"] | [] | [] | [] | ["170 \nC"] | [] | ["CH 2 Cl 2--0.5"]
ic970935p | FT-IR data (KBr, main bands, cm -1 ): 1618 (vs), 1540 (s), 1450 (m), 1407 (vs), 1065 (m), 815 (m), 755 (s), 657 (m). Anal. Calcd for complex 8,C 66 H 48 Cl 6 Mn 3 N 4 O 12 : C, 54.02; H, 3.27; N, 3.82; Cl, 14.53. | [] | [] | ["C 66 H 48 Cl 6 Mn 3 N 4 O 12"] | [] | [] | [] | [] | [] | []
j.solidstatesciences.2005.03.006 | 2.1.1. Preparation of catena-Poly[Cu 2 (OAc) 4 (L 1 )] · 2H 2 O (1) and catena-Poly[Cu 2 (OAc) 4 (L 1 )] (2) 1,2-bis(4-pyridyl)ethane (L 1 ) (29.4 mg, 0.16 mmol) was dissolved in 2 ml of CH 2 Cl 2 , and a neat 1 ml layer of methanol was carefully layered on top of the ligandcontaining solution. On top of the neat methanol layer was placed a methanol solution (2 ml) of Cu(OAc) 2 · H 2 O (20.9 mg, 0.10 mmol). Diffusion of the two solutions into one another at room temperature over the course of one week produced 1 and 2 as green and blue-green co-crystallizing solids. Because it was not possible to easily separate the two crystalline materials, measurements other than the crystallographic analyses were made on samples containing both 1 and 2. The yield, based on Cu(OAc) 2 ·H 2 O, is 36% assuming that 100% of the solid product is the product of greater molar | [] | [] | ["catena-Poly[Cu 2 (OAc) 4 (L 1 )] · 2H 2 O", "catena-Poly[Cu 2 (OAc) 4 (L 1 )]"] | ["Cu(OAc) 2 · H 2 O--20.9 mg, 0.10 mmol"] | [] | ["1,2-bis(4-pyridyl)ethane--29.4 mg, 0.16 mmol"] | ["room temperature"] | ["one week"] | ["CH 2 Cl 2--2 ml", "methanol--1 ml", "methanol--2 ml"]
c7ce01379e | IR (KBr pellet, cm -1 ): 3055 (w), 1595 (m), 1537 (m), 1501 (m), 1460 (m), 1423 (m), 1378 (w), 1212 (w), 1121 (w), 1085 (s), 1023 (s), 940 (w), 832 (s), 762 (vs), 731 (m), 703 (vs), 619 (w), 594 (m), 477 (m), 434 (m). Elemental analysis (%) Calcd for C 16 H 12 N 4 O 2 : C 65.75, H 4.14, N 19.17; Found: C 65.90, H 4.23, N 19.01. 2-(pyridin-4-yl)-5-(quinolin-2-yl)-1,3,4-oxadiazole (L2) was prepared by a similar method to L1. Yield: 36%. M.P. 182.4–183.6 °C. 1 H-NMR (300 MHz, DMSO-d 6 , 25°C, TMS) ： 8.90-8.88 (d, 2H, -C 5 NH 4 ), 8.698.66 (d, 1H, -C 5 NH 2 ), 8.40-8.37 (d, 1H, -C 5 NH 2 ), 8.23-8.20 (d, 1H, C 6 H 4 ), 8.15-8.07 (m, 3H, -C 6 H 4 , -C 5 NH 4 ), 7.94-7.89 (t, 1H, -C 6 H 4 ), 7.79-7.74 (t, 1H, -C 6 H 4 ). IR (KBr pellet, cm -1 ): 3037 (w), 1597 (m), 1569 (m), 1534 (m), 1503 (m), 1410 (m), 1302 (w), 1210 (w), 1130 (m), 1083 (m), 833 (vs), 762 (vs), 698 (vs), 594 (w), 508 (w), 477 (w), 435 (w). Elemental analysis (%) Calcd for C 16 H 12 N 4 O 2 : C 65.75, H 4.14, N 19.17 ； Found: C 65.83, H 4.21, N 18.99. Preparation of [Cd(L1)(NO 3 ) 2 ] n (1) A solution of Cd(NO 3 ) 2 ·4H 2 O (6.8 mg, 0.02mmol) in ethanol (2 mL) was layered onto a solution of L1 (3.0 mg, 0.01 mmol) in THF (2 mL). The solutions were left at room temperature for about 5 days, and colorless crystals were obtained. Yield: 56%. IR (KBr pellet, cm –1 ): 2942 (w), 1606 (w), 1544 (w), 1459 (vs), 1430 (s), 1383 (m), 1347 (m), 1267 (vs), 1218 (m), 1129 (m), 1102 (m), 1091 (m), 1022 (m), 978 (w), 965 (w), 834 (s), 821 (m), 763 (s), 731 (w), 691 (w), 637 (w), 543 (w). Anal. Calcd. for Anal. Calcd. for C 16 H 10 CdN 6 O 7 : C 37.63, H 1.97, N 16.46; found: C 37.89, H 1.84, N 16.54. Preparation of [Zn(L1)(NO 3 ) 2 ] n (2) A solution of Zn(NO 3 ) 2 ·6H 2 O (6.5 mg, 0.02mmol) in n-butanol (2 mL) was layered onto a solution of L1 (3.0 mg, 0.01 mmol) in CH 2 Cl 2 (2 mL). The solutions were left at room temperature for about 4 days, and colorless crystals were obtained. Yield: 42%. IR (KBr pellet, cm – 1 ): 3058 (w), 2976 (w), 1620 (w), 1600 (w), 1586 (w), 1548 (w), 1440 (vs), 1420 (s), 1380 (w), 1301 (v), 1281 (vs), 1213 (m), 1048 (s), 950 (m), 836 (m), 821 (m), 768 (s), 734 (m), 700 (m), 646 (m), 632 (m), 549 (m). Anal. Calcd. for C 16 H 10 N 6 O 7 Zn: C 41.44, H 2.17, N 18.12; found: C 41.24, H 2.01, N 18.02. Preparation of [Cu(L1)(NO 3 ) 2 ] n (3) A solution of Cu(NO 3 ) 2 ·6H 2 O (5.2 mg, 0.02 mmol) in ethanol (2 mL) was layered onto a solution of L1 (3.0 mg, 0.01 mmol) in CH 2 Cl 2 (2 mL). The solutions were left at room temperature for about 4 days, and green block-like crystals were obtained. Yield: 62%. IR (KBr pellet, cm –1 ): 3036 (w), 2944 (w), 1624 (w), 1597 (w), 1580 (w), 1540 (m), 1467 (s), 1420 (s), 1314 (m), 1277 (vs), 1215 (m), 1129 (w), 1097 (m), 1054 (m), 1041 (m), 1001 (m), 838 (m), 767 (m), 731 (m), 692 (m), 651 (w), 555 (w), 523 (w). Anal. Calcd. for C 16 H 10 CuN 6 O 7 : C 41.61, H 2.18, N 18.20; found: C 41.89, H 2.04, N 18.35. Preparation of {[Cd(L1) 2 ](ClO 4 )2} n (4) A solution of Cd(ClO 4 ) 2 ·6H 2 O (4.6 mg, 0.02mmol) in acetonitrile (2 mL) was layered onto a solution of L1 (3.0 mg, 0.01 mmol) in 1,4dioxane (2 mL). The solutions were left at room temperature for about 3 days, and colorless crystals were obtained. Yield: 60%. IR (KBr pellet, cm –1 ): 3067 (w), 2917 (w), 1621 (m), 1590 (m), 1549 (m), 1502 (m), 1467 (m), 1423 (m), 1385 (m), 1342 (m), 1285 (m), 1252 (m), 1076 (vs), 1027 (s), 967 (m), 870 (s), 835 (s), 733 (s), 691 (m), 621 (s). Anal. Calcd. for C 32 H 20 CdCl 2 N 8 O 9 : C 45.54, H 2.39, N 13.28; found: C 45.32, H 2.22, N 13.20. Preparation of {[Cu(L2) 2 ](ClO 4 ) 2 } n (5) A solution of L2 (3.0 mg, 0.01 mmol) in acetone (2 mL) was layered onto a solution of Cu(ClO 4 ) 2 ·6H 2 O (7.4 mg, 0.02mmol) in THF (2 mL). The solutions were left at room temperature for about 2 days, and purple crystals were obtained. Yield: 54%. IR (KBr pellet, cm –1 ): 3068 (w), 2963 (w), 2872 (w), 1703 (m), 1625 (m), 1576 (m), 1549 (m), 1499 (m), 1427 (m), 1303 (m), 1221 (m), 1080 (vs), 835 (s), 764 (s), 726 (m), 701 (m), 620 (s), 528 (w). Anal. Calcd. for C 32 H 20 Cl 2 CuN 8 O 10 : C 47.39, H 2.48, N 13.82; found: C 47.24, H 2.89, N 13.33. Preparation of {[Cd(L2)(NO 3 ) 2 ]·CHCl 3 } n (6) A solution of Cd(NO 3 ) 2 ·4H 2 O (7.4 mg, 0.02mmol) in acetonitrile (2 mL) was layered onto a solution of L2 (3.0 mg, 0.01 mmol) in CHCl 3 (2 mL). The solutions were left at room temperature for about 3 days, and colorless crystals were obtained. Yield: 41%. IR (KBr pellet, cm –1 ): 2957 (w), 2903 (w), 1616 (w), 1571 (w), 1540 (w), 1456 (vs), 1383 (m), 1344 (m), 1267 (vs), 1219 (m), 1170 (w), 1159 (w), 1135 (w), 1093 (w), 1021 (m), 1010 (m), 950 (m), 835 (m), 814 (w), 764 (s), 715 (s), 699 (s), 637 (w), 525 (w). Anal. Calcd. for C 17 H 11 CdCl 3 N 6 O 7 : C 32.41, H 1.76, N 13.34; found: C 32.33, H 1.58, N 13.21. Acknowledgement We are grateful for financial support from NSFC (Grant No. 21771120). Page 8 of 10CrystEngComm CrystEngComm Accepted Manuscript Published on 25 August 2017. Downloaded by Gazi Universitesi on 27/08/2017 18:24:25. View Article Online DOI: 10.1039/C7CE01379E | [] | [] | ["{[Cd(L1)2](ClO4)2}n", "{[Zn(L1)(NO3)2]n", "{[Cu(L1)(NO3)2]n", "{[Cd(L2)(NO3)2]·CHCl3}n", "{[Cu(L2)2](ClO4)2}n"] | ["Cd(NO3)2·4H2O--6.8 mg, 0.02mmol", "Zn(NO3)2·6H2O--6.5 mg, 0.02mmol", "Cu(NO3)2·6H2O--5.2 mg, 0.02 mmol", "Cd(ClO4)2·6H2O--4.6 mg, 0.02mmol", "Cu(ClO4)2·6H2O--7.4 mg, 0.02mmol"] | [] | ["L1--3.0 mg, 0.01 mmol", "L2--3.0 mg, 0.01 mmol"] | [] | [] | ["ethanol--2 mL", "THF--2 mL", "n-butanol--2 mL", "CH2Cl2--2 mL", "acetonitrile--2 mL", "acetone--2 mL", "1,4dioxane--2 mL", "CHCl3--2 mL"]
c1dt10282f | Anal. calc. C 24 H 24 Cl 2 CoN 12 (610.38): C, 47.23; H, 3.96; N, 27.54%.Found: C, 47.30; H, 3.76;N, 27.28%. IR data (cm -1 ): 3144 s, 1517 s, 1373w, 940w, 712w, 675w, 450w.Preparation of [Co(btx)(BA) 2 (H 2 O) 2 ]·2HBA (5). Amixtureof Co(NO 3 ) 2 ·6H 2 O (0.058 g, 0.20 mmol), btx (0.048 g, 0.20 mmol), HBA (0.049 g, 0.40 mmol), NaOH (0.016 g, 0.40 mmol) and H 2 O (10 mL) was sealed in a 25 mL Teﬂon-lined stainless steel vessel and heated at 150 ◦ C for 2 days, and then cooled to room temperature. | [] | [] | ["[Co(btx)(BA) 2 (H 2 O) 2 ]·2HBA", "C 24 H 24 Cl 2 CoN 12"] | ["Co(NO 3 ) 2 ·6H 2 O--0.058 g, 0.20 mmol"] | ["NaOH--0.016 g, 0.40 mmol"] | ["btx--0.048 g, 0.20 mmol", "HBA--0.049 g, 0.40 mmol"] | ["150 ◦ C"] | ["2 days"] | ["H 2 O--10 mL"]
00958972.2018.1444757 | 2.2.2. Synthesis of 2 A mixture of ZnCl 2 (0.027 g, 0.2 mmol), 3-bptzb (0.033 g, 0.1 mmol), 1,3-H 2 BDC (0.025 g, 0.15 mmol), H 2 O (4.5 mL), and NaOH (0.01 mol L −1 , 3.5 mL) was added to a Teon-lined autoclave (25 mL), then heated at 85 °C for 3 days. After slow cooling to room temperature, colorless block crystals of 2 were obtained. Yield 39% based on Zn. Elemental Anal. (%) calc. for C 23 H 18 N 10 O 4 Zn: C, 49.00; H, 3.22; N, 24.84. Found: C, 48.67; H, 3.09; N, 24.65. IR (KBr pellet, cm −1 ): 3481s, 3059w, 2941w, 2357 m, 1620s, 1558 m, 1448 m, 1393s, 1190w, 1105w, 1042 m, 831 m, 700s, 642 m, 528w. | [] | [] | ["2", "C 23 H 18 N 10 O 4 Zn"] | ["ZnCl 2--0.027 g, 0.2 mmol"] | [] | ["3-bptzb--0.033 g, 0.1 mmol", "1,3-H 2 BDC--0.025 g, 0.15 mmol"] | ["85 °C"] | ["3 days"] | ["H 2 O--4.5 mL", "NaOH--0.01 mol L −1 , 3.5 mL"]
c7ra00163k | [Hg 2 (Py-Taz) 2 (OAc) 2 ] N (1b). Yield 98% (1.19 g) 1 HNMR(300 MHz, DMSO-d 6 ): d ¼ 8.48 (d, J ¼ 6.0 Hz, 1H, Py), 8.36 (s, 1H, taz), 8.09 (t, J ¼ 6.0Hz,1H,Py),7.92(d,J ¼ 9.0Hz,1H,Py),7.50 (t, J ¼ 6.0 Hz, 1H, Py), 1.92 (s, 3H, OAc).13 C NMR (100 MHz, DMSO-d 6 ): d ¼ 1 74.1 (NCN), 163.4 (taz), 153.0 (CO), 149.1, 147.3, 14 0.1, 123.0, 112.8 (Py), 21.8 (CH 3 ). Anal. calcd for C 9 H 8 HgN 4 O 2 : C , 26.62; H, 1.87; N, 13.91. Found: C, 26.71; H, 1.99; N, 13.84%. | [] | [] | ["[Hg 2 (Py-Taz) 2 (OAc) 2 ] N", "C 9 H 8 HgN 4 O 2"] | [] | [] | [] | [] | [] | []
ic025851h | {[Cu 2 L(µ-OAc) 4 ]} n (4). The same synthetic procedure as for 1 was used except that the Cu(ClO 4 ) 2 ‚6H 2 O was replaced by Cu(OAc) 2 ‚H 2 O, giving dark bluish-green single crystals in 85% yield.Anal. Found: C, 41.11; H, 3.29; N, 9.50. Calcd for C 20 H 20 Cu 2 N 4 O 9 : C, 40.89; H, 3.43; N, 9.54. IR (KBr, cm -1 ): ν 1614 vs, 1542 m, 1466 s, 1433 vs, 1345 m, 1282 m, 1197 s, 1078 m, 1050 m, 965 w, 816 m, 700 s, 682 s, 642 m, 625 m. | [] | [] | ["{[Cu 2 L(µ-OAc) 4 ]} n"] | ["Cu(OAc) 2 ‚H 2 O--NaN"] | [] | [] | [] | [] | []
10610278.2013.842238 | 2.2.2. [Co(HDMOPhIDC)(phen)] n (2) AmixtureofCo(NO 3 ) 2 ·6H 2 O (58.2 mg, 0.2 mmol), H 3 DMOPhIDC (52.4 mg, 0.2 mmol), phen (39.6 mg, 0.2 mmol), Et 3 N (0.056 ml, 0.4 mmol) and H 2 O (7 ml) was sealed in a 25 ml Teﬂon-lined bomb and heated at 1508C for 96 h. The reaction mixture was then allowed to cool to room temperature at a rate of 108C/h. Pink colour acicular-shaped crystals of 2 were collected, washed with distilled water and dried in air (70% yield based on Co). | [] | [] | ["[Co(HDMOPhIDC)(phen)] n"] | ["Co(NO 3 ) 2 ·6H 2 O--58.2 mg, 0.2 mmol"] | ["Et 3 N--0.056 ml, 0.4 mmol"] | ["H 3 DMOPhIDC--52.4 mg, 0.2 mmol", "phen--39.6 mg, 0.2 mmol"] | ["1508C"] | ["96 h"] | ["H 2 O--7 ml"]
s0020-1693(02)01484-6 | Found: C, 16.3; H, 2.2; N, 8.1%. Selected IR data (KBr, n(cm 1 )): 3404 s vbr, 2251 w (C /N), 1573 s (C/O), 1468 m, 1384 s (NO 3  ), 1318 m, 1084 s (BF 4  ), 1035 s, 821 w (NO 3  ), 533 w, 522 w.Colorless needles of [Ag 4 (cea) 2 (H 2 O)(CF 3 SO 3 ) 4 ](2) suitable for X-ray analysis resulted from crystallization of cea (1.00 mmol) with AgCF 3 SO 3 (2.00 mmol) from ethanol/water (2:1, 12 ml, pH 4) at 4 8C. Yield: 34%. | [] | [] | ["Ag 4 (cea) 2 (H 2 O)(CF 3 SO 3 ) 4"] | ["AgCF 3 SO 3--2.00 mmol"] | [] | ["cea--1.00 mmol"] | ["4 \t8C"] | [] | ["ethanol/water--12 ml"]
cg200068v | Preparation of [Ni(HL) 2 (H 2 O) 4 ] 3 3H 2 O (3). Complex 3 was also obtained by the same method used for preparation of 1 except that CuCl 2 3 2H 2 O was replaced by NiCl 2 3 6H 2 O (12.0 mg, 0.05 mmol). | [] | [] | ["[Ni(HL) 2 (H 2 O) 4 ] 3 3H 2 O"] | ["NiCl 2 ? 6H 2 O--12.0 mg, 0.05 mmol"] | [] | [] | [] | [] | []
cg050109o | Found: C, 14.52; H, 5.03; N, 16.72%.Synthesis of [Mn(en) 3 ] 2 Sn 2 S 6 (2). This compound was synthesized by a reported procedure.4f Synthesis of (Hen) 4 Sn 2 S 6 (3). The reactant mixture of SnCl 4 ‚5H 2 O (0.526 g, 1.5 mmol) and S 8 (0.3848 g, 1.5 mmol) dissolved in 6 mL of ethylenediamine was transferred to a Teflon-lined steel autoclave, the volume of which is about 15 mL. Then the sealed autoclave was heated to 160 °C and maintained at this temperature for 2 days. After it cooled to room temperature, a bright yellow solution was obtained. The solution was transferred to a flask and left aside. A large number of colorless platelet crystals of (Hen) 4 Sn 2 S 6 appeared * To whom correspondence should be addressed. E-mail: daijie@ suda.edu.cn.† Suzhou University.‡ Nanjing University.CRYSTAL GROWTH & DESIGN 2005 VOL. 5, NO. 5 1845-1848 10.1021/cg050109o CCC: $30.25 © 2005 American Chemical Society Published on Web 08/16/2005 after months (yield 56%, based on Sn). Anal. Calcd (C 8 H 36 N 8 Sn 2 S 6 ): C, 14.25; H, 5.38; N, 16.62%. Found: C, 14.21; H, 5.32; N, 16.52%. | [] | [] | ["[Mn(en) 3 ] 2 Sn 2 S 6", "(Hen) 4 Sn 2 S 6"] | ["SnCl 4 ‚5H 2 O--0.526 g, 1.5 mmol"] | [] | ["S 8--0.3848 g, 1.5 mmol"] | ["160 °C"] | ["2 days"] | ["ethylenediamine--6 mL"]
ic060162h | Main IR bands (cm -1 ): 3508m, 3384v, 3052m, 2853m, 2698v, 1700m, 1410m, 1357m, 1328m, 1146s, 1080s, 1044s, 1007s, 824m, 763s, 687v, 609v, 539s, 436s.Synthesis of [Gd(H 2 L) 3 ]‚2H 2 O, 4. Compound 4 was successfully crystallized with GdCl 3 ‚6H 2 O (0.111 g, 0.3 mmol) as the metal source using the procedure described above. Colorless block crystals were obtained in a 40% yield based on Gd. Anal. Calcd for 4:C, (18) Groves, J. A.; Wright, P. A.; Lightfoot, P. Inorg. Chem. 2005, 44, 1736. | [] | [] | ["[Gd(H 2 L) 3 ]‚2H 2 O", "4"] | ["GdCl 3 ‚6H 2 O--0.111 g, 0.3 mmol"] | [] | [] | [] | [] | []
b718852h | [Cu 2 I 2 (L2) 2 ] n $nL2 (3). The procedure was the same as that for 1 using ligand L2 instead of L1. Well-shaped yellow crystals were obtained in two weeks. Yield 30%. Anal. Calcd for C 15 H 15 N 6 S 3 CuI (565.95): C, 31.80; H, 2.65; N, 14.84. Found: C, 31.81; H, 2.64; N, 14.85. IR (KBr pellet, cm 1 ): 2938 (w), 2357 (w), 1965 (w), 1552 (vs), 1426 (m), 1377 (vs), 1185 (s), 1090 (w), 764 (w). | [] | [] | ["[Cu 2 I 2 (L2) 2 ] n $nL2"] | [] | [] | ["L2--not specified"] | [] | ["two weeks"] | []
ejic.201200831 | Preparation of the Compounds K 2 [Pd(opba)]·2H 2 O (1): K 2 [PdCl 4 ] (0.327 g, 1.0 mmol) was dissolved in water (10 mL) and slowly added to an aqueous solution (10 mL) of Et 2 H 2 opba (0.308 g, 1.0 mmol) previously hydrolysed with KOH (0.264 g, 4.0 mmol) at 40 °C. The resulting solution was stirred at 40 °C for 24 h, then filtered, and the volume was reduced to a third under vacuum. The greenish-yellow solid that separated was filtered off, washed with acetone and dried under vacuum.Yield: 450 mg (70%). C 10 H 8 K 2 N 2 O 8 Pd (468.8): calcd. C 25.62, H 1.87, N 5.98; found C 25.44, H 1.95, N 5.88. IR (KBr): ν ˜ = 3389, 2961, 2921, 1659, 1630, 1575, 1472, 1456, 1420, 1385, 874, 774, 741, 583, 541, 449 cm –1 . Main signals in 1 H NMR (D 2 O): δ = 6.87 (dd,1H,Ph-H 3 ), 7.96 (dd, 1 H, Ph-H 4 ) ppm. | [] | [] | ["K 2 [Pd(opba)]·2H 2 O", "C 10 H 8 K 2 N 2 O 8 Pd"] | ["K 2 [PdCl 4 ]--0.327 g, 1.0 mmol"] | ["KOH--0.264 g, 4.0 mmol"] | ["Et 2 H 2 opba--0.308 g, 1.0 mmol"] | ["40 \nC"] | ["24 h"] | ["water--10 mL"]
cg060287x | Synthesis of [Mn(bix) 2 ‚(HSSA)‚2H 2 O] n (4). The synthesis was similar to that described for 1 except using Mn(CH 3 COO) 2 ‚4H 2 O (0.0612 g, 0.25 mmol) instead of CdCl 2 ‚2H 2 O. Light red crystals of 4 were obtained (yield: 46% based on Mn). Anal. Calcd for C 35 H 34 MnN 8 O 8 S 1 : C 53.78, H 4.38, N 14.33. Found: C 53.85, H 4.45, N 14.29%. IR spectrum (cm -1 ): 3386 m, 3115 s, 1671 m, 1636 m, 1585 s, 1520 s, 1480 m, 1440 s, 1425 m, 1294 m, 1232 m, 1215 s, 1181 s, 1158 m, 1096 m, 1029 s, 934 m, 765 m, 742 m, 718 m, 662 s, 621 m, 591 m, 565 w. | [] | [] | ["[Mn(bix) 2 ‚(HSSA)‚2H 2 O] n", "C 35 H 34 MnN 8 O 8 S 1"] | ["Mn(CH 3 COO) 2 ‚4H 2 O--0.0612 g, 0.25 mmol"] | [] | ["bix--not specified", "HSSA--not specified"] | [] | [] | []
j.molstruc.2013.05.029 | 2.3. Syntheses of the complexes K 2 [Ni(CN) 4 ]H 2 O was prepared by mixing the stoichiometric amounts of nickel(II) chloride hexahydrate (1 mmol, NiCl 2 6H 2O = 0.238 g) in water (10 mL) with potassium cyanide (4 mmol, KCN = 0.260 g) in water (10 mL). The water solution of 1 mmol (0.259 g) K 2 [Ni(CN) 4 ]H 2 O and 1 mmol metal(II) chloride (NiCl 26H 2 O = 0.238 g, ZnCl 2 = 0.136 g and CdCl 2 2.5H 2 O = 0.238 g) dissolved in water (10 mL) were added with continuous stirring approximately for 4 h at 50 °C in a temperature-controlled bath. | [] | [] | ["K 2 [Ni(CN) 4 ]?H 2 O"] | ["NiCl 2 ?6H 2O--1 mmol, 0.238 g", "ZnCl 2--0.136 g", "CdCl 2 ?2.5H 2 O--0.238 g"] | [] | [] | ["50 \nC"] | ["4 h"] | ["water--10 mL"]
j.inoche.2006.01.025 | The coordination polymer catena-[Hg(l 2 -O 2 PPh 2 ) 2 ], 1 was prepared by the addition of diphenylphosphinic acid to a solution of mercury(II) acetate in methanol and su bsequent isolation of the resulting white microcrystalline powder [27]. Compound 1 is soluble in a mixture of dimethylsulfoxide and methanol or pyridine and methanol, presumably to give a molecular species with the solvent coordinated to the metal center. Slow evaporation of the dimethylsulfoxide/methanol solution gives large, good quality crystals 1 [28] while the pyridine/methanol solution gives excellent crystals of the polymeric pyridine adduct, catena-[Hg(l 2 -O 2 PPh 2 ) 2 (NC 5 H 5 ) 2 ], 2 [29]. | [] | [] | ["catena-[Hg(l 2 -O 2 PPh 2 ) 2 ]"] | ["mercury(II) acetate--not available"] | [] | ["diphenylphosphinic acid--not available"] | [] | [] | ["methanol--not available", "dimethylsulfoxide--not available", "pyridine--not available"]
00958972.2020.1839894 | Elemental analysis for C 24 H 22 O 6.5 Lu (%): Calcd C 48.91; H 3.76; Lu 29.69. Found C 50.36; H 3.76; Lu 29.52. IR (cm 1 ): 3057w, 1638w, 1540s, 1497w, 1455w, 1435m sh, 1401s, 1335w, 1276m, 1189w, 1077w, 1030w, 960w, 843w, 756w, 713s, 694m sh.A similar preparation gave colorless crystals of f[Lu 4 (PhAc) 12 (H 2 O) 2 ]1.5H 2 Og n suitable for single-crystal XRD, but was not reproducible in bulk. | [] | [] | ["C 24 H 22 O 6.5 Lu", "f[Lu 4 (PhAc) 12 (H 2 O) 2 ] n 1.5H 2 O"] | [] | [] | [] | [] | [] | []
j.poly.2005.08.003 | 2.1.4.{ [Ce(ptaH)(NO 3 )] Æ 3H 2 O } n (3) This was synthesized as above treating ptaH 3 with Ce(NO 3 ) 3 Æ 6H 2 O in 1:1.5 molar ratio. Colorless rectangular crystals were isolated from the reaction mixture in Table 2 Selected bond distances (A ˚ ) and bond angles (°) of the compounds 1 La(1)–O(6) 2.468(2) La(1)–O(10) 2.628(2) La(1)–O(5) 2.518(2 La(1)–O(9) 2.629(2) La(1)–O(8) 2.529(2) La(1)–O(12) 2.679(3) La(1)–O(3) 2.531(2) La(1)–OW(4) 2.640(2) O(6)–La(1)–O(5) 136.21(8) O(3)–La(1)–O(9) 97.70(6) O(6)–La(1)–O(8) 80.58(7) O(3)–La(1)–O(9) 151.75(7) O(5)–La(1)–O(8) 141.54(8) O(10)–La(1)–O(9) 113.23(7) O(6)–La(1)–O(3) 67.57(7) O(6)–La(1)–OW(4) 116.94(8) O(5)–La(1)–O(3) 75.80(8) O(5)–La(1)–OW(4) 70.84(8) O(8)–La(1)–O(3) 141.33(7) O(8)–La(1)–OW(4) 105.98(7) O(6)–La(1)–O(3) 78.31(8) O(3)–La(1)–OW(4) 72.13(7) O(5)–La(1)–O(3) 69.07(7) O(3)–La(1)–OW(4) 132.44(7) O(8)–La(1)–O(3) 121.28(7) O(10)–La(1)–OW(4) 108.71(8) O(3)–La(1)–O(3) 74.14(7) O(9)–La(1)–OW(4) 66.04(7) O(6)–La(1)–O(10) 131.44(7) O(6)–La(1)–O(12) 150.74(7) O(5)–La(1)–O(10) 73.49(9) O(5)–La(1)–O(12) 72.88(8) O(8)–La(1)–O(10) 71.58(8) O(8)–La(1)–O(12) 72.05(7) O(3)–La(1)–O(10) 146.75(7) O(3)–La(1)–O(12) 131.50(7) O(3)–La(1)–O(10) 83.21(7) O(3)–La(1)–O(12) 124.89(7) O(6)–La(1)–O(9) 73.64(7) O(10)–La(1)–O(12) 48.12(7) O(5)–La(1)–O(9) 136.18(7) O(9)–La(1)–O(12) 81.03(7) O(8)–La(1)–O(9) 50.86(7) OW(4)–La(1)–O(12) 63.11(8) 1 0 La(1)–O(6) 2.467(5) La(1)–O(9) 2.560(4) La(1)–O(5) 2.482(5) La(1)–O(12) 2.586(5) La(1)–O(3) 2.486(4) La(1)–O(10) 2.627(6) La(1)–O(8) 2.536(4) La(1)–OW(4) 2.935 O(6)–La(1)–O(5) 136.10(16) O(8)–La(1)–O(10) 72.54(16) O(6)–La(1)–O(3) 68.56(16) O(9)–La(1)–O(10) 74.99(15) O(5)–La(1)–O(3) 76.11(16) O(12)–La(1)–O(10) 49.13(16) O(6)–La(1)–O(8) 82.73(15) O(6)–La(1)–O(3) 77.48(15) O(5)–La(1)–O(8) 140.61(16) O(5)–La(1)–O(3) 69.08(15) O(3)–La(1)–O(8) 138.15(14) O(3)–La(1)–O(3) 75.76(14) O(6)–La(1)–O(9) 77.49(15) O(8)–La(1)–O(3) 128.00(14) O(5)–La(1)–O(9) 129.97(15) O(9)–La(1)–O(3) 154.74(15) O(3)–La(1)–O(9) 91.97(13) O(12)–La(1)–O(3) 90.62(15) O(8)–La(1)–O(9) 51.21(13) O(10)–La(1)–O(3) 130.25(15) O(6)–La(1)–O(12) 136.34(18) O(6)–La(1)–OW(4) 121.7(4) O(5)–La(1)–O(12) 72.84(18) O(5)–La(1)–OW(4) 62.7(3) O(3)–La(1)–O(12) 148.83(17) O(3)–La(1)–OW(4) 67.5(3) O(8)–La(1)–O(12) 71.94(16) O(8)–La(1)–OW(4) 107.0(3) O(9)–La(1)–O(12) 109.96(15) O(9)–La(1)–OW(4) 67.8(3) O(6)–La(1)–O(10) 150.80(16) O(12)–La(1)–OW(4) 99.8(4) O(5)–La(1)–O(10) 71.30(16) O(10)–La(1)–OW(4) 54.8(4) O(3)–La(1)–O(10) 121.67(16) O(3)–La(1)–OW(4) 124.4(3) 2 Pr(1)–O(2) 2.4055(19) Pr(1)–O8 2.4839(17) Pr(1)–O(9) 2.4406(18) Pr(1)–O5 2.5303(19) Pr(1)–O(3) 2.4669(18) Pr(1)–O12 2.5531(19) Pr(1)–O(6) 2.4695(18) Pr(1)–O(10) 2.629(2) O(2)–Pr(1)–O(9) 71.09(6) O(2)–Pr(1)–O(12) 140.13(6) O(2)–Pr(1)–O(3) 138.16(6) O(9)–Pr(1)–O(12) 146.14(6) O(9)–Pr(1)–O(3) 74.84(6) O(3)–Pr(1)–O(12) 71.46(7) O(2)–Pr(1)–O(6) 83.93(6) O(6)–Pr(1)–O(12) 71.65(6) O(9)–Pr(1)–O(6) 137.28(6) O(8)–Pr(1)–O(12) 68.20(6) O(3)–Pr(1)–O(6) 137.88(6) O(5)–Pr(1)–O(12) 108.14(6) O(2)–Pr(1)–O(8) 77.41(6) O(2)–Pr(1)–O(10) 149.58(6) O(9)–Pr(1)–O(8) 123.98(6) O(9)–Pr(1)–O(10) 113.75(5) O(3)–Pr(1)–O(8) 103.22(6) O(3)–Pr(1)–O(10) 67.90(6) O(6)–Pr(1)–O(8) 81.08(6) O(6)–Pr(1)–O(10) 72.85(5) O(2)–Pr(1)–O(5) 78.39(6) O(8)–Pr(1)–O(10) 116.78(6) O(9)–Pr(1)–O(5) 88.07(5) O(5)–Pr(1)–O(10) 71.95(5) Table 3 Nonbonding distances (A ˚ ) and angles (°) for the water clusters in the compounds 1 Ow1Ow2 2.789 Ow1Ow2Ow3 133.38 Ow2Ow3 2.770 Ow2Ow3Ow4 134.56 Ow3Ow4 2.681 Ow2–HOw1 170.40 Ow1O2 2.988 Ow3–HOw2 166.24 Ow1O8 2.714 Ow4–HOw3 169.44 Ow2O11 2.861 Ow1–HO2 137.38 Ow2–HO8 164.04 1 0 Ow1Ow2 2.659 Ow1Ow2Ow3 141.95 Ow2Ow3 2.711 Ow2Ow3Ow4 130.12 Ow3Ow4 2.081 Ow1–HOw2 146.32 Ow1O8 2.834 Ow2–HOw3 141.27 Ow3O5 2.812 Ow1–HO8 146.60 Ow3–HO5 155.33 2 Ow1Ow2 2.719 Ow1Ow2Ow3 139.60 Ow2Ow3 2.773 Ow2–HOw1 151.60 Ow1O6 2.816 Ow3–HOw2 163.92 Ow2O11 2.856 Ow1–HO6 160.72 Ow3O3 2.884 Ow2–HO11 155.84 Ow3–HO3 165.60 3 Ow1Ow2 2.751 Ow1Ow2Ow3 139.32 Ow2Ow3 2.777 Ow1–HOw2 170.97 Ow1O6 2.822 Ow3–HOw2 149.57 Ow3O3 2.875 Ow1–HO6 170.70 Ow3–HO3 168.88 Table 2 (continued) 2 O(3)–Pr(1)–O(5) 124.19(6) O(12)–Pr(1)–O(10) 49.21(5) O(6)–Pr(1)–O(5) 52.47(5) O(8)–Pr(1)–O(5) 129.26(6) 3 Ce(1)–O(2) 2.422(2) Ce(1)–O(8) 2.5053(18) Ce(1)–O(9) 2.4575(19) Ce(1)–O(5) 2.545(2) Ce(1)–O(3) 2.4846(18) Ce(1)–O(10) 2.5769(19) Ce(1)–O(6) 2.4868(18) Ce(1)–O(12) 2.6545(12) O(2)–Ce(1)–O(9) 70.88(6) O(8)–Ce(1)–O(5) 129.33(6) O(2)–Ce(1)–O(3) 137.78(6) O(2)–Ce(1)–O(10) 140.32(6) O(9)–Ce(1)–O(3) 74.75(6) O(9)–Ce(1)–O(10) 146.06(6) O(2)–Ce(1)–O(6) 84.60(6) O(3)–Ce(1)–O(10) 71.46(7) O(9)–Ce(1)–O(6) 137.78(6) O(6)–Ce(1)–O(10) 71.25(6) O(3)–Ce(1)–O(6) 137.58(6) O(8)–Ce(1)–O(10) 67.86(7) O(2)–Ce(1)–O(8) 77.97(7) O(5)–Ce(1)–O(10) 107.86(6) O(9)–Ce(1)–O(8) 123.82(6) O(2)–Ce(1)–O(12) 149.96(4) O(3)–Ce(1)–O(8) 102.43(7) O(9)–Ce(1)–O(12) 114.14(4) O(6)–Ce(1)–O(8) 81.42(6) O(3)–Ce(1)–O(12) 68.05(5) O(2)–Ce(1)–O(5) 78.48(6) O(6)–Ce(1)–O(12) 72.43(4) O(9)–Ce(1)–O(5) 88.71(6) O(8)–Ce(1)–O(12) 116.13(5) O(3)–Ce(1)–O(5) 124.75(6) O(5)–Ce(1)–O(12) 72.20(4) O(6)–Ce(1)–O(5) 52.17(5) O(10)–Ce(1)–O(12) 48.84(4) S. Neogi, P.K. Bharadwaj / Polyhedron 25 (2006) 1491–1497 1493 | [] | [] | ["{ [Ce(ptaH)(NO 3 )] Æ 3H 2 O } n", "Ce(1)–O(2) 2.422(2) Ce(1)–O(8) 2.5053(18) Ce(1)–O(9) 2.4575(19) Ce(1)–O(5) 2.545(2) Ce(1)–O(3) 2.4846(18) Ce(1)–O(10) 2.5769(19) Ce(1)–O(6) 2.4868(18) Ce(1)–O(12) 2.6545(12)"] | ["Ce(NO 3 ) 3 Æ 6H 2 O--1:1.5 molar ratio"] | [] | ["ptaH 3--0.02 g"] | [] | [] | ["H 2 O--1 mL"]
ejic.201201217 | MoCl 4 [κ 2 -{cis-(CO 2 Me)CH=CH(CO 2 Me)}] (5): A mixture of Mo 2 Cl 10 (0.219 g, 0.400 mmol) and cis-(CO 2 Me)CH=CH(CO 2 Me) (0.800 mmol) in CH 2 Cl 2 (15 mL) was stirred at room temperature for 2 d. The final red solution was concentrated (ca. 3 mL), layered with pentane and stored at –30 °C. A red powder was collected after 3 d. Yield: 0.235 g, 77%. C 6 H 8 Cl 4 MoO 4 (381.88): calcd. C 18.87, H 2.11, Cl 37.14; found C 19.12, H 1.96, Cl 36.70. IR (solid state): ν ˜ = 3058 (w), 2988 (w), 2941 (w), 1668 (s), 1644 [m, ν(C=C)], 1610 [vs, ν(C=O)], 1468 (m), 1428 (vs), 1386 (w–m), 1377 (w–m), 1317 (m), 1300 (m), 1245 (vs), 1214 (s), 1095 (m), 1009 (w), 989 (vs), 930 (w), 831 (m), 814 (s) cm –1 . Magnetic measurement: χ M corr = 2.49 ⫻ 10 –3 cgsu, μ eff = 2.45 BM. | [] | ["3 d"] | ["MoCl 4 [κ 2 -{cis-(CO 2 Me)CH=CH(CO 2 Me)}] (5)", "C 6 H 8 Cl 4 MoO 4"] | ["Mo 2 Cl 10--0.219 g, 0.400 mmol"] | [] | ["cis-(CO 2 Me)CH=CH(CO 2 Me)--0.800 mmol"] | [] | ["2 d"] | ["CH 2 Cl 2--15 mL"]
ejic.200500253 | [Cd(S-2-N 2 C 4 H 3 ) 2 ] (2): CdCl 2 (0.4 g, 2.18 mmol) was dissolved in 55 mL of DMF. (2-N 2 C 4 H 3 )SSiMe 3 (0.8 mL, 4.36 mmol) was then added at 0 °C and the resulting yellow solution warmed to room temperature. After a short time, 2 precipitated as a white crystalline powder. Yield: 0.53 g (73 %). C 8 H 6 CdN 4 S 2 (334.7): calcd. C 28.7, H 1.8, N 16.7, S 19.2; found C 28.8, H 1.9, N 16.1, S 19.2. Crystals suitable for single-crystal X-ray analysis were grown upon layering DMF/pyridine (1:1) solutions of 2 with diethyl ether. IR (CsI): ν ˜ = 3098 (m), 3048 (s), 2932 (w), 2688 (w), 2371 (w, sh), 2242 (w, sh), 1966 (w, b), 1789 (w), 1744 (w), 1659 (s), 1569 (vs), 1540 (vs), 1373 (vs, b), 1232 (vs), 1169 (vs, sh), 994 (s), 806 (s), 765 (s), 746 (s), 652(s), 488 (m), 465 (s), 412 (w), 378 (m), 352 (w), 229 (s), 201 (s), 182 (s), 167 (s) cm –1 . UV/Vis (nujol): λ max = 350 (sh), 292 (vbr) nm. | [] | [] | ["[Cd(S-2-N 2 C 4 H 3 ) 2 ]", "C 8 H 6 CdN 4 S 2"] | ["CdCl 2--0.4 g, 2.18 mmol"] | [] | ["(2-N 2 C 4 H 3 )SSiMe 3--0.8 mL, 4.36 mmol"] | [] | [] | ["DMF--55 mL"]
ic502369y | Synthesis of {[Co 2 (pdpa)(CH 3 CN)(H 2 O) 3 ]·CH 3 OH·H 2 O} n (1). A mixture of Co(NO 3 ) 2 ·6H 2 O (0.058 g, 0.2 mmol), H 4 pdpa (0.043 g, 0.1 mmol), NaOH (0.016 g, 0.4 mmol), and a 1:2:8 CH 3 CN/ CH 3 OH/H 2 O mixture (10 mL) was placed in a 25 mL Teﬂon-lined stainless steel container. The container was sealed and heated at 160 °C for 3 days. After the mixture had cooled to ambient temperature at a rate of 5 °C/h, purple crystals of 1 were obtained with a yield of 34% (based on Co). Anal. Calcd for C 24 H 31 Co 2 NO 15 : C, 41.69%; H, 4.52%; N, 2.03%. Found: C, 41.58%; H, 4.69%; N, 2.17%. IR (KBr, cm −1 ): 3343 (m), 3072 (w), 2268 (s), 1616 (m), 1453 (w), 1264 (m), 1043 (s), 773 (s), 713 (w). | [] | [] | ["{[Co 2 (pdpa)(CH 3 CN)(H 2 O) 3 ]·CH 3 OH·H 2 O} n", "C 24 H 31 Co 2 NO 15"] | ["Co(NO 3 ) 2 ·6H 2 O--0.058 g, 0.2 mmol"] | ["NaOH--0.016 g, 0.4 mmol"] | ["H 4 pdpa--0.043 g, 0.1 mmol"] | ["160 °C"] | ["3 days"] | ["CH 3 CN--1 part in 1:2:8 CH 3 CN/ CH 3 OH/H 2 O mixture (10 mL)", "CH 3 OH--2 parts in 1:2:8 CH 3 CN/ CH 3 OH/H 2 O mixture (10 mL)", "H 2 O--8 parts in 1:2:8 CH 3 CN/ CH 3 OH/H 2 O mixture (10 mL)"]
j.synthmet.2013.09.004 | Solution was heated to 180 ◦ C for 3 days, and then cooled to room temperature.The ﬁnal value of pH is about 6.The colorless rhombic-block crystalline of 3 was collected by vacuum ﬁltration, washed thoroughly with deionized water and dried in air (yield 78% based on magnesium).Elemental analysis for C 14 H 28 Mg 3 N 2 O 20 P 4 (%): Calcd.C, 22.66; H, 3.78; N, 3.78.Found C, 22.54; H, 3.66; N, 3.70. | [] | [] | ["[Mg 3 (H 2 L) 2 (H 2 O) 2 (H 2 O 2 ) 2 (H 2 O 3 ) 2 ]"] | [] | [] | ["H 2 L--NaN"] | ["180 \b0 C"] | ["3 days"] | []
ic400999j | An 18 mL portion of the 0.12 M Ce(IV) solution in 0.56 M HNO 3 was mixed with 2.0 mL of 10 M HCOOH to give 0.1 M Ce(IV), 0.5 M HNO 3 , and 1 M HCOOH. The resultant solution (sample Init) was employed as a stock solution for subsequent pH titration experiments. | [] | [] | [] | ["Ce(IV)--0.12 M"] | [] | ["HCOOH--10 M"] | [] | [] | ["HNO 3--0.56 M"]
acs.inorgchem.8b00092 | Synthesis of Ni(NCS) 2 (4-aminopyridine) 4 (1). A crystalline pale violet powder was formed by the reaction of Ni(NCS) 2 (0.5 mmol, 87.5 mg) with 4-Aminopyridine (2.0 mmol, 188.2 mg) in 3.0 mL ethanol after 1d. Elemental analysis for C 22 H 24 N 10 NiS 2 (551.3216 g/ mol): calc. N 25.41, C 47.93, H 4.39, S 11.63. Exp.: N 25.22, C 47.77, H 4.30, S 11.49.Synthesis of Ni(NCS) 2 (4-aminopyridine) 2 (H 2 O) 2 (2). Single crystals were obtained by reacting Ni(NCS) 2 (1.0 mmol, 149.1 mg) and 4-aminopyridine (1.0 mmol, 94.1 mg) in 1.5 mL water. The precipitate was ﬁltered oﬀ after 5 min and the ﬁltrate was left to stand in a closed test tube for a few days. No pure crystalline powder was obtained.Synthesis of Ni(NCS) 2 (4-aminopyridine) 3 (MeCN)·MeCN (3).Single crystals suitable for single crystal X-ray diﬀraction were obtained from the reaction of Ni(NCS) 2 (0.5 mmol, 87.5 mg) with 4aminopyridine (0.5 mmol, 47.1 mg) in 3.0 mL MeCN at 140 °C. A light blue crystal line powde r was obtained by the reaction of Ni(NCS) 2 (0.5 mmol, 87.5 mg) with 4-aminopyridine (1.5 mmol, 140.1 mg) in 4.0 mL MeCN after stirring for 1 day. Elemental analysis for C 21 H 24 N 10 NiS 2 (539.3106 g/mol): calc. N 25.97, C 46.77, H 4.49, S 11.89. Exp.: N 25.5, C 46.12, H 4.302, S 12.12. | [] | [] | ["Ni(NCS) 2 (4-aminopyridine) 4", "Ni(NCS) 2 (4-aminopyridine) 2 (H 2 O) 2", "Ni(NCS) 2 (4-aminopyridine) 3 (MeCN)·MeCN"] | ["Ni(NCS) 2--0.5 mmol, 87.5 mg", "Ni(NCS) 2--1.0 mmol, 149.1 mg", "Ni(NCS) 2--0.5 mmol, 87.5 mg", "Ni(NCS) 2--0.5 mmol, 87.5 mg"] | [] | ["4-Aminopyridine--2.0 mmol, 188.2 mg", "4-Aminopyridine--1.0 mmol, 94.1 mg", "4aminopyridine--0.5 mmol, 47.1 mg", "4-aminopyridine--1.5 mmol, 140.1 mg"] | ["room temperature", "140 °C"] | ["1d", "5 min", "few days", "1 day"] | ["ethanol--3.0 mL", "water--1.5 mL", "MeCN--3.0 mL", "MeCN--4.0 mL"]
ejoc.200400454 | meso-(or rac-orenantiopure)Nitronyl Nitroxides: The compounds meso-5 or rac-5 or (S,S)-5/(R,R)-5 were obtained as recently reported, [8] by oxidation of meso-4 or rac-4 or (S,S)-4/(R,R)-4 (A⫺F) with m-chloroperoxybenzoic acid and sodium periodate. In a typical experiment, meso-4A (1 g, 4.31 mmol) was dissolved in a mixture of dichloromethane (100 mL) and a saturated solution of NaHCO 3 (50 mL). The solution was cooled in a ice bath, and a solution of m-chloroperbenzoic acid (2.85 g, 2.5 equiv.) in CH 2 Cl 2 (20 mL) was added dropwise, followed, after 1 h, by NaIO 4 (1.4 g, 1.5 equiv.) in water (30 mL). Stirring was continued for 1/2 h. The organic phase was dried with Na 2 SO 4 and concentrated, and the residue was chromatographed (SiO 2 , diethyl ether). The imino nitroxide (rac-P6A, 198 mg, 19%) and the nitronyl nitroxide meso5A (810 mg, 72%), meso-5B (75%), meso-5C (52%), meso-5D (75%), rac-5C (61%), (S,S)-5A (58%), (R,R)-5A (62%), (S,S)-5B (49%), (R,R)-5B (53%), (S,S)-5C (46%), (R,R)-5C (49%), and (S,S)-5D (60%) were eluted successively. Nitroxides meso-5A⫺C and (S,S)5A⫺B were obtained as single crystals suitable for X-ray diffraction studies by slow concentration of hexane solutions, except for meso5B, which crystallized from methanol. Imino Nitroxides: meso-P6, rac-6,(S,S)-6,or(R,R)-6 were obtained in low yield as by-products in the syntheses of the corresponding nitronyl nitroxides or quantitatively from the nitronyl nitroxides 5 by a reported procedure. | [] | [] | ["meso-5", "rac-5", "(S,S)-5", "(R,R)-5", "rac-P6", "(S,S)-6", "(R,R)-6"] | [] | [] | [] | [] | [] | ["dichloromethane--100 mL", "CH 2 Cl 2--20 mL", "water--30 mL", "hexane--N/A", "methanol--N/A"]
c9dt02057h | Synthesis of 5. TpmPPh 2 (300 mg, 0.753 mmol) and [(tht)AuCl] (241.4 mg, 0.753 mmol) are dissolved in THF (10 mL) and stirred overnight. The solvent is reduced to about 3 mL THF and hexane is added. The product is obtained as colourless crystals. Yield: 389 mg (82%). 1 H NMR (300.13 MHz, THF-d 8 ): δ = 6.29 (t, 3 J HH = 2.2 Hz, 3H, 4-H pz ), 6.80 (d, 3 J HH = 2.7 Hz, 3H, 5-H pz ), 7.27 (m, 4H, m-H Ar ), 7.37 (m, 2H, p-H Ar ), 7.64 (d, 3 J HH = 1.8 Hz, 3H, 3-H pz ), 8.04 (m, 4H, o-H Ar ) ppm. 13 C{ 1 H} NMR (75.48 MHz, THF-d 8 ): δ = 93.92 (d, 1 J CP = 50.7 Hz, 1C, C apical ) 108.17 (s, 3C, 4-C pz ), 121.15 (s, 3C, 5-C pz ), 128.83 (d, 3 J CP = 11.02 Hz, 4C, m-C Ar ), 129.55 (d, 1 J CP = 54.3 Hz 1C, C ipso ), 132.08 (s, 3C, 3-C pz ), 132.25 (d, 4 J CP = 2.5 Hz, 2C, pC Ph ), 136.97 (d, 2 J CP = 15.3 Hz, 4C, o-C Ph ), 143.07 (s, 3C, 3-C pz ) ppm. 31 P{ 1 H} NMR (121.49 MHz, THF-d 8 ): δ = 78.60 (s) ppm. MS (EI) m/z (%): 398.1 (0.74) [2a + ], 219.9 (24.43) [Tpm + ]. FT-IR (solid, ATR, cm -1 ): ν = 379 (vw), 385 (w), 406 (vs), 415 (vs), 437 (s), 446 (vs), 463 (s), 481 (s), 506 (vs), 525 (vs), 534 (m), 547 (w), 562 (w), 572 (m), 584 (m), 600 (m), 622 (w), 653 (w), 686 (w), 709 (w), 744 (m), 761 (w), 853 (w), 880 (w), 977 (vw), 1047 (vw), 1083 (vw), 1096 (vw), 1185 (vw), 1245 (vw), 1322 (vw), 1384 (vw), 1435 (vw), 1479 (vw), 1515 (vw), 1933 (vw), 1965 (vw), 2001 (vw), 2028 (vw), 2071 (vw), 2087 (vw), 2123 (vw), 2177 (vw). EA [%] calc. C 22 H 19 AuClN 6 P: C 41.89, H 3.04, N 13.32, found: C 41.60, H 2.99, N 13.04. Mp (sealed tube under Ar): 145 °C (decomposition). | [] | [] | ["TpmPPh 2 "] | ["[(tht)AuCl]--241.4 mg, 0.753 mmol"] | [] | ["TpmPPh 2 --300 mg, 0.753 mmol"] | [] | ["overnight"] | ["THF--10 mL"]
c4dt00435c | Preparation of TMI/CPs Transition metal ion doped coordination polymers were prepared through an ion-exchange reaction. In a typical synthesis process, 0.12 g CP1 was dispersed in 15 mL 0.01 M solution of Fe(NO 3 ) 3 ·6H 2 O, Cr(NO 3 ) 3 ·9H 2 O, Ru(NO 3 ) 3 ·4H 2 O, Co(NO 3 ) 3 · 6H 2 O and Ni(NO 3 ) 3 ·6H 2 O, respectively; after stirring for 24 h, the resulting powders were recovered by centrifugation, followed by rinsing with water repeatedly, and then kept at 60 °C for 12 h to get dried. The final samples were then labeled as Fe 3+ /CP1, Cr 3+ /CP1, Ru 3+ /CP1, Co 2+ /CP1 and Ni 2+ /CP1, respectively. Anal. for Fe 3+ /CP1: C, 54.05%; H, 3.02%; N, 4.20%; Zn, 19.03%; Fe, 0.50%; for Cr 3+ /CP1: C, 54.10%; H, 3.03%; N, 4.21%; Zn, 18.75%; Cr, 0.70%; for Ru 3+ /CP1: C, 53.86%; H, 3.01%; N, 4.19%; Zn, 19.06%; Ru, 0.76%; for Co 2+ /CP1: C, 54.04%; H, 3.02%; N, 4.20%; Zn, 18.93%; Co, 0.62%; Ni 2+ /CP1: C, 54.03%; H, 3.02%; N, 4.20%; Zn, 19.02%; Ni, 0.53%. | ["60 °C"] | ["12 h"] | [] | ["Fe(NO 3 ) 3 ·6H 2 O--0.01 M solution", "Cr(NO 3 ) 3 ·9H 2 O--0.01 M solution", "Ru(NO 3 ) 3 ·4H 2 O--0.01 M solution", "Co(NO 3 ) 3 · 6H 2 O--0.01 M solution", "Ni(NO 3 ) 3 ·6H 2 O--0.01 M solution"] | [] | ["CP1--0.12 g"] | [] | ["24 h"] | ["water--15 mL"]
chem.201100988 | [MnACHTUNGTRENNUNG(tda)ACHTUNGTRENNUNG(terpy)] n (8): Terpyridine (0.12 g, 0.5 mmol) was added to a solution of 1 (0.11 g, 0.5 mmol) in water (30 mL). Immediately, a microcrystalline yellow precipitate was formed. After 10 min of stirring, the suspension was filtered off and the solid was collected by filtration, washed with water, acetone and Et 2 O and air-dried (0.18 g, 80%). IR (NaCl): n˜ = 3097 (w), 3067 (w), 1594 (vs), 1577 (vs), 1448 (vs), 1386 (s), 1310 (m), 1297 (w), 1253 (m), 1233 (w), 1188 (s), 1148 (m), 1053 (w), 1013 (w), 986 (w), 920 (s), 877 (w), 824 (w), 789 (m), 769 (s), 740 (w), 666 (m), 651 (m), 636 cm 1 (w); m =5.9, m B at 24 8 C; elemental analysis: calcd (%) for C 19 H 15 N 3 O 4 SMn (436.34): C 52.30, H 3.46, N 9.63; found: C 52.08, H 3.61, N 9.93. | [] | [] | ["[Mn(tda)(terpy)] n"] | ["1--0.11 g, 0.5 mmol"] | [] | ["Terpyridine--0.12 g, 0.5 mmol"] | [] | ["10 min"] | ["water--30 mL"]
jacs.9b13772 | Preparation of 3-(5-fluoro-1H-benzo[d][1,2,3]triazol1-yl)-N,N,N-trimethylpropan-1-aminium (L 5 , 5-F-bttmp) iodide. The mixture of Cl-5-F-pbt (5.3 g, 0.025 mol) and KI (5 g) were added into acetone (100 ml). The mixture was stirred for 2 h before filtration. The filtrate was evaporated under reduced pressure and then dissolved in Acetonitrile (100 ml). Trimethylamine (33 wt.% in ethanol solution 7.1 ml) was added before stirring under 60 C for 3 days. After evaporating the reaction mixture under reduced pressure crude product was afforded as pale yellow solid. Washing with ethyl ether and recrystallizing with ethanol gives pure product. The yield is 80%. | [] | [] | ["3-(5-fluoro-1H-benzo[d][1,2,3]triazol1-yl)-N,N,N-trimethylpropan-1-aminium iodide", "L 5 , 5-F-bttmp"] | [] | ["Trimethylamine (33 wt.% in ethanol solution)--7.1 ml"] | [] | ["60 \nC"] | ["3 days"] | ["acetone--100 ml", "Acetonitrile--100 ml"]
ic020375g | [AgNO 2 (SbPh 3 ) 3 ] (16). Compound 16 was prepared similarly to 1, by using AgNO 2 (0.154 g, 1 mmol) and SbPh 3 (1.059 g, 3 mmol). Compound 16 was recrystallized from ethanol. X-rayquality crystals were grown at 4 °C from ethanol. Yield: 60%. | [] | [] | ["[AgNO 2 (SbPh 3 ) 3 ]", "Compound 16"] | ["AgNO 2 --0.154 g, 1 mmol"] | [] | ["SbPh 3 --1.059 g, 3 mmol"] | [] | [] | ["ethanol--N/A"]
ic010229v | (d) Cu(dmbp) 2 BrCu 2 Br 3 (4). A mixture of 0.5 mmol CuBr, 0.5 mmol CuBr 2 , 0.05 mmol CuO, 0.8 mmol dmbp, and 2 mL water were place in a closed test tube held at 90 °C for 24 h. After cooling to room temperature, the solid material consisted of opaque needles of 4, in addition to smaller amounts of crystals identified as 1, 2, and 6.A crystal with dimensions 0.2 × 0.075 × 0.075 mm was used for the X-ray study. This compound is also triclinic, space group P1h, with a ) 8.5021(3), b ) 10.8577(4), c ) 15.591(1) Å, R)89.116(2), β ) 82.644(2), and γ ) 79.418(2)° with Z ) 2. | [] | [] | ["Cu(dmbp) 2 BrCu 2 Br 3"] | ["CuBr--0.5 mmol", "CuBr 2 --0.5 mmol", "CuO--0.05 mmol"] | [] | ["dmbp--0.8 mmol"] | ["90 \nC"] | ["24 h"] | ["water--2 mL"]
ch11022 | Found: 640.3669. Anal. Calc. for C 28 H 52 BNO 12 : C 55.5, H 8.7, N 2.3. Found: C 55.6, H 8.8, N 2.4%. | [] | [] | ["C 28 H 52 BNO 12 "] | [] | [] | [] | [] | [] | []
acs.cgd.5b00661 | Compound 2. Yield 245 mg, 83%. Elem. Anal. Calcd for [Cu 3 (μ 3 OCH 3 )(μ-pz) 3 (C 3 H 7 COO) 2 (C 10 H 8 N 2 )]: C, 44.65; H, 4.55; N, 14.88. | [] | [] | ["[Cu 3 (μ 3 OCH 3 )(μ-pz) 3 (C 3 H 7 COO) 2 (C 10 H 8 N 2 )]"] | [] | [] | [] | [] | [] | []
s0277-5387(03)00461-3 | 2.2.2. Method 2: Hydrothermal synthesis Azelaic acid (200 mg, 1.063 mmol) and Pb(OAc) 2  3H 2 O (403 mg, 1.063 mmol) in H 2 O (10 ml) were placed in a Parr 23 ml teﬂon lined bomb. This was heated up to 220 °C over 3 h, held at this temperature for 3 h, then cooled to room temperature over a further 3 h. Opaque light brown crystals (320 mg, 76%) were collected, washed with H 2 O and air dried. Anal. Calc. For C 9 H 14 O 4 Pb: C, 27.5; H, 3.6. Found: C, 27.4; H, 3.45%. IR as above. | [] | ["3 h"] | ["C 9 H 14 O 4 Pb"] | ["Pb(OAc) 2 ?3H 2 O--403 mg, 1.063 mmol"] | [] | ["Azelaic acid--200 mg, 1.063 mmol"] | ["220 \nC"] | ["3 h"] | ["H 2 O--10 ml"]
s0108270113005313 | tion. The FT–IR spectra were recorded from KBr pellets in the 4000– 400 cm 1 range on a Nicolet 5DX spectrometer. H 2 L was synthesized according to the literature procedure of Kuai et al. (2012). The coordination polymers were obtained in the following manner. A mixture of Cu(NO 3 ) 2 2.5H 2 O (11.6 mg, 0.05 mmol) and H 2 L (7.2 mg, 0.02 mmol) was dissolved in either DMF–water (8 ml, 1:1 v/v) for (I) or DMA–water (8 ml, 1:1 v/v) for (II), to which a few drops of a saturated aqueous NaHCO 3 solution were added. In either case, the resulting mixture was heated for 48 h in a bath reactor at 373 K. The clear solution was left for slow evaporation, and after 7 d green crystals were obtained, separated by ﬁltration, washed with water and DMF or DMA, and then dried in air. For (I), the yield was 44% based on the metal salt. FT–IR (KBr, ,cm 1 ): 3133 (br,  O—H ), 2848 (mb,  C—H ), 1669 (s,  C O asymmetric), 1546 (s,  C C ), 1366 (m,  C O symmetric), 1259 (s,  C—O ), 1035 (w), 775 (s), 743 (w), 696 (m), 583 (w). For (II), the yield was 48% based on the metal salt. FT–IR (KBr, ,cm 1 ): 3125 (br,  O—H ), 2922 (mb,  C—H ), 1688 (s,  C O asymmetric), 1547 (s,  C C ), 1356 (m,  C O symmetric), 1252 (s,  C—O ), 1035 (w), 775 (s), 743 (w), 696 (m), 589 (w). | [] | ["7 d"] | [] | ["Cu(NO 3 ) 2 \n2.5H 2 O--11.6 mg, 0.05 mmol"] | [] | ["H 2 L--7.2 mg, 0.02 mmol"] | ["373 K"] | ["48 h"] | ["DMF–water--8 ml, 1:1 v/v", "DMA–water--8 ml, 1:1 v/v"]
c2ce06720j | Preparation of complex [Zn(L)Cl]?2H 2 O (3). A reaction of HL (31.8 mg, 0.1 mmol), ZnCl 2 (13.6 mg, 0.1 mmol), KOH (11.2 mg, 0.2 mmol) and H 2 O (10 mL) was carried out in a 16 mL Teflon lined stainless steel container at 180 uC for 3 d. After cooling to room temperature, colorless platelet crystals of 3 were collected by filtration and washed with water several times with a yield of 45% (based on Zn II salts). Anal. calcd for C 15 H 13 N 4 O 2 ClZn (%): C, 41.98; H, 3.05; N, 13.05; found: C, 41.56; H, 3.09; N, 13.02. | [] | [] | ["[Zn(L)Cl]\n2H 2 O", "C 15 H 13 N 4 O 2 ClZn"] | ["ZnCl 2--13.6 mg, 0.1 mmol"] | ["KOH--11.2 mg, 0.2 mmol"] | ["HL--31.8 mg, 0.1 mmol"] | ["180 uC"] | ["3 d"] | ["H 2 O--10 mL"]
ic060202h | A procedure similar to that described for 6, but using Dglucuronic acid, gave blue microcrystals of [Cu 4 {µ-(R-D-Glc-1P)} 2 (µD-glucuronate) 2 (bpy) 4 ](NO 3 ) 2 ‚6H 2 O(7‚6H 2 O) in 49% yield.Anal. Calcd for C 64 H 84 O 44 N 10 Cu 4 P 2 : C, 38.18; H, 4.20; N, 6.96.Found: C, 38.16; H, 4.13; N, 7.04. IR (KBr, cm -1 ): 3382 (br), 1774 (w), 1630 (m), 1610 (s), 1448 (m), 1385 (s), 1129 (s), 1033 (s), 939 (m), 773 (w). UV-vis (CH 3 OH): λ max 669 nm ( ) 2.11 × 10 2 M -1 cm -1 ). CD (CH 3 OH): λ max 683 nm (∆ ) 2.30 × 10 -1 M -1 cm -1 ). MS (ESI): m/z 889.24 [M 2+ , calcd 889.05 for {Cu 4 (RD-Glc-1P) 2 (D-glucuronate) 2 (bpy) 4 } 2+ (z ) 2)].Preparation of [Cu 4 {µ-(r-D-Glc-1P)} 2 (µ-D-glucarateH) 2 (bpy) 4 ](NO 3 ) 2 (8a) {[Cu 4 {µ-(r-D-Glc-1P)} 2 (µ-D-glucarate)(bpy) 4 ](NO 3 ) 2 } n (8b). To a solution of 1a‚10H 2 O (102 mg, 0.0560 mmol) in DMF (9 mL) was added D-glucarate potassium salt (28 mg, 0.11 mmol) in water (2 mL). The reaction mixture was stirred for 5 min. The solvent was then evaporated under reduced pressure, and the residue was crystallized from methanol (5 mL) at room temperature. Over several days of slow evaporation, block-shaped blue crystals of [Cu 4 {µ-(RD-Glc-1P)} 2 (µ-D-glucarateH) 2 (bpy) 4 ](NO 3 ) 2 ‚7H 2 O(8a‚7H 2 O) were deposited and then were collected, washed with diethyl ether, and dried under vacuum (57 mg, 49%). Anal. Calcd for C 64 H 86 O 47 N 10 P 2 Cu 4 : C, 37.25; H, 4.20; N, 6.79. Found: C, 37.23; H, 4.20; N, 6.71. IR (KBr, cm -1 ): 3382 (br), 1735 (w), 1609 (s), 1448 (s), 1384 (s), 1138 (s), 1058 (m), 1033 (m), 773 (s), 732 (m). UV-vis (CH 3 OH): λ max 664 nm ( ) 2.01 × 10 2 M -1 cm -1 ). CD (CH 3 OH): λ max 475 nm (∆ ) 3.57 × 10 -2 M -1 cm -1 ), 626 nm (1.04 × 10 -1 M -1 cm -1 ), 743 nm (4.99 × 10 -2 M -1 cm -1 ).To a solution of 1a‚10H 2 O (64 mg, 0.035 mmol) in DMF (3 mL) was added D-glucarate potassium salt (8.8 mg, 0.035 mmol).The reaction mixture was stirred for 5 min. The solvent was then evaporated under reduced pressure, and the residue was crystallized from methanol (5 mL) at room temperature. Over several days of slow evaporation, block-shaped blue crystals of {[Cu 4 {µ-(R-D-Glc1P)} 2 (µ-D-glucarate)(bpy) 4 ](NO 3 ) 2 ‚8H 2 O} n (8b‚8H 2 O) were deposited and then were collected, washed with diethyl ether, and dried Kato et al.6658 Inorganic Chemistry, Vol. 45, No. 17, 2006 under vacuum (23 mg, 34%). Anal. Calcd for C 58 H 78 O 40 N 10 P 2 Cu 2 : C, 37.22; H, 4.20; N, 7.48. Found: C, 37.12; H, 4.06; N, 7.46. IR (KBr, cm -1 ): 3390 (br), 1604 (s), 1575 (m), 1448 (m), 1384 (s), 1139 (s), 1058 (m), 1033 (m), 975 (w), 936 (m), 774 (m), 732 (w).UV-vis (CH 3 OH): λ max 662 nm ( ) 1.87 × 10 2 M -1 cm -1 ). CD (CH 3 OH): λ max 612 nm (∆ ) 1.34 × 10 -1 M -1 cm -1 ).Preparation of {[Cu 4 {µ-(r-D-Glc-1P)} 2 (µ-D-lactobionate)(bpy) 4 (H 2 O) 2 ](NO 3 ) 3 } n (9). To a solution of 1a‚10H 2 O (107 mg, 0.0590 mmol) in DMF (6 mL) was added D-lactobionic acid (44 mg, 0.12 mmol). The reaction mixture was stirred overnight. The solvent was then evaporated under reduced pressure, and the residue was extracted with methanol (6 mL). Over several days of slow evaporation of the solvent at room temperature, block-shaped blue crystals of {[Cu 4 {µ-(R-D-Glc-1P)} 2 (µ-D-lactobionate)(bpy) 4 (H 2 O) 2 ](NO 3 ) 3 ‚5H 2 O} n (9‚5H 2 O) were obtained in 29% yield (35 mg).Anal. Calcd for C 64 H 89 O 46 N 11 Cu 4 P 2 : C, 37.23; H, 4.35; N, 7.46.Found: C, 37.56; H, 4.25; N, 7.40. IR (KBr, cm -1 ): 3377 (br), 1639 (s), 1611 (s), 1603 (s), 1576 (m), 1568 (m), 1474 (m), 1359 (s), 1140 (s), 1086 (s), 1053 (m), 1034 (m), 1020 (m), 942 (m), 772 (m). UV-vis (CH 3 OH): λ max 670 nm ( ) 2.04 × 10 2 M -1 cm -1 ). CD (CH 3 OH): λ max 629 nm (∆ )-2.57 × 10 -2 M -1 cm -1 ), 778 nm (-6.05 × 10 -2 M -1 cm -1 ).Preparation of [Cu(O 2 CC(OH) 2 CO 2 )(bpy)] (10). Complex 7‚ 6H 2 O (55 mg, 0.027 mmol) was dissolved in water (5 mL). The solution was heated at reflux for 3 h, and the reaction mixture was cooled to room temperature. The solution was allowed to stand for several days to gave blue crystals of [Cu(O 2 CC(OH) 2 CO 2 )(bpy)] (10), which were collected, washed with Et 2 O, and dried in vacuo (2.8 mg, 7% vs Cu; 14% vs sugar acid). Anal. Calcd for C 13 H 10 O 6 N 2 Cu: C, 44.14; H, 2.85; N, 7.92. Found: C, 43.92; H, 2.88; N, 7.91. IR (KBr, cm -1 ): 1662 (s), 1641 (s), 1615 (s), 1453 (w), 1398 (m), 1294 (w), 1181 (s), 1049 (w), 1034 (w), 782 (s).From the mother liquor, blue crystals of [Cu 2 (µ-C 2 O 4 )(bpy) 2 (H 2 O) 2 ](NO 3 ) 2 (11) 32 were obtained (3.8 mg, 10% vs Cu and sugar acid) and were characterized by UV-vis and IR spectra and an X-ray crystallographic analysis.X-ray Crystallography. Slow evaporation of aqueous and methanolic solutions afforded X-ray-quality crystals of 2‚15H 2 O, 3‚2CH 3 OH‚0.5H 2 O, 4‚6CH 3 OH‚H 2 O, 5b‚CH 3 OH, 6‚4H 2 O, 7‚2H 2 O, 8b‚4.25CH 3 OH‚2H 2 O, 9‚2CH 3 OH‚2H 2 O, and 10, which were quickly coated with Paraton N oil and mounted on top of a glass fiber at low temperature. Crystal data and experimental conditions are summarized in Tables 1 and 2. All data were collected at -120 °C on a Rigaku AFC8R/Mercury CCD diffractometer equipped with graphite-monochromated Mo KR radiation using a rotating-anode X-ray generator. A total of 1440 (3 and 10) and 2160 (2, 4, 5b, 6, 7, 8b, and 9) oscillation images, covering a whole sphere of 2θ < 55°, were corrected with exposure rates of 96 (3), 128 (4, 5b, 6, 7, 8b, 9, and 10), and 240 s/deg (2)bytheω-scan method [-70° < ω < 110° (2, 3, and 10) and -62° < ω < 118° (4, 5b, 6, 7, 8b, and 9)] with ∆ω of 0.25°. The crystal-to-detector (70 × 70 mm) distance was set to 60 mm. The data were processed using the Crystal Clear 1.3.5 program (Rigaku/MSC) 35 and corrected for Lorentz-polarization and absorption effects.The structures of complexes 3, 4, 5b, 6, 7, 8b, 9, and 10 were solved by direct methods (SIR-92 and -97) 36 and refined on F 2 with full-matrix least-squares techniques with SHELXL-93 and -97.37 The structure of complex 2 was solved by DIRDIF(patty) 38 and was refined on F 2 with SHELXL-97. In the refinement of 2, all non-H atoms were refined with anisotropic thermal parameters. The C-bound H atoms were placed at ideal positions and fixed in the refinement. The O-H hydrogen atoms were not determined. In the refinement of 3, the Cu, P, O, and N atoms, except those of solvent molecules, were refined anisotropically and other non-H atoms were refined with isotropic temperature factors. The positions of C-H hydrogen atoms were calculated and were fixed in the refinement.The O-H hydrogen atoms were not determined. In the refinement of 4 and 5b, all non-H atoms were refined anisotropically, and the calculated C-H hydrogen atoms were refined with a riding model.(35) Crystal Clear 1.3.5: Operating Software for the CCD Detector System; Rigaku and Molecular Structure Corp.: Tokyo, Japan, 2003.(36) (a) Altomare, A.; Burla, M. C.; Camalli, M.; Cascarano, M.; Giacovazzo, C.; Guagliardi, A.; Moliterni, A.; Polidori, G.; Spagna, R. J. Appl. Crystallogr. 1999, 32, 115. (b) Altomare, A.; Burla, M.C.; Camalli, M.; Cascarano, M.; Giacovazzo, C.; Guagliardi, A.; Polidori, G. J. Appl. Crystallogr. 1994, 27, 435.(37) (a) Sheldrick, G. M. SHELXL-93: Program for Crystal Structure Refinement; University of Go¨ttingen: Go¨ttingen, Germany, 1993. (b) Sheldrick, G. M. SHELXL-97: Program for the Refinement of Crystal Structures; University of Go¨ttingen: Go¨ttingen, Germany, 1997.(38) Beurskens, P. T.; Admiraal, G.; Beurskens, G.; Bosman, W. P.; de Gelder, R.; Israel, R.; Smits, J. M. M. DIRDIF-94 Program System; Technical Report of the Crystallography Laboratory; University of Nijmegen: Nijmegen, The Netherlands, 1994.Table 1. Crystal Structure and Refinement Data for 2‚15H 2 O, 3‚2CH 3 OH‚0.5H 2 O, 4‚6CH 3 OH‚H 2 O, and 5b‚CH 3 OH 2‚15H 2 O 3‚2CH 3 OH‚0.5H 2 O 4‚6CH 3 OH‚H 2 O 5b‚CH 3 OH formula C 60 H 89 N 11 O 45 P 2 Cu 4 C 58 H 69 N 10 O 30.5 P 2 Cu 4 C 74 H 90 N 10 O 39 P 2 Cu 4 C 63 H 66 N 10 O 29 P 2 Cu 4 fw 2000.52 1710.36 2059.70 1743.40 cryst syst monoclinic triclinic triclinic triclinic space group P2 1 (No. 4) P1 (No. 1) P1 (No. 1) P1 (No. 1) a, Å 15.454(1) 11.6421(2) 11.1536(1) 11.5923(2) b, Å 31.618(2) 12.9269(1) 14.5022(1) 12.8139(2) c, Å 16.698(1) 13.2228(1) 16.3328(4) 13.0141(2) R, deg 64.151(6) 60.075(5) 64.790(13) β, deg 101.660(3) 82.562(9) 68.681(8) 79.938(15) γ, deg 73.240(8) 79.736(9) 74.286(15) V,Å 3 7990.5(9) 1714.8(1) 2132.95(6) 1679.74(5) Z 41 11 T, °C -120.0 -120 -120.0 -120 µ(Mo KR), cm -1 12.0 13.67 11.21 13.96 F calc ,gcm -3 1.663 1.656 1.603 1.723 2θ range, deg 6 < 2θ < 55 6 < 2θ < 51 6 < 2θ < 55 6 < 2θ < 55 no. of obsd reflns 31 336 [I > 2σ(I)] 5037 [I > 2σ(I)] 13 094 [I > 2σ(I)] 11 581 [I > 2σ(I)] no. of variables 2199 642 1148 975 R1 a 0.052 0.050 0.046 0.044 wR2 b 0.136 0.144 0.120 0.113 GOF 1.02 0.99 1.06 0.98 a R1 ) ∑¦¦F o ¦ - ¦F c ¦¦/∑¦F o ¦.b wR2 ) [∑(w(F o 2 - F c 2 ) 2 )/∑w(F o 2 ) 2 ] 1/2 .Tetranuclear Copper(II) Complexes Inorganic Chemistry, Vol. 45, No. 17, 2006 6659 In the refinement of 6, 9, and 10, all non-H atoms were refined with anisotropic thermal parameters. The C-H hydrogen atoms were placed at ideal positions, and the O-H hydrogen atoms were found in the difference Fourier maps. All H atoms were fixed in the refinement. In the structure refinement of 7, the Cu, P, O, and N atoms, except those of solvent water molecules and the disordered glucuronate part, were refined anisotropically, and other non-H atoms were refined with isotropic temperature factors. The C-2 and C-3 positions of the βD-glucuronate moiety are disordered and refined isotropically with a two-site model, each having 0.5 occupancy ([C82O42C83O43], [C87O48C88O49]). The C-H hydrogen atoms, except those for the disordered glucuronate part, were placed at ideal positions and the O-H hydrogen atoms were not included in the refinement. In the refinement of 8b, all non-H atoms, except those of the disordered solvent methanol, were refined anisotropically; the disordered methanol was refined isotropically with 0.25 multiplicity. The C-H hydrogen atoms were calculated, and the O-H ones were determined from difference Fourier syntheses. All H atoms were refined with a riding model, and the H atoms of the solvent molecules were not included. The absolute configurations for the structures of 2-4, 5b, 6, 7, 8b, and 9 were determined by using the chiral C centers of the sugar moieties, RD-Glc-1P, as internal references, which was further confirmed by consistency with Flack parameters. All calculations were carried out on a Pentium PC with Crystal Structure package 3.6 39 and a Silicon Graphics O2 station with a teXsan crystallographic software package.40 Acknowledgment. This work was partially supported by Grant-in Aid for Scientific Reserch from Minitry of Education, Culture, Sports, Science, and Technology of Japan.A.K.S. is grateful to Japan Society for the Promotion of Science, for providing the fellowship and research grant.Supporting Information Available: X-ray crystallographic files in CIF format, ORTEP plots of 2-4, 5b, 6, 7, 8b, 9, 10, and 1c, ESI MS spectra of 1a-c, 2, and 7, CD spectra of 3, 4, 5a,b, 6, 7, 8a,b, and 9, temperature-dependent magnetic data for 3 and 5b, theoretical expressions for the magnetic susceptibility data, and tables for some selected bond distances and angles of 2-4, 5b, 6, 7, 8b, and 9. This material is available free of charge via the Internet at http://pubs.acs.org.IC060202H (39) Crystal Structure 3.6: Crystal Structure Analysis Package; Rigaku and Molecular Structure Corp.: Tokyo, Japan, 2003.(40) teXsan: Crystal Structure Analysis Package; Rigaku and Molecular Structure Corp.: Tokyo, Japan, 1999.Table 2. Crystal Structure and Refinement Data for 6‚4H 2 O, 7‚2H 2 O, 8b‚4.25CH 3 OH‚2H 2 O, 9‚2CH 3 OH‚2H 2 O, and 10 6‚4H 2 O 7‚2H 2 O 8b‚4.25CH 3 OH‚2H 2 O 9‚2CH 3 OH‚2H 2 O 10 formula C 64 H 84 N 10 O 42 P 2 Cu 4 C 64 H 76 N 10 O 40 P 2 Cu 4 C 62.25 H 83 N 10 O 38.25 P 2 Cu 4 C 66 H 91 N 11 O 45 P 2 Cu 4 C 13 H 10 N 2 O 6 Cu fw 1981.54 1941.48 1899.52 2074.62 353.78 cryst syst triclinic triclinic monoclinic triclinic triclinic space group P1 (No. 1) P1 (No. 1) P2 1 (No. 4) P1 (No. 1) P1h (No. 2) a, Å 11.988(1) 13.0090(2) 14.1488(5) 13.9873(5) 8.4583(5) b, Å 13.148(1) 14.9517(1) 19.0043(5) 14.5454(5) 9.3130(4) c, Å 13.471(1) 12.5086(1) 14.4367(5) 13.0262(7) 9.7735(3) R, deg 108.734(3) 78.772(8) 114.86(1) 60.63(1) β, deg 93.762(3) 110.062(7) 96.0380(5) 117.134(10) 68.80(1) γ, deg 99.933(4) 113.420(6) 67.444(10) 87.68(2) V,Å 3 1963.9(3) 2092.3(1) 3860.3(2) 2078.7(3) 616.6(1) Z 112 12 T, °C -120.0 -120 -120 -120 -120.0 µ(Mo KR), cm -1 12.16 11.38 12.30 11.56 18.07 F calc ,gcm -3 1.675 1.541 1.534 1.657 1.905 2θ range, deg 6 < 2θ < 55 6 < 2θ < 55 6 < 2θ < 55 6 < 2θ < 55 6 < 2θ < 52 no. of obsd reflns 6637 [I > 2σ(I)] 6031 [I > 2σ(I)] 15 652 [I > 2σ(I)] 13 104 [I > 2σ(I)] 1646 [I > 2σ(I)] no. of variables 1100 758 1054 1154 200 R1 a 0.052 0.081 0.054 0.055 0.035 wR2 b 0.133 0.227 0.160 0.141 0.088 GOF 1.06 1.03 1.11 1.10 1.12 a R1 ) ∑¦¦F o ¦ - ¦F c ¦¦/∑¦F o ¦.b wR2 ) [∑(w(F o 2 - F c 2 ) 2 )/∑w(F o 2 ) 2 ] 1/2 .Kato et al.6660 Inorganic Chemistry, Vol. 45, No. 17, 2006 | [] | [] | ["[Cu 4 {µ-(R-D-Glc-1P)} 2 (µD-glucuronate) 2 (bpy) 4 ](NO 3 ) 2 ‚6H 2 O", "[Cu 4 {µ-(r-D-Glc-1P)} 2 (µ-D-glucarateH) 2 (bpy) 4 ](NO 3 ) 2 ‚7H 2 O", "{[Cu 4 {µ-(r-D-Glc-1P)} 2 (µ-D-glucarate)(bpy) 4 ](NO 3 ) 2 } n ‚8H 2 O", "{[Cu 4 {µ-(R-D-Glc1P)} 2 (µ-D-glucarate)(bpy) 4 ](NO 3 ) 2 ‚8H 2 O} n", "{[Cu 4 {µ-(r-D-Glc-1P)} 2 (µ-D-lactobionate)(bpy) 4 (H 2 O) 2 ](NO 3 ) 3 } n ‚5H 2 O", "[Cu(O 2 CC(OH) 2 CO 2 )(bpy)]", "[Cu 2 (µ-C 2 O 4 )(bpy) 2 (H 2 O) 2 ](NO 3 ) 2"] | ["AgNO 3--0.2 mmol", "Cd(NO 3 ) 2 3 4H 2 O--45 mg, 0.15 mmol"] | ["NaOH--4.5 mg, 0.113 mmol", "D-glucarate potassium salt--28 mg, 0.11 mmol", "D-glucarate potassium salt--8.8 mg, 0.035 mmol", "D-lactobionic acid--44 mg, 0.12 mmol"] | ["bpe--0.05 mmol", "H 4 bptc--0.05 mmol", "D-H 2 ca--30 mg, 0.15 mmol", "bth--49 mg, 0.30 mmol"] | ["150 \nC", "140 \nC", "room temperature", "reflux", "room temperature"] | ["6 days", "75 h", "5 min", "overnight", "3 h"] | ["water--15 mL", "triethylamine--1 mL", "H 2 O--8 mL", "DMF--9 mL", "DMF--3 mL"]
ic990170g | [MnTBrPP][TCNE]‚2PhMe (1Br) was prepared by the reaction of filtered solutions of Mn II TBrPP(py) (23.3 mg, 0.0219 mmol) dissolved in 10 mL of toluene and TCNE (14.2 mg, 0.11 mmol) dissolved in 10 mL of dichloromethane. The two solutions were mixed and allowed to stand at room temperature for 4 days in an inert atmosphere glovebox. The resulting dark-green plate crystals were filtered off, washed three times with 10 mL portions of fresh, dry toluene, and dried in vacuo for 1.5 h at room temperature [yield: 27.3 mg (96%)]. Crystals suitable for X-ray diffraction were obtained by slow diffusion in an H-tube crystallization cell, which gave large plates (0.25 × 0.25 × 0.20 mm). IR (Nujol; cm -1 ): ν CN 2201 (m), 2160 (s), 2125 (vw). Anal. Calcd for [MnTBrPP][TCNE]‚2PhMe (C 60 H 40 Br 4 MnN 8 ) molecular weight 1295.61 g/mol: C, 59.33; H, 3.11; N, 8.65.Found: C, 59.53; H, 3.28; N, 8.44. TGA/MS 14.17% at 98 °C(z + /e ) 91 amu, toluene) corresponding to 1.99 PhMe. | [] | ["1.5 h"] | ["[MnTBrPP][TCNE]‚2PhMe", "C 60 H 40 Br 4 MnN 8"] | ["Mn II TBrPP(py)--23.3 mg, 0.0219 mmol"] | [] | ["TCNE--14.2 mg, 0.11 mmol"] | ["room temperature"] | ["4 days"] | ["toluene--10 mL", "dichloromethane--10 mL"]
ncrs-2017-0270 | Atom xy zU iso */U eq Cd . .() . .() O .() .() .() .() O .() .() .() .() O .() −.() .() .() H . −. . .* O .() .() .() .() HW . . . .* HW . . . .* C .() .() .() .() C .() .() .() .() C .() .() .() .() C .() .() .() .() H . . . .* NaOH (2 mg, 0.05 mmol) and 5 mL distilled water in a 25 mL Teflon-lined autoclave was kept under autogenous pressure at 353 K for 4 days. After cooling to room temperature at a rate of 5 K h −1 , light yellow block crystals were collected by filtration and washed with distilled water in 27% yield. Elemental analysis calculated for C 8 H 8 CdO 8 :C27.86,H2.32%; found C 27.90, H 2.38%. | [] | [] | ["Cd(C 8 H 8 O 8 )"] | ["NaOH--2 mg, 0.05 mmol"] | [] | [] | ["353 K"] | ["4 days"] | ["distilled water--5 mL"]
j.poly.2006.09.011 | Resultant dark brown solution was left without any disturbance. The golden ﬂat cryst als were separated. | [] | [] | [] | [] | [] | [] | [] | [] | []
c3dt50605c | Ce 2 (TFA) 6 (DMF) 2 (DMSO) 4 (7). 5 (1.35 g, 2.20 mmol), DMSO (2 mL), DMF (2 mL). Yield, 1.3 g (87%). Anal. Calcd for C 26 H 38 Ce 2 F 18 N 2 O 18 S 4 (1417.06): C, 22.01; H, 2.68; N, 1.97%.Found: C, 21.95; H, 2.62; N, 1.93. FT-IR (Nujol, cm −1 ): 1749s, 1665s (ν as CO 2 ), 1455s, 1379s, 1209s, 1128s (νC–F, νC–O), 1022m, 963s, 850w, 833m, 799m, 714s, 674m, 605m, 519m, 409m. | [] | [] | ["Ce 2 (TFA) 6 (DMF) 2 (DMSO) 4"] | ["Ce--1.35 g, 2.20 mmol"] | [] | [] | [] | [] | ["DMSO--2 mL", "DMF--2 mL"]
ic100974e | [Tb(hfa) 3 (acetbz)] ¥ ,C 25 H 13 F 18 O 10 Tb (974.94) anal. calcd: C, 30.80; H, 1.33. Found: C, 30.88; H, 1.37. IR data: ν~ 3672 vw; 3144 vw; 2988 w; 2972 w; 2902 w ; 2051 vw; 2020 vw; 1914 vw; 1728 m; 1706 m; 1648 s; 1604 w; 1558 m; 1531 m; 1501 m; 1480 m; 1423 w; 1393 w; 1380 w; 1350 w; 1325 w; 1299 w; 1253 s; 1197 s; 1165 s; 1136 vs; 1099 s; 1067 m; 1057 m; 1053 m; 1020 m; 953 w; 848 m; 800 s; 772 m; 742 m; 660 s cm -1 . | [] | [] | ["[Tb(hfa) 3 (acetbz)] ¥", "C 25 H 13 F 18 O 10 Tb"] | [] | [] | [] | [] | [] | []
zaac.200700354 | Pb 2 (2H 2 )(OTf) 4 . Ligand 2H 2 (2 mg, 1 equiv.), Pb(CF 3 SO 3 ) 2 (5.12 mg, 2 equiv.) and CD 3 CN (0.6 mL) were vigorously agitated until dissolution.1 H NMR (300 MHz, CD 3 CN): δ ⫽ 11.73 (s, 2H), 8.86 (s, 2H), 8.83 (d, J ⫽ 4.98 Hz, 2H), 8.23 (t, J ⫽ 8.0 Hz, 2H), 8.02-7.93 (m, 4H), 7.81-7.79 (m, 5H), 6.61 (s, 1H). 2D NMR: COSY, NOESY.Crystal structure determinations The crystals were obtained by diffusion-recrystallization by using the appropriate solvent and non-solvent: DMSO/CH 3 CN for 2H 2 , MeCN/ i Pr 2 O for the mercury(II) grid with 2H 2 , MeCN/Et 2 Ofor the lead(II) rack with the same ligand and MeCN/ i Pr 2 O for the lead(II) rack with ligand 1. | [] | [] | ["Pb 2 (2H 2 )(OTf) 4"] | ["Pb(CF 3 SO 3 ) 2--5.12 mg, 2 equiv."] | [] | ["2H 2--2 mg, 1 equiv."] | [] | [] | ["CD 3 CN--0.6 mL", "DMSO--not specified", "CH 3 CN--not specified", " i Pr 2 O--not specified", "Et 2 O--not specified"]
c4dt02571g | Light blue block crystals of 2 were obtained (yield: ca. 36% based on Mo). Elemental analysis, Calcd for C 22 H 26 O 25 N 2 Cu 2 P 2 Mo 5 : C 19.05, H 1.9, N 2.0, P 4.5, Cu 9.2, Mo 34.9%; Found: C 19.1, H 1.85, N 2.2, P 4.5, Cu 9.15, Mo 34.7%. FT IR (KBr pellet), cm −1 : 3460(m), 3128(m), 2930(w), 2868(w), 1618(m), 1398(s), 1126(s), 1140(w), 1087(m), 914(m), 824(w), 700(m), 609(w), 545(w).Single-crystal X-ray diﬀraction The structures were solved by direct methods and refined by full-matrix least-squares fitting on F 2 using SHELXTL-97.10,11 An empirical absorption correction was applied using the SADABS program. Crystal data and structure refinement parameters of compounds 1 and 2 are listed in Table 2. Hydrogen atoms on C atoms were added in calculated positions. Bond lengths and angles are listed in Tables S1–S4.† CCDC reference numbers: 1012272 and 1012273. | [] | [] | ["C 22 H 26 O 25 N 2 Cu 2 P 2 Mo 5"] | [] | [] | [] | [] | [] | []
cg101433t | {[Cd(cpds)(bpa) 1.5 ] 3 H 2 O} n (4). The same synthetic method as that for 2 wasusedexceptthatZnSO 4 3 7H 2 O was replaced by Cd(NO 3 ) 2 3 4H 2 O (0.05 mmol, 0.015 g). Yield: 58%. Anal. Calcd for C 30 H 26 CdN 5 O 5 S 2 :C, 50.53; H, 3.68; N, 9.82. Found: C, 50.86; H, 3.51; N, 9.54. IR (KBr, cm 1 ): 3420(s), 1603(s), 1540(m), 1392(s), 1352(w), 1272(w), 1222(w), 1154(m), 1131(w), 1093(m), 1016(m), 952(w), 853(m), 780(m), 634(w), 522(w). | [] | [] | ["{[Cd(cpds)(bpa) 1.5 ] 3 H 2 O} n"] | ["Cd(NO 3 ) 2 3 4H 2 O--0.05 mmol, 0.015 g"] | [] | ["bpa--not specified", "cpds--not specified"] | [] | [] | []
ejic.200500138 | Single crystals of 2 suitable for X-ray analysis were obtained as colorless parallelepipeds at this temperature after 2 d. Yield: 14 mg (77%). C 33 H 26 Zn 2 N 16 O 13 (985.44): calcd. C 40.22, H 2.66, N 22.74; found C 39.98, H 2.28, N 22.62. IR (neat): ν ˜ = 3080, 1608, 1558, 1378, 1286, 1022, 771, 667 cm –1 . UV/Vis (reflectance): λ = 269 (LMCT) nm.Preparation of [Cd 3 (dpyatriz) 2 (NO 3 ) 6 ] (3): Cd(NO 3 ) 2 ·4H 2 O (9.3 mg, 0.0301 mmol) was added to a suspension of dpyatriz (11.8 mg, 0.0200 mmol) in acetonitrile (12 mL). After dissolving the cadmium salt, the closed pressure tube was placed in an oven at 105 °C. Colorless diamond-shaped single crystals of 3 suitable for X-ray analysis were obtained at 105 °C in a pressure tube after 3 d. | [] | [] | ["2", "C 33 H 26 Zn 2 N 16 O 13"] | [] | [] | [] | ["room temperature", "105 \n°C"] | ["2 d", "3 d"] | []
j.poly.2016.05.059 | (m), 1233 (s), 1089 (s), 1056 (m), 994 (s), 813 (s), 797 (s), 634 (m), 528 (m), 492(w), 421 (w). 2.4 Preparation of {[Cd(m-CPhH 2 IDC)(phen)]·H 2 O} n (3) A mixture of Cd(NO 3 ) 2 ⋅4H 2 O (15.4 mg, 0.1 mmol), m-CPhH 4 IDC (27.6mg, 0.1 mmol), phen (19.8 mg, 0.1 mmol), CH 3 CN/H 2 O (2/5, 7 mL) and Et 3 N (0.084 mL, 0.6 mmol) was sealed in 25 mL Teflon-lined bomb and heated at 160 °C for 108 h, and then cooled to room temperature. The colorless cubic crystals of 4 were isolated, washed with distilled water, and dried in air (63% yield based on Cd). Anal. Calcd. for C 24 H 17 N 4 O 7 Cd: C, 49.16; H, 2.90; N, 9.56%. Found: 48.74; H, 2.76; N, 9.72%. IR (cm -1 , KBr): 3424 (m), 2619 (w), 1722 (s), 1669 (w), 1559 (m), 1384 (m), 1271 (s), 1158 (m), 1117 (m), 1016 (m), 932 (w), 849 (m), 789 (m), 765 (s), 735 (s), 701 (w), 545 (w). 2.6 Crystal structure determinations Suitable single crystals were carefully selected under an optical microscope and single-crystal X-ray diffraction data for 1-3 were recorded on a Bruker smart APEXII CCD diffractometer with graphite-monochromated Mo-Kα radiation ( λ = 0.71073 Å). All data were collected at room temperature using the ω-2θ scan technique and corrected for Lorenz-polarization effects. Furthermore, a correction for secondary extinction was applied. The structures of 1-3 were solved with direct methods and expanded using the Fourier technique. The non-hydrogen atoms were refined with anisotropic thermal parameters. Hydrogen atoms were included but not refined. The final cycle of full-matrix least squares refinement was based on 2900 observed reflections and 191 variable parameters for 1, 3346 observed reflections and 246 variable parameters for 2, and 7832 observed reflections and 672 variable parameters for 3. All calculations were performed using the SHELX-97 crystallographic software package [6]. The crystallographic data and selected bond lengths and angles of 1-3 are given in Tables 1 and 2, respectively. The hydrogen bond parameters of 2 are provided in Table 3. 3. Results and discussion 3.1 Synthesis The previous theoretical and experimental results reported by us [5] showed that the organic | [] | [] | ["{[Cd(m-CPhH 2 IDC)(phen)]·H 2 O} n", "C 24 H 17 N 4 O 7 Cd"] | ["Cd(NO 3 ) 2 ⋅4H 2 O--15.4 mg, 0.1 mmol"] | [] | ["m-CPhH 4 IDC--27.6mg, 0.1 mmol", "phen--19.8 mg, 0.1 mmol"] | ["160 °C"] | ["108 h"] | ["CH 3 CN/H 2 O--2/5, 7 mL", "Et 3 N--0.084 mL, 0.6 mmol"]
d0ra01420f | Synthesis of [Zn 2 L 2 (MoO 4 ) 2 ]$H 2 O (2). A mixture of ZnNO 3 $6H 2 O (0.060 g, 0.2 mmol), L (0.025 g, 0.1 mmol), H 3 PMo 12 O 40 $12H 2 O (0.183 g, 0.1 mmol) in a mixed-solvent of 6 mL water and 4 mL NaOH (0.1 mol L 1 ) was transferred into a Teonlined autoclave and kept at 120  C for 4 days. Aer slow cooling to room temperature, yellow block crystals of 2 were obtained in a yield of 28% based on Zn. Anal calcd for C 28 H 26 Zn 2 Mo 2 N 12 O 13 (%): C 31.69, H 2.47, N 15.84; found: C 31.62, H 2.41, N 15.78. IR (KBr pellet, cm 1 ): 3395 (w), 3289 (w), 3119 (w), 2361 (w), 1641 (s), 1540 (s), 1459 (w), 1409 (w), 1371 (w), 1340 (s), 1283 (w), 1252 (m), 1177 (w), 1114 (m), 1064 (w), 1007 (w), 870 (s), 776 (m), 694 (w), 650 (w), 600 (w).X-ray crystallography X-ray crystallographic data for complexes 1–2 were collected at 293 K on a Bruker SMART APEX II CCD diﬀractometer equipped with MoKa monochromatic radiation (l ¼ 0.71069  A) by 4 and u scanning methods. The crystal structure of the title complexes was solved by direct method using SHELXTL-2014 program, and further rened on F 2 by full matrix least square method. | [] | [] | ["[Zn 2 L 2 (MoO 4 ) 2 ]$H 2 O", "C 28 H 26 Zn 2 Mo 2 N 12 O 13"] | ["ZnNO 3 $6H 2 O--0.060 g, 0.2 mmol"] | ["H 3 PMo 12 O 40 $12H 2 O--0.183 g, 0.1 mmol"] | ["L--0.025 g, 0.1 mmol"] | ["120  C"] | ["4 days"] | ["water--6 mL", "NaOH (0.1 mol L 1 )--4 mL"]
chem.201203678 | Synthesis of [Pb 2 ACHTUNGTRENNUNG(m-bpe) 2 (m-O 2 C-m-Tol) 2 (O 2 C-m-Tol) 2 ] (4): A solution of PbACHTUNGTRENNUNG(OAc) 2 ·3H 2 O (38 mg, 0.1 mmol) and bpe (18 mg, 0.1 mmol) in methanol (1.0 mL) was mixed with meta-toluic acid (24 mg, 0.2 mmol) and NaOH (5 drops) in methanol (1.0 mL). Slow evaporation of the clear solution resulted in colourless block-like crystals in 1 d. Yield: 56 mg (85%); 1 H NMR (300 MHz, [D 6 ]DMSO, 25 8 C, TMS): d= 8.60 (d, J = 6.06 Hz, 4H; Py-H), 7.69 (m, 4 H; Ph-H), 7.60 (d, J= 4.44 Hz, 4H; Py-H), 7.53 (s, 2H; -CH=CH-), 7.33–7.28 (m, 4 H; Ph-H), 2.33 ppm (s, 6 H; CH 3 ); elemental analysis calcd (%) for C 28 H 24 N 2 O 4 Pb: C 50.98, H 3.67, N 4.25; found: C 50.57, H 3.72, N 4.19. No solvent loss was observed by TGA. After UV irradiation: 1 H NMR (300 MHz, [D 6 ]DMSO, 25 8 C, TMS): d= 8.35 (d, J= 5.76 Hz, 4H; Py-H), 7.70–7.67 (m, 4 H; Ph-H), 7.33–7.28 (m, 4H; Ph-H), 7.22 (d, J =4.95 Hz, 4H; Py-H), 4.66 (s, 4H; C 4 H 4 ), 2.34 ppm (s, 6H; CH 3 ). | [] | ["1 d"] | ["[Pb 2 (m-bpe) 2 (m-O 2 C-m-Tol) 2 (O 2 C-m-Tol) 2 ]", "C 28 H 24 N 2 O 4 Pb"] | ["PbACHTUNGTRENNUNG(OAc) 2 ·3H 2 O--38 mg, 0.1 mmol"] | ["NaOH--5 drops"] | ["bpe--18 mg, 0.1 mmol", "meta-toluic acid--24 mg, 0.2 mmol"] | [] | [] | ["methanol--1.0 mL"]
s0108270107035597 | Experimental Solid thiosaccharin was prepared according to a previously reported procedure (Dennehy, Tellerõ Â a et al., 2007). The Ag(tsac) complex was synthesized by dropwise addition of a solution of AgNO 3 (24 mg) in MeCN (6 ml) to an MeCN solution (6 ml) containing thiosaccharin (30 mg), with mechanical stirring at room temperature. The resulting yellow solid was ®ltered off and washed with diethyl ether. By dissolution of the solid (12 mg) in DMSO (2 ml), a yellow solution was obtained. Slow diffusion of CH 2 Cl 2 into this solution yielded yellow plate-shaped crystals of [Ag(tsac)] n , (I), suitable for singlecrystal X-ray diffraction. IR spectra were obtained in KBr dispersion and in Nujol mulls, showing no differences in the vibrational bands; (,cm ÿ1 ): 1458 (m), 1401 (m), 1324 (m), 1235 (m), 1166 (s), 1230 (w), 1012 (m), 1006 (m), 950 (w), 802 (m), 766 (m), 736 (w), 628 (w), 588 (m), 556 (m), 537 (m), 436 (m). | [] | [] | ["[Ag(tsac)] n "] | ["AgNO 3 --24 mg"] | [] | ["thiosaccharin --30 mg"] | [] | [] | ["MeCN--6 ml", "DMSO--2 ml", "CH 2 Cl 2--not specified"]
cg200255r | Synthesis of [EuNa(INA) 3 (OAc)] (3). Compound 3 was synthesized by a procedure similar to that of 1 except that LiCl was replaced by Na 2 C 2 O 4 (0.067 g, 0.5 mmol). Yellow octahedron-shaped crystals were isolated by filtration (yield 46% based on Eu), washed with CH 3 CN, and dried in air. Pure phase crystals of 3 were obtained by manual separation.Elemental Anal. Calcd (%) for 3,C 20 H 15 EuN 3 NaO 8 : C, 40.02; H, 2.52; N, 7.00; found: C, 40.29; H, 2.35; N, 7.26. IR data (KBr cm 1 ): 3414(w), 1627(m), 1594(m), 1547(s), 1399(s), 1317(w), 1222(w), 1055(w), 1006(w), 811(w), 764(m), 681(w). | [] | [] | ["[EuNa(INA) 3 (OAc)]", "C 20 H 15 EuN 3 NaO 8"] | [] | ["Na 2 C 2 O 4--0.067 g, 0.5 mmol"] | [] | [] | [] | []
b605400e | Synthesis of structure 2. Typically, 0.001 mole of H 4 L9?H 2 O (0.31 g) was dissolvedin0.9molewaterwith0.002moles(0.5g)ofCo(CH 3 CO 2 ) 2 ?4H 2 O (Aldrich, 98%) and heated at 160 uC for 150 h. EDX analysis gave Co/P = 1.3(1). Elemental and crystallographic analysis are in reasonable agreement with the structural formula [Co 4 L9 1.5 (CH 3 CO 2 ) 1.5 (OH,H 2 O) 3 ]?(NH 4 ) 0.5 (H 2 O) 5.5 . Calcd: C, 17.9%; H, 5.0%; N, 5.5%, measured: C, 17.43%; H, 5.75%; N, 5.72%. | [] | [] | ["[Co 4 L9 1.5 (CH 3 CO 2 ) 1.5 (OH,H 2 O) 3 ]?(NH 4 ) 0.5 (H 2 O) 5.5"] | ["Co(CH 3 CO 2 ) 2 ?4H 2 O--0.002 moles (0.5g)"] | [] | ["H 4 L9?H 2 O--0.001 mole (0.31 g)"] | ["160 uC"] | ["150 h"] | ["water--0.9 mole"]
j.ica.2013.09.033 | 2.2.2. [Zn(BCbpy) 2 (H 2 O) 4 ] 2 (BDC) 2 13H 2 O(2) Complex 2 (320 mg, 80%) was prepared from HBCbpyBr (298 mg, 0.8 mmol), Zn(NO 3 ) 2 6H 2 O (118 mg, 0.4 mmol) and Na 2BDC (88 mg, 0.4 mmol), using similar procedures as described for complex 1. IR (KBr disc) m 3408 (s), 3121 (s), 1640 (m), 1555 (s), 1379 (s), 1210 (w), 1079 (w), 808 (w), 748 (m). Anal. Calc. for C 88H 106 N 8 O 37 Zn 2 : C, 52.88; H, 5.35; N, 5.61. Found: C, 52.53; H, 4.91; N, 5.33%. | [] | [] | ["[Zn(BCbpy) 2 (H 2 O) 4 ] 2 (BDC) 2 \n13H 2 O", "C 88H 106 N 8 O 37 Zn 2"] | ["Zn(NO 3 ) 2 \n6H 2 O--118 mg, 0.4 mmol"] | [] | ["HBCbpyBr--298 mg, 0.8 mmol", "Na 2BDC--88 mg, 0.4 mmol"] | [] | [] | []
j.poly.2019.04.064 | 2.2. Synthesis of [Ag(MTP)(NO 3 )] n 2 A procedure similar to that described for the synthesis of 1 was followed using AgNO 3 (0.034 g, 0.20 mmol) in place of AgPF 6 .Yield: 0.050 g (84%). Anal. Calc. for C 5 H 6 N 3 O 3 SAg: C, 20.29; H, 2.04; N, 14.19, Found: C, 20.37; H, 2.08; N, 14.58%. IR (KBr, cm 1 ): 2924 (w), 2853 (w), 1762 (w), 1741 (w), 1622 (w), 1506 (w), 1383 (s), 1130 (w), 1052 (w), 994 (w), 820 (w). | [] | [] | ["[Ag(MTP)(NO 3)] n", "C 5 H 6 N 3 O 3 SAg"] | ["AgNO 3--0.034 g, 0.20 mmol"] | [] | [] | [] | [] | []
c9dt00970a | Synthesis of -Cu(4-cnappH)(H 2 O)·0.5H 2 O (-Cu-2) A mixture of Cu(ClO 4 ) 2 ·6H 2 O (0.2 mmol, 0.0740 g) and NaCl (5 mmol, 0.2920 g) in 5 mL water and 4-cnappH 3 (0.1 mmol, 0.0253 g) in 3 mL methanol was stirred at room temperature for 30 minutes. Then the mixture was adjusted to pH = 3.0 with 0.5 M NaOH, and kept in a Teflon-lined autoclave at 120 °C for 3 d. After slowly cooling to room temperature and then kept at room temperature for 24 h, dark green lamellar crystals were obtained as a pure phase (Fig. S1). Yield: 24.1% based on 4-cnappH 3 . Notably a pure phase of -Cu-2 can be obtained only in a narrow pH range of 3.0 – 3.15, otherwise either a clear solution (pH < 3.0) or a mixture of -Cu-2 and -Cu as well as other unrecognized impurities (pH > 3.15) would be obtained. Elemental anal. found (calcd) for C 22 H 20 O 13 P 2 Cu 2 : C, 38.69 (38.89); H, 3.01 (2.94). IR (KBr, cm -1 ): 3250(w), 3090(w), 2953(w), 1712(s), 1581(w), 1550(w), 1513(m), 1462(w), 1432(m), 1358(w), 1286(m), 1255(s), 1201(m), 1151(m), 1119(m), 1064(vs), 1018(vs), 1007(vs), 791(w), 770(s), 679(m), 609(m), 572(w), 546(w), 513(w), 492(w), 430(w). Thermal analysis showed a weight loss of 7.3% in the range of 30-237°C corresponding to the release of 1.5 water molecules (calcd. 7.7%) (Fig. S3). The weight loss above 280°C suggests the decomposition of organic molecules and the structure collapse. | [] | ["24 h"] | ["-Cu(4-cnappH)(H 2 O)·0.5H 2 O (-Cu-2)", "C 22 H 20 O 13 P 2 Cu 2"] | ["Cu(ClO 4 ) 2 ·6H 2 O--0.2 mmol, 0.0740 g"] | [] | ["NaCl--5 mmol, 0.2920 g", "4-cnappH 3--0.1 mmol, 0.0253 g"] | ["120 °C"] | ["3 d"] | ["water--5 mL", "methanol--3 mL"]
j.ica.2013.03.043 | 2.6. Synthesis of [[Cu 2 (O 2 CPh) 4 ( l -2,5-Me 2 pyz)]2(H 2 O)] n (4) 2,5-Dimethylpyrazine (21.8 mg, 0.2 mmol) was dissolved in 4 mL methylene chloride and carefully layered with 4 mL of a methanol solution of Cu(NO 3 ) 2 H 2 O (23.7 mg, 0.1 mmol) and C 6 H 5COONH 4 (28.4 mg, 0.2 mmol). Blue rod-type crystals of compound 4 suitable for X-ray analysis were obtained in 10 days. The yield was 31.7 mg (40.0%) based on metal for compound 4. The purity of the bulk sample was checked by powder XRD (Fig. S4). IR (KBr): m (cm 1 ) = 1613(m), 1570(m), 1494(w), 1403(s), 1334(w), 1064(w), 1026(w), 843(w), 715(s), 683(s). Anal. Calc. for C 34 H 36 Cu 2N 2 O 12 (791.74), 5: C, 51.58; H, 4.59; N, 3.54. Found: C, 51.85; H, 4.01; N, 3.72%. | [] | [] | ["[[Cu 2 (O 2 CPh) 4 ( l -2,5-Me 2 pyz)] ? 2(H 2 O)] n", "C 34 H 36 Cu 2N 2 O 12"] | ["Cu(NO 3 ) 2 ?H 2 O--23.7 mg, 0.1 mmol"] | [] | ["2,5-Dimethylpyrazine--21.8 mg, 0.2 mmol", "C 6 H 5COONH 4--28.4 mg, 0.2 mmol"] | [] | ["10 days"] | ["methylene chloride--4 mL", "methanol--4 mL"]
acs.inorgchem.7b00721 | Yield: 87.7%. Elemental analysis for C 24 H 31 N 7 NiO 4 S 2 (604.38 g/mol): C 47.70, H 5.17, N 16.22, S 9.71. Found: C 47.64, H 5.21, N 16.09, S 10.65. IR (ATR): ν max (cm −1 ) = 3313 (m), 3177 (w), 2990 (w), 2130 (m), 2111 (s), 1704 (s), 1610 (m), 1590 (s), 1517 (s), 1502 (m), 1422 (m), 1395 (m), 1369 (m), 1332 (m), 1277 (s), 1256 (s), 1238 (m), 1209 (s), 1150 (s), 1107 (m), 1058 (m), 1016 (s), 954 (w), 909 (w), 831 (s), 780 (m), 751 (m), 706 (m), 661 (m), 608 (m), 539 (s), 470 (m) (Figure S1 in the Supporting Information). | [] | [] | ["C 24 H 31 N 7 NiO 4 S 2"] | [] | [] | [] | [] | [] | []
j.synthmet.2012.09.023 | 2.2.Preparation of ligand L An EtOH solution of 4-amino-1,2,4-triazole (1.26 g, 15 mmol) and 4-pyridinecarboxaldehyde (1.61 g, 15 mmol) was reﬂuxed for 3 h, a large amount of precipitate of the ligand L was ﬁltered off after cooling and dried under vacuum.Yield 80%, 2.08 g.Anal.calcd (%) for C 8 H 7 N 5 : C, 55.49; H, 4.04; N, 40.46.Found: C, 55.44; H, 4.13; N, 40.38.IR (cm −1 , KBr pellet): 3133 (w), 2897 (w), 1607 (s), 1514 (m), 1415 (s), 1360 (w), 1322 (w), 1303 (w), 1219 (w), 1200 (m), 1098 (m), 1066 (s), 1006 (m), 925 (m), 867 (m), 804 (m), 750 (w), 641 (s), 591 (w), 488 (w).2.3.Preparation of polymer 1 Cd(NO 3 ) 2 ·4H 2 O (62 mg, 0.20 mmol) and KSCN (58 mg, 0.60 mmol) were mixed in a 10 mL acetonitrile solution and a large amount of white precipitate was formed immediately. | [] | [] | ["ligand L", "polymer 1"] | ["Cd(NO 3 ) 2 ·4H 2 O--62 mg, 0.20 mmol", "KSCN--58 mg, 0.60 mmol"] | [] | ["4-amino-1,2,4-triazole--1.26 g, 15 mmol", "4-pyridinecarboxaldehyde--1.61 g, 15 mmol"] | ["refluxed"] | ["3 h"] | ["EtOH--solution", "acetonitrile--10 mL"]
c1dt10958h | 7.5 by triethylamine. The mixture was then transferred into a parr Teﬂon-lined stainless steel vessel (23.0 mL) and heated to 130 ◦ C for 24 h under autogenous pressure. After the mixture was cooled to room temperature at a rate of 2.1 ◦ Ch -1 , blue block-shaped crystals suitable for X-ray diffraction analysis were obtained directly, washed with water and ethanol, and dried in air. Yield: 31%basedonCu II salt. Anal. Calcd. for C 36 H 48 Cu 8 N 24 O 40 :C 22.00, H 2.46, N 17.10%. Found: C 21.94, H 2.41, N 17.17%.FT-IR (KBr, cm -1 ): 3423(w), 3382(br), 3086(w), 1616(s), 1536(s), 1462(w), 1410(m), 1353(s), 1199(w), 1088(s), 985(w), 854(w), 786(w), 734(m), 554(w). | [] | [] | ["C 36 H 48 Cu 8 N 24 O 40"] | [] | [] | [] | ["130 \nC"] | ["24 h"] | ["triethylamine--7.5"]
s0020-1693(03)00348-7 | Found: C, 23.90; H, 2.10; N, 4.38. Calc. for C 13 H 14 N 2 HgI 2 : C, 23.92; H, 2.17; N, 4.29%; IR (KBr pellet, cm 1 ): 2942.0(m), 1608.9(vs), 1426.6(s), 1221.5(sh), 1067.3(m), 1010.7(s), 813.7(s), 608.2(m), 514.8(s).2.3. Synthesis of [HgI 2 (azobpy)] n (2) A THF solution (10 ml) of 3,3’-azobipyridine (18.4 mg, 0.1 mmol) was dropwise added into a THF solution (10 ml) of HgI 2 (45.4 mg, 0.1 mmol), red crystals (23% yield) suitable for X-ray diffraction were obtained 5 hrs later. Anal. Calc. for C 10 H 8 HgI 2 N 4 : C, 18.75; H, 1.26; N, 8.75. Found: C, 18.26; H, 1.33; N, 8.90%. IR (KBr)/ cm 1 : 3052(m), 2362(m), 1596(s), 1475(m), 1428(s), 1253(w), 1195(s), 1122(m), 1096(m), 1043(m), 1021(m), 967(m), 841(w), 820(s), 700(s), 636(s), 548(w), 528(m). | [] | [] | ["[HgI 2 (azobpy)] n", "C 10 H 8 HgI 2 N 4"] | ["HgI 2--45.4 mg, 0.1 mmol"] | [] | ["3,3’-azobipyridine--18.4 mg, 0.1 mmol"] | [] | ["5 hrs"] | ["THF solution--10 ml"]
acsami.9b14353 | 2.3 Synthesis of 3-amino-1H-1,2,4-triazole-5carbohydrazide (ATCA). Add 5-amino-1H-1,2,4-triazole-3carboxylate methyl 4.26 g (30 mmol) to a 50 mL single-mouth bottle, then slowly add 80% hydrazine hydrate 9.6 mL, and the reaction was stirred at 70 °C for 2 h. After the reaction was completed and cooled to room temperature, the pH was adjusted to 5 by using acetic acid. Filtration gave a white solid and dried to give 3-amino-1H-1,2,4-triazole-5-carbohydrazide (yield: 85%). | [] | [] | ["3-amino-1H-1,2,4-triazole-5carbohydrazide", "ATCA"] | [] | [] | ["5-amino-1H-1,2,4-triazole-3carboxylate methyl--4.26 g, 30 mmol"] | ["70 \nC"] | ["2 h"] | ["80% hydrazine hydrate--9.6 mL"]
j.solidstatesciences.2011.01.006 | 2.1.1. Na 3 [ZrEDTA(H 2 O) 2 ] 2 [Cr(OH) 6 Mo 6 O 18 ]$10H 2 O(1) In a typical experiment, ZrOCl 2 $8H 2 O (0.064 g, 0.20 mmol) and EDTA (0.149 g, 0.4 mmol) were dissolved in 20 mL hot water. Then a 10 mL water solution of Na 3 [CrMo 6 H 6 O 24 ]$8H 2 O (0.1231 g, 0.10 mmol) was added. The pH value of the resulting solution was adjusted with a dilute HCl solution (1 mol L 1 ) to 2.8. The solution was stirred for 30 min at 60  C and ﬁltered. The ﬁltrate was allowed to evaporate in air at room temperature. After one week, pink block crystals of 1 were isolated (46% yield based on Mo). Anal. Calcd for C 20 H 50 CrMo 6 N 4 Na 3 O 54 Zr 2 (2089.53): C 11.50, H 2.41, N 2.68, Na 3.30, Cr 2.49, Zr 8.73, Mo 27.55 (%); found: C 11.65, H 2.33, N 2.54, Na 3.49, Cr 2.38, Zr 8.85, Mo 27.38 (%). IR (solid KBr pellet/cm 1 ): 3861 (w), 3742(w), 3619(w), 3011(m), 1746(w), 1705(m), 1548(m), 1454 (m), 1416(m), 929(m), 864(s), 757(s), 673(s), 420(s). | [] | ["one week"] | ["Na 3 [ZrEDTA(H 2 O) 2 ] 2 [Cr(OH) 6 Mo 6 O 18 ]$10H 2 O", "C 20 H 50 CrMo 6 N 4 Na 3 O 54 Zr 2"] | ["ZrOCl 2 $8H 2 O--0.064 g, 0.20 mmol", "Na 3 [CrMo 6 H 6 O 24 ]$8H 2 O--0.1231 g, 0.10 mmol"] | ["dilute HCl solution--1 mol L \n"] | ["EDTA--0.149 g, 0.4 mmol"] | ["60 \n C"] | ["30 min"] | ["hot water--20 mL", "water solution--10 mL"]
j.jinorgbio.2018.02.001 | H 2 O, (2.063(2) Å) (ed3a = ethylenediamine-N,N,N’-triacetate) [35], and [Cr 2 (TTHA) .2(H 2 O)] . | [] | [] | ["H 2 O", "[Cr 2 (TTHA) .2(H 2 O)]"] | [] | [] | ["ethylenediamine-N,N,N’-triacetate--2.063(2) Å"] | [] | [] | []
j.jssc.2012.06.018 | The resultant crystals were prepared in good yields, stable in air and insoluble in water or common organic solvents such as CH 3 CN, CH 2 Cl 2 and DMF. In the IR spectra of these three complexes, the signals of complex 1 at 1576 and 1384 cm 1 (1572 and 1415 cm 1 for 2, 1551 and 1409 cm 1 for 3) correspond to the asymmetric and symmetric stretching vibrations of the carboxylate group in H 3 BIDC, respectively (Figs. S3–S5 in supplementary material). The signal of the carboxylate group in free H 3 BIDC is only one signal observed at ca. 1717 cm 1 , corresponding to the stretching vibration of carboxylate group.These phenomenons indicate the carboxylate groups in H 3 BIDC coordinate to the metal center. This is further conﬁrmed by the single-crystal X-ray diffraction analysis reasults [21]. | [] | [] | [] | [] | [] | [] | [] | [] | []
j.mencom.2016.07.025 | For 2: IR (KBr, n/cm –1 ): 3095 (w), 1601 (s), 1558 (s), 1516 (s), 1356 (s), 1302 (m), 1265 (m), 1112 (w), 1057 (m), 966 (w), 934 (w), 824 (s), 769 (m), 732 (w), 653 (w), 566 (w). Found (%): C, 42.15; H, 3.12; N, 10.41. Calc. for C 33 H 29 MnN 7 O 5 S·H 2 O (%): C, 42.16; H, 3.11; N, 10.43. | [] | [] | ["C 33 H 29 MnN 7 O 5 S·H 2 O"] | [] | [] | [] | [] | [] | []
s10876-019-01534-7 | Found (%): C, 33.23; H, 3.41; N, 3.86. IR (KBr, cm -1 ): 3419(s), 2980(m), 2924(m), 2354(m), 1660(s), 1617(s), 1341(s), 1261(m), 1181(w), 1083(w), 942(m), 825(w), 783(m), 684(s).{[Er 2 (DMSO) 4 ][L Cu ] 3 2DMSO6CH 3 OH} n (2) HCP-2 was prepared with the same synthetic method of 1 except that Tb(NO 3 ) 3 6H 2 O was displaced by Er(NO 3 ) 36H 2 O (0.0453 g, 0.1 mmol). The light blue crystals of 2 were procured by ﬁltration, washed with methanol, and dried in air. Yield: 0.052 g, 63% (based on Cu). Anal.Calcd. (%) for C 60 H 78 Cu 3 Er 2 N 6 O 36 S 6 (2176.89): C, 33.10; H, 3.61; N, 3.86. Found (%): C, 33.03; H, 3.55; N, 3.78. IR (KBr, cm -1 ): 3434(s), 2992(w), 2912(w), 2372(s), 1654(s), 1611(s), 1329(s), 1248(w), 1089(w), 954(w), 832(w), 733(m), 684(m). | [] | [] | ["{[Er 2 (DMSO) 4 ][L Cu ] 3 2DMSO6CH 3 OH} n", "C 60 H 78 Cu 3 Er 2 N 6 O 36 S 6"] | ["Er(NO 3 ) 36H 2 O--0.0453 g, 0.1 mmol"] | [] | [] | [] | [] | ["DMSO--NaN", "methanol--NaN"]
c4dt00995a | Syntheses of Ni(HL)(bib)(H 2 O) 3 (3). A mixture of Ni(CH 3 COO) 2 ·4H 2 O (12.5 mg, 0.05 mmol), H 3 L (14.2 mg, 0.05 mmol) and bib (10.5 mg, 0.05 mmol) was dissolved in a solution of distilled water and EtOH [V(H 2 O)–V(EtOH) = 1 : 1]. | [] | [] | ["Ni(HL)(bib)(H 2 O) 3", "NaN"] | ["Ni(CH 3 COO) 2 \n4H 2 O--12.5 mg, 0.05 mmol"] | [] | ["H 3 L--14.2 mg, 0.05 mmol", "bib--10.5 mg, 0.05 mmol"] | [] | [] | ["distilled water--NaN", "EtOH--NaN"]
j.jorganchem.2006.10.048 | After 2 days, the precipitated yellow-orange crystals of complex 6 were ﬁltered oﬀ, washed with Et 2 O(3· 1 ml) and dried for 4 h at 20 C in vacuum. The yield of 6 was 0.1629 g (91%). Anal. Calc. for C 66 H 27 F 12 Hg 3 N 3 O 6 :C, 44.32; H, 1.51; F, 12.76. Found: C, 44.07; H, 1.67; F, 12.91%.4.6. Experiments on the solub ilization of 4 and 1 in benzene An amount of 25 mg of complex 4 was stirred with 9 ml of a benzene solution of 5-nitroacenaphthene (0.25 g) at room tempe rature. In the course of stirring, approximately half the taken quantity of 4 dissolved in C 6 H 6 . Then, the resulting mixture was stirred with 4.5 ml of an aqueous solution of sodium chloride ([Cl  ] = 0.50 M), which led to a complete dissolution of the rest of the undissolved 4. | [] | [] | ["complex 6", "complex 4"] | [] | [] | [] | ["20 \nC"] | ["4 h"] | ["Et 2 O--3· 1 ml", "benzene--9 ml", "aqueous solution of sodium chloride--4.5 ml"]
cg501647r | 7: Yield 211 mg, 70%. Elem. Anal. Calcd for [Cu 3 (OH)(C 3 H 3 N 2 ) 3(CH 2 CHCOO) 2 (C 3 H 4 N 2 )(C 10 H 8 N 2 ) 2 ]·2H 2 O: C, 47.18; H, 4.17; N, 17.37. Found: C, 48.85; H, 4.07; N, 16.85. IR (cm −1 ): 3381, 3237, 3104, 3024, 1565, 1545, 1490, 1425, 1413, 1382, 1340, 1279, 1180, 1063, 813, 765, 748, 678, 627. μ eff (293 K) = 3.23 μ B (calculated for C 38 H 40 Cu 3 N 12 O 7 ).Reaction of [Cu 3 (μ 3 -OH)(μ-pz) 3 (CH 2 C(CH 3 )COO) 2 ], 1f, with 4,4′-Bipyridine. Synthesis of [Cu 3 (μ 3 -OH)(μ-pz) 3 (CH 2 C(CH 3 )COO) 2 (bpy)(Hpz)(H 2 O)], 8. To a solution of 1f (100 mg, 0.17 mmol) in 50 mL of MeOH a solution of bpy (55 mg, 0.35 mmol) in 5 mL of MeOH was added. The obtained solution was stirred for 5 min and then allowed to evaporate in the air, yielding a blue microcrystalline solid. From mother liquors, a mixture of small blue crystals and violet thin needles formed. | [] | ["5 min"] | ["[Cu 3 (OH)(C 3 H 3 N 2 ) 3(CH 2 CHCOO) 2 (C 3 H 4 N 2 )(C 10 H 8 N 2 ) 2 ]·2H 2 O", "C 38 H 40 Cu 3 N 12 O 7"] | ["[Cu 3 (μ 3 -OH)(μ-pz) 3 (CH 2 C(CH 3 )COO) 2 ]--NaN"] | [] | ["4,4′-Bipyridine--NaN"] | [] | [] | ["MeOH--50 mL"]
ic800748f | The compound rapidly decomposes at 220 °C. IR (cm -1 ): 2229(s), 1581(s), 935(s), 637(w). Anal. calcd for C 37 H 40 N 6 O 13 PF 6 Cr 2 Ag: C, 39.20; H, 3.56; N, 7.41. Found: C, 38.73, 3.45; N, 7.28. | [] | [] | ["C 37 H 40 N 6 O 13 PF 6 Cr 2 Ag"] | [] | [] | [] | [] | [] | []
zaac.201400419 | Synthesis of [Co(H 2 L)(H 2 O) 3 ] n (3): A mixture of Co(NO 3 ) 2 ·6H 2 O (0.0291 g, 0.1 mmol), H 4 L (0.0406 g, 0.1 mmol), and distilled water (8 mL) was placed in a Teflon-lined stainless steel, and the pH value was adjusted to about 6.0 by addition of 0.1 M NaOH. The mixture was heated at 120 °C for 2 d. After cooling to room temperature at a rate of 10 °C·h –1 , light pink crystals of 3 were collected with 72 % yield based on Co. C 22 H 18 CoO 11 : calcd. C 51.08; H 3.51 %; found C 50.39; H 3.64%. IR (KBr): ν ˜ = 3218 s, 1936 m, 1689 vs, 1606 m, 1511 s, 1425 m, 1376 m, 1240 w, 1155 m, 1130 w, 1039 s, 1006 m, 906 m, 833 m, 790 s, 694 m, 550 m cm –1 . | [] | [] | ["[Co(H 2 L)(H 2 O) 3 ] n", "C 22 H 18 CoO 11"] | ["Co(NO 3 ) 2 \n6H 2 O--0.0291 g, 0.1 mmol"] | ["0.1 M NaOH--adjusted to pH 6.0"] | ["H 4 L--0.0406 g, 0.1 mmol"] | ["120 °C"] | ["2 d"] | ["distilled water--8 mL"]
s1600536804000765 | Parr bomb and then heated under hydrostatic pressure at 453 K for 3 d. Yellow crystals of (I) formed in situ, and they were insoluble in water, ethanol and acetone. Phase purity was con®rmed by comparison of the observed and calculated powder X-ray diffraction patterns (JADE; Materials Data, 2003). Elemental analysis (Galbraith Laboratories, Knoxville, Tennessee, USA) of (I) con®rmed the contents of the structure [observed (calculated): C 21.31 (21.18) and H 1.46% (1.57%)]. | [] | [] | [] | [] | [] | [] | ["453 K"] | ["3 d"] | []
b403682d | Colourless prismatic crystals of 5 were obtained, which were collected by ﬁltration washed with aqueous MeCN and dried in a vacuum desiccator over silica gel (ca. 0.080 g, 21% yield based on AgSCN). Anal. calc. for C 26 H 28 Ag 2 N 10 S 2 5: C, 41.07; H, 3.71; N, 18.42; S, 8.43. Found: C, 41.14; H, 3.73; N, 18.37; S, 8.41%. IR (KBr, cm 21 ): 3372m, 3217m, 2873w, 2061s, 1608m, 1579s, 1500s, 1460m, 1337w, 1281s, 1150w, 1001m, 802w, 697m, 563w, 444w.X-ray crystallography Diffraction intensities for 1–5 were collected at 293 K on a Bruker Smart Apex CCD area-detector diffractometer (Mo Ka, l ~ 0.71073 A ˚ ). Absorption corrections were applied using SADABS. | [] | [] | ["C 26 H 28 Ag 2 N 10 S 2 5"] | ["AgSCN--NaN"] | [] | [] | [] | [] | ["aqueous MeCN--NaN"]
ejic.200500638 | [Cu 2 (Sam) 2 (H 2 O) 2 ]·H 2 O (2): Salicylaldehyde (0.1 mL, 0.94 mmol) in MeCN (10 mL) was added to a clear solution of aminomethanesulfonic acid (0.10 g, 0.94 mmol) and NaOH (0.08 g, 1.88 mmol) in MeOH (10 mL) and the resulting yellow Schiff base solution was stirred for 30 min. The mixture was then cooled in an ice bath followed by the addition of NaBH 4 (0.02 g, 0.47 mmol). | [] | [] | ["[Cu 2 (Sam) 2 (H 2 O) 2 ]·H 2 O"] | [] | ["NaOH--0.08 g, 1.88 mmol", "NaBH 4--0.02 g, 0.47 mmol"] | ["Salicylaldehyde--0.1 mL, 0.94 mmol", "aminomethanesulfonic acid--0.10 g, 0.94 mmol"] | [] | ["30 min"] | ["MeCN--10 mL", "MeOH--10 mL"]
c6ce01378c | Preparation of [HgBr 2 L] An acetonitrile solution (2 mL) of L (2.7 mg, 0.01 mmol) was carefully layered onto an acetone solution (2 mL) of mercuryĲ II) bromide (3.6 mg, 0.01 mmol). After 4 days, colorless crystals suitable for X-ray crystallography were obtained (3.8 mg, 60%). m.p. 167 °C. Elemental analysis found: C, 26.30; H, 3.24; N, 4.38. Calc. for C 14 H 20 N 2 Si 2 Br 2 Hg: C, 26.57; H, 3.19; N, 4.43%. ν max /cm −1 1579m, 1396m, 1254w, 1196w, 1045m, 833s, 804w, 783s, 768s, 704m. | [] | [] | ["[HgBr 2 L]"] | ["mercury(II) bromide--3.6 mg, 0.01 mmol"] | [] | ["L--2.7 mg, 0.01 mmol"] | [] | ["4 days"] | ["acetonitrile--2 mL", "acetone--2 mL"]
molecules25225352 | 3.1. Synthesis of the New Phosphabetaines 1 and 2 3.1.1. Synthesis of 4-carboxy-3-(1,3,5-triaza-7-phosphoniatricyclo-[3.3.1.1 3,7 ]dec-7-yl)butanoate (1) In a 100 mL Schlenk ﬂask, 157 mg PTA (1 mmol) and 130 mg glutaconic acid (1 mmol) were dissolved in 2.5 mL deoxygenated water. The reactionmixture was stirredmagnetically for 3 h at 70 ◦ C. The solvent was removed at reduced pressure and the oﬀ-white solid residue was washed with 10 mL chloroform, then with 3 × 10 mL acetone and ﬁnally with 2 × 10 mL diethyl ether.Yield: 250 mg (87%).Elementary analysis (%): Calculated for C 11 H 18 N 3 O 4 P × 0.5 H 2 O (M = 296.26): C, 44.59; H, 6.46; N, 14.18; Found (%): C, 44.45; H, 6.53; N; 14.10. | [] | [] | ["4-carboxy-3-(1,3,5-triaza-7-phosphoniatricyclo-[3.3.1.1 3,7 ]dec-7-yl)butanoate", "C 11 H 18 N 3 O 4 P × 0.5 H 2 O"] | [] | [] | ["PTA--157 mg (1 mmol)", "glutaconic acid--130 mg (1 mmol)"] | ["70 \b0 C"] | ["3 h"] | ["deoxygenated water--2.5 mL", "chloroform--10 mL", "acetone--3 × 10 mL", "diethyl ether--2 × 10 mL"]
00958972.2014.984702 | 2.4. Synthesis of [Zn(suc)( imb)]·H 2 O (3) and [Zn(suc)(imb)] (3a) The same synthetic method as that for 1 was used except that oxalic acid was replaced by succinic acid (0.1 mM). Yield: 25.8 mg, 65% (based on Zn). Anal. Calcd for C 15 H 16 N 4 O 5 Zn (%): C, 45.30; H, 4.06; N, 14.09. Found: C, 45.02; H, 4.15; N, 14.27. IR (KBr, cm −1 ): 3493 (s), 3138 (m), 1615 (s), 1524 (s), 1504 (m), 1471 (m), 1450 (m), 1420 (s), 1374 (s), 1285 (s), 1103 (m), 742 (s). Crystals of 3 were placed in an atmospheric pressure drying oven and heated to 250 °C for 6 h. Then crystals of 3a were obtained and kept in a desiccator. | ["250 °C"] | ["6 h"] | ["[Zn(suc)( imb)]·H 2 O", "[Zn(suc)(imb)]", "C 15 H 16 N 4 O 5 Zn"] | [] | [] | [] | [] | [] | []
j.jssc.2004.09.007 | 2.2. Synthesis of Cu(C 6 H 10 (OH)PO 3 )(H 2 O) 2 (1) A mixture of Cu(NO 3 ) 2  3H 2 O (0.5 mmol, 0.1210 g), NaF (0.75 mmol, 0.0315 g), C 6 H 10 (OH)PO 3 H 2 (0.5 mmol, 0.090 g) and H 2 O (10 cm 3 ) was stirred until clear (pH=3.4), and transferred to a 25 mL Teﬂon-lined autoclave. The reaction was carried out at 140 1C for 48 h under auto-generated pressure. After slow cooling to room temperature, light-blue column-like crystals of compound 1 were obtained as a major phase, together with a small amount of plate-like crystals of compound 2. The crystals of compound 1 were manually collected and were further used for both structural and property measurements. Its purity was judged by powder XRD measurement. Yield: 45% based on Cu. Found: C, 25.93; H, 5.40%. Calcd.: C, 25.97; H, 5.58%. IR (KBr, cm 1 ): 3374 s, 3180 s (br), 3036 s, 2932 s, 2861 m, 2345 w, 1691 w, 1453 w, 1389 w, 1320 w, 1280 w, 1254 w, 1154 w, 1112 s, 1016 s, 972 s, 939 m, 905 w, 828 w, 703 m, 599 m, 543 w, 490 w, 440 w. Thermogravimetric analysis of compound 1 shows a two-step weight loss in the temperature range 50–200 1C. The total weight loss (20.5%) is slightly higher than the calculated value of 19.5% for the removal of two coordinated water molecules. | [] | [] | ["Cu(C 6 H 10 (OH)PO 3 )(H 2 O) 2", "C 25.93 H 5.40"] | ["Cu(NO 3 ) 2 ? 3H 2 O--0.5 mmol, 0.1210 g"] | [] | ["NaF--0.75 mmol, 0.0315 g", "C 6 H 10 (OH)PO 3 H 2--0.5 mmol, 0.090 g"] | ["140 1C"] | ["48 h"] | ["H 2 O--10 cm 3"]
c3ce41565a | [K 2 (c-H 2 cbtc)(H 2 O) 4 ] (4). 1,2,3,4-Cyclobutanetetracarboxylic acid (47 mg, 0.20 mmol) and KOH (23 mg, 0.41 mmol) were dissolved in demineralized water (1.5 ml). The solution was allowed to evaporate slowly, giving colourless crystals of complex 4 within one month. | [] | ["one month"] | ["K 2 (c-H 2 cbtc)(H 2 O) 4"] | [] | ["KOH--23 mg, 0.41 mmol"] | ["1,2,3,4-Cyclobutanetetracarboxylic acid--47 mg, 0.20 mmol"] | [] | [] | ["demineralized water--1.5 ml"]
c3dt51666k | 1284 (m), 1257 (m), 1192 (m), 1153 (m), 1072 (m), 889 (m), 849 (m), 798 (m), 667 (m), 609 (m), 581 (m), 538 (m) and 490 (m).Clark cell measurements The chosen Mn cataly s t (2.36 μmol, 1 eq. in 2.5 mL of H 2 O) was bubbled with Ar until O 2 satur a tion reaches below 5% threshold. | [] | [] | [] | ["Mn catalyst--2.36 μmol"] | [] | [] | [] | [] | ["H 2 O--2.5 mL"]
zaac.200700139 | The dehydrated sample was stable between 206 and 353 °C. Further decomposition yielded nickel(II) oxide (NiO).Keywords: Nickel; Benzene-1,2,4,5-tetracarboxylic acid; transcyclohexylamine; Coordination polymer Experimental Section Single crystals of [(C 6 H 10 )(NH 3 ) 2 ][Ni(H 2 O) 4 C 6 H 2 (COO) 4 ]·4H 2 O were obtained by crystallization in aqueous solution at 55 °C. 5 ml 0.1 M Ni(NO 3 ) 2 -solution, 5 ml 0.2 M trans-1,4-Diaminocyclohexane-solution and 5 ml 0.05 M Na 4 C 6 H 2 (COO) 4 -solution were combined. A temporarily occurring precipitate could be resolved by addition of 2N HNO 3 . Afterwards 0.2 g urea was added. Sparingly soluble, light-green column-shaped crystals appeared after two days. | [] | ["two days"] | ["[(C 6 H 10 )(NH 3 ) 2 ][Ni(H 2 O) 4 C 6 H 2 (COO) 4 ]·4H 2 O"] | ["Ni(NO 3 ) 2--5 ml 0.1 M"] | ["urea--0.2 g"] | ["trans-1,4-Diaminocyclohexane--5 ml 0.2 M", "Na 4 C 6 H 2 (COO) 4--5 ml 0.05 M"] | [] | [] | ["aqueous solution--55 °C"]
cm101193g | Details of Crystallization. The 2-aminopyrimidine 2 was solved in a hot alcohol (ethanol, in the case of 5 2-propanol) under sonication to give a saturated solution. Then a concentrated solution of the silver(I) salt in the used alcohol was added. Crystals of macroscopic size precipitated by slow evaporation (hours to days) at room temperature.[Ag(2)(CO 2 CF 3 )] n (3). IR (ATR): ν~ = 3308, 3179, 1638, 1611, 1491, 1430, 1378, 1184, 1141, 1109, 1090, 986, 944, 838, 795, 723, 490 cm -1 . DSC: 484 K (211 ° C) melting. Anal. found: C 30.17, H 0.66, N 8.72; C 12 H 4 AgF 8 N 3 O 2 requires C 29.90, H 0.84, N 8.72. | [] | [] | ["[Ag(2)(CO 2 CF 3 )] n", "C 12 H 4 AgF 8 N 3 O 2"] | ["silver(I) salt--concentrated solution"] | [] | ["2-aminopyrimidine 2--saturated solution"] | [] | [] | ["hot alcohol (ethanol, in the case of 5 2-propanol)--sufficient amount"]
j.molstruc.2005.10.036 | 2.2. Synthesis of Cd(m-BDC)(4,4 0 -bipy)$C 2 H 5 OH 2 The synthesis was similar to that of compound 1 except using Cd(NO 3 ) 2 $4H 2 O (0.3 mmol, 0.093 g) instead of Zn(NO 3 ) 2 $6H 2 O, and the colorless hexagonal crystals were obtained (0.045 g, y ield 31%). Calc. Elem. Anal. for C 20 H 18 N 2 CdO 5 (%): C 49.9, H 4.1, N 5.6, Cd 23.7. Found (%): C 50.2, H 3.8, N 5.9, Cd 23.5. | [] | [] | ["Cd(m-BDC)(4,4 0 -bipy)$C 2 H 5 OH", "C 20 H 18 N 2 CdO 5"] | ["Cd(NO 3 ) 2 $4H 2 O--0.3 mmol, 0.093 g"] | [] | ["m-BDC--NaN", "4,4 0 -bipy--NaN"] | [] | [] | []
c0ce00259c | Synthesis of [Zn 4 (BIMB) 4 (PO 4 ) 2 (Mo 6 O 19 )]$2H 2 O (2) A mixture of H 3 PMo 12 O 40 (0.056 g, 0.24 mmol), Zn(Ac) 2 $2H 2 O (0.044 g, 0.20 mmol), BIMB (0.042 g, 0.20 mmol) and H 2 O (10 mL) was stirred at ambient temperature for 30 min, and the pH was adjusted to approximately 2 with 1 M HCl solution. The resulting suspension was transferred to a Teﬂon-lined stainless autoclave (25 mL) and kept at 150  C for 72 h. Then it was cooled to 100  C at a rate of 5  Ch 1 , held for 8 h, and followed by further cooling to 30  C at a rate of 3  Ch 1 . Yellow crystals of 2 were collected in 12% yield based on Zn(Ac) 2 . Elemental Anal. | ["100 \nC"] | ["8 h"] | ["[Zn 4 (BIMB) 4 (PO 4 ) 2 (Mo 6 O 19 )]$2H 2 O"] | ["H 3 PMo 12 O 40--0.056 g, 0.24 mmol", "Zn(Ac) 2 $2H 2 O--0.044 g, 0.20 mmol"] | ["HCl solution--1 M"] | ["BIMB--0.042 g, 0.20 mmol"] | ["150 \nC"] | ["72 h"] | ["H 2 O--10 mL"]
b822872h | [{(UO 2 ) 2 (OH) 2 (H 2 O) 4 } 2 (CB7)](NO 3 ) 4 $9H 2 O (2). CB7$10H 2 O (10 mg, 7.5 mmol), a 10-fold excess of UO 2 (NO 3 ) 2 $6H 2 O (38 mg, 0.076 mmol), CsNO 3 (15 mg, 0.077 mmol) and demineralized water (1 mL) were placed in a 10 mL tightly closed glass vessel and heated at 180  C under autogenous pressure. Light yellow crystals of complex 2 appeared in very low yield within 24 h. | [] | [] | ["{(UO 2 ) 2 (OH) 2 (H 2 O) 4 } 2 (CB7)](NO 3 ) 4 $9H 2 O", "CB7$10H 2 O"] | ["UO 2 (NO 3 ) 2 $6H 2 O--38 mg, 0.076 mmol"] | [] | ["CB7--10 mg, 7.5 mmol", "CsNO 3--15 mg, 0.077 mmol"] | ["180 \nC"] | ["24 h"] | ["demineralized water--1 mL"]
b606510b | 1-(tert-Butyl-dimethylsilyloxymethyl)-9-methyl-3,7,11,15,18, 22-hexathia[7.7.7]tricosane (12). The compound was prepared in analogy to 9 starting from 7 and 8. Puriﬁcation was achieved by column chromatography on silica with CH 2 Cl 2 as eluent. Yield 15%. Mp 78–81 1C. (Found C, 51.05; H, 8.33; S, 32.68%, C 25 H 50 OSiS 6 (M 587.12) requires C, 51.14; H, 8.58; S, 32.77%). IR (KBr, cm 1 ): 2952 (s), 2924 (s), 2854 (m), 1464 (m), 1414 (m), 1250 (m), 1092 (s) 844 (w), 742 (w).1 H-NMR (300 MHz, CDCl 3 ): d = 0.05 (s, 6H), 0.89 (s, 9 H), 1.09 (s, 3 H), 1.99 (t, J = 6.6 Hz, 6 H), 2.73 (t, J = 6.6 Hz, 6 H), 2.73 (t, J = 6.6 Hz, 6 H), 2.87 (s, 6 H), 2.92 (s, 6 H), 3.57 (s, 2 H).13 CNMR (75 MHz, CDCl 3 ): d = 5.71, 18.11,, 24.1, 25.8, 28.4, , 31.6, 31.8, 38.0, 40.7, 42.1, 45.9, 66.8. FAB-MS: m/z 587.3 (100%). | [] | [] | ["1-(tert-Butyl-dimethylsilyloxymethyl)-9-methyl-3,7,11,15,18, 22-hexathia[7.7.7]tricosane (12)"] | [] | [] | [] | [] | [] | []
chem.201303825 | Preparation of silver-5,5’-dinitromethyl-3,3’-bis(1,2,4-oxadiazolate) (4) Silver nitrate (0.894 mmol) was dissolved in water (2 mL) and carefully added to a solution of 3 (0.447 mmol) in water (3 mL). The mixture was stirred for 2 h. After filtrating the product was obtained as a yellow solid. Yield 235 mg (94%), yellow solid. M.p. | [] | [] | ["silver-5,5'-dinitromethyl-3,3'-bis(1,2,4-oxadiazolate) (4)"] | ["silver nitrate--0.894 mmol"] | [] | ["3--0.447 mmol"] | [] | ["2 h"] | ["water--2 mL", "water--3 mL"]
d0ce00969e | Synthesis of [CuIPyTBA] n (3). The reaction carried out adding 4pyridinethiobenzamide (73 mg, 0.52 mmol) in acetone (70 mL) to a stirred solution of CuI (100 mg, 0.52 mmol) in KI concentrated aqueous solutions at room temperature, gives rise, immediately, to the formation of a red powder. The powder is separated by filtration, and then washed successively with saturated KI (aq) to remove excess CuI, with H 2 O to remove KI, with acetone to remove excess ligand, and finally with npentane, and dried in air (157 mg, 77.33 % yield). Elemental analysis (%): Calcd for: [CuIPyTBA] n ·⅓n acetone: C 24.16; H 2.31; N 8.05; S 9.21. Found (%): C 23.25; H 2.23; N 8.08; S 9.35. FT-IR selected data (KBr, cm −1 ): 3346 (m), 3254 (m), 3167 (m), 3041 (w), 1707 (s), 1601 (vs), 1415 (vs), 1301 (m), 1063 (m), 906 (m), 833 (s), 726 (s), 670 (w). This solid consist of a mixture of compounds 1 and 3. In order to purify it, the red solid was washed up with saturated KI (aq), H 2 O and pentane and dried in air (129 mg, 74.10 % yield). Elemental analysis (%): Calcd for: [CuIPyTBA] n : C 21.92; H 1.84; N 8.52; S 9.75. Found (%): C 21.93; H 1.95; N 8.36; S 9.69. FT-IR selected data (KBr, cm −1 ): 3324 (m), 3254 (m), 3180 (m), 3044 (w), 1615 (vs), 1543 (w), 1491 (w), 1430 (m), 1212 (m), 1059 (m), 883 (vs), 836 (vs), 721 (s), 687 (s). | [] | [] | ["[CuIPyTBA] n"] | ["CuI--100 mg, 0.52 mmol"] | [] | ["4pyridinethiobenzamide--73 mg, 0.52 mmol"] | [] | [] | ["acetone--70 mL"]
c0dt00589d | Preparation of [Zn(Piso) 2 ]6. A slurry of [K(Piso)] (0.99 g, 2.16 mmol) in toluene (25 cm 3 ) was added to a suspension of ZnBr 2 (0.52 g, 2.31 mmol) in toluene (15 cm 3 )atambienttemperatureand the mixture stirred vigorously overnight. The resultant mixture was ﬁltered, the ﬁltrate concentrated to ca. 15 cm 3 and then cooled to 4 ◦ C, affording colourless crystals of 6·(toluene) 1.5 (0.62 g, 55%). Mp: 280–284 ◦ C (decomp.); 1 H NMR (300 MHz, C 6 D 6 , 298 K): d = 0.42 (d, 3 J HH = 6.8 Hz, 12 H, CH(CH 3 ) 2 ), 0.87 (s, 18 H, C(CH 3 ) 3 ), 1.22 (d, 3 J HH = 6.8 Hz, 12 H, CH(CH 3 ) 2 ), 1.38 (d, 3 J HH = 6.8 Hz, 12 H, CH(CH 3 ) 2 ), 1.44 (d, 3 J HH = 6.8 Hz, 12 H, CH(CH 3 ) 2 ), 3.24 (sept, 3 J HH = 6.8 Hz, 4 H, CH(CH 3 ) 2 ), 3.78 (sept, 3 J HH = 6.8 Hz, 4 H, CH(CH 3 ) 2 ), 6.89–7.08 (m, 12 H, ArH); 13 C{H} NMR(75.5MHz,C 6 D 6 , 298 K): d = 23.0 (CH(CH 3 ) 2 ), 23.1 (CH(CH 3 ) 2 ), 23.2 (CH(CH 3 ) 2 ), 25.4 (CH(CH 3 ) 2 ), 28.4 (CH(CH 3 ) 2 , 28.6 (CH(CH 3 ) 2 ), 30.6 (C(CH 3 ) 3 ), 42.3 (C(CH 3 ) 3 ), 123.4, 124.8, 142.9, 144.0 (Ar–C), 178.1 \28;NCN); IR (Nujol) n/cm -1 : 1616 m, 1586 m, 1462 s, 1366 m, 1312 m, 1253 m, 1173 s, 1096 m, 1044 m, 965 m, 933 m, 802 s, 760 s; MS (EI 70 eV), m/z (%): 902.7 (M + , 12), 859.6 (M + - Pr i , 10), 845.6 (M + -C 4 H 9 , 46), 244.1 (ArNCBu t+ , 100); acc. mass, m/z (EI): calc for C 58 H 86 N 4 Zn: 902.6138; found 902.6152.This journal is © The Royal Society of Chemistry 2010 Dalton Trans., 2010, 39, 8788–8795 ¦ 8793 Published on 12 August 2010. Downloaded by University of Illinois at Chicago on 24/10/2014 11:03:18. View Article Online Table 1 Crystal data for compounds 1–6 Compound 12 3 4 5 6·(toluene) 1.5 Empirical formula C 37 H 56 IN 3 Zn C 45 H 76 Br 2 LiN 3 O 2 Zn C 31 H 49 I 2 N 3 Zn 2 C 39 H 68 Br 2 LiN 3 O 2 Zn C 58 H 86 Br 2 N 4 Zn 2 C 68.5 H 98 N 4 Zn FW 735.12 923.22 848.27 843.09 1129.87 1042.88 T/K 150(2) 123(2) 150(2) 123(2) 123(2) 123(2) Crystal system Monoclinic Monoclinic Monoclinic Triclinic Triclinic Triclinic Space group P2 1 /nP2 1 /cP2 1 /nP1 ¯ P1 ¯ P1 ¯ a/ ˚ A 10.659(2) 19.350(4) 12.980(3) 9.3323(19) 10.0698(30 12.650(3) b/ ˚ A 18.297(4) 19.897(4) 12.870(3) 14.519(3) 10.7948(4) 12.723(3) c/ ˚ A 19.481(4) 12.633(3) 21.640(4) 18.076(4) 14.8844(7) 19.058(4) a ( ◦ ) 90 90 90 66.40(3) 105.869(2) 100.62(3) b ( ◦ ) 105.17(3) 103.02(3) 93.42(3) 85.15(3) 102.254(2) 90.59(3) g ( ◦ ) 90 90 90 75.77(3) 106.999(2) 92.15(3) V/ ˚ A 3 3666.8(13) 4738.7(16) 3608.7(13) 2175.3(8) 1411.22(9) 3012.3(10) Z 44 4 2 1 2 Density (calcd)/Mg m -3 1.332 1.294 1.561 1.287 1.329 1.150 m(Mo-Ka)/mm -1 1.539 2.241 3.062 2.434 2.304 0.451 F(000) 1528 1944 1688 884 592 1134 No. of reﬂections collected 15002 17945 14940 15510 21361 27427 No. of independent reﬂections (R int ) 7927 (0.0348) 10313 (0.0335) 7856 (0.0268) 8431 (0.0316) 6293 (0.0508) 14451 (0.0245) Final R 1 (I > 2s(I)) and wR 2 indices (all data) R 1 = 0.0405 R 1 = 0.0469 R 1 = 0.0290 R 1 = 0.0416 R 1 = 0.0399 R 1 = 0.0417 wR 2 = 0.0944 wR 2 = 0.1071 wR 2 = 0.0650 wR 2 = 0.1059 wR 2 = 0.0819 wR 2 = 0.1110 X-Ray crystallography Crystals of 1–6 suitable for X-ray structural determination were mounted in silicone oil. Crystallographic measurements were made using a Nonius Kappa CCD diffractometer. The structures were solved by direct methods and reﬁned on F 2 by full matrix least squares (SHELX97) 30 using all unique data. Hydrogen atoms have been included in calculated positions (riding model) for all structures. Details of the modelling of disorder in the crystal structures of 2, 4 and 6 can be found in their CIF ﬁles. Crystal data, details of data collections and reﬁnement are given in Table 1.Acknowledgements We thank the Australian Research Council (fellowships for CJ, AS and SN). CJ and SA thank the Engineering and Physical Sciences Research Council (EPSRC), UK (fellowship for RPR).The EPSRC Mass Spectrometry Service at Swansea University is also thanked.References 1(a) For general references on the structure and reactivity of amidinate and guanidinate complexes see: F. T. Edelmann, Chem. Soc. Rev., 2009, 38, 2253; (b) F. T. Edelmann, Adv. Organomet. Chem., 2008, 57, 183; (c) J. Barker and M. Kilner, Coord. Chem. Rev., 1994, 133, 219; (d)F.T.Edelmann, Coord. Chem. Rev., 1994, 137, 403; (e)P.J.BaileyandS.Price, Coord. Chem. Rev., 2001, 214, 91; (f) M. P. Coles, Dalton Trans., 2006, 985.2 N. Nimitsiriwat, V. C. Gibson, E. L. Marshall, A. J. P. White, S. H.Dale and M. R. J. Elsegood, Dalton Trans., 2007, 4464.3 S. R. Foley, Y. Zhou, G. P. A. Yap and D. S. Richeson, Inorg. Chem., 2000, 39, 924.4 S. Dagorne, I. A. Guzei, M. P. Coles and R. F. Jordan, J. Am. Chem.Soc., 2000, 122, 274.5 J. Barker, N. C. Blacker, P. R. Phillips, N. W. Alcock, W. Errington and M. G. H. Wallbridge, J. Chem. Soc., Dalton Trans., 1996, 431.6 M. P. Coles and P. B. Hitchcock, Eur. J. Inorg. Chem., 2004, 2662.7 L. F. Sanchez-Barba, C. Alono-Moreno, A. Garc ´ es, M. Fajardo, J.Fern ´ andez-Baeza, A. Otero, A. Lara-S ´ anchez, A. M. Rodr ´ ıguez and I.L ´ opex-Solera, Dalton Trans., 2009, 8054.8(a) M. Cheng, A. B. Attygalle, E. B. Lobkovsky and G. W. Coates, J. Am.Chem. Soc., 1999, 121, 11583; (b) M. H. Chisholm, J. C. Huffman and K. Phomphrai, J. Chem. Soc., Dalton Trans., 2001, 222.9 N. Nimitsiriwat, V. C. Gibson, E. L. Marshall, P. Takolpuckdee, A. T.Tomov, A. J. P. White, D. J. Williams, M. R. J. Elsegood and S. H. Dale, Inorg. Chem., 2007, 46, 9988.10 G. Jin, C. Jones, P. C. Junk, K.-A. Lippert, R. P. Rose and A. Stasch, New J. Chem., 2009, 33 , 64.11 C. Jones, Coord. Chem. Rev., 2010, 254, 1273.12 (a) See for example: C. Jones, C. Schulten, R. P. Rose, A. Stasch, S.Aldridge, W. D. Woodul, K. S. Murray, B. Moubaraki, M. Brynda, G.La Macchia and L. Gagliardi, Angew. Chem., Int. Ed., 2009, 48, 7406; (b) R. P. Rose, C. Jones, C. Schulten, S. Aldridge and A. Stasch, Chem.– Eur. J., 2008, 14, 8477; (c) C. Jones, D. P. Mills and A. Stasch, Dalton Trans., 2008, 4799; (d) G. Jin, C. Jones, P. C. Junk, A. Stasch and W. D.Woodul, New J. Chem., 2008, 32, 835; (e) S. P. Green, C. Jones and A.Stasch, Science, 2007, 318, 1754; (f) S. P. Green, C. Jones, G. Jin and A. Stasch, Inorg. Chem., 2007, 46,8;(g) D. Heitmann, C. Jones, P. C.Junk, K.-A. Lippert and A. Stasch, Dalton Trans., 2007, 187; (h)C.Jones, P. C. Junk, J. A. Platts and A. Stasch, J. Am. Chem. Soc., 2006, 128, 2206; (i) S. P. Green, C. Jones, P. C. Junk, K.-A. Lippert and A.Stasch, Chem. Commun., 2006, 3978.13 (a) S. Schulz, D. Schuchmann, U. Westphal and M. Bolte, Organometallics, 2009, 28, 1590; (b) Y. Wang, B. Quillian, P. Wei, H.Wang, X.-J. Yang, Y. Xie, R. B. King, P. v. R. Schleyer, H. F. Schaefer III and G. H. Robinson, J. Am. Chem. Soc., 2005, 127, 11944.14 I. Resa, E. Carmona, E. Gutierrez-Puebla and A. Monge, Science, 2004, 305, 1136.15 N.B. The related reactions of [K(Giso)] with either CdI 2 or HgI 2 in THF led to largely intractable product mixtures. From one reaction with HgI 2 a very low yield (< 3%) of crystalline [{HgI 2 (NCy 2 H)} • ] was isolated and crystallographically characterised (see Supplementary Material†). No spectroscopic data were obtained for the complex, and its mechanism of formation is unknown.16M.Findlater,N.J.HillandA.H.Cowley,Dalton Trans., 2008, 4419.17 (a) S. J. Bonyhady, C. Jones, S. Nembenna, A. Stasch, A. J. Edwards and G. J. McIntyre, Chem.Eur.J., 2010, 16, 938; (b) C. Jones, L. McDyre, D. M. Murphy and A. Stasch, Chem. Commun., 2010, 46, 1511; (c)S.J.Bonyhady, S. P. Green, C. Jones, S. Nembenna and A. Stasch, Angew.Chem., Int. Ed., 2009, 48, 2973.18 A. Sidiropoulos, C. Jones, A. Stasch, S. Klein and G. Frenking, Angew.Chem.Int.Ed., 2009, 48, 9701.19 (a) T. Eisenmann, J. Khanderi, S. Schulz and U. Florke, Z. Anorg. Allg.Chem., 2008, 634, 507; (b) S. Schmidt, S. Schulz and M. Bolte, Z. Anorg.Allg. Chem., 2009, 635, 2210.8794 ¦ Dalton Trans., 2010, 39, 8788–8795 This journal is © The Royal Society of Chemistry 2010 Published on 12 August 2010. Downloaded by University of Illinois at Chicago on 24/10/2014 11:03:18. View Article Online 20 As determined from a survey of the Cambridge Crystallographic Database, June, 2010.21 T.-G. Ong, G. P. A. Yap and D. S. Richeson, J. Am. Chem. Soc., 2003, 125, 8100.22 T.-G. Ong, G. P. A. Yap and D. S. Richeson, Chem. Commun., 2003, 2612.23 S. M. Mullins, A. P. Duncan, R. G. Bergman and J. Arnold, Inorg.Chem., 2001, 40, 6952.24 Handbook of Chemistry and Physics, 77 edn, D. R. Lide, (ed), CRC Press, Boca Raton, 1996.25 Carbonic Anhydrase,F.Botre,G.Gors,andB.T.Storey,(eds),VCH, New York, 1991.26 T. Marino, N. Russo and M. Toscano, J. Am. Chem. Soc., 2005, 127, 4242, and references therein.27 C. Jones, R. P. Rose and A. Stasch, Dalton Trans., 2007, 2997. N.B. A low quality X-ray crystal structure of this compound revealed it to be dimeric through bridging chloride ligands.28 M. Niemeyer and P. P. Power, Inorg. Chem., 1997, 36, 4688.29 L. A. Lesikar and A. F. Richards, Polyhedron, 2010, 29, 1411.30 G. M. Sheldrick, SHELX-97, University of G ¨ ottingen, 1997.This journal is © The Royal Society of Chemistry 2010 Dalton Trans., 2010, 39, 8788–8795 ¦ 8795 Published on 12 August 2010. Downloaded by University of Illinois at Chicago on 24/10/2014 11:03:18. View Article Online | [] | [] | ["[Zn(Piso) 2 ]6"] | ["[K(Piso)]--0.99 g, 2.16 mmol", "ZnBr 2--0.52 g, 2.31 mmol"] | ["NaOH --0.020 g, 0.50 mmol"] | [] | ["ambient temperature"] | ["overnight"] | ["toluene--25 cm 3 "]
j.inoche.2010.07.015 | Found (%): C, 42.57; H, 3.51; N, 12.89. IR (KBr pellet, cm − 1 ): 1618(m), 1580(s), 1513(s), 1449(m), 1407(m), 1314(m), 1263(s), 1114(m), 1076(s), 946(m), 918 (m), 842(m), 758(w), 715(w), 666(w), 617(w). The synthetic procedure of 2 was similar to that of 1 except ZnI 2 (0.032 g, 0.1 mmol) was used instead of ZnCl 2 .Colorless block crystals of 2 were collected with a yield of 47%. Anal. Calcd. for C 15 H 12 I 2 N 6 Zn (2) (%): C, 30.25; H, 2.03; N, 14.11. Found (%):C, 30.18; H, 2.13; N, 14.10. IR (KBr pellet, cm − 1 ): 1618(s), 1513(s), 1318(m), 1295(m), 1252(m), 1112(m), 1090(m), 1077(s), 1015(m), 945(m), 863(w), 815(w), 776(m), 761 (m), 677(w), 647(m). The phase purities of bulky samples 1 and 2 are also conﬁrmed by powder X-ray diffraction analysis, in which the experimental PXRD pattern is in good consistent with the one obtained from the stimulated PXRD based on the single crystal sample at room temperature (Fig. S4).[9] Crystal data for 1:C 23 H 22 Cl 2 N 6 O 4 Zn 2 , M=648.15, Monoclinic, P2 1 /n, a=10.917 (2) Å, b =18.998(3) Å, c = 12.486(2) Å, β = 108.934(3)°, V=2449.5(7) Å 3 ,Z=4, F(000)=1312, GOF =0.909, R 1 =0.0380, wR 2 =0.0805 [IN2σ(I)]. Crystal data for 2:C 15 H 12 I 2 N 6 Zn, M = 595.48, Monoclinic, P2 1 /n, a= 9.5649(10) Å, b= 16.0084 (17) Å, c = 12.6827(14) Å, β =90.697(2)°, V =1941.8(4) Å 3 , Z =4, F(000)= 1120, GOF=1.001, R 1 =0.0482, wR 2 =0.1179 [IN2σ(I)]. Structural data for 1 and 2 were collected on a Bruke r Smart Apex CCD with graphite-monochromated MoKα radiation (λ =0.71073 Å) at 293 K. Their structures were solved by direct methods and reﬁned with the full-matrix least-squares technique using the SHELXS-97 and SHELXL-97 programs [10]. Selected bond lengths and angles with their estimated standard deviations of 1 and 2 are listed in Table S1.[10] a G.M. Sheldrick, SHELXS-97, Program for crystal structure solution, University of Göttingen, Germany, 1997; b G.M. Sheldrick, SHELXL-97, Program for Cryst al Structure Reﬁnement, University of Göttingen, Germany, 1997.[11] A.W. Addison, T.N. Rao, J. Reedijk, J. Van Rijn, G.C. Verschoor, J. Chem. Soc. Dalton Trans. (1984) 1349.[12] A.T. Balaban, From Chemical Topology to Three-Dimensional Geometry, Plenum Press, New York, 1997.[13] a M. O'Keeffe, M.A. Peskov, S.J. Ramsden, O.M. Yaghi, Acc. Chem. Res. 41 (2008) 1782; b I.A. Baburin, V.A. Blatov, L. Carlucci, G. Ciani, D.M. Proserpio, Cryst. Growth Des.8 (2008) 519.[14] a L. Hou, J.P. Zhang, X.M. Chen, Cryst. Growth Des. 9 (2009) 2415; b R. Heck, J. Bacsa, J.E. Warren, M.J. Rosseinsky, D. Bradshaw, CrystEngComm 10 (2008) 1687.[15] L. Li, J. Fan, T.A. Okamura, Y.Z. Li, W.Y. Sun, N. Ueyama, Supramol. Chem. 16 (2004) 361.[16] a M. Du, X.J. Jiang, X.J. Zhang, Inorg. Chem. 45 (2006) 3998; b S.N. Wang, H. Xing, Y.Z. Li, J.F. Bai, Y. Pan, M. Scheer, X.Z. You, Eur. J. Inorg. Chem.(2006) 3041.Fig. 2. (a) The coordination environment of Zn(II) atom in 2 with the ellipsoids drawn at 30% probability level, hydrogen atoms were omitted for clarity. (b) The 2D network of 2.Fig. 3. The emission spectra of complexes 1 and 2 in the solid state at room temperature.1280 Z. Su et al. / Inorganic Chemistry Communications 13 (2010) 1278–1280 | [] | [] | ["{[Zn(TZMB)(H 2 TZMB)]·(C 2 H 5 OH) 0.5 (H 2 O) 2.5 } n", "C 35 H 32 N 6 O 11 Zn", "ZnI 2", "ZnCl 2", "C 15 H 12 I 2 N 6 Zn"] | ["Zn(NO 3 ) 2 ·6H 2 O--0.008 mmol, 2.4 mg", "ZnI 2--0.032 g, 0.1 mmol"] | [] | ["H 2 TZMB--0.008 mmol, 2.6 mg"] | ["80 °C"] | ["3000 min"] | ["CH 3 OH/H 2 O--1 mL"]
s11243-016-0068-x | IR (KBr, cm -1 ): 3630 (s), 3440 (m), 3179 (w), 3058 (w), 2937 (w), 1625 (w), 1603 (w), 1453 (s), 1414 (s), 1344 (m), 1293 (s), 1271 (m), 1220 (w), 1165 (w), 1150 (w), 1037 (w), 988 (w), 917 (w), 893 (w), 851 (w), 834 (w), 763 (w), 750 (s), 740 (s), 726 (m), 644 (w), 507 (m). | [] | [] | [] | [] | [] | [] | [] | [] | []
jp2019523 | Syntheses. Compounds6 and 7 (Tables S1 and S2 and Figures S1 and S2, Supporting Information) were prepared by known methods 19 and purified by vacuum sublimation followed by crystallization from hexane; 6,mp5354 °C; 7,mp9899 °C.Compound 8 was synthesized as described before.17b Crystals suitable to XRD (Table S2, Supporting Information) were obtained by crystallization from a two-layer THF/pentane system under conditions of solvents diﬀusion at ambient temperature. | [] | [] | [] | [] | [] | [] | [] | [] | []
ejic.201000832 | Afterwards the reactor was slowly cooled to room temperature and white rod-shaped crystals were filtered off and dried in air; yield 96.3 mg, 42% (based on Zn). IR (KBr): ν ˜ = 3393 (m), 3127 (m), 1626 (s), 1592 (m), 1343 (s), 1236 (s), 1095 (m), 884 (m), 777 (m) cm –1 .C 21 H 17 N 2 O 6 Zn (458.76): calcd. C 54.98, H 3.74, N 6.11; found C 54.95, H 3.70, N 6.13. | [] | [] | ["C 21 H 17 N 2 O 6 Zn"] | [] | [] | [] | [] | [] | []
c3dt50271f | Compound 2. A mixture of H 3 PMo 12 O 40 ·13H 2 O (0.6178 g, 0.3 mmol), CuCl 2 ·2H 2 O (0.1372 g, 0.8 mmol), pz (0.0520 g, 0.4 mmol) and H 2 O (18 mL) was stirred for 30 min in air until it was homogeneous. When the pH value of the mixture was adjusted to about 3.5 with 1 M HCl, the solution was transferred and sealed in a 30 mL Teflon-lined stainless steel autoclave, which was heated at 160 °C under autogenous pressure for 4 days. The dark block crystals were isolated and collected by filtration, washed thoroughly with distilled water, and dried at room temperature (58% yield based on Cu). Anal.C 28 H 32 Cu 4 Mo 12 N 14 O 42 P (2673.10): C 12.26 (calcd 12.57); H 0.94 (1.20); Cu 0.17 (0.10); Mo 0.58 (0.43); N 7.58 (7.33); P 0.08 (0.01) wt%. | [] | [] | ["C 28 H 32 Cu 4 Mo 12 N 14 O 42 P"] | ["H 3 PMo 12 O 40 ·13H 2 O--0.6178 g, 0.3 mmol", "CuCl 2 ·2H 2 O--0.1372 g, 0.8 mmol"] | ["1 M HCl--adjusted to about 3.5"] | ["pz--0.0520 g, 0.4 mmol"] | ["160 °C"] | ["4 days"] | ["H 2 O--18 mL"]
b921483f | (Found) for C 18 H 18 MnN 2 O 7 (429.28): C, 50.36 (50.41); H, 4.23 (4.27); N, 6.53 (6.47). Selected IR (cm 1 ): n ¼ 3358(br s), 1602(vs), 1537(vs), 1488(w), 1473(m), 1439(s), 1381(vs), 1314(m), 1277(m), 1245(w), 1181(w), 1157(m), 1101(w), 1083(w), 1058(w), 1014(m), 977(w), 947(w), 900(w), 837(m), 760(vs), 737(s), 704(w), 652(m), 622(w), 537(w), 430(w), 409(m). | [] | [] | ["C 18 H 18 MnN 2 O 7 "] | [] | [] | [] | [] | [] | []
c1ce05102d | Methyl-4-(5-iodopyrimidin-2-ylcarbamoyl)benzoate (L 4 ).Prepared as described for L 1 , except that 2-amino-5-iodopyrimidine (2.21 g, 10.0 mmol) was used. Yield: 2.44 g (64%).1 H NMR (DMSO-d 6 , ppm): 11.39 (1H, s, NH), 8.90 (2H, s, H 2 -pm), 8.05 (4H, s, H 4 -bz), 3.89 (3H, s, OCH 3 ). Anal calcd for C 13 H 10 O 3 N 3 I (MW ¼ 383.15): C 40.75, H 2.63, N 10.97%.Found: C 41.05, H 2.98, N 10.73%. FTIR (cm 1 ): 3322(m), 3106 (m), 3026(m), 2952(m), 2361(m), 2343(m), 1716(s), 1675(s), 1613 (m), 1563(s), 1546(m), 1509(m), 1479(s), 1429(s), 1408(m), 1367 (m), 1341(m), 1301(s), 1272(s), 1245(m), 1199(m), 1107(s), 1012 (m), 969(m), 944(m), 910(w), 875(m), 864(m), 848(w), 823(m), 782(m), 729(m), 695(m), 662(m), 636(s), 536(m), 515(m), 479(w), 442(w), 410(w).{[Ag(L 1 )](NO 3 )} N ,1.AgNO 3 (0.17 g, 1.0 mmol) and L 1 (0.26 g, 1.0 mmol) were placed in a ﬂask containing 20 mL MeOH. The mixture was then stirred at room temperature for 24 h. The suspension was ﬁltered and the volume of the solution reduced.Diethyl ether was added to induce precipitate which was then collected and dried under vacuum. Yield: 0.31 g (73%, based on Ag): Anal calcd for C 13 H 11 AgN 4 O 6 (MW ¼ 427.13): C 36.62, H 2.60, N 13.15%. Found: C 36.20, H 2.34, N 13.24%. FTIR (cm 1 ): 3325(m), 3238(m), 3028(m), 2963(m), 2360(m), 2342(m), 1722(s), 1678(s), 1582(s), 1563(m), 1521(s), 1506(m), 1486(s), 1422(s), 1384(s), 1329(m), 1289(s), 1248(s), 1189(m), 1114(s), 1076(m), 1015(m), 962(m), 909(m), 879(m), 862(m), 831(m), 809 (m), 792(m), 778(m), 729(m), 712(m), 642(m), 553(m), 524(m), 469(w), 443(w), 417(w). | [] | [] | ["Methyl-4-(5-iodopyrimidin-2-ylcarbamoyl)benzoate (L 4)", "C 13 H 10 O 3 N 3 I"] | ["AgNO 3--0.17 g, 1.0 mmol"] | [] | ["L 1--0.26 g, 1.0 mmol"] | [] | ["24 h"] | ["MeOH--20 mL"]
j.molstruc.2014.04.013 | ZnL 2 I 2 (4) Yield: 0.4 g (79.84%). Anal. Calc. for C 42 H 38 I 2 N 10 Zn (1102.1): C, 45.77; H, 3.45; N, 12.71. Found: C, 45.98; H, 3.24; N, 12.53. IR m (cm 1 ): 3132 (m), 3029 (w), 2958 (m), 2917 (w), 2220 (s), 1604 (w), 1565 (vs), 1529 (vs), 1455 (w), 1389 (w), 1367 (w), 1283 (s), 972 (s), 854 (m), 816 (w). | [] | [] | ["ZnL 2 I 2"] | [] | [] | [] | [] | [] | []
chem.200501242 | Syntheses [Zn 2 (bdc) 2 (L) 2 ]·2 H 2 O (1): A mixture of Zn(NO 3 ) 2 ·6H 2 O (149 mg, 0.5 mmol), H 2 bdc (83 mg, 0.5 mmol), L (96 mg, 0.5 mmol), and water (10 mL) was placed in a Teflon reactor (23 mL). The pH was adjusted to 5.0 by addition of triethylamine, the mixture was heated at 160 8C for three days, and then it was cooled to room temperature at 10 8Ch 1 . Colorless crystals of 1 were obtained in 68% yield based on Zn (150 mg). Elemental analysis (%) calcd: C 43.50, H 4.56, N 19.03; found: C 43.58, H 4.49, N 19.13; IR (KBr): n˜ = 3446 (br), 3121(m), 3047(w), 2957(w), 2876(w), 1631(s), 1599(s), 1530(m), 1505(m), 1392(s), 1300(w), 1281(s), 1217(w), 1136(s), 1089(w), 999(s), 895(m), 876(w), 826(s), 792(w), 755(s), 674(m), 657(m), 543(s), 458(w) cm 1 . | [] | [] | ["[Zn 2 (bdc) 2 (L) 2 ]\b2 H 2 O", "C 43.50 H 4.56 N 19.03 Zn"] | ["Zn(NO 3 ) 2 \b6H 2 O--149 mg, 0.5 mmol"] | [] | ["H 2 bdc--83 mg, 0.5 mmol", "L--96 mg, 0.5 mmol"] | ["160 8C"] | ["three days"] | ["water--10 mL"]
j.ica.2012.04.022 | colorless crystals suitable for X-ray analysis were obtained after 5 months. Yield: 44% (based on Co). Anal. Calc. for C 20 H 21 Co 1.5 N 10 O 3 (4): C, 55.24; H, 4.53; N, 29.96. Found: C, 55.21; H, 4.55; N, 29.97%. IR (KBr, cm 1 ): 3435 (br), 2066 (s), 2038 (s), 1614(s), 1593 (s), 1397 (m). | [] | [] | ["Co(bdc)(bpy)(H 2 O) 2 "] | [] | [] | [] | [] | ["5 months"] | []
c4ra04707a | Synthesis of [Cd(Hbcb)] n (1). A mixture of H 3 bcb (0.20 mmol, 0.083 g), 3CdSO 4 $8H 2 O (0.13 mmol, 0.103 g), NaOH (0.10 mmol, 0.004 g) and 12 mL H 2 O was placed in a Teon-lined stainless steel vessel, heated to 170  C for 3 days, followed by slow cooling (a descent rate of 10  C per h) to room temperature. Light yellow block crystals of 1 were obtained. Yield of 37% (based on Cd). | [] | [] | ["[Cd(Hbcb)] n"] | ["3CdSO 4 $8H 2 O--0.13 mmol, 0.103 g"] | ["NaOH--0.10 mmol, 0.004 g"] | ["H 3 bcb--0.20 mmol, 0.083 g"] | ["170 \te602 C"] | ["3 days"] | ["H 2 O--12 mL"]
s1070328412110036 | EXPERIMENTAL Acid H 2 L synthesized according to a known proce dure [23]; Phen · H 2 O (analytical grade); TbCl 3 ⋅ 6H 2 O (highpurity grade); NH 4 OH (concentrated); MeOH, acetone, and pentane (analytical grade) used as solvents; and EtOH (rectificate) were used.Single crystals of H 2 L ⋅ H 2 O were obtained using crystallization by keeping an aqueous solution of H 2 L at ambient temperature. | [] | [] | ["H 2 L", "Phen", "TbCl 3 ⋅ 6H 2 O"] | ["TbCl 3 ⋅ 6H 2 O--high-purity grade"] | [] | ["H 2 L--synthesized according to a known procedure [23]", "Phen--analytical grade"] | [] | [] | ["water--used for crystallization", "MeOH--analytical grade", "acetone--analytical grade", "pentane--analytical grade", "EtOH--rectificate"]
d0ce01201g | Synthesis of {[Co 6 (L) 2 (OH) 2 (4,4-biyb)]·(CH 3 CN)·(H 2 O)} n (3).Purple block crystals (41%, based on Co) were obtained by the same synthesis method as that of 1 except that 1,4-bibb was replaced by 4,4-biyb (0.005 mmol, 1.57 mg). Anal. (%) calcd. for C 106 H 73 Co 6 N 12 O 22 : C, 57.29; H, 3.29; N, 7.57. Found (%): C, 57.62; H, 3.36; N, 7.46. IR (cm −1 , KBr): 601 (s), 749 (s), 844 (m), 953 (w), 1096 (m), 1229 (w), 1362 (w), 1503 (vs), 1658 (vs), 1738 (vs), 1830 (w), 2356 (b), 3132 (w), 3594 (w) (Fig. S1†). | [] | [] | ["{[Co 6 (L) 2 (OH) 2 (4,4-biyb)]·(CH 3 CN)·(H 2 O)} n"] | [] | ["4,4-biyb--0.005 mmol, 1.57 mg"] | [] | [] | [] | []
j.jssc.2012.08.052 | 2.1.3. Synthesis of compound Zn(H 3 L 1 ) (2) Same method was employed to synthesize compound 2, the only difference is the displacement of CoCl 2  6H 2 O with ZnCl 2 .Colorless block crystals of 2 were collected in about 68% yield.Elemental analysis (%) calcd for C 7 H 8 N 2 O 8 P 2 Zn (375.46): C 22.39, H 2.15, N 7.46; found: C 22.36, H 2.26, N 7.41. IR (KBr, cm 1 ): 3443.2 (m, b), 3166.7 (m), 2941.8 (m), 2300.6 (m), 1648.2 (s), 1632.3 (s, sh), 1565.8 (m), 1466.3 (m), 1409.1 (m), 1352.3 (w), 1303.6 (w), 1252.3 (w), 1196.3 (s), 1132.3 (s), 1100.1 (s), 1078.7 (m), 958.8 (m), 940.6 (m), 888.3 (vw), 851.5 (w), 833.3 (vw), 779.1 (m), 724.9 (w), 681.7 (w), 623.5 (vw), 603.3 (vw), 572.6 (m), 534.8 (m), 489.6 (vw), 438.4 (m). | [] | [] | ["Zn(H 3 L 1 ) (2)", " C 7 H 8 N 2 O 8 P 2 Zn"] | ["ZnCl 2--NaN"] | [] | ["H 3 L 1--NaN"] | [] | [] | []
j.ica.2009.06.009 | Calc. (Obs) for C 13 H 16 N 6 S 3 , [M] + , 352.0599 (352.0591). LRMS (Direct Probe) m/z (Int.) [assign.]: 352 (48) [M  ] + , 239 (35) [M-imt Me ] + , 125 (100) [M-2imt Me ] + , 113 (21) [imt Me ] + . X-ray quality crystals of HC(N-imt Me ) 3 were obtained by vapor diffusion of Et 2 O into a DMF solution at 4 °C. | ["4 \n°C"] | [] | ["HC(N-imt Me ) 3"] | [] | [] | [] | [] | [] | ["DMF--solution", "Et 2 O--vapor diffusion"]
ic049165p | Preparation of [La(C 6 H 5 O 7 )(H 2 O)] n . The complex was hydrothermally synthesized from a reaction mixture of La 2 O 3 (0.60 g, 2 mmol) and citric acid monohydrate (0.50 g, 2 mmol) in water (50 mL) at a pH of about 2.2-2.5, in a stainless steel reactor heated at 120 °C during 5 days. A pure crystalline material was separated from the hot mixture, washed with cold water, and dried under vacuum. The yield was 85%. Phase purity was established by X-ray powder diffraction on a Philips X′Pert diffractometer. The X-ray pattern shows that the positions of the most intense lines remain unchanged relative to the simulated pattern on the basis of the single-crystal data of the complex. Anal. Found (calcd for C 6 H 7 O 8 La): C, 19.88 (19.80); H, 2.49 (2.47). IR (KBr disk, ν/cm -1 ): 3450 (s, vbr), 1618 (s), 1569 (vs, ν(CO 2 ) asym ), 1489 (m), 1432 (m), 1402 and 1400 (s, (ν(CO 2 ) sym ), 1300 (m), 1261 (s), 1187 (m), 1136 (m), 1073 (m), 945 (m, br), 902 (m), 861 (m), 728 (m), 645 (s), 558 (m), 534 (m), 487 (w), 435 (w). The compound is insoluble in most common polar and nonpolar solvents. The 13 C NMR (500 MHz, D 2 O) spectrum of a sample washed several times with distilled water shows no traces of citric acid after an acquisition time of4hat25°C. | [] | [] | ["[La(C 6 H 5 O 7 )(H 2 O)] n ", "C 6 H 7 O 8 La"] | ["La 2 O 3--0.60 g, 2 mmol"] | [] | ["citric acid monohydrate--0.50 g, 2 mmol"] | ["120 \b0C"] | ["5 days"] | ["water--50 mL"]
00958970902818216 | 2.2. Synthesis of [Cu 2 (bpp) 4 Cl 2 ]Cl 2 To a solution of CuCl 2  2H 2 O (0.0170 g, 0.1 mmol) in CH 3 OH (15 mL) a solution of benzo[f] [1,10]phenanthroline-6,7-dicarboxylic acid (0.0318 g, 0.1 mmol) in DMF (5 mL) was added dropwise with vigorous stirring, and then a solution of bpp (0.0198 g, 0.1 mmol) in CH 3 OH (5 mL) was slowly added dropwise with continuous stirring for 30 min. After filtration, the filtrate was allowed to evaporate undisturbed at ambient temperature. One week later, blue block crystals suitable for X-ray single crystal diffraction analysis were collected by filtering and washing with methanol and acetone, and dried in air in 32% yield. IR (KBr, cm 1 ): 3061 w, 3026 m, 2927 m, 2856 w, 1613 s, 1556 w, 1503 m, 1429 m, 1384 m, 1223 m, 1070 m, 1024 m, 812 m, 519 m. | [] | ["30 min"] | ["[Cu 2 (bpp) 4 Cl 2 ]Cl 2"] | ["CuCl 2 ? 2H 2 O--0.0170 g, 0.1 mmol"] | [] | ["benzo[f] [1,10]phenanthroline-6,7-dicarboxylic acid--0.0318 g, 0.1 mmol", "bpp--0.0198 g, 0.1 mmol"] | [] | [] | ["CH 3 OH--15 mL", "DMF--5 mL"]
j.jssc.2019.120909 | 2.2. Synthesis of complexes 2.2.1. Synthesis of the {[Zn(BTA)]⋅CYC⋅2.5H 2 O} n (1) The mixture of H 2 BTA (0.005 mmol), Zn(NO 3 ) 2 ⋅6H 2 O (0.005 mmol), DMF (0.25 mL), CYC (0.25 mL) and water (0.5 mL) was added in a glass tube, which was heated at 383 K for 60 h and then naturally cooled to 298 K at a rate of 6  Ch 1 to obtain colorless crystals. Yield: 42.0%.Elemental analysis, Calcd for C 40 H 42 N 8 O 15 Zn 2 : C, 47.74; N, 11.14; H, 4.21%. Found: C, 47.32; N, 11.09; H, 4.51%. IR (cm 1 ): 3442 (s), 1612 (s), 1552 (s), 1427 (s), 1371 (s), 1116 (m), 953 (w), 781 (w), 732 (m), 648 (m), 621 (m). | [] | [] | ["{[Zn(BTA)]⋅CYC⋅2.5H 2 O} n", "C 40 H 42 N 8 O 15 Zn 2"] | ["Zn(NO 3 ) 2 ⋅6H 2 O--0.005 mmol"] | [] | ["H 2 BTA--0.005 mmol"] | ["383 K"] | ["60 h"] | ["DMF--0.25 mL", "CYC--0.25 mL", "water--0.5 mL"]
b927522c | Synthesis of [Cu( II)(ox)(bnz) 2 ] n ,5. Cu(II) sulfate pentahydrate (1.00 mmol, 250 mg), oxalic acid dihydrate (6.00 mmol, 756 mg), benzimidazole (6.00 mmol, 708 mg) and distilled water (10 ml) were heated at 95 ◦ C for 72 h in a Teﬂon-lined steel autoclave to give single crystals of the pale green product 5 and purple crystals of [Cu(SO 4 )(benz) 4 ]. The two components were separated from an insoluble white product by adding the mixture to acetone and placing in a sonic bath. Compound 5 was then separated by suspending the mixture in a 1 : 1 mixture of chloroform and dibromoethane and removing each component as it ﬂoated or sank. | [] | [] | ["[Cu( II)(ox)(bnz) 2 ] n"] | ["Cu(II) sulfate pentahydrate--1.00 mmol, 250 mg"] | [] | ["oxalic acid dihydrate--6.00 mmol, 756 mg", "benzimidazole--6.00 mmol, 708 mg"] | ["95 \t C"] | ["72 h"] | ["distilled water--10 ml", "acetone--NA", "chloroform--NA", "dibromoethane--NA"]
c6dt02216b | Synthesis of [Cu(3-dpye) 0.5 (γ-Mo 8 O 26 ) 0.5 (H 2 O) 4 ]·H 2 O (2) A mixture of CuCl 2 ·2H 2 O (0.50 mmol), 3-dpye (0.10 mmol) (NH 4 ) 3 [CoMo 6 (OH) 6 O 18 ]·7H 2 O (0.24 mmol), and H 2 O (10 mL) was stirred for 30 min at the room temperature. The pH value was then adjusted to about 3.5 using 1.0 M HCl. Green crystals of 5 complex 2 were ﬁltered off, washed with distilled water, and dried in a desiccator at room temperature to give a yield of 52% (2.28 g)based on Mo. Anal. Calcd (Found %) for 2: C, 9.49 (9.54); H, 1.87 (1.93); N, 3.26 (3.18). IR (KBr pellet, cm -1 ): 3396 (s), 1652 (s), 1543 (w), 1423 (m) 1314 (m), 919 (s), 100 (s), 652 10 (m), 557 (w). Synthesis of [Cu(4-Hdpyp) 2 (β-Mo 8 O 26 ) (H 2 O) 2 ]·4H 2 O (3) Complex 3 was prepared in the same way as 2 except that 4dpyp was used instead of 3-dpye. The pH value was then adjusted to about 3.8 using 1.0 M HCl. Blue block crystals of complex 3 15 were ﬁltered off, washed with distilled water, and dried in a desiccator at room temperature to give a yield of 45% (4.30 g) based on Mo. Anal. Calcd (Found %) for 3: C,18.62 (18.69); H, 2.45 (2.39); N, 5.76 (5.82). IR (KBr pellet, cm -1 ): 3456 (s), 1665 (s), 1559 (m), 1301 (w) 1493 (m), 957 (s), 919 (s), 716 (s), 830 20 (m). Synthesis of [Cu 4 (μ 3 -OH) 2 (3-dpyh)(γ-Mo 8 O 27 )(H 2 O) 4 ]·4H 2 O (4) Complex 4 was prepared in the same way as 2 except that 3dpye was replaced by 3-dpyh. The pH value was then adjusted to about 3.3 using 1.0 M HCl. Blue block crystals of complex 4 25 were ﬁltered off, washed with distilled water, and dried in a desiccator at room temperature to give a yield of 55% (1.35 g) based on Mo. Anal. Calcd (Found %) for 4: C,11.10 (11.03); H, 1.98 (2.04); N, 2.80 (2.85). IR (KBr pellet, cm -1 ): 3399 (s), 1645 (s), 1543 (m), 1428 (w) 1311 (m), 957 (s), 916 (s), 697 (s), 811 30 (m). Synthesis of [Cu 2 (4-Hdpye) 2 (TeMo 6 O 24 )(H 2 O) 6 ]·4H 2 O (5) A mixture of CuCl 2 ·2H 2 O (0.50 mmol), 4-dpye (0.10 mmol) (NH 4 ) 6 [TeMo 6 O 24 ]·7H 2 O (0.24 mmol), and H 2 O (10 mL) was stirred for 30 min at the room temperature. The pH value was 35 then adjusted to about 2.5 using 1.0 M HCl. The suspension was transferred to a Teflon lined autoclave (25 mL) and kept at 120 o C for 4 days. After slowly cooled to room temperature, blue block crystals of complex 5 were ﬁltered off, washed with distilled water, and dried in a desiccator at room temperature to 40 give a yield of 32% (1.55 g) based on Mo. Anal. Calcd (Found %) for 5: C, 17.24 (17.35); H, 2.63 (2.58); N, 5.88 (5.78). IR (KBr pellet, cm -1 ): 3364 (s), 1639 (s), 1486 (w), 1314 (m), 961 (s), 907 (s), 671 (s), 1251(w) , 646 (m). Synthesis of [Cu 3 (3-dpyb) 2 (TeMo 6 O 24 )(H 2 O) 8 ]·4H 2 O (6) 45 Complex 6 was prepared in the same way as 5 except that 3dpyb was used instead of 4-dpye. The pH value was then adjusted to about 3.5 using 1.0 M HCl. Blue block crystals of complex 6 were ﬁltered off, washed with distilled water, and dried in a desiccator at room temperature to give a yield of 55% (1.92 g) 50 based on Mo. Anal. Calcd (Found %) for 6: C,18.32 (18.37); H, 2.80 (2.87); N, 5.43 (5.36). IR (KBr pellet, cm -1 ): 3288 (s), 1654 (s), 1559 (m), 1461 (w) 1321 (m), 938 (s), 881 (s), 671 (s), 608 (m). Synthesis of [Cu 2 (4-Hdpyb) 2 (TeMo 6 O 24 )(H 2 O) 6 ]·4H 2 O (7) 55 Complex 7 was prepared in the same way as 5 except that 4dpye was replaced by 4-dpyb. The pH value was then adjusted to about 2.8 using 1.0 M HCl. Blue block crystals of complex 7 were ﬁltered off, washed with distilled water, and dried in a desiccator at room temperature to give a yield of 35% (1.74 g) 60 based on Mo. Anal. Calcd (Found %) for 7: C,19.17 (19.26); H, 2.96 (2.91); N, 5.58 (5.62). IR (KBr pellet, cm -1 ): 3288 (s), 1652 (s), 1550 (m), 1232 (w) 1317 (m), 926 (s), 881 (s), 665 (s), 531 (w). Preparation of complexes 1, 4 and 6 bulk-modified carbon 65 paste electrode The complex 1 bulk-modified carbon paste electrode (1-CPE) was fabricated by mixing 0.11 g graphite powder and 0.01 g complex 1 in an agate mortar for approximately 30 min to achieve a uniform mixture; then 0.10 mL paraffin oil was added 70 and stirred with a glass rod. | [] | [] | ["[Cu(3-dpye) 0.5 (γ-Mo 8 O 26 ) 0.5 (H 2 O) 4 ]·H 2 O", "[Cu(4-Hdpyp) 2 (β-Mo 8 O 26 ) (H 2 O) 2 ]·4H 2 O", "[Cu 4 (μ 3 -OH) 2 (3-dpyh)(γ-Mo 8 O 27 )(H 2 O) 4 ]·4H 2 O", "[Cu 2 (4-Hdpye) 2 (TeMo 6 O 24 )(H 2 O) 6 ]·4H 2 O", "[Cu 3 (3-dpyb) 2 (TeMo 6 O 24 )(H 2 O) 8 ]·4H 2 O", "[Cu 2 (4-Hdpyb) 2 (TeMo 6 O 24 )(H 2 O) 6 ]·4H 2 O"] | ["CuCl 2 ·2H 2 O--0.50 mmol", "(NH 4 ) 3 [CoMo 6 (OH) 6 O 18 ]·7H 2 O--0.24 mmol", "(NH 4 ) 6 [TeMo 6 O 24 ]·7H 2 O--0.24 mmol"] | [] | ["3-dpye--0.10 mmol", "4dpyp--not available", "3-dpyh--not available", "4-Hdpye--0.10 mmol", "3-dpyb--not available", "4-Hdpyb--not available"] | ["room temperature", "not available", "not available", "room temperature", "120 o C", "not available"] | ["30 min", "two weeks", "not available", "30 min", "4 days", "not available"] | ["H 2 O--10 mL"]
cg500574x | Synthesis of {[Cd 8 (2,6-Hbptp) 2 (2,6-bptp) 4 (μ 3 -O) 2 ]· (NO 3 ) 2 · 10H 2 O} (3). A similar procedure as 1, except that Cd(NO 3 ) 2 ·4H 2 O (62 mg, 0.20 mmol) and 8 mL DMF were used. Light yellow crystals were obtained (Yield: 48 % based on ligand). Anal . Calcd for C 102 H 76 N 68 O 18 Cd 8 (fw 3441.43): C, 35.60%; H, 2.23%; N, 27.68%. | [] | [] | ["{[Cd 8 (2,6-Hbptp) 2 (2,6-bptp) 4 (μ 3 -O) 2 ]· (NO 3 ) 2 · 10H 2 O}", "C 102 H 76 N 68 O 18 Cd 8"] | ["Cd(NO 3 ) 2 \n4H 2 O--62 mg, 0.20 mmol"] | [] | [] | [] | [] | ["DMF--8 mL"]
ejic.201101218 | Preparation of Cu[O 3 P(CH 2 ) n–1 CH 3 ]·H 2 O(n = 10, 14, 18) by Soft Chemistry: The selected phosphonic acid (C 10 H 23 O 3 P, C 14 H 31 O 3 P or C 18 H 39 O 3 P; 6.83 mmol, 5.80 mmol and 4.59 mmol, respectively) was dissolved in a mixture ethanol/water (v/v 75:25, 500 mL). A solution of Cu(OAc) 2 (1 equiv.) in distilled water (15 mL) was added dropwise. The mixture was stirred for one night at 70 °C. A microcrystalline powder, isolated after filtration under vacuum, was washed with distilled water (50 mL) and ethanol (20 mL). After drying in air, blue (CuPC 10 ) or white powders (CuPC 14 and CuPC 18 ) were isolated; yield (CuPC 18 ) 94.2%. | [] | [] | ["Cu[O 3 P(CH 2 ) n-1 CH 3 ]·H 2 O (n = 10, 14, 18)"] | ["Cu(OAc) 2--1 equiv."] | [] | ["C 10 H 23 O 3 P--6.83 mmol", "C 14 H 31 O 3 P--5.80 mmol", "C 18 H 39 O 3 P--4.59 mmol"] | ["70 \nC"] | ["one night"] | ["ethanol/water--v/v 75:25, 500 mL"]
b718659b | Synthesis of 1 A mixture of Cd(NO 3 ) 2 $6H 2 O (60 mg, 0.2 mmol), H 2 sdba (62 mg, 0.2 mmol), py (1.0 ml), and water (5 mL) was placed in a Teﬂon reactor (23 mL), heated at 150  C for three days, then it was cooled to room temperature at 10  Ch 1 . Colorless crystals of 1 were obtained in a 68% yield (100 mg) based on Cd. Anal.Calcd for C 34 H 30 N 4 O 7 SCd (%): C, 54.37; H, 4.03; N, 7.46; Found (%): C, 54.44; H, 3.97; N, 7.51. IR (KBr): 3435(br), 1618(s), 1567(m), 1447(w), 1402(s), 1297 (m), 1169(m), 1102(m), 783(w), 740(s), 724(w), 629 (m), 616(m) cm 1 . | [] | [] | ["1", "C 34 H 30 N 4 O 7 SCd"] | ["Cd(NO 3 ) 2 $6H 2 O--60 mg, 0.2 mmol"] | [] | ["H 2 sdba--62 mg, 0.2 mmol", "py--1.0 ml"] | ["150 \nC"] | ["three days"] | ["water--5 mL"]
cg500149s | Synthesis of [Cd(cpp)(bpy)(H 2 O) 2 ] n ·2nH 2 O (4). The same diﬀusion technique of compound 3 was employed for the synthesis of compound 4 using bpy in place of 3-bpmh in same 1:1:1 molar ratio using ethanol as a solvent. Colorless block-shaped crystals were separated after two weeks. The crystals were separated and washed with EtOH and air-dried (yield: 30%) Elemental analysis: Anal. Cald. | [] | [] | ["[Cd(cpp)(bpy)(H 2 O) 2 ] n ·2nH 2 O", "NaN"] | [] | [] | ["cpp--NaN", "bpy--NaN"] | [] | ["two weeks"] | ["ethanol--NaN"]
j.jorganchem.2007.03.006 | 4.4. Synthesis of K 2 [(P(BH 3 )(Ph)CH 2 ) 2 ](3) Solid KH (0.076 g, 1.89 mmol) was added to a solution of (HP(BH 3 )(Ph)CH 2 ) 2 (2; 0.241 g, 0.88 mmol) in thf (10 mL) at 0 C with stirring. After the mixture had warmed to rt overnight, all volatiles were removed in vacuo. The resul ting yellowish solid residue was washed with pentane (1 · 10 mL) and thf (1 · 5 mL). The colorless product was dried in vacuo. Yield: 0.288 g (93%) [37].Xray quality crystals of meso-3(thf) 4 were obtained by gasphase diﬀusion of diethyl ether into a thf solution of 3. | [] | [] | ["K 2 [(P(BH 3 )(Ph)CH 2 ) 2 ]"] | ["KH--0.076 g, 1.89 mmol", "(HP(BH 3 )(Ph)CH 2 ) 2--0.241 g, 0.88 mmol"] | [] | [] | [] | [] | ["thf--10 mL", "pentane--10 mL"]
b516392g | Synthesis of [Cu 2 (l 2 -CH 3 COO)(l-bdap)(l 1,1,5 -dca)(l 1,3 -dca)] n 2.To a suspension of 1.198 g (6 mmol) of Cu(CH 3 COO) 2 ·H 2 Oin 50 ml of water/ethanol 1:1 were added 0.27 g (3 mmol) of 1,3bis(amino)-2-propanol: a dark blue solution was formed. After 15 minutes of stirring, 0.534 g (6 mmol) of sodium dicyanamide were added. After air ﬁltration, slow evaporation of the blue solution gave after few days compound 2 as blue crystals suitable for X-ray determination. | [] | ["few days"] | ["[Cu 2 (l 2 -CH 3 COO)(l-bdap)(l 1,1,5 -dca)(l 1,3 -dca)] n"] | ["Cu(CH 3 COO) 2 ·H 2 O--1.198 g (6 mmol)"] | [] | ["1,3bis(amino)-2-propanol--0.27 g (3 mmol)", "sodium dicyanamide--0.534 g (6 mmol)"] | [] | ["15 minutes"] | ["water/ethanol 1:1--50 ml"]
c4ra05275g | [Me 2 NH 2 ] 2 [Cd(tpta)]$H 2 O (2). A mixture of CdBr 2 (0.104 g, 0.3 mmol), H 4 tpta (0.041 g, 0.1 mmol), NH 3 $H 2 O (0.1 mL/5 M, 0.5 mmol), and DMF (3 mL) was stirred, then sealed in a 15 mL Teon-lined stainless autoclave at 130  C for 6 days. Aer it was cooled to room temperature and subjected to ltration, yellow block crystals of 2 in a yield of 56.7% (based on H 4 tpta) were recovered. Anal. calcd (%) for C 26 H 28 CdN 2 O 9 (2): C, 49.97; H, 4.52; N, 4.48. Found: C, 50.11; H, 4.42; N, 4.73. IR data (KBr, cm 1 ): 3424 (b), 2344(w), 1616(s), 1400(vs), 998(w), 832(w), 598(w). | [] | [] | ["[Me 2 NH 2 ] 2 [Cd(tpta)]$H 2 O", "C 26 H 28 CdN 2 O 9"] | ["CdBr 2--0.104 g, 0.3 mmol"] | [] | ["H 4 tpta--0.041 g, 0.1 mmol"] | ["130 \nC"] | ["6 days"] | ["NH 3 $H 2 O--0.1 mL/5 M, 0.5 mmol", "DMF--3 mL"]
ic020228i | IR (KBr pellet) [ν (cm -1 )]: 3500 (s), 2993 (s), 2850 (m), 2275 (s), 2250 (s), 1620 (w), 1595 (m), 1575 (w), 1540 (w), 1510 (m), 1415 (m), 1350 (s), 1255 (vs), 1150 (s), 1030 (s), 845 (s). Anal. Calcd for Ag 2 C 38 H 33 O 10 N 2 F 6 S 2 : C, 42.56; H, 3.08; N, 2.61. Found: C, 42.55; H, 3.08; N, 2.59.Single-Crystal Structure Determination. Suitable single crystals of 1 and 2 were selected and mounted in air onto thin glass fibers. X-ray intensity data covering the full sphere of reciprocal space were measured at 293 K on a Bruker SMART APEX CCDbased diffractometer system (Mo KR radiation, λ ) 0.710 73 Å). | [] | [] | ["Ag 2 C 38 H 33 O 10 N 2 F 6 S 2"] | [] | [] | [] | [] | [] | []
acs.cgd.0c00157 | Synthesis of Mn(NCS) 2 (H 2 O) 2 (4-cyanopyridine) 2 (2-II). Single crystals suitable for SC-XRD were accidently obtained by the reaction of Mn(NCS) 2 (0.15 mmol, 25.7 mg) and 4-cyanopyridine (0.3 mmol, 31.2 mg) in H 2 O (1.5 mL) after a few days. Larger amounts could not be prepared pure.Synthesis of [Mn(NCS) 2 (H 2 O) 2 (4-cyanopyridine) 2 ]∙ 4 4-cyanopyridine (3). Crystalline powders were obtained by the reaction of Mn(NCS) 2 (0.5 mmol, 85 mg) and 4-cyanopyridine (3.0 mmol, 312 mg) in H 2 O (1.5 mL). Elemental analysis: calcd (%) for C 38 H 28 MnN 14 O 2 S 2 (831.80 g/mol): C, 54.87; H, 3.39; N, 23.57; S, 7.71; found: C, 54.67; H, 3.45; N, 23.74; S, 7.41. Single crystals suitable for SC-XRD formed from the filtrate of a mixture of Mn(NCS) 2 (0.5 mmol, 85 mg) and CNpy in H 2 O (1.0 mL) within a few days. | [] | [] | ["Mn(NCS) 2 (H 2 O) 2 (4-cyanopyridine) 2", "[Mn(NCS) 2 (H 2 O) 2 (4-cyanopyridine) 2 ]∙ 4 4-cyanopyridine"] | ["Mn(NCS) 2--0.15 mmol, 25.7 mg", "Mn(NCS) 2--0.5 mmol, 85 mg"] | [] | ["4-cyanopyridine--0.3 mmol, 31.2 mg", "4-cyanopyridine--3.0 mmol, 312 mg"] | [] | ["a few days", "a few days"] | ["H 2 O--1.5 mL", "H 2 O--1.5 mL", "H 2 O--1.0 mL"]
j.ica.2007.05.015 | 2.2.5. [Ag 2 (bib) 2 ](V 4 O 12 ) 0.5 Æ 2MeCN Æ 3H 2 O(5) A mixture solution of AgNO 3 (0.169 g, 1 mmol ) and NaVO 3 Æ 2H 2 O (0.158 g, 1 mmol) in a dilute aqua ammonia solution (20 mL, 5%) was added to MeCN–water (v/v 1:1, 2 mL) with bib (0.214 g, 1 mmol). The pale-yellow solution was allowed to stand for 5 days. Brown prismatic crystals of 5 were obtained in ca. 31% yield based on AgNO 3 . Anal. | [] | [] | ["[Ag 2 (bib) 2 ](V 4 O 12 ) 0.5 Æ 2MeCN Æ 3H 2 O", "5"] | ["AgNO 3--0.169 g, 1 mmol", "NaVO 3 Æ 2H 2 O--0.158 g, 1 mmol"] | [] | ["bib--0.214 g, 1 mmol"] | [] | ["5 days"] | ["MeCN–water--v/v 1:1, 2 mL"]
ic500951b | Preparation of IRMOF-1-L1, IRMOF-1-L3. Zn(NO 3 ) 2 ·6H 2 O (0.342 g, 1.15 mmol) and a cross-linked ligand (L1, L3, 0.2 mmol) were dissolved in DMF (5 mL) in a scintillation vial (20 mL). The vial was placed in a sand bath that was placed in a programmable oven. The temperature was raised from room temperature to 100 °C at 2.5 °C/ min, held for 24 h, and cooled at 2.5 °C/min to room temperature.Clear blocks (L1) or truncated cubes (L3) were formed (Figure 1).Once the vial cooled to room temperature, the mother liquor was decanted, and the crystals were washed with DMF (3 × 10 mL), rinsed Figure 1. Schematic representation of cross-linked ligands and resulting IRMOFs (photographs shown). IRMOFs were only formed with L1 and L3, where the bdc units can arrange in a speciﬁc relative orientation with respect to one another. | [] | [] | ["IRMOF-1-L1", "IRMOF-1-L3"] | ["Zn(NO 3 ) 2 ·6H 2 O--0.342 g, 1.15 mmol"] | [] | ["L1--0.2 mmol", "L3--0.2 mmol"] | ["raised from room temperature to 100 °C at 2.5 °C/min"] | ["24 h"] | ["DMF--5 mL"]
c5dt00796h | Synthesis of [Co{N(C 6 H 3 Pr i 2 -2,6)(C 6 F 5 )}(N 3 )(TMEDA)] (6). NaN 3 (0.18 g, 2.77 mmol) was added to a stirring solution of complex 3 (1.67 g, 2.79 mmol) in THF (40 mL) at 0 °C. The reaction mixture was allowed to warm to 40 °C and stirring was continued for 12 h. All the volatiles were removed in vacuo and the residue was extracted with toluene (50 mL). The solution was filtered through Celite and the filtrate was concentrated under reduced pressure to ca. 5 mL, yielding complex 6 as dark blue block-shaped crystals (0.72 g, 1.29 mmol, 46%). | [] | [] | ["[Co{N(C 6 H 3 Pr i 2 -2,6)(C 6 F 5 )}(N 3 )(TMEDA)]", "6"] | [] | ["NaN 3--0.18 g, 2.77 mmol", "complex 3--1.67 g, 2.79 mmol"] | [] | ["0 °C", "40 °C"] | ["12 h"] | ["THF--40 mL", "toluene--50 mL"]
j.poly.2009.06.022 | 2.2.4. Synthesis of [Ni II 2 (L 2 ) 2 (2,2 0 -bpy) 2 (H 2 O)] (4) Complex 4 was synthesized by starting with Ni(NO 3 ) 2 6H 2 O (0.72 mg, 0.025 mmol) under similar conditions to 3, except that the pH of the reaction mixture was 8.5. Blue-colored cube-shaped crystals of 4 were obtained (Yield 58% based on Ni(NO 3 ) 2 6H 2 O). | [] | [] | ["[Ni II 2 (L 2 ) 2 (2,2 0 -bpy) 2 (H 2 O)] (4)"] | ["Ni(NO 3 ) 2 6H 2 O--0.72 mg, 0.025 mmol"] | [] | [] | [] | [] | []
00958972.2013.770485 | 2.2. Syntheses of [Ca(CDC)(H 2 O) 2 ]·H 2 O (1) and [Sr(PDP)(H 2 O)] (2) Identical procedures were employed to prepare the two compounds; the procedu re for 1 is described here in detail. To a Teﬂon-lined Parr bomb containing 5 mL of deionized water was added Ca(NO 3 ) 2 ·4H 2 O (0.106 g, 0.45 mmol), H 2 CDC (0.052 g, 0.25 mmol), and TEA (167 μL, 1.2 mmol). The bomb was sealed, heated at 160 °C for 3 days, and then allowed to cool to room temperature. Colorless crystals were isolated by decanting the supernatant, washed thoroughly with deionized water, and air-dried to give 0.031 g of product (47%).Main IR absorption bands (cm –1 ): 3506 (br), 3416 (br), 2929 (w), 1534 (s), 1444 (s), 1423 (s), 1366 (m), 1330 (m), 1285 (s), 1215 (m), 1050 (w), 975 (w), 935 (m), 890 (w), 860 (w), 800 (m), 785 (m), 690 (s).Compound 2 was prepared analogously using a mixture of Sr(NO 3 ) 2 (0.095 g, 0.45 mmol), H 2 PDP (0.056 g, 0.25 mmol), and TEA (167 μL, 1.2 mmol). Colorless crystals were isolated (0.045 g, 55%). Main IR absorption bands (cm –1 ): 3500 (br), 3050 (br), 2945 (w), 2917 (w), 1543(s), 1441 (s), 1421 (s), 1338 (m), 1240 (m), 1028 (w), 940 (w), 860 (m), 826 (s), 679 (s). | [] | [] | ["[Ca(CDC)(H 2 O) 2 ]·H 2 O", "[Sr(PDP)(H 2 O)]"] | ["Ca(NO 3 ) 2 ·4H 2 O--0.106 g, 0.45 mmol", "Sr(NO 3 ) 2--0.095 g, 0.45 mmol"] | ["TEA--167 μL, 1.2 mmol"] | ["H 2 CDC--0.052 g, 0.25 mmol", "H 2 PDP--0.056 g, 0.25 mmol"] | ["160 \nC"] | ["3 days"] | ["deionized water--5 mL"]
j.ica.2006.03.040 | Anal. Calc. for C 4 H 4 CuN 8 : C, 20.08; H, 1.76; N, 49.19.Found: C, 19.71; H, 2.02; N, 48.88%. | [] | [] | ["C 4 H 4 CuN 8"] | [] | [] | [] | [] | [] | []
c9ra03082d | Synthesis of [Mn(L)(2,6-PYDC)(H 2 O)] n (5). A mixture of Mn(BF 4 ) 2 $H 2 O (15.9 mg, 0.1 mmol), 2,6-H 2 PYDC (16.7 mg, 0.1 mmol), NaOH (8 mg, 0.20 mmol) and L (31.2 mg, 0.1 mmol) in 8 mL of water was sealed in a teon-lined autoclave (25 mL) and heated at 160  C for 12 h, and then cooled down to room temperature. Orange stripe crystals of 5 was collected and washed with methanol. Yield: 40% based on L ligand.Elemental analysis (%): anal. calcd for C 25 H 17 N 7 O 5 Mn: C, 54.56; H, 3.11; N, 17.81. Found: C, 54.47; H, 3.03; N, 17.70. IR (cm 1 , KBr pellets): 3334 m, 3150 m, 3082 m, 2963 m, 2003 w, 1609 s, 1456 s, 1435 s, 1392 s, 1363 s, 1209 s, 724 s, 749 s.Synthesis of [Mn(L)(1,4-NDC)] n (6). A mixture of Mn(BF 4 ) 2 $H 2 O (15.9 mg, 0.1 mmol), 1,4-H 2 NDC (21.6 mg, 0.1 mmol), NaOH (40 mg, 1 mmol) and L (31.2 mg, 0.1 mmol) in 8 mL of water was sealed in a teon-lined autoclave (25 mL) and heated at 140  C for 12 h, and then cooled down to room temperature. | [] | [] | ["[Mn(L)(2,6-PYDC)(H 2 O)] n", "C 25 H 17 N 7 O 5 Mn"] | ["Mn(BF 4 ) 2 $H 2 O--15.9 mg, 0.1 mmol"] | [] | ["2,6-H 2 PYDC--16.7 mg, 0.1 mmol", "NaOH--8 mg, 0.20 mmol", "L--31.2 mg, 0.1 mmol"] | ["160 \nC"] | ["12 h"] | ["water--8 mL"]
cg3003756 | Synthesis of [Ba 3 (BTC) 2 (H 2 O) 4 ] n (4). The reaction was carried out in a procedure similar to that for 3, using 1,3,5-benzenetricarboxylic acid (0.042 g, 0.2 mmol) instead of phthalic acid. Colorless needle crystals of 4 were obtained in 42% yield based on Ba. Anal. Calcd for C 18 H 14 Ba 3 O 16 (898.28): C, 24.05; H, 1.56. Found: C, 24.03; H, 1.58. | [] | [] | ["[Ba 3 (BTC) 2 (H 2 O) 4 ] n", "C 18 H 14 Ba 3 O 16"] | [] | [] | ["1,3,5-benzenetricarboxylic acid--0.042 g, 0.2 mmol"] | [] | [] | []
zaac.201800002 | C 26 H 31 Cl 3 In 1 N 2 O 9.5 : calcd. C 41.93; H 4.20; N 3.76%; found C 42.20; H 3.98; N 3.87 %. IR (KBr): ν ˜ = 3514 (w), 3049 (w), 1658(s), 1635(s), 1559 (s), 1457 (w), 1362 (s), 1132(w), 1044 (w), 790 (w), 771 (m), 693 (w) cm –1 . | [] | [] | ["C 26 H 31 Cl 3 In 1 N 2 O 9.5"] | [] | [] | [] | [] | [] | []
ch15110 | n max (KBr)/cm 1 3449 (s), 2358 (w), 2332 (w), 1687 (s), 1616 (s), 1587 (s), 1567 (s), 1460 (m), 1421 (s), 1367 (m), 1281 (w), 1155 (s), 1128 (s), 882 (w), 842 (s), 796 (s), 783 (m), 696 (m), 616 (m), 550 (w). Anal. Calc. for C 20 H 14 CuN 2 O 5 (425.87): C 56.36, H 3.31, N 6.58. Found: C 56.44, H 3.22, N 6.46 %.Synthesis of [Cu 3 (1,4-NDC) 3 (3-bpcd) 3 ]2H 2 O(3) Complex 3 was prepared similarly to 2, except that 3-bpcd (0.032 g, 0.10 mmol) was used instead of 3-bpye, and a different amount of NaOH (0.014 g, 0.36 mmol) was added to adjust the systematic pH. Blue block crystals were isolated by mechanical separation and washed with distilled water (47 % yield based on Cu). n max (KBr)/cm 1 3435 (s), 3256 (w), 2937 (w), 2359 (w), 2332 (w), 1681 (m), 1621 (m), 1581 (s), 1541 (m), 1475 (w), 1402 (s), 1362 (w), 1275 (w), 1129 (s), 936 (w), 803 (m), 697 (m), 624 (m), 583 (w). Anal. Calc. for C 90 H 82 Cu 3 N 12 O 20 (1842.30): C 58.67, H 4.49, N 9.12. Found: C 58.59, H 4.41, N 9.21 %. | [] | [] | ["[Cu 3 (1,4-NDC) 3 (3-bpcd) 3 ]\n2H 2 O"] | ["NaN--NaN"] | [] | ["1,4-NDC--NaN", "3-bpcd--0.032 g, 0.10 mmol"] | [] | [] | ["NaN--NaN"]
acs.cgd.5b00661 | Reaction of [Cu 3 (μ 3 -OH)(μ-pz) 3 (Me(CH 2 ) 4 COO) 2 (EtOH)], 1i, with 4,4′-Bipyridine. Synthesis of [Cu 3 (μ 3 -OMe)(μ-pz) 3 (Me(CH 2 ) 4 COO) 2 (μC 10 H 8 N 2 )], 4. To a solution of 1i (107 mg, 0.16 mmol) in 20 mL of MeOH, a solution of bpy (196 mg, 1.26 mmol) in 5 mL of MeOH was added. The obtained solution was stirred for 5 min and then let to evaporate in the air, yielding blue rhombic platelets, suitable for a SCXRD determination. | [] | [] | ["[Cu 3 (μ 3 -OMe)(μ-pz) 3 (Me(CH 2 ) 4 COO) 2 (μC 10 H 8 N 2 )]"] | ["[Cu 3 (μ 3 -OH)(μ-pz) 3 (Me(CH 2 ) 4 COO) 2 (EtOH)]--107 mg, 0.16 mmol"] | [] | ["4,4′-Bipyridine--196 mg, 1.26 mmol"] | [] | [] | ["MeOH--20 mL"]
cg301471r | 2.3. Synthesis of 2 [Ca(TDC-2H)] n . Compound 2 was synthesized from a mixture of Ca(NO 3 ) 2 ·4H 2 O [0.239 g, 1.01 mmol] and TDC [0.179 g, 1.04 mmol] dissolved in 6.4 g of ethanol, which was stirred for 3 h [molar ratio of metal salt/ligand/solvent = 1:1:140]. The resultant solution was heated for 5 days at 100 °C. The product was collected by ﬁltration as pale yellow plate-like crystals, which were rinsed with ethanol and allowed to air-dry. The yield was 97% based on Ca, 0.207 g.2.4. Synthesis of 3 [Sr(TDC-2H)(DMF)] n . Compound 3 was synthesized by dissolving Sr(NO 3 ) 2 [0.236 g, 1.12 mmol] and TDC [0.176 g, 1.02 mmol] in 10 g of DMF and stirring for 2 h [molar ratio of metal salt/ligand/solvent = 1:1:130 ]. The resulting solution was heated for 5 days at 100 °C. The product was obtained by ﬁltration as yellowish prismatic crystals, which were washed with DMF and allowed to air-dry. The yield was 63.6% based on Sr, 0.234 g.2.5. X-ray Crystallography. Representative crystals of compounds 1−3 suitable for single crystal X-ray diﬀraction were selected from the bulk samples and were mounted on glass ﬁbers using epoxy adhesive. Data for compounds 1 and 2 were collected with 1° ω scans at 293 K using a four-circle kappa Oxford Gemini diﬀractometer equipped with an Atlas detector (λ = 0.71073 Å). The raw intensity data were collected, integrated, and corrected for adsorption eﬀects using CrysAlis PRO software. | [] | [] | ["[Ca(TDC-2H)] n", "[Sr(TDC-2H)(DMF)] n"] | ["Ca(NO 3 ) 2 \n4H 2 O--0.239 g, 1.01 mmol", "Sr(NO 3 ) 2--0.236 g, 1.12 mmol"] | [] | ["TDC--0.179 g, 1.04 mmol", "TDC--0.176 g, 1.02 mmol"] | ["100 \n°C", "100 \n°C"] | ["3 h", "5 days", "2 h", "5 days"] | ["ethanol--6.4 g", "DMF--10 g"]
acs.cgd.8b01299 |  [Me 2 Sn(25pdc)  [Me 2 Sn(25pdc)(H 2 O)]  n  2nC 7 H 8 O (2). A solution of 25pdcH 2 (0.100 g, 0.60 mmol) and potassium hydroxide (0.067 g, 1.20 mmol) in a solvent mixture of benzyl alcohol and water (3:1, v/v) was stirred for 2 hours at room temperature. After addition of dimethyltin (IV) dichloride (0.131 g, 0.60 mmol), the solution was stirred for an additional 4 h to give a transparent solution. Within a month in a capped vial, colorless crystals suitable for single-crystal X-ray diffraction analysis had formed. M.p. 336-338°C. Yield 0.21 g (80 %). FT-IR: : 3340 (br), 3117 (w), 3061 (w), 3018 (w), 2926 (w), 2858 (w), 1674 𝜈 (m), 1638 (s), 1590 [s,  as (OCO)], 1485 (m), 1430 (m), 1338 [s,  s (OCO)], 1287 (m), 1181 (w), 1127 (w), 1038 (m), 896 (w), 850 (m), 797 (m), 728 (m), 690 (m), 665 (w), 576 (m) cm -1 . Elemental analysis (%) for C 32 H 36 N 2 O 11 Sn 2 (862.06): Calcd.: C, 44.58; H, 4.21; N 3.25. Found: C, 43.96; H 4.02; N, 3.37. [nBu 2 Sn(25pdc)] 4  n  4nC 6 H 5 NO 2 (3). A solution of 25pdcH 2 (0.250 g, 1.50 mmol) and di-nbutyltin oxide (0.372 g, 1.50 mmol) in a solvent mixture of toluene and ethanol (5:1, v/v) Page 7 of 40 ACS Paragon Plus Environment Crystal Growth & Design 1 2 3 4 5 6 7 8 9 10 11 12 13 14 15 16 17 18 19 20 21 22 23 24 25 26 27 28 29 30 31 32 33 34 35 36 37 38 39 40 41 42 43 44 45 46 47 48 49 50 51 52 53 54 55 56 57 58 59 60 | [] | [] | ["[Me2Sn(25pdc)] n [Me2Sn(25pdc)(H2O)] n ⋅ 2nC7H8O", "[nBu2Sn(25pdc)]4 n ⋅ 4nC6H5NO2"] | ["dimethyltin (IV) dichloride--0.131 g, 0.60 mmol", "di-nbutyltin oxide--0.372 g, 1.50 mmol"] | [] | ["25pdcH2--0.100 g, 0.60 mmol", "25pdcH2--0.250 g, 1.50 mmol"] | ["room temperature"] | ["2 hours", "4 h"] | ["benzyl alcohol--3:1, v/v", "water--3:1, v/v", "toluene--5:1, v/v", "ethanol--5:1, v/v"]
j.ica.2011.02.073 | The ﬁltrate was concentrated and then cooled to 4 °C. The pink crystal was collected in 72.2% yield (1.167 g). Mp 130–131 °C. IR (KBr pellet, cm 1 ): 3055(w), 3020(w), 2987(w), 2896(m), 1573(s), 1487(m), 1449(vs), 1417(m), 1373(m), 1304(m), 1269(m), 1213(w), 1073(w), 983(m), 880(w), 777(s), 655(w), 462(w).1 H NMR (CDCl 3 , 300 MHz): 8.96, 8.95, 8.94(q, 2H), 8.14–8.11 (q, 2H), 7.63–7.60 (q, 2H), 7.57–7.54 (q, 2H), 7.52–7.50 (t, 1H), 7.47–7.42 (q, 2H), 7.41–7.40 (d, 2H), 7.38–7.35 (t, 2H), 4.48 (s, 4H). UV (CH 3 CN, k max , nm): 251(A = 1.020), 331(A = 0.281). Anal. Calc. for C 25 H 19 N 3 S 2 : C, 70.56; H, 4.500; N, 9.870. Found: C, 70.52; H, 4.480; N, 9.730%.2.2.2. Synthesis of complexes 3–11 The composition and structural model of complexes 1–11 are summarized in Table 1. Among which, the synthesis and structures of complexes 1 and 2 have been reported earlier [13].2.2.2.1. {Cu(TQMP3)(CF 3 CO 2 ) 2 } 1 (3). 8-[(Pyridin-3-yl)methylthio] quinoline (TQMP3) (25 mg, 0.10 mmol) was dissolved in chloroform (3 mL), then Cu(CF 3 CO 2 ) 2 (34 mg, 0.10 mmol) in anhydrous ethanol (2 mL) was added into the above solution. The obtained solution was stirred for 10 min and ﬁltered into the conical ﬂask, and then the ﬂask was sealed with ﬁlm and put it in the shade. | [] | [] | ["{Cu(TQMP3)(CF3CO2)2}1", "C25H19N3S2"] | ["Cu(CF3CO2)2--34 mg, 0.10 mmol"] | [] | ["TQMP3--25 mg, 0.10 mmol"] | [] | [] | ["chloroform--3 mL", "anhydrous ethanol--2 mL"]
c3dt52888j | [CdL(H 2 O)] n (2). Compound 2 (yellow block crystals) was prepared in the same way as 1, except for using Cd(OAc) 2 ·2H 2 O (13 mg, 0.05 mmol) instead of Zn(OAc) 2 ·2H 2 O. Yield: 8 mg (80%, based on H 2 L). Anal. Calcd for C 14 H 10 N 2 CdO 5 : C, 42.18; H, 2.53; N, 7.03. Found: C, 42.55; H, 2.98; N, 7.51. IR (KBr disc): 3349 (m), 2833 (w), 1647 (m), 1593 (m), 1555 (s), 1486 (s), 1411 (m), 1262 (w), 1220 (w), 1146 (m), 1101 (w), 1014 (m), 968 (w), 871 (w), 823 (w), 799 (m), 771 (m), 732 (w), 584 (w), 567 (w), 489 (w) cm −1 . | [] | [] | ["[CdL(H 2 O)] n", "C 14 H 10 N 2 CdO 5"] | ["Cd(OAc) 2 \n2H 2 O--13 mg, 0.05 mmol"] | [] | [] | [] | [] | []
00958972.2016.1197391 | 5 washed with distilled water and dried in air. Yield: 53% (based on Sr). Anal. Calcd. for C 11 H 7 ClN 2 O 5 Sr: C, 35.65; H, 1.89; N, 7.56% Found: C, 35.78; H, 1.94; N, 7.71%. IR (cm -1 , KBr): 3618 (s), 3411 (s), 3199 (s), 1595 (s), 1456 (s), 1406 (s), 1356 (s), 1261 (m), 1134 (m), 1112 (m), 1082 (w), 985 (w), 861 (m), 809 (s), 770 (m), 727 (s), 682 (w), 663 (w), 624 (w), 537 (m), 487 (w). 2.5. Preparation of {[Co 3 (m-ClPhIDC) 2 (H 2 O) 6 ]·2H 2 O} n (4) A mixture of CoCl 2 ·6H 2 O (0.10 mmol, 23.8 mg), m-ClPhH 3 IDC (0.10 mmol, 26.60 mg) and CH 3 CN/H 2 O (4:3, 7 mL) was sealed in a 25 mL Teflon-lined stainless steel caldron, adjusting the pH to 6 by addition of NaOH (0.5 mol/L), and heated at 150 °C for four days. Then the reaction system was cooled to room temperature at 10 °C/h, block-shaped purple crystals of 4 were filtered, washed with distilled water and dried in air. Yield: 67% based on Co. Anal. Calcd. for C 22 H 24 Cl 2 Co 3 N 4 O 16 : C, 31.13; H, 2.83; N, 6.60%. Found: C, 31.09; H, 2.77; N, 6.47%. IR (cm -1 , KBr): 3559 (s), 3387 (s), 1637 (m), 1568 (s), 1448 (s), 1427 (s), 1401 (m), 1355 (w), 1288 (w), 1265 (w), 1125 (m), 888 (w), 847 (w), 803 (w), 743 (w), 706 (w), 559 (w). 2.6. Crystal structure determinations Crystal data for 1-4 are contained in table 1. Measurements of 1-4 were made on a Bruker Smart APEXII CCD diffractometer with graphite-monochromated Mo-Kα radiation (λ = 0.71073 Å). Single crystals of 1-4 were selected and mounted on a glass fiber. All data were collected at room temperature using the ω-2θ scan technique and corrected for Lorenz-polarization effects. A correction for secondary extinction was applied. The four structures were solved by direct methods and expanded using the Fourier technique. Non-hydrogen atoms were refined with anisotropic thermal parameters. Hydrogens were included but not refined. The final cycle of full-matrix least squares refinement was based on 15887 observed reflections and 3010 variable parameters for 1, 7333 observed reflections and 2858 variable parameters for 2, 6856 observed reflections and 2766 variable parameters for 3, Downloaded by [Athabasca University] at 21:09 19 June 2016 | [] | [] | ["[Sr]", "[Co 3 (m-ClPhIDC) 2 (H 2 O) 6 ]·2H 2 O"] | ["Sr--NaN", "CoCl 2 ·6H 2 O--0.10 mmol, 23.8 mg"] | [] | ["NaN--NaN", "m-ClPhH 3 IDC--0.10 mmol, 26.60 mg"] | ["150 °C"] | ["four days"] | ["NaN--NaN", "CH 3 CN/H 2 O--4:3, 7 mL"]
acs.cgd.0c00611 | Calc. (%) for C 26 H 24 N 2 O 14 S 3 Gd 2 : C, 31.25; H, 2.42; N, 2.80; S, 9.62.Found (%): C, 31.25; H, 2.39; N, 2.80; S, 9.61. FT-IR (KBr pellets, cm −1 ): 3483(br), 3110(b), 2927(m), 2602 (w), 1578(m), 1380(s), 1031(m), 761(s), 673(m), 467(s).Synthesis of [Tb 2 (2,5-TDA) 3 (DMA) 2 )] n (8 ). This Ln-CP wa s synthesized by a procedure similar to that of 5, except that Tb(NO 3 ) 3 ·6H 2 O was employed instead of Sm(NO 3 ) 3 ·6H 2 O. Colorless hexagonal crystals were obtained (yield 60% based on Tb 3+ ). | [] | [] | ["[Tb 2 (2,5-TDA) 3 (DMA) 2 )] n", "C 26 H 24 N 2 O 14 S 3 Gd 2"] | ["Tb(NO 3 ) 3 \n6H 2 O--not provided"] | [] | ["2,5-TDA--not provided", "DMA--not provided"] | [] | [] | []
zaac.201000266 | [Cu(phen)(H 2 O) 2 (CF 3 SO 3 ) 2 ] (2): AgCF 3 SO 3 (49 mg, 0.190 mmol) was added to a suspension of Cu(phen)Cl 2 (30 mg, 0.095 mmol) in ethanol (40 mL). The mixture was stirred for two hours in the dark and the precipitate was subsequently removed by filtration. Sky-blue single crystals of 2 were obtained, when the resulting pale blue solution was allowed to evaporate slowly to dryness at ambient temperature.The crystals were accompanied by emerald green crystals of [Cu(phen) 2 (H 2 O)](CF 3 SO 3 ) 2 , which were identified from the dimensions of the unit cell. | [] | [] | ["[Cu(phen)(H 2 O) 2 (CF 3 SO 3 ) 2 ]", "[Cu(phen) 2 (H 2 O)](CF 3 SO 3 ) 2"] | ["AgCF 3 SO 3--49 mg, 0.190 mmol", "Cu(phen)Cl 2--30 mg, 0.095 mmol"] | [] | [] | [] | ["two hours"] | ["ethanol--40 mL"]
c4dt02578d | Synthesis of Na[MesNNC(CN)NNMes]·2THF (2-Na). A mixture of 2-H (85 mg, 0.26 mmol) and NaH (10 mg, 0.41 mmol) was dissolved in THF (20 mL), and H 2 gas evolution was observed immediately. The reaction mixture was stirred overnight. After the solvent was removed, a new portion of THF was added and the solution was filtered to separate from excess NaH. The solvent was removed from the extract to give 2-Na as a pure orange powder (107 mg, 0.22 mmol, 85%).Recrystallization from THF/hexane gave crystals suitable for X-ray analysis.1 H NMR (THF-d 8 , 25 °C, 500 MHz): δ 6.71 (s, 4H, Mes m-CH), 3.62 (m, 4H, THF), 2.25 (s, 12H, Mes o-CH 3 ), 2.20 (s, 6H, Mes p-CH 3 ), 1.78 (m, 4H, THF).13 C NMR (THF-d 8 , 25 °C, 126 MHz): δ 152.12 (Mes ipso-C), 132.68 (Mes p-C), 130.43 (Mes o-C), 129.86 (Mes m-CH), 128.94 (NCN), 116.99 (CuN), 68.39 (THF), 25.56 (THF), 21.16 (Mes p-CH 3 ), 19.88 (Mes o-CH 3 ). Anal. calcd for C 28 H 38 N 5 NaO 2 : C, 67.31; H, 7.67; N, 14.02; found: C 67.02, H 7.61, N 14.05.Synthesis of Na[PhNNC( t Bu)NNPh]·THF (3-Na THF ). A mixture of 3-H (1.00 g, 3.64 mmol) and NaH (140 mg, 5.83 mmol) was dissolved in THF (20 mL), and H 2 gas evolution was observed straightaway with a rapid colour change from orange to dark violet. The mixture was stirred overnight. | [] | [] | ["Na[MesNNC(CN)NNMes]·2THF (2-Na)", "Na[PhNNC(tBu)NNPh]·THF (3-Na THF)"] | ["NaH--10 mg, 0.41 mmol", "NaH--140 mg, 5.83 mmol"] | [] | ["2-H--85 mg, 0.26 mmol", "3-H--1.00 g, 3.64 mmol"] | [] | ["overnight"] | ["THF--20 mL"]
ch11261 | Compound 3: Anal. Calc. for C 12 H 16 I 2 N 12 OS 4 Pb 4 (1555.17): C 9.27, H 1.04, N 10.81. Found: C 9.25, H 1.06, N 10.79 %. n max (KBr)/cm 1 3441(vs), 1639(vs), 1551(w), 1515(m), 1471(w), 1407(m), 1384(m), 1349(m), 1208(m), 1140(s), 1067(s), 1003(m), 951(m), 857(m), 695(m), 643(m), 628(m), 544(m), 515(m).Compound 4: Anal. Calc. for C 12 H 16 Cl 2 N 12 OS 4 Pb 4 (1372.27): C 10.48, H 1.17, N 12.23. Found: C 10.47, H 1.15, N 12.21 %. n max (KBr)/cm 1 3460(vs), 1639(vs), 1552(w), 1513 (m), 1474(w), 1408(m), 1384(m), 1348(m), 1204(w), 1142(s), 1067(s), 1002(m), 951(m), 855(m), 693(m), 631(m), 544(m), 515(m). | [] | [] | ["C 12 H 16 I 2 N 12 OS 4 Pb 4", "C 12 H 16 Cl 2 N 12 OS 4 Pb 4"] | [] | [] | [] | [] | [] | []
cplu.201600009 | Synthesis of Hg(L2)I 2 (4): A solution of HgI 2 (10 mg, 0.02 mmol) in CH 3 OH (5 mL) was carefully layered on a solution of L2 (5 mg, 0.02 mmol) in CH 2 Cl 2 (5 mL). The solution was left for 1 week at room temperature, and colorless crystals of 4 were obtained (57 % (based on L2)). IR (KBr pellet): n ˜ = 3046 (w), 1602 (s), 1551 (s), 1503 (w), 1462 (w), 1408 (s), 1345 (m), 1220 (w), 1173 (s), 1069 (w), 1012 (m), 941 (m), 824 (s), 680 (w), 627 cm 1 (w); elemental analysis calcd (%) for C 15 H 11 HgI 2 N 3 O: C 25.60, H 1.56, N 5.97; found: C 25.94, H 1.32, N 6.22. | [] | [] | ["Hg(L2)I 2", "C 15 H 11 HgI 2 N 3 O"] | ["HgI 2--10 mg, 0.02 mmol"] | [] | ["L2--5 mg, 0.02 mmol"] | [] | ["1 week"] | ["CH 3 OH--5 mL", "CH 2 Cl 2--5 mL"]
b919503c | IR (cm -1 ): 1611, 1537, 1489, 1417, 1220, 1073, 995, 950, 900, 817, 530.2 was synthesized hydrothermally by reacting Na 2 WO 4 ·2H 2 O(0.5g, 1.5 mmol), H 3 PO 4 (0.3 ml), NiCl 2 ·6H 2 O (0.3 g, 1.3 mmol), 4,4¢-bpy (0.3 g, 1.56 mmol) and distilled water (15 ml) in an 18 ml Teﬂon-lined autoclave.The pH of the mixture was necessarily adjusted to 4 with NH 3 ·H 2 O solution. The mixture was heated under autogenous pressure at 160 ◦ C for 6 days and then left to cool to room temperature. Black crystals were collected and washed with distilled water and air-dried. Yield: about 30% (based on W). Anal. Calcd for C 30 H 37 N 6 NiO 46 PW 12 : W, 62.79; Ni, 1.67; P, 0.88; C, 10.26; H, 1.06; N, 2.39%. Found: W, 62.38; Ni, 1.69; P, 0.95; C, 10.41; H, 0.83; N, 2.39%. IR (cm -1 ): 1612, 1418, 1062, 961, 884, 808, 725, 515. | [] | [] | ["NaN"] | ["Na 2 WO 4 ·2H 2 O--0.5g, 1.5 mmol", "NiCl 2 ·6H 2 O--0.3 g, 1.3 mmol"] | ["NH 3 ·H 2 O solution--NaN"] | ["4,4¢-bpy--0.3 g, 1.56 mmol"] | ["160 \nC"] | ["6 days"] | ["distilled water--15 ml"]
s10876-009-0260-7 | Synthesis of [Cu 2 Br 2 (Hpyba) 2 ] n (1) A mixture of La(C 2 O 4 ) 3 9H 2 O (0.2 mmol, 0.1417 g), CuBr 2 (0.2 mmol, 0.0445 g), Hpyba(0.5 mmol, 0.0997 g), H 2 O (10 mL, 0.22 mmol) and three drops of HClO 4 with the pH value of about 2.0 was sealed in a 30 mL Teﬂon-lined bomb at 170 °C for 5 days then cooled to room temperature, orange parallelepiped-shape crystals of 1 were recovered by ﬁltration, washed with distilled water and dried at ambient temperature (Yield, 80%). Elemental Analysis: Calcd. for C 24 H 18 Br 2 Cu 2 N 2 O 4 :C 42.03, H 2.63, N 4.09. Found: C 42.05, H 2.61, N 4.08. | [] | [] | ["[Cu 2 Br 2 (Hpyba) 2 ] n", "C 24 H 18 Br 2 Cu 2 N 2 O 4"] | ["La(C 2 O 4 ) 3 ? 9H 2 O--0.2 mmol, 0.1417 g", "CuBr 2--0.2 mmol, 0.0445 g"] | ["HClO 4--three drops"] | ["Hpyba--0.5 mmol, 0.0997 g"] | ["170 \nC"] | ["5 days"] | ["H 2 O--10 mL, 0.22 mmol"]
b916280c | Preparation of Zn 2 (DPA) 2 (mbix)(H 2 O) (1). A mixture containing Zn(NO 3 ) 2 $6H 2 O (29.8 mg, 0.1 mmol), H 2 DPA (24.2 mg, 0.1 mmol), mbix (23.8 mg, 0.1 mmol) and LiOH$H 2 O (8.4 mg, 0.2 mmol) in 15 ml deionized water was sealed in a 25 ml Teﬂon lined stainless steel container and heated at 170  C for 3 d.Colorless pillar crystals of 1 were collected by ﬁltration and washed with water and ethanol several times with a yield of 57%. | [] | [] | ["Zn 2 (DPA) 2 (mbix)(H 2 O)"] | ["Zn(NO 3 ) 2 $6H 2 O--29.8 mg, 0.1 mmol"] | [] | ["H 2 DPA--24.2 mg, 0.1 mmol", "mbix--23.8 mg, 0.1 mmol", "LiOH$H 2 O--8.4 mg, 0.2 mmol"] | ["170 \nC"] | ["3 d"] | ["deionized water--15 ml"]
acs.inorgchem.7b01735 | [Cu 3 (OH) 2 (tr 2 pr){MoO 4 } 2 ]·4H 2 O(2). A mixture of Cu(OAc) 2 ·H 2 O (80.0 mg, 0.400 mmol), t r 2 pr (71.2 mg, 0.400 mmol), and (NH 4 ) 6 Mo 7 O 24 ·4H 2 O (35.2 mg, 0.0285 mmol) in 5 mL of H 2 O (molar ratio Cu II /tr 2 pr/Mo VI = 4:4:2) was placed in a Teﬂon reactor and heated to 160 °C. An inseparable mixture of blue plates of 2 and colorless needl es of [Cu I 8 (tr 2 pr) 8 ]{β,α-Mo 8 O 26 } 2 ·6H 2 O(9)was formed in an approximate ratio of 10:1. The desired product was only partially separated by hand. Anal. Calcd for C 7 H 20 Cu 3 Mo 2 N 6 O 14 : C, 10.58; H, 2.54; N, 10.57. Found: C, 10.62; H, 2.49; N, 10.63.[Cu 2 (tr 2 pr) 4 {δ-Mo 8 O 26 }]·4H 2 O(3). A mixture of Cu(OAc) 2 ·H 2 O (20.0 mg, 0.100 mmol), tr 2 pr (35.6 mg, 0.200 mmol), and (NH 4 ) 6 Mo 7 O 24 ·4H 2 O (123.2 mg, 0.100 mmol) in 5 mL of H 2 O (molar ratio Cu II /tr 2 pr/Mo VI = 1:2:7) was placed in a Teﬂon reactor. | [] | [] | ["[Cu 3 (OH) 2 (tr 2 pr){MoO 4 } 2 ]·4H 2 O", "[Cu 2 (tr 2 pr) 4 {δ-Mo 8 O 26 }]·4H 2 O"] | ["Cu(OAc) 2 ·H 2 O--80.0 mg, 0.400 mmol", "(NH 4 ) 6 Mo 7 O 24 ·4H 2 O--35.2 mg, 0.0285 mmol", "Cu(OAc) 2 ·H 2 O--20.0 mg, 0.100 mmol", "(NH 4 ) 6 Mo 7 O 24 ·4H 2 O--123.2 mg, 0.100 mmol"] | [] | ["t r 2 pr--71.2 mg, 0.400 mmol", "tr 2 pr--35.6 mg, 0.200 mmol"] | [] | [] | ["H 2 O--5 mL"]
c6nj01503d | 11 P-aminobenzoic acid (6.86 g, 0.05 mol) was dissolved in concentrated hydrochloric acid solution and cooled to 0°C. The resulting solution was added sodium nitrite (3.45 g, 0.05 mol) dissolving in a small amount of cold distilled water under the condition of stirring at 0°C. After filtrating, the solution was added sodium azide (3.25 g, 0.05 mol) of dissolving in 10 mL distilled water and stirred for 2h at room temperature. The white product was gained by the method of vacuum filtration. To the solution of metal sodium (0.30 g, 0.01 mol) in 10ml cold anhydrous ethanol was added ethyl acetoacetate (1.31 g, 0.01 mol) and organic azide (1.63 g, 0.01 mol). The reaction was stirred for 30 min at 0 °C. Then, this mixture was heated to reflux until the precipitation completely disappearing. The pale yellow solid product separated out when the PH was adjusted to 5-6. The crude product was filtered through a Buchner funnel, which was purified by recrystallization in ethanol, giving H 2 L 2.05 g with a yield of 83.02%. Anal. Calc. for C 11 H 9 N 3 O 4 (247.21): C, 53.44; H, 3.64; N, 17.00%. Found:C, 53.29; H, 3.58; N, 17.89%. IR data (KBr, cm −1 ): 3463, 3086, 2987, 2861, 1695, 1429, 1606, 1564, 1512, 1429, 1289, 1247, 1175. Complexes (1, 2, 3 and 4): A mixture of Cd(NO 3 ) 2 ·6H 2 O (0.0310 g, 0.10 mmol), H 2 L (0.0120 g, 0.05 mmol), 5 mL distilled water and 2 mL methanol was put in a glass vessel and stirred for 4h at room temperature. Then the solution was kept at 100°C for 2 days. After filtrating and washing with distilled water, the colourless crystals (complex 1 ) were obtained. By a procedure similar to that used for 1 , complexes 2 , 3 and 4 were synthesized by changing the starting material Cd(NO 3 ) 2 ·6H 2 O (0.0310 g, 0.10 mmol) into CoCl 2 ·6H 2 O (0.0240 g, 0.10 mmol), Zn(CH 3 COO) 2 ·2H 2 O (0.0220 g, 0.1 mmol) and NiCl 2 ·6H 2 O (0.0240 g, 0.10 mmol), respectively. For complex 1 , Yield: 31% (based on Cd). Anal. Calc. C 11 H 19 N 3 O 10 Cd (465.59): C, 28.38; H, 4.11; N, 9.23%. Found: C, 28.30; H, 4.02; N, 9.04%. IR data (KBr, cm −1 ): 3428, 2924, 2853, 1608, 1573, 1424, 1389, 1307, 1240, 1181, 861. For complex 2 , Yield: 29% (based on Co). Anal. Calc. C 22 H 36 N 6 O 19 Co 2 (806.43): C, 32.77; H, 4.50; N, 10.42%. Found: C, 31.53; H, 4.32; N, 10.25%. IR data (KBr, cm −1 ): 3628, 3387, 3325, 2935, 2856, 1613, 1550, 1442, 1390, 1314, 1248, 1176, 865. For complex 3 , Yield: 34% (based on Zn). Anal. Calc. C 22 H 36 N 6 O 19 Zn 2 (819.31): C, 32.25; H, 4.43; N, 10.26%. Found: C, 32.20; H, 4.27; N, 10.13%. IR data (KBr, cm −1 ): 3412, 2929, 2852, 1612, 1572, 1435, 1389, 1307, 1249, 1177, 836. For complex 4 , Yield: 24% (based on Ni). Anal. Calc. C 22 H 36 N 6 O 19 Ni 2 (805.99): C, 32.78; H, 4.50; N, 10.43%. Found: C, 32.74; H, 4.36; N, 10.35%. IR data (KBr, cm −1 ): 3620, 3420, 3249, 2938, 2849, 1609, 1547, 1443, 1389, 1321, 1251, 832. Complex 5 : CuI (0.0190 g, 0.1 mmol) and H 2 L (0.0120 g, 0.05 mmol) were dissolved in the mixed solven of distilled water (8 mL) and EtOH (2 mL) and stirred for 4 h in a 25 mL beaker. The final reaction mixture was sealed in a 25 mL Telfon-lined stainless steel container, which was heated to 160°C for 72 h, then cooled to room temperature slowly. After filtrating and washing with distilled water, green crystals (complex 5 ) were collected with a yield of 37% (based on Cu). Anal. Calc. for C 22 H 20 N 6 O 12 Cu 3 (751.06): C, 35.18; H, 2.68; N, 11.19%. Found: C, 35.81; H, 2.90; N, 11.12%. IR data (KBr, cm −1 ): 3574, 3435, 2928, 2854, 1672, 1632, 1601, 1557, 1515, 1416, 1391, 1332, 1296, 836. X-ray crystallographic determination The crystals of the five complexes were mounted on glass fibers for single-crystal X-ray diffraction measurement, respectively. Reflection data were collected at room temperature on a Bruker AXS SMART APEX II CCD diffractometer with graphite-monochromatized Mo-Ka radiation (λ = 0.71073 Å) and ω scan mode. All the measured independent reflections (I > 2σ(I)) were used for the structural analyses, and semi-empirical absorption corrections were performed using the SADABS program. | ["100°C"] | ["NA"] | ["H 2 L"] | ["Cd(NO 3 ) 2 \n6H 2 O--0.0310 g, 0.10 mmol", "CoCl 2 \n6H 2 O--0.0240 g, 0.10 mmol", "Zn(CH 3 COO) 2 \n2H 2 O--0.0220 g, 0.1 mmol", "NiCl 2 \n6H 2 O--0.0240 g, 0.10 mmol", "CuI--0.0190 g, 0.1 mmol"] | [] | ["P-aminobenzoic acid--6.86 g, 0.05 mol", "sodium nitrite--3.45 g, 0.05 mol", "sodium azide--3.25 g, 0.05 mol", "sodium--0.30 g, 0.01 mol", "ethyl acetoacetate--1.31 g, 0.01 mol", "organic azide--1.63 g, 0.01 mol"] | ["0 °C", "room temperature", "0 °C", "160°C"] | ["2h", "30 min", "4h", "72 h"] | ["concentrated hydrochloric acid solution--NA", "distilled water--10 mL", "cold anhydrous ethanol--10 mL", "mixed solvent of distilled water and EtOH--8 mL, 2 mL"]
s10870-007-9203-z | Synthesis of [V IV 2 O 2 (H 2 O) 2 (C 6 H 2 (COO) 4 )] The reaction was carried out in a 23 mL Parr Teﬂon-lined acid digestion bomb, heated in an Isolab programmable electric furnace. A mixture of VOSO 4  xH 2 O, 1,2,4,5benzenetetracarboxylic acid and 0.1 M H 2 SO 4 in the molar ratio 2:2:0.5 was placed in a 23 mL Parr Teﬂon-lined autoclave which was subsequently heated for 72 h inside an electric furnace maintained at 160 C. After the acid digestion bomb was cooled at room temperature for 4 h, 123 mg blue crystals were ﬁltered from the mother liquor, carefully washed with cold water, and dried in air at room temperature (yield 30% based on vanadium). Anal. Calcd for C 10 H 6 O 12 V 2 : C, 28.57%; H, 1.44%; V, 24.26% found C, 28.59%; H, 1.42%; V, 24,02%. | [] | ["4 h"] | ["[V IV 2 O 2 (H 2 O) 2 (C 6 H 2 (COO) 4 )]", "C 10 H 6 O 12 V 2"] | ["VOSO 4 ?xH 2 O--NaN"] | [] | ["1,2,4,5benzenetetracarboxylic acid--NaN"] | ["160 \nC"] | ["72 h"] | ["0.1 M H 2 SO 4--NaN"]
j.poly.2006.06.045 | 2.2.3. [Cu(closed-BM-2-PTP)Cl 2 ](2) Closed-BM-2-PTP (10.4 mg, 20 lmol) and CuCl 2 (2.7 mg, 20 lmol) were dissolved in 4 mL acetone. The mixture was introduced into a narrow-diameter glass tube and layered with a hexane solution. After standing at room temperature for 1 week, dark blue block crystals were obtained at the interface between the two solutions. Anal. | [] | [] | ["[Cu(closed-BM-2-PTP)Cl 2 ]", "NaN"] | ["CuCl 2--2.7 mg, 20 µmol"] | [] | ["Closed-BM-2-PTP--10.4 mg, 20 µmol"] | ["room temperature"] | ["1 week"] | ["acetone--4 mL", "hexane--NaN"]
c1ce05846k | Synthesis of [Mn(L)(H 2 O) 2 ]$0.5(C 6 H 6 O 2 ) (3) Freshly prepared crystals of complex 1 were suspended in a 0.5 M aqueous solution (2 mL) of hydroquinone for three days at room temperature to obtain complex 3. Elemental Anal. Found: C, 40.12; H, 4.02%. Calcd. for C 11 H 13 MnO 8 : C, 40.26; H, 3.99%. IR (cm 1 ): 3394(s), 1570(s), 1516(m), 1425(s), 1400(s), 1315(m), 1284 (w), 1271(m), 1227(m), 1207(m), 1162(m), 1097(m), 1028(m), 987 (m), 939(m), 889(m), 812(m), 756(m), 702(s), 602(m), 490(m). | [] | [] | ["[Mn(L)(H 2 O) 2 ]$0.5(C 6 H 6 O 2 )", "C 11 H 13 MnO 8"] | [] | [] | ["hydroquinone--0.5 M aqueous solution, 2 mL"] | ["room temperature"] | ["three days"] | []
ejic.200700156 | {[Cu 2 (bptc)(4,4⬘-bpy)(H 2 O) 2 ]·2H 2 O} n (1): A mixture of Cu(NO 3 ) 2 · 8H 2 O (332 mg, 1.0 mmol), H 4 bptc (165 mg, 0.5 mmol), 4,4⬘-bpy (78 mg, 0.5 mmol), and water (15 mL) was adjusted to pH 6 with a1 NaOH solution and then heated at 145 °C for 4 d. Wellshaped blue block crystals were obtained when the mixture was cooled to room temp. at 10 °Ch –1 . Yield: 61.3 %. IR (KBr): ν ˜ = 3472 (s), 3215 (m), 1613 (s), 1593 (s), 1571 (m), 1494 (m), 1423 (s), 1384 (s), 1221 (m), 1166 (w), 1096 (w), 1071 (m), 873 (s), 846 (s), 822 (s), 649 (m), 568 (m), 552 (w), 460 (w) cm –1 .C 26 H 22 Cu 2 N 2 O 12 (681.55): calcd. C 45.82, H 3.25, N 4.11; found C 45.69, H 3.22, N 4.20. | [] | [] | ["{[Cu 2 (bptc)(4,4⬘-bpy)(H 2 O) 2 ]\b2H 2 O} n", "C 26 H 22 Cu 2 N 2 O 12"] | ["Cu(NO 3 ) 2 \b8H 2 O--332 mg, 1.0 mmol"] | [] | ["H 4 bptc--165 mg, 0.5 mmol", "4,4⬘-bpy--78 mg, 0.5 mmol"] | ["145 \bC"] | ["4 d"] | ["water--15 mL"]
acs.cgd.7b01617 | 4 placed in closed glass vials, which are removed from the glove box and then heated in an oven (under ambient atmosphere). Complex I: [U(dpa) 3 Ln(H 2 O) 8 ] 2 [(U(dpa) 3 ) 2 Ln(H 2 O) 7 ][(U(dpa) 3 ) 2 Ln(H 2 O) 6 ]21-20H 2 O, Ln = La (1) or Ce (2): a mixture of 50 mg (0.13 mmol) UCl 4 , 150 mg (0.90 mmol) dipicolinic acid, 50 mg (0.13 mmol) LaCl 3 7H 2 O or 40 mg (0.16 mmol) CeCl 3 and 5 mL (278 mmol) H 2 O was placed in a closed glass vial and then heated statically at 130°C for 1 hour in order to dissolve all the reactants. The green solution was then placed at 22°C in a water bath during several days. The resulting products of I were then filtered off, washed with water and dried at room temperature under ambient air. Optical microscopy shows the formation of flat needle-shape crystallites (Figure S1a) in mixture with powdered products of complexes II (La (3) and Ce (4)). In case of cerium-based complex, the crystallization of compound 5 (type III) also appears. Complex II: [U(dpa) 3 Ln(Hdpa)(H 2 O) 4 ]6H 2 O, Ln = La (3) or Ce (4): a mixture of 50 mg (0.13 mmol) UCl 4 , 90 mg (0.54 mmol) dipicolinic acid, 100 mg (0.27 mmol) LaCl 3 7H 2 O or 60 mg (0.24 mmol) CeCl 3 and 5 mL (278 mmol) H 2 O was placed in a closed glass vial and then heated statically at 130°C for 1 hour in order to dissolve all the reactants. The green solution was then placed at 22°C in a water bath during several days. The resulting products of II were then filtered off, washed with water and dried at room temperature under ambient air. Optical microscopy shows the formation of large green blocks crystallites of 100-1000 µm (Figure 1). The corresponding X-ray diffraction powder pattern of the pure phase 3 is indicated in supplementary information (Figure S2a). Complex III: [(U(dpa) 3 ) 2 Ln(dpa)(H 2 O) 4 Ln(H 2 O) 7 ] 2 18-24H 2 O, Ln = Ce (5) or Nd (6): a mixture of 50 mg (0.13 mmol) UCl 4 , 90 mg (0.54 mmol) dipicolinic acid, 100 mg (0.4 mmol) CeCl 3 or 100 mg (0.40 mmol) UCl 4 , 90 mg (0.54 mmol) dipicolinic acid, 55 mg (0.20 mmol) NdCl 3 and 5 mL (278 mmol) H 2 O was placed in a closed glass vial and then heated statically at 130°C for 1 hour in order to dissolve all the reactants. The green solution was then placed at 22°C in a water bath during several days. The resulting products of III were then filtered off, washed with water and dried at room temperature under ambient air. Optical microscopy shows the formation of large green blocks crystallites of 100-1000 µm (Figure 1). The corresponding X-ray diffraction powder pattern of the pure phase 6 is indicated in supplementary information (Figure S2b). Complex IV: [U(dpa) 3 ][Ln(Hdpa)(H 2 O) 6 ]6-7H 2 O, Ln = Nd (7), Sm (8), Eu (9), Gd (10), Tb (11): a mixture of 70 mg (0.18 mmol) UCl 4 , 90 mg (0.54 mmol) dipicolinic acid, 50 mg (0.20 mmol) NdCl 3 or 55 mg (0.19 mmol) SmCl 3 2H 2 O or 55 mg (0.18 mmol) EuCl 3 2H 2 O or 60 mg (0.16mmol) GdCl 3 6H 2 O or 60 mg (0.16 mmol) TbCl 3 6H 2 O and 5 mL (278 mmol) H 2 O was placed in a closed glass vial and then heated statically at 130°C for 1 hour in order to dissolve all the reactants. The green solution was then placed at 22°C in a water bath during several days. The resulting products of IV were then filtered off, washed with water and dried Page 5 of 38 ACS Paragon Plus Environment Crystal Growth & Design 1 2 3 4 5 6 7 8 9 10 11 12 13 14 15 16 17 18 19 20 21 22 23 24 25 26 27 28 29 30 31 32 33 34 35 36 37 38 39 40 41 42 43 44 45 46 47 48 49 50 51 52 53 54 55 56 57 58 59 60 | [] | ["several days"] | ["[U(dpa) 3 Ln(H 2 O) 8 ] 2 [(U(dpa) 3 ) 2 Ln(H 2 O) 7 ][(U(dpa) 3 ) 2 Ln(H 2 O) 6 ] E 21-20H 2 O"] | ["UCl 4 --50 mg (0.13 mmol)", "LaCl 3 ? 7H 2 O--50 mg (0.13 mmol)"] | [] | ["dipicolinic acid--150 mg (0.90 mmol)"] | ["130°C"] | ["1 hour"] | ["H 2 O--5 mL (278 mmol)"]
j.jssc.2014.03.025 | 2.6. Synthesis of [Co 2 L 2 (bdtc)(H 2 O)] n (5) A mixture of CoCl 2  6H 2 O (0.20 mmol, 0.048 g), HL (0.10 mmol, 0.034 g), H 2 bdtc (0.10 mmol, 0.026 g) and NaOH (0.30 mmol, 0.012 g) in H 2 O (14 ml) and DMF (2 drops) was sealed in a 25 ml Teﬂon-lined stainless steel container, which was heated to 160 1C for 72 h and then cooled down to room temperature at a rate of 5 1Ch 1 . Purple crystals of 5 were collected and washed with distilled water and dried in air to give the product: 29.4% yield (based on HL). Anal. Calc. for C 48 H 40 Co 2 N 4 O 13 S 2 (%): C, 54.24; H, 3.77; N, 5.27. Found C,54.23; H, 3.78; N, 5.30. IR (KBr pellet, cm 1 ): 3431, 3039, 2098, 1610, 1593, 1550, 1475, 1410, 1373, 1160, 1067, 1061, 897, 783, and 511. | [] | [] | ["[Co 2 L 2 (bdtc)(H 2 O)] n", "C 48 H 40 Co 2 N 4 O 13 S 2"] | ["CoCl 2 \n6H 2 O--0.20 mmol, 0.048 g"] | ["NaOH--0.30 mmol, 0.012 g"] | ["HL--0.10 mmol, 0.034 g", "H 2 bdtc--0.10 mmol, 0.026 g"] | ["160 1C"] | ["72 h"] | ["H 2 O--14 ml", "DMF--2 drops"]
j.poly.2014.07.032 | 2.2.6. Compound 6 Compound 3 (0.162 g) is dissolved in 10 ml of water. The pH of the solution is adjusted to 2 with drops of diluted H 2 SiF 6 and ﬁltered off. Slow evaporation of mother liquors affords turquoise bluish single crystals. IR (KBr): m = 3478(s,br), 3357(s,br), 3104(m), 1628(s), 1594(m), 1476(m), 1454(m), 1435(m), 1340(m), 1303(d), 1278(m), 1230(m), 1183(m), 1158(w), 1104(w), 1016(w), 944(w), 934(w), 883(w), 743(vs,br)– m 3 (SiF 6 2 ), 615(w), 484(s)– m 4 (SiF 6 2 ), 417(w) cm 1 . Anal. Calc. for C 7 H 12 CuF 6 N 4 O 2 SSi (421.90 g mol 1 ): C, 20.0; H, 2.6; N, 13.3; S, 7.6. Found: C, 20.0; H, 3.0; N, 13.0; S, 8.0%. | [] | [] | ["C 7 H 12 CuF 6 N 4 O 2 SSi"] | [] | ["diluted H 2 SiF 6--drops"] | [] | [] | [] | ["water--10 ml"]
10610270600902340 | Pb 2 L 4Ph ( m -OH)]ClO 4 (6) Pb(ClO 4 ) 2 ·3H 2 O (366.9 mg, 0.90 mmol) in 10 ml i PrOH is added dropwise to a heated solution of 320 mg (0.90 mmol) sodium 3,5-dibenzoyl-1,2,4-triazolate (4 Ph )in50ml i PrOH. During the addition the solution becomes cloudy ﬁrst and then it clears again. Then, 79.4 mg (0.90 mmol) 1,4-diaminobutane in 10 ml i PrOH are added dropwise, and a white precipitate forms. After reﬂuxing overnight, the cold mixture is ﬁltered. Washing of the white precipitate with cold i PrOH and drying gives a white powder, which is extracted with 250 ml CH 3 CN. Evaporation of the extract gives [Pb 2 L 4Ph ( m -OH)]ClO 4 (6)asa white solid, which is dried in vacuo (287.8 mg, 54%). | [] | [] | ["Pb 2 L 4Ph ( m -OH)]ClO 4", "Pb(ClO 4 ) 2 \n3H 2 O"] | ["Pb(ClO 4 ) 2 \n3H 2 O--366.9 mg, 0.90 mmol"] | [] | ["sodium 3,5-dibenzoyl-1,2,4-triazolate (4 Ph)--320 mg, 0.90 mmol", "1,4-diaminobutane--79.4 mg, 0.90 mmol"] | [] | ["overnight"] | ["i PrOH--10 ml", "CH 3 CN--250 ml"]
ic301482e | α∞ 2 [Sm(Tz*) 3 ] (6). A 75 mg portion of Sm (0.5 mmol) and 104 mg of Tz* were treated accordingly to the procedure described above. The mixture was heated to 130 °C within 3 h and to 155 °C within another 240 h. The temperature was held for 432 h for annealing and then reduced to room temperature within 8 h. The reaction yielded a limited number of colorless triangular shaped crystals in the area where the surface of the liquid ligand touches the walls of the ampule. | [] | [] | ["[Sm(Tz*)3]"] | ["Sm--75 mg, 0.5 mmol"] | [] | ["Tz*--104 mg"] | ["130 °C", "155 °C", "room temperature"] | ["3 h", "240 h", "432 h"] | []
ejic.201601320 | Zincate Salts 1 and 2: In a typical procedure, anhydrous zinc acetate (5.0 g, 2.73 mmol), diethyl or di-n-propyl sulfite (3.77/4.53 g, 27.3 mmol), and tetraethyl- or tetra-n-butylammonium iodide (1.39 or 2.01 g, 5.46 mmol) were heated at 120 °C with a constant-temperature oil bath under dry nitrogen for 12 h. The resulting clear solution was washed repeatedly with aliquots of n-hexane to remove excess dialkyl sulfite, and the residual content was subjected to reduced pressure to afford 1 and 2 as oily liquids. | [] | [] | [] | ["anhydrous zinc acetate--5.0 g, 2.73 mmol"] | [] | ["diethyl or di-n-propyl sulfite--3.77/4.53 g, 27.3 mmol", "tetraethyl- or tetra-n-butylammonium iodide--1.39 or 2.01 g, 5.46 mmol"] | ["120 °C"] | ["12 h"] | []
s0108270112009936 | 1 HNMR (300 MHz CDCl 3 ):  10.85 (s, br, 2H), 9.39 (s, br, 2H), 8.95 (s, 2H), 7.11 (dd, 2H), 6.94 (dd, 2H), 6.77 (t, 2H). A mixture of Cu(NO 3 ) 2 3H 2 O (30 mg 0.12 mmol) and H 4 bcaz (20 mg, 0.07 mmol) was dissolved in methanol (20 ml) and the solution stirred until complete dissolution was achieved. The solution was then ﬁltered, and the ﬁltrate was capped and allowed to stand at room temperature. Black crystals of (I) were collected after about one week (yield 47%, based on H 4 bcaz). | [] | [] | ["[Cu(H 4 bcaz)(NO 3 ) 2 ]", "I"] | ["Cu(NO 3 ) 2 3H 2 O--30 mg, 0.12 mmol"] | [] | ["H 4 bcaz--20 mg, 0.07 mmol"] | [] | ["one week"] | ["methanol--20 ml"]
acs.inorgchem.8b00899 | Synthesis of the CPs. The CPs were synthesized by solvothermal method, whereby L1 was placed in a vial with degassed MeCN under argon. CuX (X = I, Br) was added, and the resulting mixture was stirred for 2 h and heated for 4 h at 80 °C. The solution was slowly cooled to room temperature, and yellow crystals appeared. These were collected and analyzed by single-crystal X-ray diﬀraction.Synthesis of CP1, [(Cu 2 I 2 ) 2 (L1)] n . L1 (30.0 mg, 0.05 mmol), CuI (19.0 mg, 0.1 mmol), and 5 mL of MeCN. Yield: 63%. Anal. Calcd for C 24 H 26 Cu 2 I 2 N 2 P 2 Pt (980.38): C, 29.37; H,2.65; N, 2.86%. Found: C, 29.40; H, 2.70; N, 3.20%. IR (cm −1 ): 2976, ν(CH); 2898, ν (CH); 2231, ν(CN); 1981, ν(CC). | [] | [] | ["(Cu 2 I 2 ) 2 (L1)] n"] | ["CuI--19.0 mg, 0.1 mmol"] | [] | ["L1--30.0 mg, 0.05 mmol"] | ["80 \nC"] | ["4 h"] | ["MeCN--5 mL"]
c2ce26828k | (w), 1241.62 (m), 1143.51 (s), 1103.00 (m), 1039.47 (s), 947.89 (m), 874.44 (w), 837.06 (w), 750.56 (w), 714.94 (w), 640.85 (w), 591.44 (w), 539.19 (m), 504.21 (m), 473.03 (m), 447.02 (m). | [] | [] | [] | [] | [] | [] | [] | [] | []
00958970500241498 | 1 H-NMR (DMSO-d 6 ):  8.69 (d, 2H), 8.53 (d, 2H), 8.15 (t, 2H), 7.69 (t, 2H).13 C-NMR (DMSO-d 6 ):  150.29, 149.62, 140.41, 126.45, 122.71.1378 M. A. M. Abu-Youssef Downloaded by [The UC Irvine Libraries] at 22:13 31 October 2014 2.2.2. [Cd(2-acpy)(N 3 ) 2 ] n (2). The complex was prepared by combining 15 cm 3 of an aqueous solution of NaN 3 (0.98 g, 15 mmol) with an aqueous solution of 3CdSO 4  8H 2 O (0.76 g, 1.0 mmol) and 2-acetylpyridine (0.48 g, 4 mmol) in 15 cm 3 of ethanol. The solution was heated for several minutes then allowed to stand at room temperature for several days; colourless crystals suitable for X-ray diffraction were collected and dried in air (yield  65%). Anal. Calcd (%): C, 26.44; H, 2.22; N, 30.87; Cd, 35.35. Found: C, 26.40; H, 2.18; N, 31.05; Cd, 35.40. IR (cm 1 ) 2100, 2050, 2035 vs ( as -N 3 ), 1670 vs ( as -C¼O), 1590 s, 1569 ms, 1438 ms, 1418 ms, 1360 s, 1337 s, 1318 s, 1287 s ( s -N 3 ), 1247 ms, 1223 ms, 1164 ms, 1119 ms, 783 s, 653 wm, 639 ms, 613 ms, 594 ms, 407 w (pyridine vibrations), 318 wm, 294 wm, 271 m (M-L vibrations). | [] | [] | ["[Cd(2-acpy)(N 3 ) 2 ] n", "NaN 3 ", "3CdSO 4  8H 2 O", "2-acetylpyridine"] | ["3CdSO 4  8H 2 O--0.76 g, 1.0 mmol"] | [] | ["2-acetylpyridine--0.48 g, 4 mmol"] | [] | ["several days"] | ["ethanol--15 cm 3"]
s10876-009-0236-7 | Synthesis of {[Cu 4 (2,2 0 -bpy) 4 (4,4 0 -bpy) 3 ][SiW 12 O 40 ]}  2H 2 O (2) H 4 SiW 12 O 40  4H 2 O (0.15 g, 0.052 mmol), CuCl 2  2H 2 O (0.026 g, 0.15 mmol), 2,2 0 -bpy (0.02 g, 0.12 mmol), and 4,4 0 -bpy (0.01 g, 0.06 mmol) were added into 5 mL distilled water H 2 O under stirring, the pH value ﬁnally was adjusted to ca. 9 with 1 mol L -1 NaOH, then the mixture was sealed in a 30 mL Teﬂon-lined steel autoclave and heated in a Teﬂon-lined steel autoclave inside a electric furnace at 160 C for 5 days. After cooling to room temperature, brown-red crystals were obtained in yields of 40% (based on W). Elemental analysis (%): Calcd.: C 19.75, H 1.42, N 4.61; Found C 19.73, H 1.47, N 4.58. IR (cm -1 ): 3468(s), 3416(s), 1618(m), 1487(w), 1463(w), 1439(w), 1410(w), 1384(w), 1353(w), 1011(w), 969(m), 920(s), 882(w), 796(s), 662(w), 537(w), and 480(w). | [] | [] | ["{[Cu 4 (2,2 0 -bpy) 4 (4,4 0 -bpy) 3 ][SiW 12 O 40 ]} \n2H 2 O"] | ["H 4 SiW 12 O 40 ? 4H 2 O--0.15 g, 0.052 mmol", "CuCl 2 ? 2H 2 O--0.026 g, 0.15 mmol"] | [] | ["2,2 0 -bpy--0.02 g, 0.12 mmol", "4,4 0 -bpy--0.01 g, 0.06 mmol"] | ["160 C"] | ["5 days"] | ["distilled water H 2 O--5 mL"]
j.ica.2019.119296 | 2.6. Synthesis of [Zn 2 (bdcpp)(NMP)(H 2 O) 2 ] n (4) The synthetic procedure was similar to that of 3 except that 5 mL DMF was changed into the mixed DMF/NMP system (2.5 mL /2.5 mL). Very little colorless block crystals of 4 were obtained. | [] | [] | ["[Zn 2 (bdcpp)(NMP)(H 2 O) 2 ] n"] | [] | [] | [] | [] | [] | ["DMF--5 mL", "NMP--2.5 mL"]
s11696-014-0584-0 | For C 20 N 4 O 4 H 19 Zn (M r = 444.80) w i /(mass %) calc.: C, 54.00; H, 4.30; N, 12.60; found: C, 53.76; H, 4.19; N, 12.81.Mn  (bptc)(pip)(H  O)}  (II) AmixtureofH 4 bptc (0.0067 g, 0.02 mmol), pip (0.0137 g, 0.04 mmol), MnCl 2 · 4H 2 O (0.0158 g, 0.08 mmol), NaOH (0.0036 g, 0.04 mmol), CH 3 CH 2 OH (4 mL) and H 2 O (2 mL) was placed in a Teﬂon-lined stainless steel vessel, incubated at 150 ◦ C for three days, and then cooled to room temperature slowly. Yellow block crystals of II (suitable for X-ray diﬀraction) were obtained and washed with CH 3 CH 2 OH and H 2 O, and dried under reduced pressure. Yield: 54 % (based on Mn). For C 35 N 4 O 9 H 20 Mn 2 (M r = 750.43) w i /(mass %) calc.: C, 56.02; H, 2.69; N, 7.47; found: C, 55.84; H, 2.39; N, 7.60. | [] | [] | ["C 20 N 4 O 4 H 19 Zn", "Mn  (bptc)(pip)(H  O)"] | ["MnCl 2 · 4H 2 O--0.0158 g, 0.08 mmol"] | ["NaOH--0.0036 g, 0.04 mmol"] | ["H 4 bptc--0.0067 g, 0.02 mmol", "pip--0.0137 g, 0.04 mmol"] | ["150 \b0C"] | ["three days"] | ["CH 3 CH 2 OH--4 mL", "H 2 O--2 mL"]
j.poly.2011.11.057 | 2.6.7. Synthesis of octaoxo-di{bis(4-hydroxysalicylaldehyde) butane dihydrazonato} 4,4 0 -bipyridy tetranuclear dioxomolybdenum(VI) (C7) 0.656 g (2.0 mmol) of MoO 2 (acac) 2 in 40 ml of methanol was mixed with 40 ml of 0.414 g (1.0 mmol) of 1,4-bis(4-hydroxysalicylaldehyde carbohydrazonone)butane. The resulting red solution was heated to reﬂux for 1 h, then 0.078 g of 4,4-bipyridine in 10 ml of methanol solution was added to the mixture and the heating was continued for another hour. After leaving the solution for 1 week at room temperature, red crystals were formed. The product was ﬁltered, washed with methanol and dried in air. M.p.: 232– 235 °C, (0.22 g, 43%). Anal. Calc. for C 15 H 17 N 3 O 5 Mo: C, 43.37; H, 4.09; N, 10.12. Found: C, 43.88; H, 4.18; N, 10.23%; IR(KBr) ( m max / cm 1 ): 3256 (m, –OH), 1609 (m, C@N), 1567 (m, C ar –O), 1230 (s, C enolic –O), 1010, 1069 and 1548 (4,4 0 -bpy), 926, 883 (Mo@O); 1 H NMR (DMSO-d 6 , ppm): 10.51 (–OH), 8.70 (1H, HC@N), 7.80, 8.53 (4,4 0 -bpy), 6.21–7.40 (aromatic); 13 C NMR (DMSO-d 6 , ppm): 155.39 (C@N), 164.55 (C@O enol ), 105.06, 110.57, 112.82, 136.19, 144.95, 161.65 (aromatic ring), 150.44, 121.89 (4,4 0 -bpy), 49.12 (CH 3 OH). | [] | [] | ["octaoxo-di{bis(4-hydroxysalicylaldehyde) butane dihydrazonato} 4,4 0 -bipyridy tetranuclear dioxomolybdenum(VI) (C7)"] | ["MoO 2 (acac) 2--0.656 g (2.0 mmol)"] | [] | ["1,4-bis(4-hydroxysalicylaldehyde carbohydrazonone)butane--0.414 g (1.0 mmol)", "4,4-bipyridine--0.078 g"] | ["reflux", "room temperature"] | ["1 h", "1 h", "1 week"] | ["methanol--40 ml"]
ic051361o | Found: C, 14.1; H, 2.7. FTIR (KBr pellet, cm -1 ): 3263(b), 1672(s), 1447(m), 1196(s) 1147(s).Preparation of [Co 3 (µ-OOCCF 3 ) 4 (µ-H 2 O) 2 (OOCCF 3 ) 2 (H 2 O) 2 (C 4 H 8 O 2 )]‚2C 4 H 8 O 2 (1). Compound 1 was prepared by refluxing Co(OOCCF 3 ) 2 (H 2 O) 4 in a 10:1 mixture of trifluoroacetic acid and trifluoroacetic acetic anhydride in 1,4-dioxane. Toluene vapors were allowed to diffuse into the 1,4-dioxane solution. Red crystals of compound 1 were obtained after 2 weeks. Anal. Calcd: C, 24.18; H, 2.78. Found: C, 24.65; H, 3.3. FTIR (KBr pellet, cm -1 ): 2934(w), 1710(s), 1462(m), 1195(s).Structure Determination. X-ray diffraction data for the structure determination at room temperature were collected with a Siemens diffractometer equipped with a graphite monochromator and a Siemens SMART-APEX CCD area detector system, using 0.3° between frames. Data collection parameters and refinement results are given in the Supporting Information. Structure solutions by direct methods and least-squares refinement were obtained using the SHELX97 package. | [] | [] | ["[Co 3 (µ-OOCCF 3 ) 4 (µ-H 2 O) 2 (OOCCF 3 ) 2 (H 2 O) 2 (C 4 H 8 O 2 )]‚2C 4 H 8 O 2", "Compound 1"] | ["Co(OOCCF 3 ) 2 (H 2 O) 4--NaN"] | [] | ["trifluoroacetic acid--NaN", "trifluoroacetic acetic anhydride--NaN", "1,4-dioxane--NaN", "toluene--NaN"] | [] | ["2 weeks"] | []
s2053229620000248 | 2.2. Synthesis and crystallization 2.2.1. Synthesis of (1) . A mixture of H 2 L (0.1 mmol, 0.030 g), Co(NO 3 ) 2 6H 2 O (0.10 mmol, 0.029 g) and H 2 O (10 ml) was placed in a Teﬂon-lined stainless steel vessel, heated to 160  C for 3 d, followed by slow cooling (cooling rate of 5  Ch 1 ) to room temperature. Pale-red block-shaped crystals of (1) were obtained (yield 48%, based on Co).Analysis calculated (%) for C 12 H 10 CoN 6 O 6 : C 36.66, H 2.56, N 21.37; found: C 36.41, H 2.51, N 21.46. FT–IR (KBr pellet, cm 1 ): 3156 (m), 3078 (m), 1669 (w), 1590 (vs), 1531 (vs), 1441 (s), 1416 (s), 1366 (s), 1285 (m), 1239 (w), 1221 (m), 1162 (m), 1146 (s), 1080 (s), 983 (m), 916 (m), 896 (s), 843 (m), 778 (m), 728 (w), 671 (m), 648 (m), 577 (w), 520 (m). | [] | [] | ["(1)", "C 12 H 10 CoN 6 O 6"] | ["Co(NO 3 ) 2 \n6H 2 O--0.10 mmol, 0.029 g"] | [] | ["H 2 L--0.1 mmol, 0.030 g"] | ["160 \nC"] | ["3 d"] | ["H 2 O--10 ml"]
c3ra43118e | Yield: 39% based on Cu. Anal. calcd for C 8 H 12 N 6 O 14 ClCu 2 Dy (%): C, 12.96; H, 1.63; N, 11.34. Found (%): C, 13.12; H, 1.71; N, 11.29 IR (KBr, cm 1 ): 3395(s), 3228(w), 1621(vs), 1543(s), 1434(vs), 1356(s), 1305(m), 1150(s), 873(m), 821(s), 789(m).Synthesis of {[Cu 2 Ho(TDA) 2 Cl(H 2 O) 4 ]$2H 2 O} n (Cu–Ho). Cu– Ho was synthesized as the same procedure of Cu– Gd except that GdCl 3 $6H 2 O was replaced by HoCl 3 $6H 2 O. Blue block crystals of Cu–Ho were collected by washing with water and dried in air. | [] | [] | ["{[Cu 2 Ho(TDA) 2 Cl(H 2 O) 4 ]$2H 2 O} n", "C 8 H 12 N 6 O 14 ClCu 2 Dy"] | [] | [] | ["TDA--not available"] | [] | [] | []
b315291j | 15 K[VO 3 ] (278 mg, 2 mmol) was dissolved in water (50 cm 3 ). To this solution, cooled to 0 ⬚C, a solution of N-(2-hydroxyethyl)iminodiacetic acid (354 mg, 2 mmol) in water (3 cm 3 ) was added under stirring. The initially colourless solution became yellowish due to the formation of [VO 2 (heida)] ⫺ . Addition of H 2 O 2 (0.50 cm 3 ) yielded a dark red solution. To half of this solution, ethanol (90 cm 3 ) was added, and this solution placed in a freezer (⫺20 ⬚C). Orange coloured single crystals suitable for XRD formed within several months. | [] | [] | ["K[VO 3 ]", "[VO 2 (heida)]"] | ["K[VO 3 ]--278 mg, 2 mmol"] | ["H 2 O 2--0.50 cm 3"] | ["N-(2-hydroxyethyl)iminodiacetic acid--354 mg, 2 mmol"] | [] | ["several months"] | ["water--50 cm 3", "water--3 cm 3", "ethanol--90 cm 3"]
ic000470u | Synthesis of Neodymium(III) Dodecanoate. Dodecanoic acid (2.75 g, 13.8 mmol) was dissolved in 100 mL of an ethanol: water mixture (1:1), and transformed into sodium dodecanoate by adding an equivalent amount of a 0.5 M NaOH standard solution (addition via a buret). Nd(NO 3 ) 3 ‚6H 2 O (2.00 g, 4.56 mmol) was dissolved in 100 mL of an ethanol:water mixture (1:1). The solution of sodium dodecanoate was added dropwise with stirring to the solution of neodymium(III) nitrate (at ambient temperature). A light blue-purple precipitate immediately formed. After addition was complete, the solution was stirred for1hatambient temperature. Subsequently, the precipitate was filtered on a Bu¨chner funnel and washed with water (3× 100 mL), ethanol (3× 50 mL), and acetone (3× 50 mL) to remove traces of the neodymium(III) salt or of the dodecanoic acid. The crude neodymium(III) dodecanoate was dried for 24 h in vacuo at 50 °C and recrystallized from a 1-pentanol:ethanol (5:1) mixture. It was found empirically that this mixture gave the best crystalline precipitate. Crystallization was made complete by placing the solution in a refrigerator.The purified soap was filtered on a funnel, washed with ethanol (25 mL) to remove most of the 1-pentanol, and dried in vacuo (10 -3 mbar) at 50 °C for at least 24 h. Neodymium(III) dodecanoate was obtained as a blue-violet powder. Yield: 2.85 g (84%). Anal. Calcd for C 36 H 69 O 6 Nd‚0.5H 2 O: C, 57.6; H, 9.4; Nd, 19.2%. Found: C, 57.6; H, 9.4; Nd, 19.4. IR (KBr, cm -1 ): 1550 (s, COO , asymm. C-O stretch), 1420 (s, COO , symm. | ["50 °C"] | ["24 h"] | ["Neodymium(III) Dodecanoate", "C 36 H 69 O 6 Nd‚0.5H 2 O"] | ["Nd(NO 3 ) 3 ‚6H 2 O--2.00 g, 4.56 mmol"] | ["NaOH standard solution--0.5 M"] | ["Dodecanoic acid--2.75 g, 13.8 mmol"] | [] | ["1 h"] | ["Ethanol: water mixture--100 mL (1:1)"]
s0020-1693(02)01260-4 | 2.2. Synthesis of [ { VO 2 (2,2?-bipy) } 2 (tp)]  A mixture of V 2 O 5 (0.06 g, 0.33 mmol), 2,2?-bipy (0.104 g, 0.66 mmol), tp (0.055 g, 0.33 mmol), and water (8 g, 444 mmol) in the mole ratio of 1.00:2.00:1.00:1347 was heated to 165 8C for 72 h. After cooling to room temperature at 10 8Ch 1 the yellow platelet crystals of compound 1 was isolated in 60% yield (based on V). The compound was washed with distilled water and dried at ambient temperature. Anal. Calc. for C 28 H 20 N 4 O 8 V 2 :C, 52.35; H, 3.14; N, 8.72. Found: C, 52.21; H, 3.06; N, 8.58%. | [] | [] | ["{ VO 2 (2,2?-bipy) } 2 (tp)"] | ["V 2 O 5--0.06 g, 0.33 mmol"] | [] | ["2,2?-bipy--0.104 g, 0.66 mmol", "tp--0.055 g, 0.33 mmol"] | ["165 \n8C"] | ["72 h"] | ["water--8 g, 444 mmol"]
zaac.201300493 | 2.2.3. Synthesis of Zn(im) 2 (L3) 2 (3) Compound 3 was prepared in the manner described above for 1 by using Zn(CH 3 COO) 2 ·2H 2 O (22.0 mg, 0.1 mmol), imidazole (13.6 mg, 0.2 mmol), and 1,3-benzodioxole-5-carboxylic acid (HL3) (33.2 mg, 0.2 mmol). Colorless crystals were isolated. Yield: 42 mg, 78.98% (based on imidazole). Elemental analysis performed on crystals exwww.zaac.wiley-vch.de © 0000 WILEY-VCH Verlag GmbH & Co. KGaA, Weinheim Z. Anorg. Allg. Chem. 0000, 0–02 posed to the atmosphere: C 22 H 18 N 4 O 8 Zn (531.77): calcd. C 49.65; H 3.38; N 10.53%; found: C 49.58; H 3.31; N 10.49%. IR (KBr): ν ˜ = 3342 w, 3276 m, 3048 m, 2929 m, 2882 m, 1638 s (ν as (COO)), 1584 m, 1538 m, 1466 m, 1436 s ν s (COO), 1404 m, 1372 m, 1306 m, 1258 m, 1188 m, 1146 m, 1086 m, 1025 m, 888 m, 836 m, 802 m, 762 m, 698 m, 650 m, 616 m cm –1 . | [] | [] | ["Zn(im) 2 (L3) 2", "C 22 H 18 N 4 O 8 Zn"] | ["Zn(CH 3 COO) 2 \b72H 2 O--22.0 mg, 0.1 mmol"] | [] | ["imidazole--13.6 mg, 0.2 mmol", "1,3-benzodioxole-5-carboxylic acid (HL3)--33.2 mg, 0.2 mmol"] | [] | [] | []
b404477k | ( n Bu) 2 Sn(pca) 2 (H 2 O) 6. Compound 6 is prepared in the same way as that of compound 1, by adding di-n-butyltin dichloride (0.303 g, 1 mmol) to 2-pyrazinecarboxylic acid (0.248 g, 2 mmol) and sodium ethoxide (0.136 g, 2 mmol). The solid is then recrystallized from 95% ethanol and the white crystal compound 6 is formed. Yield: 80%. Mp 186–188 °C. Anal. Found: C, 43.32; H, 5.11; N, 11.33. Calc. for C 18 H 26 N 4 O 5 Sn: C, 43.49; H, 5.27; N, 11.27%. IR (KBr, cm −1 ): (O–H), 3357;  as (COO), 1640;  s (COO), 1333; (CN), 1603; (Sn–C), 536; (Sn–O), 475, (Sn–N), 461. 1 H NMR (CDCl 3 –D 2 O, ppm):  0.82 (t, 6H), 1.27–1.71 (m, 12H), 3.23 (s, 2H), 8.42 (dd, 2H), 8.97 (d, 2H), 9.31 (d, 2H). 13 C NMR (CDCl 3 . ppm):  13.4, 25.8, 26.5, 27.0, 143.3, 145.4, 147.8, 148.0, 173.7. 119 Sn NMR (CDCl 3 , ppm): −201.5.( n Bu) 2 Sn(pca) 2 7. Compound 7 is prepared in the same way as that of compound 1, by adding di-n-butyltin dichloride (0.303 g, 1 mmol) to 2-pyrazinecarboxylic acid (0.248 g, 2 mmol) and sodium ethoxide (0.136 g, 2 mmol). The solid is then recrystallized from ethanol and the white crystal compound 7 is formed. Yield: 87%. Mp 112–114 °C. Anal. Found: C, 45.08; H, 5.01; N, 11.59. Calc. for C 18 H 24 N 4 O 4 Sn: C, 45.13; H, 5.05; N, 11.69%. IR (KBr, cm −1 ):  as (COO), 1651;  s (COO), 1439; (CN), 1598; (Sn–C), 549; (Sn–O), 482; (Sn–N), 455. 1 H NMR (CDCl 3 , ppm):  0.85 (t, 6H), 1.30–1.77 (m, 12H), 8.58 (dd, 2H), 8.92 (d, 2H), 9.41 (d, 2H). 13 C NMR (CDCl 3 , ppm):  13.6, 26.3, 26.5, 27.1, 143.5, 145.2, 147.6, 147.9, 172.1. 119 Sn NMR (CDCl 3 , ppm): −221.3. | [] | [] | ["( n Bu) 2 Sn(pca) 2 (H 2 O)", "C 18 H 26 N 4 O 5 Sn"] | ["di-n-butyltin dichloride--0.303 g, 1 mmol"] | [] | ["2-pyrazinecarboxylic acid--0.248 g, 2 mmol", "sodium ethoxide--0.136 g, 2 mmol"] | [] | [] | ["95% ethanol--recrystallized", "ethanol--recrystallized"]
zaac.201800254 | Synthesis of 1 ⬁ [Tb(o-HBDC)(H 2 O) 6 ][BPB] 2 (2): Tb(NO 3 ) 3 ·6H 2 O (0.10 mmol, 45.3 mg) and [EMIm][BPB] (0.30 mmol, 135 mg) were mixed with distilled water (0.30 mL) in a Duran ® glass ampoule. The mixture was stirred for 15 min and allowed to stand overnight. The obtained colorless crystals were isolated manually, washed with distilled water (2 x 0.20 mL) and dried in vacuo. Yield: 25 mg (23 %). | [] | [] | ["1 ⬁ [Tb(o-HBDC)(H 2 O) 6 ][BPB] 2", "2"] | ["Tb(NO 3 ) 3 ·6H 2 O--0.10 mmol, 45.3 mg"] | [] | ["[EMIm][BPB]--0.30 mmol, 135 mg"] | [] | ["overnight"] | ["distilled water--0.30 mL"]
00958972.2012.752466 | 2.2.2. Synthesis of [ZnL(phen) 2 ] (2). A mixture of Zn(NO 3 ) 2 ∙4H 2 O (29.7 mg, 0.1 mmol), L (37.4 mg, 0.1 mmol), 1,10′–phen (39.64 mg, 0.2 mmol), and H 2 O (15 mL) was stirred for 30 min at room temperature and the pH of the solution was adjusted to 4.0 with 0.1 M NaOH. The mixture was kept stirring for another 30 min, sealed in a 25 mL Teﬂon-lined stainless steel vessel, heated at 160 °C for 72 h, and then cooled to 40 °C at a rate of 4 °C h 1 . Colorless block crystals were obtained after washing with deionized water and drying in air, in 56% yield based on zinc. Elemental analysis (%) calcd for C 46 H 28 ZnN 4 O 6 (798.11): C, 69.23; H, 3.54; N, 7.02. Found (%): C, 68.97; H, 3.68; N, 7.04; IR (KBr pellet, cm 1 ): 1672 (s), 1604 (w), 1550 (m), 1418 (s), 1388 (w), 1255 (m), 1069 (s), 1017 (w), 937 (m), 853 (s), 698 (m). | [] | [] | ["[ZnL(phen) 2 ]", "C 46 H 28 ZnN 4 O 6"] | ["Zn(NO 3 ) 2 ∙4H 2 O--29.7 mg, 0.1 mmol"] | [] | ["L--37.4 mg, 0.1 mmol", "1,10′–phen--39.64 mg, 0.2 mmol"] | ["160 \nC"] | ["72 h"] | ["H 2 O--15 mL"]
j.ica.2005.09.004 | 5 mL aqueous solution of K[Au(CN) 2 ] (0.2 mmol) was added dropwise to the methanol solution with stirring at room temperature. The mixed solution was stirred for 4 h and then ﬁltered. Deep green single crystals suitable for X-ray structure analysis were grown at room temperature by the slow evaporation of the ﬁltrate. The yields were in the range of 55–64%. Anal. Calc. for 1,C 28 H 32 Au 2 MnN 10 O 4 : C, 32.92; H, 3.16; N, 13.71. Found: C, 32.97; H, 3.25; N, 13.61%. Anal. Calc. for 2,C 28 H 32 Au 2 CoN 10 O 4 : C, 32.79; H, 3.15; N, 13.66. Found: C, 32.88; H, 3.13; N, 13.55%. Anal. Calc. for 3,C 28 H 32 Au 2 ZnN 10 O 4 : C, 32.59; H, 3.13; N, 13.57. Found: C, 32.73; H, 3.30; N, 13.76%. | [] | [] | ["K[Au(CN) 2 ]"] | ["K[Au(CN) 2 ]--0.2 mmol"] | [] | [] | ["room temperature"] | ["4 h"] | ["aqueous solution--5 mL", "methanol solution--dropwise"]
j.molstruc.2013.10.072 | K M = 124 X 1 cm 2 mol 1 .2.2.3. Bis(aquo)tetral -acetatodiruthenium(II,III)bis(triﬂuoroacetato) tetral -acetatodiruthenate(II,III) dihydrate, [Ru 2 ( l -O 2 CCH 3 ) 4 (H 2 O) 2 ] [Ru 2 ( l -O 2 CCH 3 ) 4 (CF 3 COO) 2 ] 2H 2 O, 3  2H 2 O Ru 2 ( l -O 2 CCH 3 ) 4 Cl (0.040 g, 0.0844 mmol) was dissolved in 10 mL water. AgCF 3 COO (0.019 g, 0.0860 mmol) was added to the solution in a tin foil-covered ﬂask. The solution was then heated with stirring for 3 h at 40 °C. The AgCl produced was ﬁltered off twice over Celite and the solution was left to evaporate until crystals of 3  2H 2 O formed. (Identical results were obtained for solutions with one or more additional molar equivalents of NaCF 3 COO added with stirring, i.e. increments of 0.012 g (0.0882 mmol)). Yield (from 1:1 preparation) = 0.047 g (96%).Calcd. (%) for C 20 H 32 F 6 O 24 Ru 2 : C, 20.77; H, 2.61. Found: C, 20.53; H, 2.75. IR (cm 1 ): 3449 (m), 2939 (w), 1686 (vs), 1449 (s), 1396 K. Dunlop et al. / Journal of Molecular Structure 1058 (2014) 122–129 123 (s), 1335 (m), 1209 (vs) 1136 (s), 1020 (w), 1009 (w), 806 (m), 789 (m), 711 (s), 693 (s), 628 (w), K M = 129 X 1 cm 2 mol 1 . | [] | [] | ["Bis(aquo)tetral-acetatodiruthenium(II,III)bis(trifluoroacetato) tetral-acetatodiruthenate(II,III) dihydrate"] | ["Ru 2 (l-O 2 CCH 3 ) 4 Cl--0.040 g, 0.0844 mmol", "AgCF 3 COO--0.019 g, 0.0860 mmol"] | [] | [] | ["40 °C"] | ["3 h"] | ["water--10 mL"]
00958979308037425 | POLYETHERS WITH HG(I1) 189 (HgI, (18-cro~~n-6)] To HgI, (0.2270g, 0.50mmol) were added 3:l CH,CN:CH,OH (5cm’) and 18-crown-6 (0.1331 g, 0.50 mmol). The solution was stirred at 60°C for 1 h and a white precipitate formed. The solid was centrifuged and the supernatant decanted and stored at 5 and -10°C for 48h. Slow concentration provided diffraction quality crystals. The precipitate was dried in uucuo prior to combustion analysis. Melting range: 170-180°C. Anal.: calcd. C, 20.05; H, 3.37%. Found for precipitate: C, 20.26; H, 3.51%. [ Hgl, (dibenzo-18-cro wn-6) 1.C H ,CN To HgI, (0.2270g, 0.50mmol) were added 3:1 CH,CN:CH,OH (5cm3) and dibenzo-18-crown-6 (0.1836 g, 0.51 mmol). The reaction solution turned white with stirring at 60°C for 1 h. The precipitate was centrifuged and the supernatant decanted and stored at 5 and - 10°C for 48 h. Slow evaporation provided diffraction quality crystals. Both the precipitate and the crystals were dried in uucuo prior to combustion analysis. Melting point: 188-191°C. Anal.: calcd. C, 30.87; H, 3.18%. Found for precipitate: C, 30.51; H, 3.27%. Found for crystals: C, 30.20; H, 3.00%. r fHgC12) 3 f ~0311 To HgCI, (0.1362g, 0.50mmol) were added 3:1 CH,CN:CH,OH (5cm3) and E03 (67 x cm3, 0.50 mmol). The solution was stirred at 60°C for 2.25 h and promptly placed into storage at 3°C for 48 h. Slow evaporation afforded crystalline material that decomposed in air. Crystals for the diffraction study were mounted in an Ar atmosphere saturated with the reaction solvent and were stable during the course of data collection. Melting range: 117-170°C. Anal.: calcd. C, 7.47; H, 1.46%. Found: C, 5.64; H, 1.33%. (HgBrz (EO4)l To HgBr, (0.1802g, 0.50mmol) were added 3:l CH,CN:CH,OH (5 cm3) and E04 (86 x cm3, 0.50 mmol). Stirring at 60°C for 2 h was followed by storage at 3°C for 168 h and - 10°C for 48 h. Slow concentration afforded clear crystals. Melting point: 75°C. Anal.: calcd. C, 17.32; H, 3.27%. Found: C, 17.36; H, 3.43%. rml, (~0411 To HgI, (0.2773g, 0.50mmol) were added 3:l CH,CN:CH,OH (5cm3) and E04 (86 x cm3, 0.50 mmol). The reaction solution was stirred at 60°C for 2.25 h, and then centrifuged to remove undissolved HgI,. The supernatant was stored at 3°C for 216 h (followed by slow evaporation). A microcrystalline product formed and this was dissolved in 2 cm3 of the solvent mixture, stirred at 60°C for 1.75 h, and slowly concentrated to provide diffraction quality crystals. Decomposition range: 49-62°C. Anal.: calcd. C, 14.81; H, 2.80%. Found: C, 16.33; H, 2.97%. [HgCl,(E05)1 To HgCI, (0.1360gm 0.50mmol) were added 3:l CH,CN:CH,OH (5cm3) and E05 (106 x cm3, 0.50 mmol). The mixture was stirred at 60°C for 2.25 h, then stored Downloaded by [University of Kiel] at 14:00 24 October 2014 | [] | ["48h", "48h", "48h", "168h and 48h", "216h (followed by slow evaporation)", "48h"] | ["HgI, (18-crown-6)", "HgI, (dibenzo-18-crown-6)", "HgCl, (EO3)", "HgBr, (EO4)", "HgI, (EO4)", "HgCl, (EO5)"] | ["HgI,--0.2270g, 0.50mmol", "HgI,--0.2270g, 0.50mmol", "HgCl,--0.1362g, 0.50mmol", "HgBr,--0.1802g, 0.50mmol", "HgI,--0.2773g, 0.50mmol", "HgCl,--0.1360g, 0.50mmol"] | [] | ["18-crown-6--0.1331g, 0.50mmol", "dibenzo-18-crown-6--0.1836g, 0.51mmol", "EO3--67 x cm3, 0.50mmol", "EO4--86 x cm3, 0.50mmol", "EO4--86 x cm3, 0.50mmol", "EO5--106 x cm3, 0.50mmol"] | ["60°C", "60°C", "60°C", "60°C", "60°C", "60°C"] | ["1 h", "1 h", "2.25 h", "2 h", "2.25 h", "2.25 h"] | ["CH,CN:CH,OH--3:l, 5cm3", "CH,CN:CH,OH--3:l, 5cm3", "CH,CN:CH,OH--3:l, 5cm3", "CH,CN:CH,OH--3:l, 5cm3", "CH,CN:CH,OH--3:l, 5cm3", "CH,CN:CH,OH--3:l, 5cm3"]
b807063f | The same material was formed at room temperature after 7 weeks in 40% yield. Found: C, 40.0; H, 3.77; N, 1.41. Calcd. for C 22 H 24.66 Cu 2 N 0.66 O 10.66 S 2 [Cu 2 (5-msbdc) 2 (OH 2 ) 2 · 2 3 DMF]: C, 40.1; H, 3.64; N, 1.69%. | [] | [] | ["C 22 H 24.66 Cu 2 N 0.66 O 10.66 S 2 [Cu 2 (5-msbdc) 2 (OH 2 ) 2 · 2 3 DMF]"] | ["NaN--NaN"] | [] | ["NaN--NaN"] | [] | ["7 weeks"] | ["NaN--NaN"]
j.molstruc.2014.06.029 | Synthesis Synthesis of [Zn 2 (L)(H 2 O) 3 ]H 2 O(1) A mixture of H 4 L (12.3 mg, 0.05 mmol), Zn(OAc) 2 2H 2 O (22.0 mg, 0.1 mmol), and KOH (5.6 mg, 0.1 mmol) were added to water (12 mL) in a 25 mL Teﬂon-lined stainless steel vessel. The mixture was heated at 160 °C for 4 days. After the reactive mixture was slowly cooled to room temperature, colorless block crystals of 1 were obtained (yield: 50%, based on Zn). Anal. Calc. (%) for C 9 H 31 O 12 Zn 2 : C, 23.39; H, 6.76; found (%): C, 23.04; H, 6.45. IR (KBr pellet, cm 1 ): 3433 m(br), 1682 (m), 1597 (s), 1444 (s), 1255 (m), 1151 (m), 11017 (m), 816 (w), 745 (w). | [] | [] | ["[Zn 2 (L)(H 2 O) 3 ]\nH 2 O", "C 9 H 31 O 12 Zn 2"] | ["Zn(OAc) 2 \n2H 2 O--22.0 mg, 0.1 mmol"] | ["KOH--5.6 mg, 0.1 mmol"] | ["H 4 L--12.3 mg, 0.05 mmol"] | ["160 °C"] | ["4 days"] | ["water--12 mL"]
ic8005794 | Alternatively, this yellow compound can be prepared quantitatively by dissolving pink Fe[HB(mtda 3 ) 2 ](4) in water and removing solvent by vacuum distillation. Single crystals of [Fe(H 2 O) 6 ] [HB(mtda) 3 ] 2 · 6H 2 O(6 · 6H 2 O) suitable for an X-ray diffraction study can be obtained by allowing an aqueous solution of either Fe[HB(mtda 3 ) 2 ](4) or Fe(H 2 O) 4 [HB(mtda) 3 ] 2 (5) to slowly evapo rate for over a month. Analysis of an air-dried crystalline sample of 6 · 6H 2 O showed loss of four water molecules to give [Fe(H 2 O) 6 ][HB(mtda) 3 ] 2 · 2H 2 O(6 · 2H 2 O). Anal. Calcd (found) for C 12 H 18 B 2 FeN 12 S 12 O 6 : C, 15.55 (15.95), H, 2.39 (2.32), N 18.14 (17.89). Similarly crystals of [Fe(DMSO) 6 ][HB(mtda) 3 ] 2 · 2CHCl 3 (7 · 2CHCl 3 ) were grown by dissolving 4 in DMSO and layering onto CHCl 3 , and allowing the layers to diffuse. | [] | [] | ["[Fe(H2O)6][HB(mtda)3]2·6H2O"] | ["Fe[HB(mtda3)2](4)", "Fe(H2O)4[HB(mtda)3]2(5)"] | [] | ["HB(mtda3)"] | [] | ["over a month"] | ["water"]
j.poly.2014.02.023 | Crystals for each compound were ﬁltered, washed with methanol and air dried. Yields for each of the ﬁnal products were calculated as 5–10%, 85%, and 65% based upon U for compounds 1, 2, and 3, respectively.(C 2 H 10 N 2 ) 0.5 [(UO 2 ) 2 (tdg)(O)(OH)(H 2 O)](H 2 O) 2 (4): Compound 4 was synthesized by adding equal amounts of uranyl nitrate hexahydrate, H 2 tdg, and sodium chloride (0.75 mL of a 0.2 M aqueous solution) to a 20 mL scintillation vial, followed by the addition of 1.5 mL of 0.2 M formic acid, resulting in a ﬁnal pH 3.9. The vial was capped and after 3 weeks bright yellow crystals formed with a 20% reaction yield for the ﬁnal product based upon U. The crystalline product was ﬁltered, washed with methanol, and dried in air. | [] | [] | ["(C 2 H 10 N 2 ) 0.5 [(UO 2 ) 2 (tdg)(O)(OH)(H 2 O)](H 2 O) 2", "U"] | ["uranyl nitrate hexahydrate--equal amounts"] | [] | ["H 2 tdg--not specified", "sodium chloride--0.75 mL of a 0.2 M aqueous solution", "formic acid--1.5 mL of 0.2 M"] | [] | ["3 weeks"] | ["methanol--not specified"]
ic050286e | Yield: 1.6 g (∼41%). Anal. Calcd for 1, [Cd 3 (C 6 H 5 O 7 ) 2 (H 2 O) 5 ]‚ H 2 O (Cd 3 C 12 H 22 O 20 ,MW) 823.5): C, 17.49; H, 2.67. Found: C, 17.59; H, 2.68. | [] | [] | ["[Cd 3 (C 6 H 5 O 7 ) 2 (H 2 O) 5 ]‚ H 2 O", "Cd 3 C 12 H 22 O 20"] | [] | [] | [] | [] | [] | []
om500568q | Overnight crystallization gave gray crystals of complex 2f (0.808 g, 1.0 mmol, quantitative): 1 H NMR (400 MHz, CD 2 Cl 2 ) δ 7.75−7.69 (m, 2H), 7.60−7.53 (m, 3H), 6.13 (s, 2H), 3.91 (s, 6H), 3.89 (s, 3H), 1.16 (d, J = 16.0 Hz, 9H); 13 C NMR (101 MHz, CD 2 Cl 2 ) δ 169.7, 166.6, 133.6 (d, J = 3.0 Hz), 132.3 (d, J = 15.2 Hz), 129.9 (d, J = 66.7 Hz), 129.4 (d, J = 12.1 Hz), 119.8, 91.7, 57.2, 56.9, 35.7 (d, J = 48.5 Hz), 24.5 (d, J = 7.1 Hz); 31 P NMR (162 MHz, CDCl 3 ) δ 113.6; mp 170− 171 °C; IR (neat, cm −1 ) 3608, 2956, 2249, 1603, 1576, 1477, 1460, 1437, 1421.02; HRMS (ESI+) calcd for [C 20 H 26 AuNO 4 P] + m/z 572.1259, found 572.1272.■ ASSOCIATED CONTENT * S Supporting Information Text, ﬁgures, and CIF ﬁles giving experimental procedures and characterization data for all new compounds and crystallographic data for all X-ray structures. This material is available free of charge via the Internet at http://pubs.acs.org. | [] | [] | ["complex 2f"] | [] | [] | [] | [] | ["overnight"] | []
c3ce40088c | Elemental anal. calcd (%) for C 74 H 58 Cl 2 Cu 4 N 13 O 68 P 2 W 18 (4) (M r = 5913.48) (%): W, 55.96; Cu, 4.30; P, 1.05; C, 15.03; H, 0.99; N, 3.08; Cl, 1.20. Found (%): W, 55.98; Cu, 4.27; P, 1.01; C, 15.07; H, 0.96; N, 3.12. IR (KBr pellet, cm 21 ): 3365 (br), 1653 (w), 1507 (m), 1453 (s), 1126 (s), 974 (s), 826 (s), 791 (s), 509 (m).Compound 5. Compound 5 was prepared similar to 4, except that CuCl 2 ?4H 2 O was replaced by MnCl 2 ?2H 2 O. Yellow block crystals of 5 were obtained in a yield of 37% based on W. | [] | [] | ["C 74 H 58 Cl 2 Cu 4 N 13 O 68 P 2 W 18", "Compound 5"] | ["CuCl 2 \n4H 2 O--not available", "MnCl 2 \n2H 2 O--not available"] | [] | [] | [] | [] | []
acs.cgd.9b01599 | 7 heated to 100° C for 48 hours under autogenous pressure and then allowed to cool to room temperature. Yellow crystals of compound 5 were collected from the mixture, washed with water and air dried to obtain 70 % yield based on Dy. Anal. Calcd for C 103 H 81 Dy 2 N 7 O 15 (1981.66): C, 62.42%; H, 4.12%; N, 4.95%. Found: C, 62.02%; H, 3.95%; N, 4.75%. FT-IR (cm -1 ): 3305 (w), 1589 (s), 1539 (s), 1386 (s), 1137 (s), 1012 (m), 773 (s), 725 (s), 410 (s). | [] | [] | ["C 103 H 81 Dy 2 N 7 O 15"] | [] | [] | [] | ["100 \nC"] | ["48 hours"] | []
00958972.2013.770487 | 2.2. Preparation of [Cd(Zaltoprofen)(btz)] n (2) Cd(NO 3 ) 2 ·7H 2 O (0.1542 g, 0.5 mmol), Zaltoprofen (0.1582 g, 0.5 mmol) and btz (0.105 g, 0.5 mmol) were dissolved in 15 mL of DMF/EtOH/H 2 O (volume ratio 1 : 1 : 1), adjusted to Table 2. Selected bond lengths (Å) and angles (°) for 1 and 2. | [] | [] | ["[Cd(Zaltoprofen)(btz)] n"] | ["Cd(NO 3 ) 2 ·7H 2 O--0.1542 g, 0.5 mmol"] | [] | ["Zaltoprofen--0.1582 g, 0.5 mmol", "btz--0.105 g, 0.5 mmol"] | [] | [] | ["DMF/EtOH/H 2 O--15 mL"]
acsami.6b10890 | rod crystals were filtered after the reaction was brought to room temperature and washed with DMA. Synthesis of Zn 2 (dbtdcO 2 ) 2 (tppe) (LMOF-263) Solvothermal reactions of Zn(NO 2 ) 2 ·6H 2 O (0.030 g, 0.1 mmol), tppe (0.024 g, 0.4 mmol) and H 2 dbtdcO 2 [dibenzo[ b,d ]thiophene-3,7-dicarboxylic acid 5,5-dioxide] (0.030 g, 0.1 mmol) were prepared similarly to LMOF-261 reactions. After the reaction mixture was cooled to room temperature, pale yellow needle-shaped crystals were collected via vacuum filtration and washed with DMA. Structural Analysis of LMOF-261 Single crystal X-ray diffraction data for LMOF-261 were collected on a Bruker D8 diffractometer with PHOTON 100 detector using the synchrotron source (λ = 0.7749 Å) at the Advanced Light Source 11.3.1 Chemical Crystallography beamline (Table 1). All non-hydrogen atoms were refined anisotropically; hydrogen atoms were placed geometrically, constrained and refined with a riding model. The unresolvable electron density from the void space in the structure was removed by SQUEEZE. The powder X-ray diffraction (PXRD) patterns were collected on a Rigaku Ultima-IV diffractometer using monochromatic Cu K α radiation (λ = 1.5406 Å). Data were collected between 3-45° 2θ with step size 0.02° and scanning rate 2.0°/min. Fluorescence Titration Stock solutions of M 2+ (M: Hg 2+ , Pb 2+ , Ca 2+ and Mg 2+ ) were prepared by dissolving MCl 2 salts into ultrapure, deionized water. An as-made sample of LMOF-263 was placed into water (0.25 g/L) and gently sonicated. LMOF-263 was easily suspended in water. Photoluminescence (PL) titrations were carried out by incrementally adding aliquots of M 2+ stock solutions to the LMOF263 suspension and kept under continuous stirring. The fluorescence spectra were recorded 5 min after adding the appropriate amount of M 2+ stock solution. This exposure time ensured that analyte entered the LMOF pores. Each measurement was repeated three times and the average value was used. RESULTS & DISCUSSION Synthesis of an Isoreticular LMOF Series An isoreticular LMOF series has been synthesized by using the tetradentate tppe ligand and several functionalized dicarboxylate linkers as co-ligands. The formation of a group of LMOFs with the same structure and topology using such co-ligands would allow us to study, compare, and understand the difference in their sensing behavior in a direct and systematic manner. Crystals of LMOF-261 were obtained through procedures reported above. Crystal Structure Analysis LMOF-261 or [Zn 2 (ofdc) 2 (tppe)]·S (S = solvent guest molecules) crystallizes in the tetragonal crystal system with space group I4 1 /a. Each Zn 2+ has distorted tetrahedral coordination to two carboxylate groups from ofdc linkers and two pyridine groups from tppe ligands, forming the PBU (Figure 1a). Each PBU is connected to three other PBUs through ofdc linkers to create a distorted square, with four Zn 2+ in the same plane (Figure 1b). This distorted square is further connected by tppe ligands to expand the framework in three dimensions. Viewed down the b-axis, an individual net of LMOF-261 exhibits 1D, edge sharing pentagonal and rhombohedral channels (Figure 1b). Along the c-axis, there are two types of 1D channels having square and octagon shaped cross sections, respectively. (Figure 1c). The tetrahedral channels have an aperture of ~1.7 nm, while the octahedral channels have an aperture of ~3.7 nm. These channels proliferate down the c-axis, with carbonyl groups pointed directly into the LMOF channels. The overall structure of LMOF-261 involves a four-fold interpenetrated framework containing four of these identical nets (Figure 1d). When tppe and ofdc are simplified as 4-c nodes, the structure would be a 2-nodal, (4,4)-c net (mot-e type) with four-fold, class IIIa interpenetration. This is a unique net type, according to the ToposPro Database. The interpenetrated structure encloses two types of 1D channels down the c-axis: one having a pentagonshaped cross section (8.1 Å aperture) and the other, with a narrower tetragon-shaped aperture 7.2 Å in diameter. The simulated pattern from single crystal X-ray diffraction (SCXRD) on LMOF-261 matched the PXRD patterns of LMOFTable 1. Single crystal data of LMOF-261 Compound LMOF-261 Formula C 38 H 22 N 2 O 5 Zn M 651.94 Crystal system Tetragonal Space group I4 1 /a a/ Å 33.9529(14) b/ Å 33.9529(14) c/ Å 17.1833(8) α/ o 90 β/ o 90 γ/ o 90 V/ Å 3 19808.9(19) Z 16 Temperature/K 100(2) λ (radiation wavelength)/Å 0.7749 D (g/cm 3 ) 0.874 Reflections collected 126056 R1 a [I > 2σ( I )] 0.0585 wR2 b [I > 2σ( I )] 0.1516 Goodness-of-fit CCDC No. | [] | [] | ["{[Zn(Hdpe)(C 4 O 4 ) 0.5 (H 2 O) 3 ][Zn(C 4 O 4 ) 2 (H 2 O) 2 ]} n", "C 22 H 23 N 2 O 15 Zn 2"] | ["Zn(NO 2 ) 2 \n6H 2 O--0.030 g, 0.1 mmol"] | [] | ["tppe--0.024 g, 0.4 mmol", "H 2 dbtdcO 2 [dibenzo[ b,d ]thiophene-3,7-dicarboxylic acid 5,5-dioxide]--0.030 g, 0.1 mmol"] | [] | [] | []
j.ica.2011.11.058 | 2.6. Synthesis of [HgI 2 (mbbz)] n (3) The procedure was the same as that for 1, except that HgI 2 was used instead of HgCl 2 . The yellow block crystals suitable for single crystal X-ray diffraction were obtained about one week later (Yield: 8.0 mg, 46% based on Hg). Anal. Calc. for C 15 H 12 HgI 2 N 4 :C, 25.64; H, 1.72; N, 7.97. Found: C, 25.70; H, 1.73; N, 7.84%. IR spectra (KBr/pellet, cm 1 ): 3444w, 3092m, 2980w, 1612m, 1598s, 1458m, 1408m, 1290m, 1240s, 1197s, 1006w, 904m, 801w, 751s. | [] | [] | ["[HgI 2 (mbbz)] n", "C 15 H 12 HgI 2 N 4"] | ["HgI 2--NaN"] | [] | ["mbbz--NaN"] | [] | ["one week"] | []
c4ce00409d | Single crystals of 3 could be obtained after two days if BRV and CaCl 2 were first ground manually in a mortar and the minimum amount of water required to dissolve the mixture was subsequently added; this simulates the process of crystal nucleation and growth from a saturated solution (see Fig. S1, ESI†). The single crystals thus obtained were highly hygroscopic and “oscillating” water loss/uptake could be observed depending on ambient humidity. | [] | [] | [] | [] | ["CaCl 2--NaN"] | ["BRV--NaN"] | [] | ["two days"] | ["water--minimum amount"]
s2053229619001396 | 2.1.3. Preparation of {[Mg(dca)(phen)(H 2 O) 2 ](dca)H 2 O} n , 3 . A solution of MgCO 3 (0.843 g, 1.0 mmol) and dcaH (0.410 g, 2.0 mmol) in MeOH (20 ml) was reﬂuxed for 1 h, followed by the dropwise addition of a solution of phen (0.198 g, 1 mmol) in MeOH (2 ml). The resulting solution was stirred with gentle heating for 1 h, and was then ﬁltered and the ﬁltrate left undisturbed at room temperature. Colourless crystals suitable for X-ray diffraction analysis formed over a period of 10 d (yield: 0.412 g, 64%; m.p. 220–224  C). FT–IR (cm 1 ):  OH = 3683–2740,  C O = 1616,  C N = 1520. Analysis calculated (% ) for C 28 H 24 Cl 4 MgN 2 O 7 : C 50.45, H 3.63, N 4.20; found: C 50.50, H 3.48, N 4.23.2.2. X-ray crystallography Crystal data, data collection and structure reﬁnement details for 1–3 are summarized in Table 1. Single crystals were mounted on a MiTeGen loop with grease and examined on a Bruker D8 Venture APEX diffractometer equipped with a research papers 296 Shah et al. New Li I ,Na I and Mg II complexes Acta Cryst. (2019). C75, 294–303 Figure 1 The synthetic routes to [Li(dca)(phen)(H 2 O)] (1), [Na 2 (dca) 2 (phen) 2 (H 2 O) 2 ](2) and {[Mg(dca)(phen)(H 2 O) 2 ](dca)H 2 O} n (3). | [] | [] | ["{[Mg(dca)(phen)(H 2 O) 2 ](dca)·H 2 O} n", "C 28 H 24 Cl 4 MgN 2 O 7"] | ["MgCO 3--0.843 g, 1.0 mmol"] | [] | ["dcaH--0.410 g, 2.0 mmol", "phen--0.198 g, 1 mmol"] | ["reflux", "room temperature"] | ["1 h", "1 h", "10 d"] | ["MeOH--20 ml"]
j.ica.2007.08.034 | Dy 2 Co 3 : 14 mg (55% based on Dy). Anal. Calc. for C 30 H 24 N 6 O 18 P 6 Dy 2 Co 3 Æ 4H 2 O: C, 23.76; H, 2.13; N, 5.54. Found: C, 23.70; H, 2.26; N, 5.48%. IR (KBr, cm 1 ): 3564(br), 1656(m), 1637(m), 1590(m), 1564(w), Table 2 Selected bond lengths (A ˚ ) and angles () for Tb 2 Co 3 , Dy 2 Co 3 , Tb 2 Zn 3 and Dy 2 Zn 3 Tb 2 Co 3 Dy 2 Co 3 Tb 2 Zn 3 Dy 2 Zn 3 Ln(1)–O(1) 2.722(6) 2.736(5) 2.744(5) 2.748(5) Ln(1)–O(2) 2.419(6) 2.431(5) 2.464(6) 2.414(5) Ln(1)–O(3B) 2.269(6) 2.247(5) 2.289(6) 2.251(5) M(1)–O(1) 2.038(6) 2.060(5) 2.041(6) 2.044(5) M(1)–N(1) 2.167(8) 2.146(7) 2.165(8) 2.184(6) M(1)–O(2D) 2.112(7) 2.106(5) 2.096(5) 2.100(5) P(1)–O(1) 1.522(6) 1.519(5) 1.519(6) 1.513(5) P(1)–O(2) 1.544(7) 1.537(5) 1.540(6) 1.542(5) P(1)–O(3) 1.500(7) 1.517(5) 1.523(7) 1.508(5) O(1)–Ln(1)–O(2) 55.96(19) 56.13(15) 55.72(16) 55.96(15) O(1)–Ln(1)–O(1E) 116.71(18) 117.08(14) 116.51(18) 116.93(14) O(1)–Ln(1)–O(3B) 76.3(2) 75.73(16) 76.8(2) 75.78(16) O(1)–Ln(1)–O(3C) 151.5(2) 150.62(16) 151.2(2) 151.09(16) O(1)–Ln(1)–O(3D) 72.9(2) 72.72(16) 73.37(19) 72.87(16) O(1)–Ln(1)–O(2E) 64.2(2) 65.00(15) 64.25(18) 64.96(15) O(1)–Ln(1)–O(2F) 130.72(19) 130.91(15) 129.88(16) 130.33(15) O(2)–Ln(1)–O(3B) 77.8(2) 78.44(17) 78.9(2) 78.57(17) O(2)–Ln(1)–O(3C) 139.9(2) 140.20(17) 140.4(2) 140.26(17) O(2)–Ln(1)–O(3D) 130.72(19) 128.51(17) 128.6(2) 128.54(17) O(2)–Ln(1)–O(2E) 85.4(2) 84.84(16) 84.67(16) 84.37(16) O(3B)–Ln(1)–O(3C) 84.6(2) 84.22(17) 83.8(2) 84.51(17) O(1)–M(1)–N(1) 84.2(2) 83.8(2) 83.6(2) 83.6(2) O(1)–M(1)–O(1A) 174.8(3) 175.6(2) 177.1(2) 177.6(2) O(1)–M(1)–N(1A) 99.8(2) 99.6(2) 98.6(3) 98.3(2) O(1)–M(1)–O(2D) 93.5(2) 92.89(19) 93.6(2) 93.79(19) O(1)–M(1)–O(2E) 82.8(2) 84.02(19) 84.4(2) 84.50(19) N(1)–M(1)–N(1A) 82.8(2) 81.1(2) 81.3(3) 80.3(2) O(2D)–M(1)–N(1) 175.6(3) 173.8(2) 173.9(3) 173.6(2) O(2E)–M(1)–N(1) 94.0(3) 94.4(2) 93.8(3) 94.4(2) O(2D)–M(1)–O(2E) 89.3(3) 90.46(19) 91.3(2) 91.20(19) Ln(1)–O(1)–M(1) 101.1(2) 99.70(18) 100.2(2) 99.01(18) Ln(1)–O(2E)–M(1) 109.4(3) 108.7(2) 108.1(3) 108.7(2) Symmetry codes:A:1 x, 3/2  y, z;B:x,1 y, 1/2  z;C:1 x, 1/2  y, z;D:y,1 z, 1/2  x;E:1 y, 1/2 + z, 1/2  x; F: 1/2  z,1 x, 1/2 + y. | [] | [] | ["C 30 H 24 N 6 O 18 P 6 Dy 2 Co 3 Æ 4H 2 O"] | ["Dy 2 Co 3--14 mg (55% based on Dy)"] | [] | [] | [] | [] | []
acs.inorgchem.5b01938 | Typical Catalytic Procedure for Benzyl Alcohol and Its Derivatives. 2 (2%) was added to a CH 3 CN (10 mL) solution of alcohol substrates (1 mmol) and TBHP (2 mmol), the mixture was stirred under aerobic conditions. The conversions and products were determined by GC. | [] | [] | [] | [] | ["TBHP--2 mmol"] | [] | [] | [] | ["CH 3 CN--10 mL"]
c6ce00768f | Preparation of {[ZnĲ5-Br-1,3-BDC)Ĳbimpa)]·2H 2 O} n (6).Complex 6 was formed as brown crystals using a route similar to that adopted for 5 using 5-Br-1,3-H 2 BDC (25 mg, 0.1 mmol) in place of 1,3-H 2 BDC. Yield: 41 mg (63% based on Zn). Anal. calcd. for C 26 H 22 ZnBrN 5 O 6 : C, 48.36; H, 3.43; N, 10.84. Found: C, 48.62; H, 3.78; N, 11.21. IR (KBr, cm −1 ): 3350(w), 3133(w), 1609(s), 1529(s), 1362(s), 1123(w), 1065(s), 1037(s), 818(w), 782(w), 731(w), 659(w). | [] | [] | ["{[ZnĲ5-Br-1,3-BDC)Ĳbimpa)]·2H 2 O} n", "C 26 H 22 ZnBrN 5 O 6"] | [] | [] | ["5-Br-1,3-H 2 BDC--25 mg, 0.1 mmol"] | [] | [] | []
chem.201404959 | weeks well-formed block-shaped colorless crystals were obtained.The crystals were washed in acetonitrile characterized by elemental analysis, PXRD and FT-IR. Yield: 52.0% (36 mg, 0.022 mmol); elemental analysis calcd (%) for C 70 H 78 AgF 6 N 14 O 6 P: C 53.48, H 5.00, N 12.47; found: C 53.28, H 4.97, N 12.86; FT-IR (KBr pellet): n ˜ = 3285 (s), 3052, 2970, 2256, 1656 (s), 1606, 1527 (s), 1488, 1412, 1370, 1284, 1225, 1066 (m), 1029 (m), 860 (m), 765 (m), 704 (m), 473 cm 1 . Thermogravimetric data analyses (Figure S6 in the Supporting Information) revealed a weight loss of 5.94% that occurred within a temperature range of 30–1008C; this was attributed to the weight loss of one coordinated acetonitrile molecule (calculated weight loss 4.78%); this observation was in good agreement with the single crystal structure of CPL2·PF 6 . | [] | [] | ["C 70 H 78 AgF 6 N 14 O 6 P"] | [] | [] | [] | [] | [] | []
c4ta05014b | The products were analyzed by powder X-ray diﬀraction (XRD) with 2q ranging from 5  –50  using Cu Ka radiation (Rigaku, MiniFlex II). The single crystals of 1 were synthesized using a solvothermal method. For this purpose, a mixture of Y(NO 3 ) 3 $6H 2 O (0.383 g, 1 mM), 1,4-phenylenediacetic acid (0.2001 g, 1 mM), 8 ml water and 2 ml ethanol were reacted in a PTFE-lined acid digestion vessel (23 mL) at 180  C for 6 h. Light yellow coloured brick shaped crystals of 1 were collected (yield z 70%) aer washing with a suﬃcient quantity of water. The initial pH value and the pH value aer the reaction were 1 and 3, respectively. Elemental analysis for 1 calcd: C 44.55, H 3.71. | [] | [] | ["Y(1,4-phenylenediacetic acid) 3 "] | ["Y(NO 3 ) 3 $6H 2 O--0.383 g, 1 mM"] | [] | ["1,4-phenylenediacetic acid--0.2001 g, 1 mM"] | ["180 \nC"] | ["6 h"] | ["water--8 ml", "ethanol--2 ml"]
j.jssc.2018.01.017 | 2.3. Preparation of complexes 2 and 5 These two complexes were prepared by using three layers diﬀusion method. K[Fe(bpb)(CN) 2 ] (46.5 mg, 0.10 mmol) or K[Fe(bpdmb) (CN) 2 ] (49.3 mg, 0.10 mmol) was dissolved in a mixture solvent of H 2 O/CH 3 OH (1:1, v-v) 5 mL, and the solution was laid in the bottom of a tube. The buﬀer solution composed by H 2 O, CH 3 OH and CH 3 CN with a ratio of 1:1:1 was carefully added to the above layer. Then, a solution of [Cu(Cyclam)][ClO 4 ] 2 (46.3 mg, 0.10 mmol) formed in-situ by mixing equivalent mole of Cyclam and [Cu(ClO 4 ) 2 ]·6H 2 OinCH 3 CN was carefully added to the top of buﬀer layer. About two-three weeks later, single crystals suitable for X-ray diﬀraction were obtained, collected by ﬁltration and dried in air.Complex 2: Yield: 42.9 mg, 53.3% (Based-on the cyanide precursor). Anal. Calcd. for C 30 H 38 ClCuFeN 10 O 7 : C, 44.73; H, 4.76; N, 17.39.Found: C, 44.64; H, 4.66; N, 17.48. Main IR bands (cm −1 ): 2125 (s, νC≡N), 1620, 1626 (vs, νC═N), 1100 (vs, νCl═O).Complex 5: Yield: 45.2 mg, 51.4% (Based-on the cyanide precursor). Anal. Calcd. for C 34 H 48 ClCuFeN 10 O 8 : C, 46.42; H, 5.50; N, 15.92.Found: C, 46.31; H, 5.40; N, 15.13. Main IR bands (cm −1 ): 2125 (s, νC≡N), 1622, 1630 (vs, νC═N), 1100 (vs, νCl═O). | [] | [] | ["K[Fe(bpb)(CN) 2 ]", "K[Fe(bpdmb)(CN) 2 ]", "[Cu(Cyclam)][ClO 4 ] 2"] | ["K[Fe(bpb)(CN) 2 ]--46.5 mg, 0.10 mmol", "K[Fe(bpdmb)(CN) 2 ]--49.3 mg, 0.10 mmol", "[Cu(Cyclam)][ClO 4 ] 2--46.3 mg, 0.10 mmol"] | ["Cyclam--equivalent mole", "[Cu(ClO 4 ) 2 ]·6H 2 O--in-situ"] | [] | [] | ["two-three weeks"] | ["H 2 O/CH 3 OH--5 mL", "H 2 O/CH 3 OH/CH 3 CN--1:1:1", "CH 3 CN--in-situ"]
b007665l | 2 ∞ [(AgSCN) 2 (C 4 H 12 N 2 )] 3. This complex was prepared as above using 1,4-diaminobutane instead of 1,2-diaminoethane, as colourless crystals (ca. 0.235 g, 56% yield based on AgNO 3 ).Calc. for C 3 H 6 AgN 2 S: C, 17.16; H, 2.88; N, 13.34; S, 15.27.Found: C, 17.20; H, 2.98; N, 13.37; S, 15.25%. IR data (cm ⫺1 ): 3327s, 3272s, 3149w, 2985w, 2916m, 2866m, 2836m, 2754w, 2106s, 1584s, 1491m, 1438w, 1388w, 1329w, 1294w, 1199w, 1136w, 1084w, 1011s, 904w, 822w, 740w, 580w, 556w, 471w and 444w. | [] | [] | ["[(AgSCN) 2 (C 4 H 12 N 2 )] ∞"] | [] | [] | ["1,4-diaminobutane--NA"] | [] | [] | []
00958972.2013.805410 | 2.2.2. [Cd 5 (bpc) 2 (4,4′-bpy) 2 (H 2 O) 4 ]3H 2 O (2). A solution of Et 3 N (0.255 g, 2.50 mM) in H 2 O (5.0 mL) and a mixture of H 5 bpc (0.154 g, 0.50 mM) and 4,4′-dipy ridine (4,4′-bpy) (0.078 g, 0.50 mM) in H 2 O (5.0 mL) were added to an aqueous solution (5.0 mL) of Cd (OAc) 2 ·H 2 O (0.266 g, 1.00 mM) and stirred. The resultant solution was heated in a stainless steel reactor with a Teﬂon liner at 150 °C for 140 h. After 14 h cooling to room temperature, colorless brick-like crystals of 2 (yield ca. 80% based on Cd) were obtained, isolated by ﬁltr ation, and washed with water. IR (KBr, cm 1 ): 3418s, 1600vs, 1420s, 1362s, 1323 m, 1221w, 1071 m, 1008w, 948w, 899 m, 811s, 732s, 634s, 605 m, 570 m, 2414 J. Wang et al. | [] | ["14 h"] | ["[Cd 5 (bpc) 2 (4,4′-bpy) 2 (H 2 O) 4 ]3H 2 O", "H 5 bpc", "4,4′-dipyridine (4,4′-bpy)", "Cd (OAc) 2 ·H 2 O"] | ["Cd (OAc) 2 ·H 2 O--0.266 g, 1.00 mM"] | [] | ["H 5 bpc--0.154 g, 0.50 mM", "4,4′-dipyridine (4,4′-bpy)--0.078 g, 0.50 mM"] | ["150 \b0C"] | ["140 h"] | ["Et 3 N in H 2 O--0.255 g, 2.50 mM", "H 2 O--5.0 mL"]
zaac.201300357 | The obtained white powder was filtered of, washed with water and acetone and dried for 30 min at 100 °C to yield the title compound (yield: 320 mg, 90% based on Al 3+ ).Characterization: The initial XRD-patterns (Figure 1) were collected with a STOE Stadi-P diffractometer (Cu-K α1 radiation) equipped with | ["100 \nC"] | ["30 min"] | ["NaN"] | ["Al 3+--NaN"] | [] | [] | [] | [] | []
s10904-020-01593-8 | 2.3 Synthesis ofMn‑MOF The 2.76 g of formic acid and trimethylamine were slowlyadded to the Mn(NO 3 ) 2 ·6H 2 O (1.2 g, 0.06 mmol)solution. The resulting homogeneous mixturewas stirred for 5min and heated inTeﬂon-lined stainless steel bomb for about 9h at 100°C. The obtained solution was kept for crystallization over 7days. The crystals obtained were collected by slow evaporation of solvent. The crystals were washed with ethanol and dried at room temperature. | [] | [] | ["Mn-MOF"] | ["Mn(NO 3 ) 2 ·6H 2 O--1.2 g, 0.06 mmol"] | [] | [] | ["100 \n°C"] | ["9 h", "7 days"] | ["formic acid--2.76 g", "trimethylamine--not specified"]
s108842461950007x | 4H 2 O (30 mg, 0.15 mmol) in a 4 mL mixture of H 2 O/DMF (v/v = 4:1) in a 8 mL glass vial. The mixture was sonicated for 5 min and was heated at 120 °C for 48 h with 3 h heating and cooling time. The solid was recovered by ﬁltration, washed with deionized water then ethanol. The compound was obtained as a dark crystalline solid in a 62% yield (27 mg of product). | [] | ["3 h"] | ["NaN"] | ["4H 2 O--30 mg, 0.15 mmol"] | [] | [] | ["120 \nC"] | ["48 h"] | ["H 2 O/DMF--4 mL mixture (v/v = 4:1)"]
s10904-014-0027-y | Anal. Calc for C 28 H 17 O 8 S 4 Yb: C, 42.96; H, 2.19 wt%; Found: C, 42.36; H, 2.43 wt%. The IR data (KBr, cm -1 ): 3,058(w), 1,673(s), 1,569(s), 1,509(s), 1,460(m), 1,407(s), 1,015(s), 851(m), 768(s), 736 (s), 648(m), 521(m). | [] | [] | ["C 28 H 17 O 8 S 4 Yb"] | [] | [] | [] | [] | [] | []
j.ica.2011.11.005 | 2.2.2. Synthesis of Ni(PPA) 2 1.5H 2 O(2) Complex 2 was prepared in a manner similar to that described for 1, except the HPPA replaced NFX. Green block crystals were obtained. Anal. Calc. for C 28 H 35 NiN 10 O 7.5 (700): C, 48.00; H, 5.00; N, 20.00. Found: C, 48.02; H, 5.11; N, 19.98%. IR (solid KBr pellet/ cm 1 ): 3437(s), 2854(m), 1623(s), 1515(w), 1433(w), 1275(w).2.2.3. Synthesis of Ni(ENX) 2 2.5H 2 O(3) Complex 3 was prepared in a manner similar to that described for 1, except the ENX replaced NFX. Green block crystals were obtained. Anal. Calc. for C 30 H 37 F 2 NiN 8 O 8.5 (742.36): C, 48.49; H, 4.98; N, 15.08. Found: C, 48.47; H, 5.02; N, 15.07%. IR (solid KBr pellet/ cm 1 ): 3409(w), 1631(s), 1555(m), 1443(s), 1368(m), 1274(s). | [] | [] | ["Ni(PPA) 2 ?1.5H 2 O", "C 28 H 35 NiN 10 O 7.5"] | [] | [] | ["HPPA--NaN"] | [] | [] | []
j.poly.2020.114628 | 2.2.2. {(H 2 en)[Zn 3 (2,5-pdc) 4 (H 2 O) 4 ]2H 2 O} n – 1 The synthesis of compound 1 was carried out under solvothermal conditions, using conventional autoclaves (lined steel pressure vessels) with a maximum internal capacity of 25 mL. Approximately 0.0501 g (0.3 mmol) of 2,5-pdc, 0.0714 g (0.3 mmol) of 4bpen and 0.0409 g (0.3 mmol) of ZnCl 2 were added one-pot to react into a mixture 1:1 (v/v) of water and ethanol. The autoclave was allowed to react by heat at the rate of 0.29 °C min 1 from 25 to 60 °C. After this step, the system was held at 60 °C for 1 h and after was heated to 130 °C at a rate of 1.17 °C min 1 . Finally, the temperature was maintained at 130 °C for 24 h and the system was cooled to 25 °C using a rate of 0.036 °C min 1 ; resulting in colourless block single crystals. | [] | [] | ["{(H 2 en)[Zn 3 (2,5-pdc) 4 (H 2 O) 4 ]2H 2 O} n – 1"] | ["ZnCl 2--0.0409 g (0.3 mmol)"] | [] | ["2,5-pdc--0.0501 g (0.3 mmol)", "4bpen--0.0714 g (0.3 mmol)"] | ["130 \nC"] | ["24 h"] | ["water--1:1 (v/v)", "ethanol--1:1 (v/v)"]
zaac.200900577 | [Co(DMF) 2 (H 2 O) 4 ]·(BDC-Cl 4 ) (3): The procedure was similar to that for 1 except that DMF/EtOH was replaced by DMF/H 2 O (10 mL, 1:1), which afforded pink block crystals of 3 in a 48 % yield (27.8 mg, on the basis of Co II acetate). Elemental analysis for C 14 H 22 Cl 4 CoN 2 O 10 : calcd. C 29.04; H 3.83; N 4.84 %; found: C 29.12; H 3.83; N 4.82 %.IR: ν ˜ = 3527 s, 3130 b, 1650 vs, 1604 s, 1495 w, 1413 s, 1384 m, 1334 vs, 1251 w, 1113 m, 1064 w, 836 m, 798 m, 678 s, 620 s cm –1 . | [] | [] | ["[Co(DMF) 2 (H 2 O) 4 ]·(BDC-Cl 4 )", "C 14 H 22 Cl 4 CoN 2 O 10"] | ["Co II acetate--27.8 mg"] | [] | [] | [] | [] | ["DMF/H 2 O--10 mL, 1:1"]
s1600536806040402 | Experimental 3-Carboxysalicylaldehyde (1 mmol, 0.166 g), glycine (1 mmol, 0.075 g) and potassium hydroxide (1 mmol, 0.056 g) were dissolved in 80% aqueous methanol (20 ml). To the clear yellow solution was added an aqueous solution (10 ml) of copper(II) sulfate pentahydrate (1 mmol, 0.25 g) along with three drops of pyridine. The solution was kept at 323 K for 6 h. The solution was ﬁltered; green crystals separated from the solution after two weeks in about 40% yield. CH&N elemental analysis found: C 47.15, H 3.71, N 7.36%; calculated for C 15 H 14 CuN 2 O 6 : C 47.18, H 3.70, N 7.34%. | [] | ["two weeks"] | ["C 15 H 14 CuN 2 O 6"] | ["copper(II) sulfate pentahydrate--1 mmol, 0.25 g"] | ["pyridine--three drops"] | ["3-Carboxysalicylaldehyde--1 mmol, 0.166 g", "glycine--1 mmol, 0.075 g"] | ["323 K"] | ["6 h"] | ["80% aqueous methanol--20 ml", "aqueous solution--10 ml"]
ic501253c | Synthesis of [E u(NCP)(1,4-bdc)] n (1). EuCl 3 ·6H 2 O (0.0366 g, 0.1 mmol), HNCP (0.0170 g, 0.05 mmol), 1,4-H 2 bdc (0.0083 g, 0.05 mmol), acetone (5 mL), and H 2 O (1 mL) were mixed and stirred for 20 min. The reaction system above was sealed in a 10 mL Teﬂonlined stainless steel autoclave and maintained at 190 °C for 3 days. Upon reduction of the temperature to room temperature at a rate of 5 °C/h, yellow-brown block crystals of compound 1 were gained in 48% yield. | [] | [] | ["[Eu(NCP)(1,4-bdc)] n", "EuCl 3 \n6H 2 O"] | ["EuCl 3 \n6H 2 O--0.0366 g, 0.1 mmol"] | [] | ["HNCP--0.0170 g, 0.05 mmol", "1,4-H 2 bdc--0.0083 g, 0.05 mmol"] | ["190 °C"] | ["3 days"] | ["acetone--5 mL", "H 2 O--1 mL"]
ja028996w | Synthesis of [Ln 2 (PDA) 3 (H 2 O)]‚2H 2 O (Ln ) La, Er). Identical procedures were employed to prepare the two compounds; that for the erbium compound is described here in detail. A mixture of Er(NO 3 ) 3 ‚ 5H 2 O (0.353 g, 0.80 mmol) and H 2 PDA (0.095 g, 0.49 mmol) was placed in a Teflon-lined Parr bomb containing 10 mL of deionized water and 1 mL of ethanol. The bomb was sealed, heated at 170 °C for 3 days, and allowed to cool to room temperature. Pink crystals were isolated by decanting the supernatant, washed thoroughly with deionized water, ethanol, and acetone, and air-dried to give 0.124 g of product (78%). Main IR absorption bands (cm -1 ): 3422 (w, br), 1529 (s, br), 1396 (s), 1278 (m), 718 (m). Anal. Calcd for C 30 H 30 O 15 Er 2 ) [Er 2 (PDA) 3 (H 2 O)]‚2H 2 O: C, 37.34; H, 3.13. Found: C, 37.31; H, 3.00. | [] | [] | ["[La 2 (PDA) 3 (H 2 O)]‚2H 2 O", "[Er 2 (PDA) 3 (H 2 O)]‚2H 2 O", "C 30 H 30 O 15 Er 2"] | ["Er(NO 3 ) 3 ‚ 5H 2 O--0.353 g, 0.80 mmol"] | [] | ["H 2 PDA--0.095 g, 0.49 mmol"] | ["170 \nC"] | ["3 days"] | ["deionized water--10 mL", "ethanol--1 mL"]
acs.inorgchem.6b02962 | [NpO(H 2 O)(1,2-bdc)] 2 ·H 2 O(2). A mixture of 12 mg of NpCl 4 (0.03 mmol of Np), 23 mg (0.14 mmol) of phthalic acid, and 0.5 mL (27.8 mmol) of water was placed in a closed glass vial and then heated statically at 130 °C for 24 h. The resulting product of 2 (brown ﬂat needlelike crystallites; Figure S1c) was dried at room temperature under an ambient atmosphere. Powder XRD analysis (Figure S2c) and optical microscopy observation show some unidentiﬁed impurities together with the phase of 2. | [] | [] | ["[NpO(H 2 O)(1,2-bdc)] 2 ·H 2 O"] | ["NpCl 4--12 mg, 0.03 mmol of Np"] | [] | ["phthalic acid--23 mg, 0.14 mmol"] | ["130 \nC"] | ["24 h"] | ["water--0.5 mL, 27.8 mmol"]
ic302264t | Solvents were decanted and the solid residue was washed with hexane (3 × 30 mL) and dried under reduced pressure. Yield: 83 mg (86%). | [] | [] | [] | [] | [] | [] | [] | [] | ["hexane--3 × 30 mL"]
c2ce26866c | Synthesis of [Co 3 (mel)(H 2 O) 5 ]?H 2 O (2). A mixture of Co(CH 3 COO) 2 ?4H 2 O (73 mg, 0.30 mmol), 2,4,6-tri-4-pyridyl1,3,5-triazine (tpt) (30 mg, 0.10 mmol), mellitic acid (36 mg, 0.10 mmol), and H 2 O (12.0 mL) was heated in a stainless steel reactor with a Teflon liner at 140 uC for 48 h. After slow cooling, purple-red block-like crystals of 2 (y61% yield) were recovered together with pink and orange needles of minor phase(s) and large colorless crystals of the tpt base. | [] | [] | ["[Co 3 (mel)(H 2 O) 5 ]?H 2 O"] | ["Co(CH 3 COO) 2 ?4H 2 O--73 mg, 0.30 mmol"] | [] | ["2,4,6-tri-4-pyridyl1,3,5-triazine (tpt)--30 mg, 0.10 mmol", "mellitic acid--36 mg, 0.10 mmol"] | ["140 uC"] | ["48 h"] | ["H 2 O--12.0 mL"]
b605340h | 2,5-C 4 H 2 S[C( = O)NH–CH 2 -3-C 5 H 4 N] 2 ,7 To a solution mixture of 3-(aminomethyl)pyridine (2.1 g; 19.1 mmol) and excess of triethylamine (4.0 mL; 28.7 mmol) in dried THF (100 mL), was added a solution of 2,5C 4 H 2 S[C( = O)OCl] 2 (2.0 g; 9.56 mmol) in dried THF (20 mL).The reaction mixture was stirred at room temperature under nitrogen overnight. The solvent was evaporated under vacuum.The white solid residue was washed with water, then ﬁltered and dried under vacuum overnight. Yield: 2.94 g (92%). NMR in dmf-d 7 : d( 1 H) = 9.26 [t, 2H, J HH = 6 Hz, CONH]; 8.63 [d, 2H, J HH = 2 Hz, H2]; 8.50 [dd, 2H, J HH = 2Hz,5Hz,H6]; 7.87 [s, 2H, H3], 7.80 [m, 2H, J HH = 2 Hz, 8 Hz, H4], 7.38 [dd, 2H, J HH = 5Hz,8Hz,H5],4.59[d,4H,J HH = 6Hz,CH 2 ]. | [] | [] | ["2,5-C 4 H 2 S[C( = O)NH–CH 2 -3-C 5 H 4 N] 2 ,7"] | [] | [] | ["3-(aminomethyl)pyridine--2.1 g; 19.1 mmol"] | ["room temperature"] | ["overnight"] | ["dried THF--100 mL"]
cg060240b | 1 H NMR (δ H , 300 MHz, DMSO-d 6 ): 7.998 (s, 2H), 7.713 (s, 2H), 7.370 (s, 2H), 6.857 (s, 2H), 5.739 (s, 2H), 4.176 (t, 4H), 3.724 (t, 4H), 2.255 (m, 4H). IR (KBr, cm -1 ): 3138(m), 2945(w), 2362(w), 1771(s), 1714(vs), 1519(w), 1446(w), 1397(s), 1366(m), 1349(m), 1234(w), 1130(w), 1098(w), 1038(w), 990(w), 837(w), 786(w), 731(m), 659(s), 559(w). | [] | [] | [] | [] | [] | [] | [] | [] | []
ja029048y | Complex Synthesis. 1, [Cd(NO 3 ) 2 (4-phenylpyridine) 3 ](MeCN) 2 .A solution of Cd(NO 3 ) 2 ‚4H 2 O (20 mg, 6.5 × 10 -2 mmol) in MeCN (2 cm 3 ) was layered over a solution of 4-phenylpyridine (30 mg, 19.4 × 10 -2 mmol) in dichloromethane (2 cm 3 ). After 3 days, colorless blocky crystals suitable for X-ray diffraction were formed (yield 35 mg, 77%).IR, ν/cm -1 : 3063w, 3034w, 1609s, 1485m, 1449m, 1416m, 1883s, 1371s, 1290m, 1223w, 762m, 731m, 692m, 618m. Calc for C 37 H 33 CdN 7 O 6 : C 56.68, H 4.24, N 12.50. Found: C 56.10, H 4.12, N 12.31.2, [Cd(NO 3 ) 2 (2,4′-bipy)MeCN] 2 . A solution of Cd(NO 3 ) 2 ‚4H 2 O (15 mg, 4.9 × 10 -2 mmol) in MeCN (2 cm 3 ) was added to a solution of 2,4′-bipy (8 mg, 4.9 × 10 -2 mmol) in CH 2 Cl 2 (2 cm 3 ). Slow diffusion of Et 2 O vapor into the solution resulted in colorless plate crystals (yield 15 mg, 53%). IR, ν/cm -1 : 3050w, 1601s, 1584m, 1565w, 1469m, 1377s, 1312s, 778m, 744m, 511w. Calc for C 12 H 11 CdN 5 O 6 : C 33.18, H 2.53, N 16.13. Found: C 32.51, H 2.50, N 15.57. MS (ES, m/z): 759 [M - NO 3 + 2H 2 O] + .3, [Cd(NO 3 ) 2 (2,4′-pyph)MeCN] 2 . A solution of Cd(NO 3 ) 2 ‚4H 2 O (11 mg, 3.6 × 10 -2 mmol) in MeCN (6 cm 3 ) was layered over a solution of 2,4′-pyph (8 mg, 3.6 × 10 -2 mmol) in a 1:1 (v/v) mixture of CH 2 Cl 2 and hexafluorobenzene (2 cm 3 ). The complex [Cd(NO 3 ) 2 (2,4′-pyph)MeCN] 2 is formed as the main product (colorless plate crystals). IR, ν/cm -1 : 3114w, 3055w, 1610s, 1589w, 1563w, 1466m, 1436m, 1384s, 1333m, 1232m, 1157w, 1008w, 826m, 784w, 775m, 720m, 611w, 539w. Calc for C 18 H 15 CdN 5 O 6 : C 42.35, H 2.94, N 13.73. Found: C 42.11, H 3.01, N 13.55. MS (ES, m/z): 912 [M - NO 3 + 2H 2 O] + .4, [Cd(NO 3 ) 2 (2,4′-pyac)DMF] 2 . A solution of Cd(NO 3 ) 2 ‚4H 2 O (15 mg, 4.9 × 10 -2 mmol) in MeCN (2 cm 3 ) was added to a solution of 2,4′-pyac (9 mg, 4.9 × 10 -2 mmol) in DMF (2 cm 3 ). Slow diffusion of Et 2 O vapor into the solution resulted in colorless blocky crystals (yield 18 mg, 76%). IR, ν/cm -1 : 3444m, 3044w, 2425w, 1655s, 1597s, 1580m, 1563w, 1463m, 1376s, 1299s, 827m, 777m, 744m 557w, 509w.Calc for C 15 H 15 CdN 5 O 7 : C 36.73, H 3.06, N 14.29. Found: C 36.00, H 3.20, N 13.55. MS (ES, m/z): 780 [M - NO 3 + 2H 2 O] + .5, {[Cd(NO 3 ) 2 (2,4′-pyacph)]MeCN} ∞ . A solution of Cd(NO 3 ) 2 ‚ 4H 2 O (12 mg, 3.9 × 10 -5 mol) in CH 3 CN (2 cm 3 ) was layered over a solution of 2,4′-pyacph (10 mg, 3.9 × 10 -5 mol) in CH 2 Cl 2 (2 cm 3 ).Colorless columnar crystals suitable for X-ray diffraction were formed overnight (yield 35 mg, 93%). IR (ν,cm -1 ): 2229w, 1615s, 1452s, 1384vs, 1292s, 814w. Calc for C 40 H 30 Cd 2 N 10 O 12 : C 45.03, H 2.81, N 13.13. Found: C 45.45, H 2.90, N 12.98. MS (ES/MeOH): m/z 941 [M - NO 3 + H 2 O].6, {[Cd(NO 3 ) 2 (2,4′-pyacph)]} ∞ . A mixture of Cd(NO 3 ) 2 ‚4H 2 O (12 mg, 3.9 × 10 -5 mol) and 2,4′-pyacph (10 mg, 3.9 × 10 -5 mol) was heated in Bu n OH/o-xylene (4 cm 3 , 1:1 v/v) at 130 °C for 30 min and then slowly cooled to room temperature. Colorless platy crystals suitable for X-ray diffraction were formed (yield 34 mg, 90%). Complex 5 is quantitatively transformed to 6 when heated in the mother liquor at 130 °Cover1h.IR(ν,cm -1 ): 2218w, 1614s, 1467s, 1384vs, 813w.Calc for C 36 H 24 Cd 2 N 8 O 12 : C 43.90, H 2.44, N 11.38. Found: C 43.34, H 2.44, N 11.17. MS (ES/MeOH): m/z 941 [M - NO 3 + H 2 O].7, {[Cd(NO 3 ) 2 (2,4′-pyacph)Pr i OH] 2 } ∞ . A solution of Cd(NO 3 ) 2 ‚ 4H 2 O (12 mg, 3.9 × 10 -2 mmol) in Pr i OH (2 cm 3 ) was layered over a solution of 2,4′-pyacph (10 mg, 3.9 × 10 -2 mmol) in CH 2 Cl 2 /toluene (1:1 v/v 2 cm 3 ). Colorless block-shaped crystals (yield 35 mg, 91%) suitable for X-ray diffraction were formed over 5 days. IR, ν/cm -1 : 3400m, 2222w, 1612s, 1492w, 1384vs, 1287w, 815w. Calc C 36 H 24 Cd 2 N 8 O 12 : C 43.90, H 2.44, N 11.38. Found: C 44.03, H 2.67, N 11.09.MS (ES, m/z): 941 [M - NO 3 + H 2 O] + .The compound {[Cd(NO 3 ) 2 (2,4′-pyacph)(Pr i OH)] 2 } ∞ (7) co-crystallized with the complex {[Cd(NO 3 ) 2 (2,4′-pyacph)] 2 } ∞ (6) and then gradually lost Pr i OH, transforming almost completely to 6.8, {[Cd(NO 3 ) 2 (2,4′-pyphac)]} ∞ . A mixture of Cd(NO 3 ) 2 ‚4H 2 O (12 mg, 3.9 × 10 -2 mmol) and 2,4′-pyphac (10 mg, 3.9 × 10 -2 mmol) was heated in Bu n OH/o-xylene (4 cm 3 , 1:1 v/v) at 120 °C for 4 h and then slowly cooled to room temperature. Colorless blocky crystals (yield 36 mg, 96%) suitable for X-ray diffraction were formed. IR, ν/cm -1 : 2220s, 1607s, 1462s, 1329s, 1286s, 1220s, 1014m, 831w, 787w. Calc for C 36 H 24 Cd 2 N 8 O 12 : C 43.90, H 2.44, N 11.38. Found: C 43.65, H 2.50, N 11.98. MS (ES, m/z): 941 [M - NO 3 + H 2 O] + .9, {[Cd(NO 3 ) 2 (2,4′-pyphac) 2 H 2 O]} ∞ . A solution of Cd(NO 3 ) 2 ‚4H 2 O (12 mg, 3.9 × 10 -2 mmol) in MeCN (2 cm 3 ) was layered over a solution of 2,4′-pyphac (10 mg, 3.9 × 10 -2 mmol) in CH 2 Cl 2 (2 cm 3 ). Colorless plate crystals suitable for X-ray diffraction were formed overnight (yield 33 mg, 90%). IR, ν/cm -1 : 2220m, 1607m, 1463m, 1463m, 1384s, 1329w, 1289w, 1220w, 1013w, 831w, 787w. Calc for C 36 H 26 CdN 6 O 7 : C 56.32, H 3.39, N 10.95. Found: C 56.35, H 3.30, N 10.59. MS (ES, m/z): 705 [M - NO 3 + H 2 O] + .The mononuclear complex 9 was irreversibly transformed into the complex {[Cd(NO 3 ) 2 (2,4′-pyphac)] 2 } ∞ (8) when heated in a mixture of Bu n OH/o-xylene at 120 °C.X-ray Crystallography. Single-crystal X-ray experiments were performed on Bruker SMART CCD area detector diffractometers equipped with an Oxford Cryosystems open-flow cryostat using graphite-monochromated Mo KR radiation (λ ) 0.71073 Å) for compounds 1, 2, and 4-8 and synchrotron radiation (λ ) 0.6942 Å and λ ) 0.6892 Å for compounds 3 and 9, respectively). Structures 3 and 5 were solved by heavy atom methods, and structures 1, 2, 4, and 6-9 were solved by direct methods; 23 all remaining non-hydrogen atoms were located in difference Fourier syntheses.24 Crystal data for 1:C 37 H 33 CdN 7 O 6 , M r ) 784.10, triclinic, space group P1h, a ) 12.8471(7) Å, b ) 13.0727(7) Å, c ) 13.0765(7) Å, R ) 113.780(2)°, β ) 95.372(2)°, γ ) 112.184(2)°, V ) 1780.9(2) Å 3 .Crystal data for 2:C 24 H 22 Cd 2 N 10 O 12 , M r ) 867.32, triclinic, space group P1h, a ) 7.8735(7) Å, b ) 8.1441(7) Å, c ) 12.9572(11) Å, R ) 78.804(1)°, β ) 78.681(1)°, γ ) 68.581(1)°, V ) 751.6(2) Å 3 .Crystal data for 3:C 36 H 30 Cd 2 N 10 O 12 , M r ) 1019.52, triclinic, space group P1h, a ) 8.992(4) Å, b ) 10.657(6) Å, c ) 10.684(6) Å, R) 77.01(6)°, β ) 74.64(6)°, γ ) 88.29(7)°, V ) 961.6(9) Å 3 .Crystal data for 4:C 30 H 30 Cd 2 N 10 O 14 , M r ) 979.44, triclinic, space group P1h, a ) 8.4570(13) Å, b ) 9.581(2) Å, c ) 12.026(2) Å, R) 88.117(2)°, β ) 88.678(3)°, γ ) 82.132(2)°, V ) 964.6(3) Å 3 .Crystal data for 5:C 40 H 30 Cd 2 N 10 O 12 , M r ) 1067.54, monoclinic, space group C2/c, a ) 26.583(8) Å, b ) 8.143(2) Å, c ) 21.270(6) Å, β ) 117.112(2)°, V ) 4098(4) Å 3 .Crystal data for 6:C 36 H 24 Cd 2 N 8 O 12 , M r ) 985.44, triclinic, space group P1h, a ) 8.3796(9) Å, b ) 8.4698(9) Å, c ) 12.8983(14) Å, R ) 83.743(2)°, β ) 76.014(2)°, γ ) 85.366(2)°, V ) 881.5(3) Å 3 .Crystal data for 7:C 41.6 H 39.2 Cd 2 N 8 O 14.4 , M r ) 1106.40, monoclinic, space group P2 1 /c, a ) 13.2770(8) Å, b ) 13.2606(8) Å, c ) 14.3240(8) Å, β ) 114.656(1)°, V ) 2292.0(4) Å 3 .Crystal data for 8:C 36 H 24 Cd 2 N 8 O 12 , M r ) 985.44, monoclinic, space group P2 1 /c, a ) 8.5354(8) Å, b ) 15.0114(14) Å, c ) 14.7187(13) Å, β ) 99.674(2)°, V ) 1859.1(5) Å 3 .Crystal data for 9:C 36 H 26 CdN 6 O 7 , M r ) 767.03, monoclinic, space group Cc, a ) 38.754(8) Å, b ) 10.189(2) Å, c ) 8.479(2) Å, β ) 102.13(3)°, V ) 3273.3(11) Å 3 .Crystallographic data (excluding structure factors) for the structures reported in this paper have been deposited with the Cambridge Crystallographic Data Centre as supplementary publication nos. 192297 (1), 192298 (2), 192299 (3), 192300 (4), 168544 (5), 168543 (6), 168545 (7), 168546 (8), and 192301 (9). Copies of the data can be obtained free of charge on application to CCDC, 12 Union Road, Cambridge CB2 1EZ, UK (fax: (+44) 1223-336-033; e-mail: deposit@ccdc.cam.ac.uk).(22) Coudret, C. Synth. Commun. 1996, 3543.(23) Sheldrick, G. M. SHELXS-97. Acta Crystallogr. Sect. A 1990, 46, 467.(24) Sheldrick, G. M. SHELXL-97; Universita¨t Go¨ttingen: Germany, 1997.ARTICLES Khlobystov et al.6760 J. AM. CHEM. SOC.9 VOL. 125, NO. 22, 2003 Acknowledgment. We thank the EPSRC for support, CLRC for access to Station 9.8 on the Daresbury SRS, the CVCP, and the University of Nottingham for an ORS Award (to A.N.K.).We also thank Mr. Oleg V. Dolomanov for help in topological analysis of the polymeric structures.Supporting Information Available: X-ray crystallographic data. This material is available free of charge via the Internet at http://pubs.acs.org.JA029048Y Binuclear Metallacycles in Coordination Polymers ARTICLES J. AM. CHEM. SOC.9 VOL. 125, NO. 22, 2003 6761 | [] | [] | ["[Cd(NO 3 ) 2 (4-phenylpyridine) 3 ](MeCN) 2", "[Cd(NO 3 ) 2 (2,4′-bipy)MeCN] 2", "[Cd(NO 3 ) 2 (2,4′-pyph)MeCN] 2", "[Cd(NO 3 ) 2 (2,4′-pyac)DMF] 2", "[Cd(NO 3 ) 2 (2,4′-pyacph)]MeCN} ∞", "[Cd(NO 3 ) 2 (2,4′-pyacph)]", "[Cd(NO 3 ) 2 (2,4′-pyacph)Pr i OH] 2", "[Cd(NO 3 ) 2 (2,4′-pyphac)]} ∞", "[Cd(NO 3 ) 2 (2,4′-pyphac) 2 H 2 O]} ∞", "{[Cd(NO 3 ) 2 (2,4′-pyphac)] 2 } ∞", "[Cd(NO 3 ) 2 (2,4′-pyacph) 2 H 2 O]} ∞", "{[Cd(NO 3 ) 2 (2,4′-pyphac)]} ∞", "{[Cd(NO 3 ) 2 (2,4′-pyacph)(Pr i OH)] 2 } ∞", "{[Cd(NO 3 ) 2 (2,4′-pyphac)] 2 } ∞", "{[Cd(NO 3 ) 2 (2,4′-pyphac) 2 H 2 O]} ∞", "{[Cd(NO 3 ) 2 (2,4′-pyacph)] 2 } ∞"] | ["Cd(NO 3 ) 2 ‚4H 2 O--20 mg, 6.5 × 10 -2 mmol", "Cd(NO 3 ) 2 ‚4H 2 O--15 mg, 4.9 × 10 -2 mmol", "Cd(NO 3 ) 2 ‚4H 2 O--11 mg, 3.6 × 10 -2 mmol", "Cd(NO 3 ) 2 ‚4H 2 O--15 mg, 4.9 × 10 -2 mmol", "Cd(NO 3 ) 2 ‚4H 2 O--12 mg, 3.9 × 10 -5 mol", "Cd(NO 3 ) 2 ‚4H 2 O--12 mg, 3.9 × 10 -5 mol", "Cd(NO 3 ) 2 ‚4H 2 O--12 mg, 3.9 × 10 -2 mmol", "Cd(NO 3 ) 2 ‚4H 2 O--12 mg, 3.9 × 10 -2 mmol", "Cd(NO 3 ) 2 ‚4H 2 O--12 mg, 3.9 × 10 -2 mmol", "Cd(NO 3 ) 2 ‚4H 2 O--12 mg, 3.9 × 10 -2 mmol"] | [] | ["4-phenylpyridine--30 mg, 19.4 × 10 -2 mmol", "2,4′-bipy--8 mg, 4.9 × 10 -2 mmol", "2,4′-pyph--8 mg, 3.6 × 10 -2 mmol", "2,4′-pyac--9 mg, 4.9 × 10 -2 mmol", "2,4′-pyacph--10 mg, 3.9 × 10 -5 mol", "2,4′-pyacph--10 mg, 3.9 × 10 -5 mol", "2,4′-pyacph--10 mg, 3.9 × 10 -2 mmol", "2,4′-pyacph--10 mg, 3.9 × 10 -2 mmol", "2,4′-pyphac--10 mg, 3.9 × 10 -2 mmol", "2,4′-pyphac--10 mg, 3.9 × 10 -2 mmol"] | [] | ["3 days", "overnight", "4 h", "5 days", "30 min", "5 days", "4 h", "30 min", "overnight", "4 h"] | ["MeCN--2 cm 3", "dichloromethane--2 cm 3", "MeCN--2 cm 3", "CH 2 Cl 2--2 cm 3", "MeCN--6 cm 3", "CH 2 Cl 2--2 cm 3", "Pr i OH--2 cm 3", "CH 2 Cl 2/toluene--2 cm 3", "CH 2 Cl 2--2 cm 3", "CH 2 Cl 2--2 cm 3"]
b308944b | The microcrystalline material could also be obtained at room temperature upon mixing a MeOH solution of CuCl 2 2H 2 O (6  10 3 moles) with a CHCl 3 solution of the ligand 1 (6  10 3 moles). The green precipitate was then ﬁltered and dried under vacuum. Molecular formula: C 24 H 28 Cl 4 Cu 2 N 2 S 4  2CHCl 3 (980.41 g mol 1 ). Elemental analysis: calcd: C: 31.9%, H: 3.1%, N: 2.9%; found: C: 31.0%, H: 3.1%, N: 2.9%. | [] | [] | ["C 24 H 28 Cl 4 Cu 2 N 2 S 4 ? 2CHCl 3"] | ["CuCl 2 ? 2H 2 O--6 ? 10 ?3 moles"] | [] | ["ligand 1--6 ? 10 ?3 moles"] | [] | [] | ["MeOH--solution", "CHCl 3--solution"]
cg401435w | [Bmim][UPhPO] and [Bmim][UPhPOCl]. Uranyl nitrate hexahydrate (200 mg, 0.398 mmol), phenylphosphonic acid (126 mg, 0.797 mmol), and [Bmim][Cl] (348 mg, 1.99 mmol) were loaded into a 23 mL PTFE-lined stainless steel autoclave. After heating for 3 days at 150 °C, the autoclave was then cooled at an average rate of 5 °C/h to 25 °C. Yellow-green needles suitable for X-ray diﬀraction studies were isolated. | [] | [] | ["[Bmim][UPhPO]", "[Bmim][UPhPOCl]"] | ["Uranyl nitrate hexahydrate--200 mg, 0.398 mmol"] | [] | ["Phenylphosphonic acid--126 mg, 0.797 mmol"] | ["150 \nC"] | ["3 days"] | ["[Bmim][Cl]--348 mg, 1.99 mmol"]
s11224-007-9149-y | [Cu I (bpy)(SCN)] n (2) A mixture of Cu(NO 3 ) 2 ·6H 2 O (0.5 mmol), KSCN (0.5 mmol), bpy (0.5 mmol) and H 2 O (10 ml) was mixed in a 23 ml Teﬂon reactor, which was heated at 160 ◦ C for 3 days and then cooled to room temperature at a rate of 5 K h −1 . Red crystals of 2 were obtained in 78% yield. Anal. calcd. for C 11 H 8 N 3 SCu (%): C 47.5, H Springer | [] | [] | ["[Cu I (bpy)(SCN)] n", "C 11 H 8 N 3 SCu"] | ["Cu(NO 3 ) 2 ·6H 2 O--0.5 mmol"] | [] | ["KSCN--0.5 mmol", "bpy--0.5 mmol"] | ["160 ◦ C"] | ["3 days"] | ["H 2 O--10 ml"]
b004244g | Syntheses Co(hfac) 2 (NITC 6 H 4 OMe-p) 1 and Co(hfac) 2 (NITC 6 H 4 Me-p) 2 were synthesized using the same procedure: 1 mmol of the Co(hfac) 2 ⴢ2H 2 O was dissolved in 60 ml of dry boiling n-heptane, and a solution of 1 mmol of the radical in 10 ml of dry n-heptane was added. The ﬁnal solution was allowed to cool to room temperature and stored at 4 ⬚C. Dark green well developed hexagonal prismatic crystals suitable for X-ray determination were collected after 3 days and well analysed for Co(hfac) 2 (NITC 6 H 4 OMe-p) 1 and for Co(hfac) 2 (NITC 6 H 4 Mep) 2. Anal. Calc. for C 24 F 12 CoH 21 N 2 O 7 1: C, 39.15; H, 2.87; N, 3.83. Found: C, 39.03; H, 2.97; N, 3.67. Calc. for C 24 F 12 CoH 21 N 2 O 6 2: C, 40.02; H, 2.94; N, 3.89. Found: C, 39.93; H, 3.01; N, 3.82%. | ["room temperature", "4 ⬚C"] | [] | ["Co(hfac) 2 (NITC 6 H 4 OMe-p) 1", "Co(hfac) 2 (NITC 6 H 4 Me-p) 2"] | ["Co(hfac) 2 ⴢ2H 2 O--1 mmol"] | [] | ["NITC 6 H 4 OMe-p--1 mmol", "NITC 6 H 4 Me-p--1 mmol"] | ["boiling"] | ["3 days"] | ["n-heptane--60 ml"]
ic902483m | Preparation of Crystalline {[Cd 2 (EIDC)(H 2 EIDC)(4,4 0 -bipy) 1.5 ] 3 H 2 O} n (4). A mixture of H 3 EIDC (36.8 mg, 0.2 mmol), Cd(NO 3 ) 2 3 4H 2 O (61.6 mg, 0.2 mmol), py (0.2 mL), 4,4 0 -bipy (31.2 mg, 0.2 mmol), and deionized water (7 mL) was sealed in a 25 mL Teflon-lined bomb and heated at 160 C for 96 h, and then cooled to room temperature at a rate of 10 C/h. Goodquality colorless crystals for 4 were filtered off, washed with water, and dried in air. Crystals of 4 are stable in the air. Yield: 56%. Anal. calcd. for C 29 H 24 N 7 O 9 Cd 2 : C, 41.49; H, 2.85; N, 11.68%. Found: C, 41.15; H, 2.53; N, 11.48%. IR (cm -1 , KBr): 3472 s, 1604 w, 1538 m, 1393 s, 1262 s, 1221 s, 1121 m, 1066 s, 1009 w, 859 w, 821 w. | [] | [] | ["{[Cd 2 (EIDC)(H 2 EIDC)(4,4 0 -bipy) 1.5 ] 3 H 2 O} n", "C 29 H 24 N 7 O 9 Cd 2"] | ["Cd(NO 3 ) 2 3 4H 2 O--61.6 mg, 0.2 mmol"] | ["py--0.2 mL"] | ["H 3 EIDC--36.8 mg, 0.2 mmol", "4,4 0 -bipy--31.2 mg, 0.2 mmol"] | ["160 \nC"] | ["96 h"] | ["deionized water--7 mL"]
b210420m | [Cu(Br) 2 (-BPTM)] n (10). To a solution of CuBr (12 mg, 0.084 mmol) in 2 mL acetonitrile, a solution of BPTM (20 mg, 0.85 mmol) in 2 mL acetonitrile was added and left to stand for 3 weeks. Green crystals of 10 were obtained, (yield 4 mg, 10%). | [] | [] | ["[Cu(Br) 2 (-BPTM)] n"] | ["CuBr--12 mg, 0.084 mmol"] | [] | ["BPTM--20 mg, 0.85 mmol"] | [] | ["3 weeks"] | ["acetonitrile--2 mL"]
j.molstruc.2015.11.031 | Found: C, 49.70; H, 2.95; N, 5.32. IR (KBr, cm 1 ): 3131 (s), 3100 (m), 2786 (m), 1672 (s), 1608 (s), 1533 (s), 1450 (s), 1382 (s), 1325 (s), 1250 (m), 1134 (s), 1121 (s), 1071 (s), 1011 (s), 990 (s), 963 (s), 888 (m), 858 (s), 781 (s), 698 (m), 670 (m), 538 (s), 4 92 (m). | [] | [] | [] | [] | [] | [] | [] | [] | []
ic1007878 | UO 2 (2Li-Me-3,2-HOPO),UO 2 (L 1 ). Synthesis of this complex is described in the literature.23 To grow X-ray quality crystals, L 1 H 2 (68 mg, 0.19 mmol) was dissolved in 10 mL of dimethylformamide (DMF) with 15 drops of Et 3 N. This blue solution was added to a stirred solution of UO 2 (NO 3 ) 2 3 6H 2 O (86 mg, 0.17 mmol) in 2 mL of DMF. After a short-lived precipitate redissolved, the red solution was stirred at room temperature overnight, followed by removal of the solvent under vacuum. The residue was stirred in 1 mL of 1:1 DMF/DMSO, and insoluble material was removed by filtration through a small plug of Celite. Diffusion of MeOH into this solution at room temperature yielded very small, X-ray quality crystals. | [] | [] | ["UO 2 (2Li-Me-3,2-HOPO)", "UO 2 (L 1 )"] | ["UO 2 (NO 3 ) 2 3 6H 2 O--86 mg, 0.17 mmol"] | [] | ["L 1 H 2 --68 mg, 0.19 mmol"] | ["room temperature"] | ["overnight"] | ["dimethylformamide (DMF) with Et 3 N--10 mL", "DMF--2 mL", "1:1 DMF/DMSO--1 mL"]
b103994f | [Zn(terpy)(VO 2 )(PO 4 )] 2 (2). A solution of ZnO (0.073 g, 0.90 mmol), terpyridine (0.056 g, 0.24 mmol), Na 3 VO 4 (0.114 g, 0.62 mmol), H 3 PO 4 (85%) (0.358 g, 3.65 mmol), and H 2 O (10.43 g, 578 mmol) in the molar ratio 3.75 : 1.00 : 2.58 : 15.21 : 2400 was heated to 200 ⬚C for 68 h. After cooling to room temperature, clear colorless rods of [Zn(terpy)(VO 2 )(PO 4 )] were isolated in 60% yield. IR (KBr pellet, cm ⫺1 ): 1597(sh), 1578(sh), 1477(m), 1452(m), 1322(br), 1253(s), 1072(br), 976(m), 778(sh). | [] | [] | ["[Zn(terpy)(VO 2 )(PO 4 )] 2", "Not Available"] | ["ZnO--0.073 g, 0.90 mmol"] | ["Na 3 VO 4--0.114 g, 0.62 mmol", "H 3 PO 4 (85%)--0.358 g, 3.65 mmol"] | ["terpyridine--0.056 g, 0.24 mmol"] | ["200 ⬚C"] | ["68 h"] | ["H 2 O--10.43 g, 578 mmol"]
ic501963y | [Ba(tetraglyme) 2 ] 2 [Ag 4 I 8 ](8). BaI 2 ·2H 2 O (0.40 g, 0.94 mmol), tetraglyme (1 mL), AgI (0.48 g, 2.04 mmol), NH 4 I (2 mL, 4 M) in acetone (20 mL), followed by crystallization by carefully layering the acetone solution with toluene (10 mL). Yield: 2.27 g (93%). Mp: 180 °C. Anal. Found: C, 18.30; H, 3.40; Ba, 10.58; Ag, 16.60. Calcd for C 40 H 88 Ba 2 O 20 Ag 4 I 8 (2610.5): C, 18.39; H, 3.37; Ba, 10.52; Ag, 16.53.FT-IR (KBr, cm −1 ): 3000w, 2925m, 2884m, 2825m, 2368w, 2348w, 1452m, 1356m, 1342m, 1294m, 1240m, 1196m, 1096s, 1076s, 1056s, 1014s, 982w, 943s, 865m, 845s, 823m, 528w. | [] | [] | ["[Ba(tetraglyme) 2 ] 2 [Ag 4 I 8 ]"] | ["BaI 2 \n2H 2 O--0.40 g, 0.94 mmol", "AgI--0.48 g, 2.04 mmol"] | [] | ["tetraglyme--1 mL"] | [] | [] | ["acetone--20 mL", "toluene--10 mL"]
s1600536805036081 | Experimental Sm 2 O 3 (0.19 g, 0.5 mmol), H 4 btec (0.127 g, 0.5 mmol) and 18% HCl (0.5 ml) were mixed in H 2 O (10 ml) and heated at 433 K for 3 d in a sealed 25 ml Teﬂon-lined stainless steel vessel under autogenous pressure. After cooling to room temperature at 5 K h 1 , yellow crystals of (I) were isolated, washed with water and dried in air. | [] | ["5 K h -1"] | ["Sm 2 O 3 ", "H 4 btec"] | ["Sm 2 O 3 --0.19 g, 0.5 mmol"] | ["18% HCl--0.5 ml"] | ["H 4 btec--0.127 g, 0.5 mmol"] | ["433 K"] | ["3 d"] | ["H 2 O --10 ml"]
cg301798s | b. Bis-4-ammonium Salicylic Acid Sulfate (2PAS + −SO 4 2− ) and 4Ammonium Salicylic Acid Mesylate (PAS + −CH 3 SO 3 − ). PAS and the sulfonic acid (2:1 molar ratio for sulfuric acid and 1:1 for methanesulfonic acid) were dissolved in acetone in separate ﬂasks and kept at −20 °C. After 10 min, the two solutions were mixed and stirred for 5−10 min in an ice-cold bath. The salt was obtained as a grayish precipitate, which was ﬁltered on a 2.5 μm Whatman ﬁlter paper and washed with acetone and dried. Single crystals of the sulfate salt were obtained as brownish needles when 30 mg of the salt was recrystallized from 5 mL of warm methanol at room temperature.Similarly, the mesylate salt crystallized as brownish plates.c. Cytosinium-4-aminosalicylate (Cyt + −PAS − ) and Cytosinium-4aminosalicylate Cytosine Hydrate (Cyt + −PAS − −Cyt−H 2 O). PAS (30 mg, 0.2 mmol) and cytosine (22 mg, 0.2 mmol) were dissolved in 6−8 mL of warm methanol and left for slow evaporation at room temperature. Adducts of 1:1 and 2:1 stoichiometry (both of brown color) crystallized in plate and needle morphology, respectively, in diﬀerent batches. The composition and structure was conﬁrmed by single crystal X-ray diﬀraction.d. 4-Aminosalicylic Acid−Nicotinamide Hydrate (PAS−NAM− H 2 O). PAS (30 mg, 0.2 mmol) and nicotinamide (24 mg, 0.2 mmol) were dissolved in 6 mL of warm ethanol and left for slow evaporation at room temperature. Brown colored crystals of plate morphology were harvested after a few days. | ["-20 °C", "ice-cold bath", "room temperature", "room temperature", "room temperature"] | ["10 min", "5−10 min", "NA", "NA", "NA"] | ["Bis-4-ammonium Salicylic Acid Sulfate (2PAS + −SO 4 2− )", "4-Ammonium Salicylic Acid Mesylate (PAS + −CH 3 SO 3 − )", "Cytosinium-4-aminosalicylate (Cyt + −PAS − )", "Cytosinium-4-aminosalicylate Cytosine Hydrate (Cyt + −PAS − −Cyt−H 2 O)", "4-Aminosalicylic Acid−Nicotinamide Hydrate (PAS−NAM− H 2 O)"] | [] | [] | [] | [] | [] | ["acetone--NA", "methanol--5 mL", "warm methanol--6−8 mL", "ethanol--6 mL"]
zaac.200570008 | Yield: 0.54 g (57.2 %). Pale yellow, m.p. 160 °C. Analytical data: C 7 H 9 Br 2 HgN 5 S (555.64): C 15.2 (calc. 15.1); H 1.6 (1.6); N 12.6 (12.6); S 6.0 (5.8) %.IR (ν max /cm ⫺1 ): 3430⫺3181 (NH), 1606⫺1544 (C⫽N, C⫽C), 846 (C⫽S), 401 (Hg⫺N2), 324 (Hg⫺S), 203 (Hg⫺Br).1 H NMR (DMSO-d 6 , ppm): 10.93 (1H, s, N3H); 8.67 (2H, s, N4H 2 ); 8.59 (1H, d, H1); 8.48 (1H, d, H4); 7.87 (1H, td, H3); 7.50 (1H, dd, H2); 7.27 (2H, s, N5H 2 ). | [] | [] | ["C 7 H 9 Br 2 HgN 5 S"] | [] | [] | [] | ["160 °C"] | [] | []
zaac.201900140 | Synthesis of Complexes 1–3 {[Ag(L 24 )](NO 3 )} n (1): A methanol solution (4 mL) of L 24 (11.2 mg, 0.05 mmol) was carefully layered on a buffer of ethyl acetate (3 mL), below which a solution of AgNO 3 (8.5 mg, 0.05 mmol) in DMF (5 mL) was placed into a straight glass tube. Colorless block crystals of 1 suitable for X-ray analysis were obtained after ten days. Yield: 78% (15.3 mg). C 12 H 9 AgN 6 O 3 (1): calcd. C, 36.66; H, 2.31; N, 21.38%; found: C, 36.78; H, 2.15; N, 21.54%. IR: ν ˜ = 1590s, 1507s, 1371vs, 1323m, 1214w, 1154w, 1104w, 1054w, 996w, 836m, 799m, 691w, 578m cm –1 . | [] | [] | ["{[Ag(L 24 )](NO 3 )} n", "C 12 H 9 AgN 6 O 3"] | ["AgNO 3--8.5 mg, 0.05 mmol"] | [] | ["L 24--11.2 mg, 0.05 mmol"] | [] | ["ten days"] | ["methanol--4 mL", "ethyl acetate--3 mL", "DMF--5 mL"]
chem.200600698 | Data for [1·PrACHTUNGTRENNUNG(tta) 3 ] 1 : Yield: 48 %; IR (KBr disk): n˜ = 3114 (w), 3081 (w), 2131 (s), 2120 (s), 1603 (s), 1537 (s), 1504 (m), 1450 (m), 1412 (s), 1354 (m), 1299 (s), 1248 (m), 1230 (m), 1211 (m), 1183 (s), 1143 (s), 1085 (w), 1062 (m), 1006 (m), 933 (w), 859 (w), 832 (m), 786 (s), 767 (w), 758 (m), 723 (m), 681 (w), 641 (m), 580 (m), 544 cm 1 (w); elemental analysis calcd (%) for PtPrC 48 H 28 N 4 F 9 O 6 S 3 ·0.5CH 2 Cl 2 : C 41.5, H 2.1, N 4.0; found: C 41.7, H 2.0, N 4.0. | [] | [] | ["[1·PrACHTUNGTRENNUNG(tta) 3 ] 1", "PtPrC 48 H 28 N 4 F 9 O 6 S 3 ·0.5CH 2 Cl 2"] | [] | [] | [] | [] | [] | []
j.tet.2008.05.127 | 6.2.3.3. Preparation of porphyrin 9. Yield: 88%, purple crystals, mp >350  C.1 H NMR (CDCl 3 , 300 MHz): d 8.75 (br s, 8H), 8.37–8.32 (m, 4H), 7.80–7.76 (m, 8H), 7.08 (s, 2H), 7.02 (s, 2H), 3.53 (s, 12H); 13 C NMR (75 MHz, CDCl 3 ): d 161.3,160.9,153.2,150.8,150.1, 148.0,147.5, 147.4, 141.4, 135.0, 132.4, 131.7, 128.0, 126.7, 119.3, 118.5, 115.7, 114.7, 111.7, 104.6, 56.3, 56.1; UV–vis (CHCl 3 ) l max (nm, log 3 )¼428 (5.46), 560 (4.16), 600 nm (3.94); IR ( n max , CHCl 3 ): 3585, 3026, 2932, 2840, 1472,1422,1252,1205 cm 1 ; HRMS-ESI (MeOH) m/z obsd 883.1925, calcd 883.1942 (C 49 H 39 N 4 O 5 Sn (M2OHþOMe) þ ).6.2.4. Preparation of Sn(IV)(bis-p-methoxyphenolate) 7$10 2 The Sn(IV)porphyrin(OH) 2 complex 7 was added to 2 equiv of pmethoxyphenol 10 in base washed CDCl 3 and the solution was left to stir at 60  C overnight. Yield: quantitative; 1 H NMR (CDCl 3 , 300 MHz): d 9.13 (d, J¼7.9 Hz, b -pyrrolic-H Sn , 2H), 9.06 (d, J¼8.2 Hz, b -pyrrolic-H Sn , 2H), 8.91 (d, J¼7.9 Hz, b -pyrrolic-H Sn , 2H), 8.79 (d, J¼8.2 Hz, b -pyrrolic-H Sn , 2H), 8.64–8.60 (m, meso-ArH Sn , 3H), 7.91– 7.62 (m, meso-ArH Sn , 10H), 7.37 (m, meso-ArH Sn , 4H), 5.25 (d, J¼8.8 Hz, ArH, 2H), 5.18 (d, J¼8.3 Hz, ArH, 2H), 3.61 (s, 6H), 3.54 (s, 6H), 2.17 (d, J¼8.8 Hz, 2H), 1.92 (d, J¼8.9 Hz, ArH, 2H); 13 C NMR (75 MHz, CDCl 3 ): d 160.1, 147.0, 146.4, 141.0, 135.5, 135.4, 135.3, 135.2, 127.4, 127.4, 127.3, 126.5,121.7, 121.4, 120.8,119.8, 118.2, 115.3, 114.3, 111.4, 111.1, 105.6, 104.7, 56.2, 55.9, 55.8, 55.8, 55.7, 55.2; UV– vis (CHCl 3 ) l max (nm, log 3 )¼429 (5.56), 561 (4.28), 600 nm (3.89); IR ( n max , CHCl 3 ): 3024, 2931, 2856, 1472, 1422, 1344, 1260, 1219 cm 1 ; HRMS-ESI (MeOH) m/z obsd 901.0830, calcd 901.0831 (C 47 H 34 BrN 4 O 3 Sn (M10 2 þOMe) þ ). | [] | [] | ["porphyrin 9", "Sn(IV)(bis-p-methoxyphenolate) 7"] | [] | [] | [] | [] | [] | []
c4ce00357h | Emerald block crystals were obtained after one week. The obtained crystals were filtered and dried in air. Yield: 43%. | [] | [] | ["Emerald block crystals"] | [] | [] | [] | [] | ["one week"] | []
ic400465g | 1575, 1513, 1452, 1382, 1326, 1268, 1215, 1179, 1060, 1024, 983, 817, 795, 746. HRMS (+ESI): calcd for MH + , 828.2728; found, 828.2774.2,2′-((Pyridi ne-2,6-diylbis(methylene))bis(phenylazanediyl))diacetic Acid (23). Deprotection of 20 (0.59 g, 1.3 mmol) followed the same procedure as deprotection of 6 using 1 M KOH (5.1 mL, 5.1 mmol). After precipitation and drying, 23 was obtained as a white solid (0.41 g, 80%). Mp: 199−201 °C. | [] | [] | ["2,2′-((Pyridine-2,6-diylbis(methylene))bis(phenylazanediyl))diacetic Acid"] | [] | [] | [] | [] | [] | []
zaac.201000279 | After slow cooling to room temperature, the resulting product was recovered by filtration, washed with distilled water and dried in air (Yield 85 %). C 36 H 25 CoN 6 O 6 : calcd. C, 62.08; N, 12.06; H, 3.62 %; found: C, 61.79; N, 12.32; H, 3.91 %. IR (KBr): ν ˜ = 3422 s, 3196 s, 1932 m, 1674 s, 1613 s, 1563 s, 1550 m, 1507 s, 1430 s, 1408 s, 1316 m, 1273 m, 1234 m, 1214 m, 1014 s, 958 m, 884 m, 842 s, 814 m, 789 s, 739 s, 698 s, 682 s, 532 m cm –1 . | [] | [] | ["C 36 H 25 CoN 6 O 6"] | [] | [] | [] | [] | [] | []
ejic.200700833 | Synthesis of 1,1⬘-(1,4-Butanediyl)bis(2-ethylbenzimidazole) (L 2 ): The same synthetic method as for L 1 was used except that 2-methylbenzimidazole was replaced by 2-ethylbenzimidazole (4.38 g, 30 mmol). Yield 80 % based on 2-ethylbenzimidazole.Synthesis of 1,1⬘-(1,4-Butanediyl)bis(2-benzylbenzimidazole) (L 3 ): The same synthetic method as for L 1 was used except that 2-methylbenzimidazole was replaced by 2-benzylbenzimidazole (6.25 g, 30 mmol). Yield 78 % based on 2-benzylbenzimidazole.Synthesis of [Zn(cin) 2 (L 1 )]·H 2 O (1): A mixture of ZnCO 3 (0.025 g, 0.2 mmol), Hcin (0.059 g, 0.4 mmol), L 1 (0.064 g, 0.2 mmol) in EtOH/H 2 O (1:4, v/v) (10 mL) was placed in a Teflon reactor. The mixture was heated at 180 °C for 3 d, and then it was gradually cooled to room temperature at a rate of 10 °Ch –1 . Colorless crystals of 1 were obtained. Yield 50% based on ZnCO 3 (0.070 g).C 38 H 38 N 4 O 5 Zn (696.09): calcd. C 65.57, H 5.50, N 8.05; found C 65.30, H 5.65, N 8.25. IR (KBr): ν ˜ = 3726 (w), 1645 (s), 1605 (m), 1497 (w), 1461 (m), 1417 (m), 1362 (s), 1012 (w), 978 (m), 749 (s), 685 (w) cm –1 . | [] | [] | ["1,1⬘-(1,4-Butanediyl)bis(2-ethylbenzimidazole) (L 2 )", "1,1⬘-(1,4-Butanediyl)bis(2-benzylbenzimidazole) (L 3 )", "[Zn(cin) 2 (L 1 )]·H 2 O (1)"] | ["ZnCO 3--0.025 g, 0.2 mmol"] | [] | ["Hcin--0.059 g, 0.4 mmol", "L 1--0.064 g, 0.2 mmol", "2-ethylbenzimidazole--4.38 g, 30 mmol", "2-benzylbenzimidazole--6.25 g, 30 mmol"] | ["180 °C"] | ["3 d"] | ["EtOH/H 2 O--1:4, v/v (10 mL)"]
j.ica.2010.06.052 | 2.2.1. {Cu( L -Pro)(H 2 O) 2 (ClO 4 )} n (1) 0.371 g (1 mmol) of Cu(ClO 4 ) 2 6H 2 O were dissolved in 10 mL of water, 0.115 g (1 mmol) of L -proline were added. This solution was neutralized by slow addition of 0.1 M aqueous NaOH at vigorous stirring until precipitate formation. The mixture was ﬁltered and solution was left on air. Blue octahedral crystals 1 formed in several weeks. Crude product was crystalized by slow evaporation of the solution in the mixture of 2-propanol and water (1:1 by volume). | [] | [] | ["{Cu( L -Pro)(H 2 O) 2 (ClO 4 )} n"] | ["Cu(ClO 4 ) 2 6H 2 O--0.371 g (1 mmol)"] | [] | ["L -proline--0.115 g (1 mmol)"] | [] | ["several weeks"] | ["water--10 mL", "2-propanol--mixture with water (1:1 by volume)"]
j.ica.2020.119951 | Inorganica Chimica Acta 514 (2021) 119951 2 1306 (s), 1270 (s), 1244 (m), 1226 (m), 1171 (w), 1149 (w), 1090 (w), 1050 (w), 1010 (m), 995 (w), 941 (s), 903 (w), 825 (m), 765 (w), 742 (vs), 727 (vs), 683 (s), 661 (s), 630 (m), 576 (w), 521 (vw), 504 (vw), 420 (w). m.p.: 245 °C. | [] | [] | [] | [] | [] | [] | [] | [] | []
cg401236b | Anal. calcd (found) for C 17 H 15 N 7 O(H 2 PMPC) (%): C, 61.64 (61.67); H, 4.10 (4.05); N, 28.76(28.67).IR (400−4000 cm −1 ): 3436(b), 3299(s), 3074(s), 1674(s), 1533(s), 1226(s) .1 H NMR (500 MHz, [(CD 3 ) 2 SO], δ) 14.174 (s, 1H, pyz−H), 12.096 (s, 1H, NH), 8.650 (s, 1H, imine-H), 7.385−7.998 (8H, py-H). | [] | [] | ["C 17 H 15 N 7 O(H 2 PMPC)"] | [] | [] | [] | [] | [] | []
j.poly.2015.08.037 | The contents of the lanthanide ions were calculated from the chemical formula of the crystals and have the following values: 38.21%, 6.249 M (Sm); 38.46%, 6.27 M (Eu); 37.23%, 6.15 M (Nd); 37.47%, 5.17 M (Er). | [] | [] | [] | [] | [] | [] | [] | [] | []
c2ce26072g | {[Zn(cyclam)] 2 [Zn(2,5-pydc) 3 ]?5H 2 O} n 7. The synthesis of 7 was carried out similarly to that of 3 except for using Zn[Zn(2,5-Hpydc) 3 ] 2 ?6H 2 O (0.50 mmol, 0.65 g) instead of Co[Co(2,5-Hpydc) 3 ] 2 ?6H 2 O and [Zn(cyclam)](ClO 4 ) 2 (2.00 mmol, 0.92 g) instead of [Ni(cyclam)](ClO 4 ) 2 . Yield: 91%. | [] | [] | ["{[Zn(cyclam)] 2 [Zn(2,5-pydc) 3 ]?5H 2 O} n"] | ["Zn[Zn(2,5-Hpydc) 3 ] 2 ?6H 2 O--0.50 mmol, 0.65 g", "[Zn(cyclam)](ClO 4 ) 2--2.00 mmol, 0.92 g"] | [] | [] | [] | [] | []
c9dt03511g | Na[IMP-CO 2 Me]. In an inert atmosphere glovebox, a 16 mL vial was charged with 112 mg (0.50 mmol) sodium 2-(4(CO 2 Me)phenyl)imidazolide and 8 mL toluene and cooled to -35 °C. This solution was stirred, and 512 mg (1.00 mmol) tris(pentafluorophenyl) borane was added and stirred for 26 hours. The vial was removed from the glovebox and 75 mL pentane was added to precipitate the desired product as a white solid. The solid was filtered, washed with pentane, and dried in vacuo. Purification via slow diffusion of pentane into methylene chloride/THF yielded X-ray quality crystals of the product as the Na(THF) 4 salt. Yield 56%. Anal. Calc. for NaC 47 N 2 O 2 F 30 B 2 H 9 ·1C 4 H 8 O C, 46.40 %, H, 1.30 %, N, 2.12 %, found C, 46.214 %, H, 1.574 %, N, 2.056%. 1 H NMR (500 MHz, CD 2 Cl 2 ) δ 7.32 (d, 3 J = 8.8 Hz, 2H, aryl), 7.23 (d, 4 J = 3.7 Hz, 2H, aryl), 6.51 (d, 3 J = 7.7 Hz, 2H, imidazolyl), 3.89 (s, 3H, C(O)CH 3 ). 13 C NMR (126 MHz, CD 2 Cl 2 ) δ 169.39, 149.62, 147.54, 138.67, 137.80, 136.04, 134.64, 129.92, 129.19, 128.05, 125.38. | [] | [] | ["Na[IMP-CO 2 Me]", "NaC 47 N 2 O 2 F 30 B 2 H 9 ·1C 4 H 8 O"] | ["sodium 2-(4(CO 2 Me)phenyl)imidazolide--112 mg (0.50 mmol)"] | [] | ["tris(pentafluorophenyl) borane--512 mg (1.00 mmol)"] | ["-35 °C"] | ["26 hours"] | ["toluene--8 mL", "pentane--75 mL", "methylene chloride/THF--N/A"]
b300914a | Volatiles were removed and the solid residue was washed with acetone. Crystallization was from methanol, in which the compounds are moderately soluble.[V(O)(oda)(µ-OMe)] 2 [H(2-Mepy)] 2 ⴢH 2 O 2c. Dark blue crystalline solid (80% yield). IR (KBr/cm ⫺1 ): 3424 s br ν(OH), 2831 m ν(NH ⫹ ), 1645 s very br ν(COO asymm), 1403 s ν(COO symm), 1084 s ν(COC asymm), 975 s ν(VO). µ eff (solid state) = 2.33 µ B . (Found: C, 40.00; H, 4.49; N, 4.19. C 22 H 32 O 15 N 2 V 2 requires C, 39.64; H, 4.80; N, 4.20%). | [] | [] | ["[V(O)(oda)(µ-OMe)] 2 [H(2-Mepy)] 2 ⴢH 2 O 2c", "C 22 H 32 O 15 N 2 V 2"] | [] | [] | [] | [] | [] | ["methanol--moderately soluble"]
zaac.200390030 | IR (CsI, cm ⫺1 ) 3345 vs, 3204 s, 3022 w, 2943 m, 2930 m, 2133 m, 2088 m, 1931 w, 1613 s, 1477 s, 1418 s, 1378 s, 1322 w, 1264 s, 1181 s, 1065 s, 973 s, 897 w, 797 w, 764 m, 631 m, 579 m, 472 m, 450 m, 440 m. | [] | [] | [] | [] | [] | [] | [] | [] | []
j.poly.2011.05.024 | 2.1.2. (NEt 4 ) 3 {NaBr 2 [Mn 3 O(salox) 3 (H 2 O) 4 Br 2 ] 2 }(2) MnBr 2 4H 2 O (0.572 g, 2.00 mmol) and NaBr (0.206 g, 2.00 mmol) were dissolved in EtOH (30 ml). H 2 salox (0.274, 2.0 mmol) and a 10 wt.% water solution of NEt 4 OH (2.856 g, 2.00 mmol) were then added to the above solution, resulting in a deep green solution, which was stirred for 20 min. Vapor diffusion of Et 2 O into the solution slowly produced crystals; after one week, well-formed dark green needle-shaped crystals formed. The sample used for crystallography, which was maintained in contact with the mother liquor to avoid solvent loss, was identiﬁed as 2. The yield was 54% (based on Mn). Anal. Calc. for 2 (C 66 H 106 Br 6 Mn 6 N 9 NaO 22 ): C, 35.81; H, 5.72; N, 4.84. Found: C, 35.88; H, 5.71; N, 4.84%. IR data (KBr disk, cm 1 ): 3414 (s), 2991 (m), 1597 (s), 1545 (m), 1474 (m), 1439 (s), 1285 (s), 1203 (m), 1154 (w), 1044 (s), 1030 (vs), 919 (s), 747 (m), 683 (vs), 647 (w), 534 (w), 480 (m), 469 (m).2.1.3. {[Mn 3 O(4-MeOsalox) 3 (DMF) 2 (H 2 O)(dpe) 1.5 ](ClO 4 )DMFH 2 O} n (3DMFH 2 O) Mn(ClO 4 ) 2 6H 2 O (0.181 g, 0.50 mmol) and 4-MeO-H 2 salox (0.084 g, 0.50 mmol) were dissolved in MeOH/DMF (1:1, 10 ml). | [] | ["one week"] | ["(NEt 4 ) 3 {NaBr 2 [Mn 3 O(salox) 3 (H 2 O) 4 Br 2 ] 2 }", "MnBr 2 \n4H 2 O", "{[Mn 3 O(4-MeOsalox) 3 (DMF) 2 (H 2 O)(dpe) 1.5 ](ClO 4 )\nDMF\nH 2 O} n", "Mn(ClO 4 ) 2 \n6H 2 O"] | ["MnBr 2 \n4H 2 O--0.572 g, 2.00 mmol", "Mn(ClO 4 ) 2 \n6H 2 O--0.181 g, 0.50 mmol"] | ["NEt 4 OH--2.856 g, 2.00 mmol"] | ["H 2 salox--0.274, 2.0 mmol", "4-MeO-H 2 salox--0.084 g, 0.50 mmol"] | [] | ["20 min"] | ["EtOH--30 ml", "MeOH/DMF--1:1, 10 ml"]
acs.inorgchem.5b02235 | [Ag(μ 3 -PTA)(chc)] n ·n(Hchc)·2nH 2 O(1). Compound 1 is soluble in H 2 O(S 25°C ≈ 6mgmL −1 ) and slightly soluble in MeOH. Anal. Calcd for C 20 H 35 AgN 3 O 4 P(1-2H 2 O, MW 520.4): C, 46.16; N, 8.07; H, 6.78.Found: C, 45.81; N, 7.51; H, 6.60. IR (KBr, cm −1 ): 3436 (s, br) ν(H 2 O), 2930 (vs) ν as (CH), 2854 (s) ν s (CH) + ν as (COOH), 1707 (s), 1550 (vs) ν as (COO), 1450 (m) and 1410 (s) ν s (COO), 1294 (m), 1242 (m), 1204 (w), 1137 (w), 1099 (w), 1015 (s), 974 (s), 962 (m), 897 (m), 792 (m), 750 (m), 615 (m), 512 (w), 547 (w). TGA (1,N 2 ,10°C/min): 135−200 °C(−2H 2 O, −Hchc; Δm 28.2% exptl, 29.3% calcd), >200 °C (decomp). | [] | [] | ["[Ag(? 3 -PTA)(chc)] n ·n(Hchc)·2nH 2 O", "C 20 H 35 AgN 3 O 4 P(1-2H 2 O, MW 520.4)"] | ["Ag--NaN"] | [] | ["PTA--NaN", "chc--NaN"] | [] | [] | ["H 2 O--NaN", "MeOH--NaN"]
j.ica.2010.09.004 | 3.3. Synthesis of the complexes KK1 and KK2 3.3.1. [nBu 3 SnOL] n (KK1) A solution of HL (0.630 g, 2 mmol) in benzene (15 mL) was added to a solution of n(Bu 3 Sn) 2 O (0.596 g, 1 mmol) in benzene (15 mL). The reaction mixture was reﬂuxed for 12 h. The solvent was removed under vacuum and the residue was dissolved in CH 2 Cl 2 (10 mL) and ﬁltered; methanol (5 mL) was added, and the solution was left to crystallize at room temperature. Colorless crystals of KK1 were formed from this solution after 5 d. Yield: 83%.M.p. = 217 °C.1 H NMR (400 MHz, CDCl 3 ) d (ppm): 7.56 (d, 1H, J = 16.4 Hz), 7.38 (d, 2H, J = 8.0 Hz), 7.30 (d, 4H, J = 7.6 Hz), 7.15– 7.09 (m, 6H), 7.01 (d, 2H, J = 8 Hz), 6.36 (d, 1H, J = 16.0 Hz), 1.30– 1.70 (m, 18H), 0.94 (t, 9H, J = 7.2 Hz). | ["room temperature"] | ["5 d"] | ["[nBu 3 SnOL] n (KK1)"] | ["n(Bu 3 Sn) 2 O--0.596 g, 1 mmol"] | [] | ["HL--0.630 g, 2 mmol"] | ["reflux"] | ["12 h"] | ["benzene--15 mL", "CH 2 Cl 2--10 mL", "methanol--5 mL"]
j.molstruc.2015.07.048 | 2.2. Synthesis of complex {Ag 4 (tpyz) 2 (L 1 ) 4 } n (1) A mixture of AgNO 3 (34.2 mg, 0.2 mmol), tpyz (38 m ml, 0.2 mmol) and HL 1 (313.6 mg, 0.2 mmol) took place in CH 3 CN e DMF (N,N-Dimethylformamide) mixed solvent (6 mL, v/v: 3/3) in the presence of ammonia (14M, 10d) under ultrasonic treatment(160 W, 40 KHz, 30 min) at 40  C. The resultant solution was allowed to evaporate slowly in darkness at room temperature for several days to give plate-colorless crystals of 1 (Yield: 44%, based on Ag). Anal. Calc. (found) for Ag 4 C 42 H 36 Cl 4 N 4 O 8 : C, 38.86 (38.94); H, 2.80 (2.67); O, 9.86 (9.78); N, 4.32 (4.45) %. IR (KBr): n (cm 1 ) ¼ 3404 (m), 3049 (w), 2956 (w), 2912 (w), 1948 (w), 1916 (w), 1814 (w), 1611 (s), 1577 (s), 1467 (m), 1432 (m), 1403 (s), 1363 (s), 1283 (m), 1255 (m), 1167 (m), 1120 (m), 1049 (s), 1000 (m), 945 (m), 897 (w), 840 (s), 744 (s), 709 (m), 649 (m), 573 (w). | [] | ["several days"] | ["{Ag 4 (tpyz) 2 (L 1 ) 4 } n", "Ag 4 C 42 H 36 Cl 4 N 4 O 8"] | ["AgNO 3--34.2 mg, 0.2 mmol"] | ["ammonia--14M, 10d"] | ["tpyz--38 m ml, 0.2 mmol", "HL 1--313.6 mg, 0.2 mmol"] | ["40 \n C"] | ["30 min"] | ["CH 3 CN e DMF (N,N-Dimethylformamide) mixed solvent--6 mL, v/v: 3/3"]
ic000153n | (b) 2,2′-Dicyclohexanoylmethane (12). Compound 11 (78.0 g, 0.502 mol) and cyclohexanone (148.0 g, 1.51 mol) were mixed and refluxed (oil bath at 205 °C, 1.5 h), and the resulting mixture was distilled under vacuum. The fraction collected at 90-100 °C/100 mTorr was a colorless oil (83 g). Hexane (100 mL) was added to the oil, and the mixture was cooled to -30 °C overnight. A white solid was collected and washed with cold hexane (3 × 50 mL). The colorless solid product, 2,2′dicyclohexanonylmethane (12), was obtained: yield 58.5 g (56.2%). | [] | [] | ["2,2′-Dicyclohexanoylmethane"] | [] | [] | ["Compound 11--78.0 g, 0.502 mol", "cyclohexanone--148.0 g, 1.51 mol"] | ["205 °C"] | ["1.5 h"] | ["Hexane--100 mL"]
acs.cgd.7b01070 | mL) were stirred for 0.5 hour in air. And then the solution was transformed into the Teflon-lined stainless steel vessel (15 mL), sealed, and heated to 130 ℃ for 3 days. SBUsequently, the vessel was cooled to the room temperature at the degree of 5 ℃ h -1 . Purple block crystals were collected in 82.36% yield (based on H 4 L). Anal. Calcd for C 17 H 17 CoN 2 O 6.5 : C, 49.53; H, 4.16; N, 6.80%. Found: C, 49.40; H, 4.36, N, 6.64; O, 25.38%. IR (KBr disk, cm -1 ): 3364.78 (w), 3115.26 (m), 1637.12 (m), 1585.71 (s), 1548.83 (s), 1455.59 (m), 1378.73 (s), 1319.00 (w), 1269.05 (m), 1234.27 (w), 1098.99 (m), 1039.80 (m), 851.22 (w), 779.80 (m), 709.34 (m), 662.81 (w). Tab. 1 Summary of crystal data and structure refinement parameters for 1- 4 Complex 1 2 3 4 Empirical formula C 102 H 72 Co 5 N 12 O 22 C 60 H 46 Co 2 N 8 O 12 C 55 H 49 Co 2 N 9 O 11 C 17 H 17 CoN 2 O 6.5 formula weight 2112.37 1188.91 1129.89 412.26 Crystal system monoclinic monoclinic triclinic monoclinic Space group P2 1 /c P2 1 /n P 1  Cc a (Å) 20.8956(19) 6.9056(5) 13.023(3) 15.5554(15) b (Å) 12.7991(12) 22.8131(15) 13.738(4) 15.3824(15) c (Å) 17.7796(16) 16.3836(11) 16.403(4) 15.6622(15) α (°) 90 90 108.646(3) 90 β (°) 105.029(2) 91.377(2) 103.208(3) 110.576(2) γ(°) 90 90 97.095(3) 90 V (Å 3 ) 4592.4(7) 2580.3(3) 2644.9(12) 3508.6 （ ） 6 Z 2 2 2 8 D calcd (Mg m −3 ) 1.528 1.53 1.419 1.561 µ (mm −1 ) 0.968 0.72 0.697 1.018 Reflections collected 8081 19549 18538 8868 Data/parameters 8081/712 5738/373 9307/696 3105/248 F(000) 2158 1224 1168 1696 T (K) 296(2) 170 296(2) 293 （ ） 2 R int 0 0.0494 0.0407 0.0333 Final R indices [I > 2σ(I)] R 1 = 0.0824 wR 2 = 0.2050 R 1 = 0.0405 wR 2 = 0.0988 R 1 = 0.0706 wR 2 = 0.2135 R 1 = 0.0327 wR 2 = 0.0796 R indices (all data) R 1 = 0.134 wR 2 = 0.2276 R 1 = 0.0607 wR2 = 0.1085 R 1 = 0.1121, wR 2 = 0.2509 R 1 = 0.0446 wR 2 = 0.0898 Gof 1.069 1.045 1.1 1.062 a R 1 = Σ ‖F o ¦ − ¦ F c ‖/ Σ ¦F o ¦, wR 2 = [ Σ w(F o 2 − F c 2 ) 2 ]/[ Σ w(F o 2 ) 2 ] 1/2 X-ray crystal structure determination The suitable crystals of complexes 1- 4 were collected single-crystal X-ray diffraction. The data were collected on a Bruker Apex Smart CCDC diffractometer, using graphite-monochromated Mo-kα radiation (λ = 0.71073 Å) by using the ω-2ө scan Page 4 of 23 ACS Paragon Plus Environment Crystal Growth & Design 1 2 3 4 5 6 7 8 9 10 11 12 13 14 15 16 17 18 19 20 21 22 23 24 25 26 27 28 29 30 31 32 33 34 35 36 37 38 39 40 41 42 43 44 45 46 47 48 49 50 51 52 53 54 55 56 57 58 59 60 | ["room temperature"] | ["5 h"] | ["C 17 H 17 CoN 2 O 6.5"] | ["H 3 PMo 12 O 40--0.023 g, 0.12 mmol", "Ni(NO 3 ) 2 $6H 2 O--0.015 g, 0.052 mmol"] | ["NaOH solution--1 M", "HCl solution--1 M"] | ["BIMB--0.021 g, 0.10 mmol"] | ["130 \nC"] | ["3 days"] | ["H 2 O--10 mL"]
j.ica.2005.12.055 | 2.4. L 1 complexes 2.4.1. Synthesis of [PbL 1 ](ClO 4 ) 2 Æ 1.5H 2 O A solution of Pb(ClO 4 ) 2 Æ xH 2 O (0.24 g, 0.50 mmol) in dry ethanol (35 mL) was added to a stirred solution of L 1 (0.25 g, 0.50 mmol) in dry ethanol (80 mL) under reﬂux. Stirring and heating were maintained during the addition and the mixture was heated under reﬂux for ca. 4 h. The solution was cooled and concentrated to a volume of approximately 15 mL. The precipitate was ﬁltered oﬀ, washed with ethanol and dried in vacuo. Yield: 30%. Anal. Calc. for C 23 H 37 N 3 O 15 Cl 2 Pb Æ 1.5H 2 O: C, 30.6; N, 4.7; H, 4.4. Found: C, 30.5; N, 5.0; H, 4.1%.MS (FAB, m/z): 774 [PbL 1 (ClO 4 )] + , 646 [Pb(L 1 C 2 H 5 )] + .IR (KBr, cm 1 ): m(C@O) 1729; m(Py) 1601, 1459; mðClO 4  Þ 1092, 624. K M (DMF): 166 X 1 cm 2 mol 1 (2:1 electrolyte). Colour: beige. UV–Vis spectrum (in CH 3 CN), [k (nm), e (dm 3 mol 1 cm 1 )]: (241, 7325); (262, 6329). | [] | [] | ["[PbL 1 ](ClO 4 ) 2 Æ 1.5H 2 O", "C 23 H 37 N 3 O 15 Cl 2 Pb Æ 1.5H 2 O"] | ["Pb(ClO 4 ) 2 Æ xH 2 O--0.24 g, 0.50 mmol"] | [] | ["L 1--0.25 g, 0.50 mmol"] | ["reflux"] | ["ca. 4 h"] | ["dry ethanol--35 mL"]
c2nj41059a | [Mn(salpn)] 3 [Cr(salen)(CN) 2 ] 3 4H 2 O (2). By replacing [Mn(salen)]ClO 4 2H 2 O with [Mn(salpn)]ClO 4 2H 2 O, complex 2 was obtained as red brown block crystals according to the same synthetic procedure as complex 1. Yield: 52.3%. Anal. found: C, 57.75; H, 4.31; N, 11.73; Cr, 7.27; Mn, 7.69%. Calcd for C 105 H 98 Cr 3 Mn 3 N 18 O 16 : C, 57.60; H, 4.52; N, 11.52; Cr, 7.12; Mn, 7.53%. IR: n max /cm 1 3426(s), 2153(w), 1629(s), 1600(s), 1540(m), 1446(s), 1392(m), 1338(m), 1299(s), 1199(w), 1149(m), 902(m), 757(m), 624(m). | [] | [] | ["[Mn(salpn)] 3 [Cr(salen)(CN) 2 ] 3 4H 2 O", "C 105 H 98 Cr 3 Mn 3 N 18 O 16"] | ["[Mn(salen)]ClO 4 2H 2 O--NaN", "[Mn(salpn)]ClO 4 2H 2 O--NaN"] | [] | ["[Cr(salen)(CN) 2 ]--NaN"] | [] | [] | []
j.ica.2020.119527 | 2.2. Synthesis of 1 0.8 mL Mn(Ac) 2 (0.5 M, 0.4 mmol) aqueous solution, 0.2 mL Cd (NO 3 ) 3 (1 M, 0.2 mmol) aqueous solution, 1.2 mL H 2 MSA (0.5 M, 0.6 mmol) aqueous solution and 2 mL deionized water were placed in a 15 mL vial. 1 M NaOH aqueous solution was added dropwise to adjust the pH value of the resulting solution to about 4.5 under stirring. The resulting mixture was evaporated at room temperature for 72 h.Colourless rhomboid crystals were obtained. Yield, 71% based on H 2 MSA. Anal. Calcd. for C 10 H 24 CdMnO 16 : C, 21.16; H, 4.26%. Found: C, 21.14; H, 4.25%. IR (KBr pellet, cm −1 ): 3381 m, 2919 w, 1612 s, 1423 s, 1240 w, 1166 w, 961 w, 831 w, 783 w, 678 w. | [] | [] | ["1", "C 10 H 24 CdMnO 16"] | ["Mn(Ac) 2--0.8 mL, 0.4 mmol", "Cd (NO 3 ) 3--0.2 mL, 0.2 mmol"] | ["NaOH aqueous solution--1 M"] | ["H 2 MSA--1.2 mL, 0.6 mmol"] | [] | ["72 h"] | ["deionized water--2 mL"]
c2dt30138e | C 21 H 15 O 7 P·2H 2 O requires: C, 56.5; H, 4.29%. ν max (solid/ cm −1 ): 2929 w, 1699 m br, 1652 m, 1565 w, 1395 m, 1262 m br, 1161 m, 1103 s, 1017 m, 962 s, 933 s, 894 br s, 704 m; 1 H NMR (DMSO; 300 MHz): δ = 7.92 (d, 6H), 8.15 (d, 6H) ppm; 31 P NMR (DMSO; 300 MHz): δ = 26 ppm.PCM-15 ([Tb(tctpo)(OH 2 )]·2dmf·H 2 O). TctpoH 3 (20 mg, 48 μmol) and terbium nitrate (80 mg, 184 μmol) were mixed in dmf (3.0 mL), thf (4.0 mL), H 2 O (1.0 mL) and HCl (36.5%, 1 drop). The resultant slurry was stirred until compl ete dissolution occurred. The solution was then heated in a scintillation vial at 85 °C for 4 days to yield colourless rods of the target material, which were isolated by decanting away any residual amorphous solid with the mother liquor (yield 23 mg, 64%). After treatment of as-synthesized PCM-15 in vacuum at 150 °C to remove solvent, found: C, 42.5; H, 2.28; N, 0.17%. C 21 H 12 O 7 PTb requires: C, 44.5; H, 2.14; N, 0%. ν max (solid/cm −1 ): 3692 w, 3585 m, 2899 s, 2764 m, 2462 m, 2313 m, 1719 br m, 1465 w, 1387 s, 1256 m, 1166 s, 1059 s, 867 w, 756 m, 713 s. | ["150 °C"] | [] | ["C 21 H 15 O 7 P·2H 2 O", "C 21 H 12 O 7 PTb"] | ["terbium nitrate--80 mg, 184 μmol"] | ["HCl (36.5%)--1 drop"] | ["TctpoH 3--20 mg, 48 μmol"] | ["85 °C"] | ["4 days"] | ["dmf--3.0 mL", "thf--4.0 mL", "H 2 O--1.0 mL"]
ic050742z | Alternate Route for Synthesis of 4. Solid dtbp-H (420 mg, 2 mmol) was dissolved in methanol (5 mL), and the solution was added to a methanolic solution (50 mL) of Mn(OAc) 2 ‚4H 2 O (244 mg, 1 mmol) under constant stirring. Solid 4,4′-bipyridine (312 mg, 2 mmol) was added to the above mixture, and the resultant solution was allowed to stand for 7 d. Yellow crystals of 4 were obtained from the resultant yellow solution. Recrystallization of the sample (32) Perrin, D. D.; Armarego, W. L. F. Purification of Laboratory Chemicals, 3rd ed.; Pergamon Press: London, 1988.(33) Zwierzak, A.; Kluba, M. Tetrahedron 1971, 27, 3163.Figure 6. Packing diagram for 7. (The yellow tetrahedron denotes the PO 4 unit.) Table 5. Intra- and Intermolecular Hydrogen Bond Distances and Angles in 7 H-bonds D-H, Å D‚‚‚A, Å H‚‚‚A, Å -D-H‚‚‚A, deg N(1)-H(1)‚‚‚O3 1.00(2) 2.552(2) 1.55(2) 179(2) O(2)-H(2)‚‚‚O(4) 0.82(3) 2.519(2) 1.73(3) 164(3) C(5)-H(5)‚‚‚O(3) 0.95(2) 3.348(2) 2.40(2) 172(2) O(1)-H(1)‚‚‚O(4) 0.77(3) 2.586(2) 1.83(3) 165(3) Transition Metal Diorganophosphate 2-D Grids Inorganic Chemistry, Vol. 44, No. 18, 2005 6321 from methanol yielded an analytically pure compound. Anal. Calcd for C 36 H 56 MnN 4 O 10 P 2 : C, 52.6; H, 6.9; N, 6.8. Found: C, 52.7; H, 6.9; N, 6.9. IR (KBr, cm -1 ): 3493 (vs), 3282 (m), 3078 (m), 2973 (vs), 2927 (s), 1602 (vs), 1537 (s), 1490 (s), 1415 (s), 1391 (s), 1367 (s), 1250 (s), 1221 (s), 1196 (vs), 1081 (vs), 1038 (s), 1008 (s), 976 (vs), 915 (s), 823 (s), 733 (s), 705 (s). UV-vis (CH 3 OH): 296 nm. TGA [temp range, °C (% weight loss)]: 60-100 (4.4); 100-205 (27.3); 205-430 (38.0); 430-600 (4.4). DSC (°C): 107 (endo); 208 (endo). | [] | [] | ["C 36 H 56 MnN 4 O 10 P 2"] | ["Mn(OAc) 2 ‚4H 2 O--244 mg, 1 mmol"] | [] | ["dtbp-H--420 mg, 2 mmol", "4,4′-bipyridine--312 mg, 2 mmol"] | [] | ["7 d"] | ["methanol--5 mL", "methanolic solution--50 mL"]
j.ica.2017.01.009 | 2.7. Preparation of {[Cd 2 (aip) 2 (4-bpmpH)(H 2 O) 2 ](NO 3 )5H 2 O} n (6) Cd(NO 3 ) 2 4H 2 O (90 mg, 0.28 mmol), 5-aminoisophthalic acid (56 mg, 0.28 mmol), a 0.5 mL of a 1.0 M NaOH solution were mixed with 5 mL of distilled H 2 O in a glass vial. Then a 3 mL of a 1:1 (v/v) water:ethanol solution was added on top of the reaction mixture. | [] | [] | ["{[Cd 2 (aip) 2 (4-bpmpH)(H 2 O) 2 ](NO 3 )\n5H 2 O} n"] | ["Cd(NO 3 ) 2 \n4H 2 O--90 mg, 0.28 mmol"] | [] | ["5-aminoisophthalic acid--56 mg, 0.28 mmol", "NaOH--0.5 mL of a 1.0 M solution"] | [] | [] | ["H 2 O--5 mL", "water:ethanol solution--3 mL of a 1:1 (v/v) solution"]
acs.inorgchem.9b01595 | 87,88 First, DPTTZ (6.0 mg, 0.02 mmol) was dissolved in hot DMF (5 mL) and added to a freshly prepared solution of Zn(NO 3 ) 2 ·6H 2 O (11.90 mg, 0.04 mmol) and NDC (8.73 mg, 0.04 mmol) in DMF (1.5 mL) in a screw capped vial. Then the resulting reaction mixture was placed inside an oven and heated at constant 80 °C for 2 days to obtain pale yellow colored rod-shaped crystals suitable for single-crystal X-ray diﬀraction (SXRD) analysis. These crystals were washed with fresh DMF and MeOH and dried under vacuum to obtain the bulk material (7.9 mg, 44% yield). The SXRD analysis (Table S1) of as-synthesized crystals revealed a triclinic unit cell and yielded a total of 49 321 reﬂections to a maximum θ of 26.39° (0.80 Å resolution), of which 4257 were independent (average redundancy 11.586, completeness = 99.5%, R int = 5.87%, R sig = 2.55%) and 3889 (91.36%) were greater than 2σ(F 2 ). The ﬁnal cell Figure 1. Single crystal structures of (a) Zn 2 (NDC) 2 (DPTTZ) and (b) Zn 2 (1,4-BDC) 2 (DPTTZ) 2 (cyan, Zn; blue, N; red, O; yellow, S; gray, C). H atoms and disordered DMF molecules are omitted for clarity. The PXRD proﬁles of (c) Zn 2 (NDC) 2 (DPTTZ) and (d) Zn 2 (1,4-BDC) 2 (DPTTZ) 2 (bottom simulated, top experimental). | [] | [] | ["Zn 2 (NDC) 2 (DPTTZ)", "Zn 2 (1,4-BDC) 2 (DPTTZ) 2"] | ["Zn(NO 3 ) 2 ·6H 2 O--11.90 mg, 0.04 mmol"] | [] | ["DPTTZ--6.0 mg, 0.02 mmol", "NDC--8.73 mg, 0.04 mmol", "1,4-BDC--not available"] | ["80 \nC"] | ["2 days"] | ["DMF--5 mL", "DMF--1.5 mL"]
j.jssc.2012.08.052 | 2.1.2. Synthesis of compound [Co 2 (HL 1 )(H 2 O) 5 ][H 2 O] 3 (1) 2-(diphosphonomethylamino)nicotinic acid (0.1040 g, 0.3333 mmol), CoCl 2  6H 2 O (0.1586 g, 0.6666 mmol) and 10 mL water were mixed in a Teﬂon-lined autoclave and stirred at room temperature for 30 min. The pH value was then altered to be about 4 using 1 M NaOH and the autoclave was heated at 140 1C for 4 days. After being cooled to room temperature slowly (24 h) and washed with deionized water, pink block crystals were isolated in high yield (86%). Elemental analysis (%) calcd for C 7 H 22 Co 2 N 2 O 16 P 2 (570.07): C 14.75, H 3.89, N 4.91; found: C 14.78, H 3.71, N 4.82. IR (KBr, cm 1 ): 3421.0 (vs, b), 2918.1 (m, sh), 2850.4 (m, br), 1650.8 (s), 1630.6 (m, sh), 1563.0 (m), 1472.9 (w), 1446.2 (w), 1408.8 (m), 1384.8 (w), 1352.2 (w), 1288.7 (vw), 1254.1 (w), 1130.8 (m), 1063.0 (m), 1001.6 (m), 960.9 (w), 843.7 (w), 773.0 (m), 681.9 (w), 563.3 (w). | [] | ["24 h"] | ["[Co 2 (HL 1 )(H 2 O) 5 ][H 2 O] 3", "C 7 H 22 Co 2 N 2 O 16 P 2"] | ["CoCl 2  6H 2 O--0.1586 g, 0.6666 mmol"] | ["1 M NaOH--NaN"] | ["2-(diphosphonomethylamino)nicotinic acid--0.1040 g, 0.3333 mmol"] | ["room temperature", "140 1C"] | ["30 min", "4 days"] | ["water--10 mL"]
ic8008267 | L II : 1.55 g, Yield, 48%. m.p.: 158.7 °C. Analytical data, Calcd for C 57 H 52 N 8 O 8 : C, 70.07; H, 5.36; N, 11.47; Found: C, 70.24; H, 5.37; N, 11.42. IR (KBr, ν,cm -1 ): 3401 (m, NH), 1638 (s, CdO), 1598 (m), 1512 (m), 1483 (m), 1220 (s), 1012 (m), 755 (s).1 H NMR (CDCl 3 , 300 MHz): δ: 4.71 (d, J ) 4.5, 8H, NHCH 2 ), 4.79 (s, 8H, OCH 2 ), 6.85 (d, J ) 8.4, 4H, Ar), 7.00 (t, J ) 7.3, 8H, Ar), 7.19-7.29 (m, 16H, Ar), 7.54 (s, 4H, Ar), 8.03 (d, J ) 7.8, 4H, Ar), 8.27 (d, J ) 4.5, 4H, Ar), 8.37(s, 4H, NH). ESI-MS: m/z 977.2 [L II H + ]. | [] | [] | ["C 57 H 52 N 8 O 8"] | [] | [] | [] | [] | [] | []
d0ce00985g | Experimental Synthesis of [Cu 4 (bipy) 4 (OH) 4 (H 2 O) 2 ](1,4-BDC) 2 ·3H 2 O (1) A solution of 2,2’-bipyridine (0.156 g, 0.6 mmol) in EtOH (5 mL) were dropwise added to a stirred solution of Cu(NO 3 ) 2 ·3H 2 O (0.145 g, 0.6 mmol) and 1,4-benzenedicarboxylic acid (0.066 g, 0.4 mmol) in 20 mL ammonia, and then the mixture stirred continuously for 30 min to give dark blue solution. After filtration, the dark blue filtrate was allowed to stand at room temperature for several weeks to give deep-blue block crystals (yield: ca. 38 % based on the initial Cu(NO 3 ) 2 ). Elemental analysis for C 56 H 60 Cu 4 N 8 O 20 , calcd (%): C, 47.39; H, 4.26; N, 7.90. Found (%): C, 47.51; H, 4.18; N, 7.98. IR (cm-1): 3385s, 1656m, 1447s, 1357s, 1038m, 855m, 723s. | [] | ["several weeks"] | ["[Cu 4 (bipy) 4 (OH) 4 (H 2 O) 2 ](1,4-BDC) 2 ·3H 2 O", "C 56 H 60 Cu 4 N 8 O 20"] | ["Cu(NO 3 ) 2 ·3H 2 O--0.145 g, 0.6 mmol"] | [] | ["2,2’-bipyridine--0.156 g, 0.6 mmol", "1,4-benzenedicarboxylic acid--0.066 g, 0.4 mmol"] | [] | ["30 min"] | ["EtOH--5 mL", "ammonia--20 mL"]
cg200701j | [Cd(AcNTB)(CH 3 OH)] 3 ClO 4 3 nH 2 O (Cd-ClO 4 ). The synthetic method is similar to complex Co-ClO 4 except that Cd(ClO 4 ) 2 3 6H 2 O was used instead of Co(ClO 4 ) 2 3 6H 2 O. The plate crystals were obtained after one week. Yield: about 60%. Calcd. for C 27 H 30 N 7 ClCdO 9 ([Cd(AcNTB)(MeOH)] 3 ClO 4 3 2H 2 O): N 13.17; C 43.56; H 4.06.Found: N 13.16; C 43.09; H 3.77%. IR (KBr, cm 1 ): 3427(m), 2910(w), 1586(m), 1533(w), 1554(m), 1401(m), 1343(w), 1306(m), 1274(m), 1216(w), 1110(s), 1036(m), 962(w), 883(w), 745(m), 698(w), 624(m). | [] | [] | ["[Cd(AcNTB)(CH 3 OH)] 3 ClO 4 3 nH 2 O", "C 27 H 30 N 7 ClCdO 9 ([Cd(AcNTB)(MeOH)] 3 ClO 4 3 2H 2 O)"] | ["Cd(ClO 4 ) 2 3 6H 2 O--NaN"] | [] | [] | [] | ["one week"] | []
c4ce02333a | Synthesis of ĳNiĲcbb)Ĳbipy)ĲH 2 O) 2 ] (1) NiCl 2 Ĵ6H 2 O (0.0118 g, 0.05 mmol) was dissolved in distilled water (10 mL), then H 2 cbbĴH 2 O (0.0135 g, 0.05 mmol), bipy (0.0078 g, 0.05 mmol) and two drops of KOH solution (0.025 mol L −1 ) were added. The mixture was stirred vigorously for 30 min and then heated at 145 °C for 72 h. Blue blockshaped crystals were obtained, with a yield of 64%. Elemental analysis calcd. (found) for C 25 H 20 N 2 NiO 7 : C, 57.84 (57.71); H, 3.88 (3.93); N, 5.40 (5.29). IR data (KBr, cm −1 ): 3600 m, 3296 m, 3195 m, 3041 m, 2211 w, 1660 s, 1609 s, 1388 s, 1288 s, 1224 w, 1131 w, 1065 w, 937 m, 822 s, 729 s, 680 w, 630 w, 515 w.Synthesis of ĳNiĲcbb)Ĳbipy) 0.5 ] (2) NiCl 2 Ĵ6H 2 O (0.0118 g, 0.05 mmol) was dissolved in distilled water (10 mL), then H 2 cbbĴH 2 O (0.0135 g, 0.05 mmol), bipy Table 1 The crystallographic data for 1–4 1234 Formula C 25 H 20 N 2 NiO 7 C 20 H 12 NNiO 5 C 25 H 16 N 2 NiO 5 C 30 H 20 N 3 NiO 6 M r 519.12 405.02 483.11 577.20 Crystal system Monoclinic Triclinic Monoclinic Monoclinic Space group Cc P1 ¯ Cc C2/c a (Å) 9.765 9.406 9.884 15.331 b (Å) 17.154 9.512 18.292 33.860 c (Å) 14.568 11.655 13.049 10.827 α (deg) 90 75.58 90 90 β (deg) 103.06 80.95 102.75 104.23 γ (deg) 90 66.33 90 90 V (Å 3 ) 2377.2 923.2 2301.3 5447.5 Z 4248 D calc (g cm −3 ) 1.451 1.457 1.395 1.408 FĲ000) 1072 414 992 2376 R int 0.0170 0.0287 0.0331 0.0212 GOF on F 2 1.044 1.066 1.007 1.047 R 1 a [I > 2σĲI)] 0.0476 0.0874 0.0657 0.0553 wR 2 b (all data) 0.1758 0.3773 0.1768 0.2238 a R 1 = P ‖F o ¦ − ¦F c ‖/ P ¦F o ¦; b wR 2 = ĳ P wĲF o 2 − F c 2 ) 2 / P wĲF o 2 ) 2 ] 1/2 . | [] | [] | ["ĳNiĲcbb)Ĳbipy)ĲH 2 O) 2 ", "C 25 H 20 N 2 NiO 7"] | ["NiCl 2 Ĵ6H 2 O--0.0118 g, 0.05 mmol"] | ["KOH solution--two drops of 0.025 mol L −1"] | ["H 2 cbbĴH 2 O--0.0135 g, 0.05 mmol", "bipy--0.0078 g, 0.05 mmol"] | ["145 °C"] | ["72 h"] | ["distilled water--10 mL"]
00958972.2016.1250260 | 4 pellet, cm –1 ): 3341 (s), 3274 (m), 1647 (vs), 1564 (vs), 1480 (m), 1417 (s), 1283 (m), 1053 (m), 801 (m), 701 (m), 638 (w). 2.2.3. Preparation of {[Cd(L 1 ) 2 (SO 4 )(H 2 O)]·4H 2 O} n (3). The same procedure as for 1 was used except that HgI 2 was replaced by CdSO 4 ·8H 2 O, giving colorless block crystals. The precipitate that formed was collected by filtration and dried at room temperature to give 3 in 41% yield based on Cd. Anal. (%) calc. for C 24 H 34 CdN 8 O 11 S: C, 38.18; H, 4.54; N, 14.84. Found: C, 38.27; H, 4.61; N, 14.63. IR (KBr pellet, cm –1 ): 3303 (s), 3072 (m), 1681 (vs), 1553 (vs), 1480 (m), 1428 (s), 1272 (s), 1092 (vs), 813 (w), 701 (m), 616 (m). 2.2.4. Preparation of {[Zn 2 (L 2 ) 2 (Cl)4]·0.5H 2 O} (4). ZnCl 2 (0.140 g, 1 mmol) in ethanol (30 mL) was added dropwise with stirring to L 2 (0.226 g, 1 mmol) in ethanol (20 mL) and the reaction was continued at room temperature for several days. Slow evaporation of this solution yielded colorless block single crystals suitable for X-ray analysis. The precipitate that formed was collected by filtration and dried at room temperature to give 4 in 45% yield based on Zn. Anal. (%) calc. for C 24 H 25 C l4 N 8 O 2.5 Zn 2 : C, 39.05; H, 3.41; N, 15.18. Found: C, 39.09; H, 3.39; N, 15.04. IR (KBr pellet, cm –1 ): 3374 (s), 3072 (w), 1699 (vs), 1620 (w), 1553 (vs), 1513 (s), 1480 (s), 1428 (vs), 1283 (m), 1233 (m), 1064 (m), 806 (m), 694 (m), 605 (m). 2.2.5. Preparation of {[Cu 2 (L 2 ) 2 (SO 4 ) 2 (H 2 O) 4 ]·2.5H 2 O} (5). The same procedure as for 4 was used except that ZnCl 2 was replaced by CuSO 4 ·5H 2 O, giving blue block crystals. The precipitate that formed was collected by filtration and dried at room temperature to give 5 in 53% yield based on Cu. Anal. (%) calcd. for C 24 H 37 Cu 2 N 8 O 16.5 S 2 : C, 32.29; H, 4.18; N, 12.55. Found: C, 32.48; H, 4.23; N, 12.38. IR (KBr pellet, cm –1 ): 3431 (m), 3325 (s), 1748 (m), 1703 (m), 1587 (m), 1558 (s), 1428 (s), 1121 (vs), 1030 (s), 806 (w), 616 (w). 2.2.6. Preparation of {[Cd(L 2 ) 2 (SO 4 )(H 2 O)]·3H 2 O} n (6). The same procedure as for 4 was used except that ZnCl 2 was replaced by CdSO 4 ·8H 2 O, giving colorless block crystals. The precipitate that formed was collected by filtration and dried at room temperature to give 2 in 43% yield | [] | [] | ["{[Cd(L 1 ) 2 (SO 4 )(H 2 O)]·4H 2 O} n", "{[Zn 2 (L 2 ) 2 (Cl)4]·0.5H 2 O}", "{[Cu 2 (L 2 ) 2 (SO 4 ) 2 (H 2 O) 4 ]·2.5H 2 O}", "{[Cd(L 2 ) 2 (SO 4 )(H 2 O)]·3H 2 O} n"] | ["CdCl 2 ·2.5H 2 O--0.10 mM, 0.02 g", "ZnCl 2--0.140 g, 1 mmol", "CuSO 4 ·5H 2 O--NaN", "CdSO 4 ·8H 2 O--NaN"] | [] | ["H 2 biim--0.007 g", "L 2--0.226 g, 1 mmol"] | ["150 \nC", "room temperature"] | ["72 h", "several days"] | ["H 2 O--10 mL", "ethanol--30 mL", "ethanol--20 mL"]
b814400a | 86.0% yield based on Sm. C 3 H 9 O 11 PSm (402.42): calc.: C 8.95, H 2.25, P 7.69, Sm 37.36; found: C 9.03, H 2.33, P 7.63, Sm 37.28%. IR (KBr) data: 3477 (br), 3290 (br), 2925 (w), 1660 (s), 1575 (s), 1433 (m), 1366 (m), 1318 (m), 1212 (s), 1072 (s), 930 (m), 783 (w), 704 (w), 617 (m), 524 (m) cm 1 .[Eu(HL)(C 2 O 4 ) 0.5 (H 2 O) 2 ]H 2 O (6). The procedure was the same as that for 5 except that SmCl 3 6H 2 O was replaced by EuCl 3 6H 2 O (0.19 g, 0.50 mmol). Yield: 45.0% (based on Eu).C 3 H 9 O 11 PEu (404.03): calc.: C 8.92, H 2.24, P 7.67, Eu 37.61; found: C 8.98, H 2.31, P 7.58, Eu 37.69%. IR (KBr) data: 3475 (br), 3292 (br), 2920 (w), 1670 (s), 1579 (s), 1435 (m), 1361 (m), 1317 (m), 1217 (s), 1180 (m), 1070 (s), 974 (w), 921 (m), 783 (w), 707 (w), 621 (m), 580 (w), 526 (w), 482 (m) cm 1 . | [] | [] | ["[Eu(HL)(C 2 O 4 ) 0.5 (H 2 O) 2 ]·H 2 O"] | ["EuCl 3 ·6H 2 O--0.19 g, 0.50 mmol"] | [] | [] | [] | [] | []
zaac.200700492 | Synthesis of complex [Ni(3-pytpy) 2 Cd(NCS-κN) 4 ]· CH 3 OH (3) The solution of 1 (0.085 g, 0.1 mmol) in acetonitrile (10 mL) was carefully layered onto a MeOH/H 2 O (v:v ⫽ 1:1) solution (10 mL) of Cd(NO 3 ) 2 · 2.5H 2 O (0.023 g, 0.1 mmol) and NH 4 NCS (0.030 g, 0.4 mmol). After 4 weeks, dark yellow crystals were obtained.Yield: 0.045 g, 43 %. Elemental analysis calcd (%) for C 45 H 32 CdN 12 NiOS 4 : C 51.17, H 3.05, N 15.91; found C 51.16, H 3.06, N 15.92 %. FT-IR (KBr): ν ⫽ 3442 (s), 3060 (w), 2053 (vs), 1599 (s), 1550 (w), 1470 (m), 1399 (s), 1245 (m), 1191 (w), 1014 (m), 890 (w), 788 (m) cm ⫺1 . | [] | [] | ["[Ni(3-pytpy) 2 Cd(NCS-κN) 4 ]\b CH 3 OH", "C 45 H 32 CdN 12 NiOS 4"] | ["Cd(NO 3 ) 2 \b 2.5H 2 O--0.023 g, 0.1 mmol"] | ["NH 4 NCS--0.030 g, 0.4 mmol"] | ["3-pytpy--0.085 g, 0.1 mmol"] | [] | ["4 weeks"] | ["acetonitrile--10 mL", "MeOH/H 2 O--10 mL"]
b600741d | Synthesis of [Co(H 2 bibzim) 2 (1,3-bdc)]?H 2 O (3) Similar to the preparation of 1, the hydrothermal reaction of a mixture consisting of Co(CH 3 COO) 2 ?4H 2 O (0.128g, 0.51 mmol), H 2 bibzim (0.24 g, 1.02 mmol), sodium 1,3benzenedicarboxylate (0.108 g, 0.51 mmol) and 15 mL H 2 O, and acidified with HCl to pH = 5.8 was used to obtain 3 (53% yield). Anal. Calcd for C 36 H 26 CoN 8 O 5 : C, 60.94; H, 3.69; N, 15.79. Found: C, 60.53; H, 3.98; N, 16.01. IR (KBr pellet, cm 21 ): 3432.8s, 1595.1s, 1547.3m, 1427.3w, 1383.1s, 1120.5m, 1033.8m, 999.9w, 777.4w, 743.9s, 718.8m. | [] | [] | ["[Co(H 2 bibzim) 2 (1,3-bdc)]?H 2 O", "C 36 H 26 CoN 8 O 5"] | ["Co(CH 3 COO) 2 ?4H 2 O--0.128g, 0.51 mmol"] | [] | ["H 2 bibzim--0.24 g, 1.02 mmol", "sodium 1,3benzenedicarboxylate--0.108 g, 0.51 mmol"] | [] | [] | ["H 2 O--15 mL"]
acs.inorgchem.0c00584 | Anal. Calcd for C 32 H 50 Cu 2 I 2 N 2 P 4 Pt 2 S 2 (1421.80): C, 27.03; H, 3.54; N, 1.97. Found: C, 27.30; H, 3.65; N, 2.03. IR: 2970, 2902 ν C−H ; 2148, ν(CN); 1954, ν(CC); 1586, ν(CC).Synthesis of CP2. L1 (28.8 mg, 0.055 mmol) and CuCN (9.85 mg, 0.11 mmol) were placed in a vial containing 5 mL of acetonitrile which was degassed by bubbling the solvent with argon for 15 min. | [] | [] | ["CP2"] | ["CuCN--9.85 mg, 0.11 mmol"] | [] | ["L1--28.8 mg, 0.055 mmol"] | [] | [] | ["acetonitrile--5 mL"]
d0ce01620a | Synthesis of poly-[Cu 2 ĲL2)ĲOH 2 ) 2 ] (11). (H 6 L2)Cl 2 ·8H 2 O (0.01 g, 10.3 μmol) was combined with 2 equivalents of either CuCl 2 ·2H 2 O (0.004 g, 20.6 μmol) or CuĲNO 3 ) 2 ·3H 2 O (0.006 g, 24.0 μmol) in a vial (5 mL) containing DMF (1 mL) and water (1 mL). The vial was then capped and placed in a dry bath heater at 90 °C for 24 h. A homogeneous product of blue plate crystals was formed after the vial was left to cool down gradually to room temperature (ca. 20 min). Yield 8.0 mg (88% based on (H 6 L2)Cl 2 ·8H 2 O). Purity was confirmed by powder X-ray diffraction (see ESI†). FTIR (ν/cm −1 ): 663 (w), 703 (w), 722 (m), 800 (m), 821 (m), 832 (m), 875 (w), 980 (m), 1017 (w), 1097 (m), 1134 (w), 1175 (w), 1213 (w), 1248 (m), 1395 (s), 1418 (m), 1508 (w), 1591 (s), 1638 (s), 2853 (m), 2922 (m). Found: C, 55.04; H, 5.19; N, 4.74%; calculated for [Cu 2 ĲC 46 H 42 N 2 O 8 )ĲOH 2 ) 2 ]·2C 3 H 7 NO·5H 2 O: C, 55.16; H, 6.05; N, 4.95%; TGA: 30–224 °C, mass loss = 10% (calc. 10% for 5.4H 2 O). The sample started to decompose at 230 °C. The microanalysis and TGA results suggested the presence of additional solvent that was not observed crystallographically. | [] | [] | ["poly-[Cu 2 ĲL2)ĲOH 2 ) 2 ] (11)", "[Cu 2 ĲC 46 H 42 N 2 O 8 )ĲOH 2 ) 2 ]·2C 3 H 7 NO·5H 2 O"] | ["(H 6 L2)Cl 2 ·8H 2 O--0.01 g, 10.3 μmol", "CuCl 2 ·2H 2 O--0.004 g, 20.6 μmol", "CuĲNO 3 ) 2 ·3H 2 O--0.006 g, 24.0 μmol"] | [] | ["L2--2 equivalents"] | ["90 °C"] | ["24 h"] | ["DMF--1 mL", "water--1 mL", "C 3 H 7 NO--2 equivalents"]
c3ce41790e | Syntheses of {[Pb(DSPT)]·0.5H 2 O} n (4) and {[Pb 3 (DSPT) 3 -(H 2 O)]·8H 2 O} n (5) A mixture of Pb(NO 3 ) 2 (0.025 mmol), 4,4′-dipyridyl (0.025 mmol), H 2 DSPT (0.025 mmol) and H 2 O(2mL)wassealedina10mL Teflon-lined stainless-steel reactor (using triethylamine to adjust the pH to 5), heated at 170 °C for 72 hours under autogenous pressure, and then slowly cooled to room temperature at a rate of 2 °Ch −1 . Colorless needle crystals of 4 and a small amount of pale-yellow block crystals of 5 were collected by filtration and washed with distilled water and ethanol several times. The crystals 4 and 5 can be separated by hand. For complex 4, the yield was 53% (based on the Pb). Elemental analysis calcd. | [] | [] | ["{[Pb(DSPT)]·0.5H 2 O} n", "{[Pb 3 (DSPT) 3 -(H 2 O)]·8H 2 O} n"] | ["Pb(NO 3 ) 2--0.025 mmol"] | ["triethylamine--adjust the pH to 5"] | ["4,4′-dipyridyl--0.025 mmol", "H 2 DSPT--0.025 mmol"] | ["170 °C"] | ["72 hours"] | ["H 2 O--2 mL"]
a808025i | M[Ag(4,4@-bipy)] was prepared similarly as a colourless pre-NO 2 N = cipitate in 75% yield. (Found : C, 38.32 ; H, 2.37 ; N, 13.38. Calc. for C, 38.71 ; H, 2.58; N, 13.55%). IR (KBr)/cm~1:C 10 H 8 Ag 1 N 3 O 2 : 3051w, 3027w, 1599s, 1526s, 1487m, 1410m, 1314m, 1243s, 1222s, 1091w, 1070m, 1039w, 1000m, 992m, 963w, 880w, 846m, 804s, 732w, 667w, 621s, 565m, 510s. | [] | [] | ["M[Ag(4,4@-bipy)]", "C 10 H 8 Ag 1 N 3 O 2"] | [] | [] | [] | [] | [] | []
c9ce01309a | Solvothermal syntheses of USTC-2 ([CoĲL1) 2 ]·1.5H 2 O·0.6 DMA) and USTC-3 ([ZnĲL1) 2 ]·1.5H 2 O·0.6DMA). Metal salt (CoĲNO 3 ) 2 ·6H 2 O (44.0 mg, 0.15 mmol) or ZnĲNO 3 ) 2 ·6H 2 O (45.0 mg, 0.15 mmol)), the HL1 ligand (38.0 mg, 0.10 mmol), H 2 O (5.0 mL), and DMA (7.0 mL) were successively added into a 25 mL Teflon-lined stainless autoclave which was sealed and heated at 90 °C for 24 h under autogenous pressure and static conditions. The resulting crystals were filtered out and washed with water and then DMF. Purple crystals of USTC-2 ([CoĲL1) 2 ]·1.5H 2 O·0.6DMA), suitable for X-ray single-crystal diffraction analysis, were obtained. Elemental analysis provided evidence for uncoordinating DMA and H 2 O in the channels of USTC-2. These solvent molecules were further identified using a combination of TGA (Fig. 1) and elemental CrystEngCommPaper Published on 29 November 2019. Downloaded by University of Georgia on 1/3/2020 1:08:39 PM. View Article Online | [] | [] | ["USTC-2 ([CoĲL1) 2 ]·1.5H 2 O·0.6 DMA)", "USTC-3 ([ZnĲL1) 2 ]·1.5H 2 O·0.6DMA)"] | ["CoĲNO 3 ) 2 ·6H 2 O--44.0 mg, 0.15 mmol", "ZnĲNO 3 ) 2 ·6H 2 O--45.0 mg, 0.15 mmol"] | [] | ["HL1 ligand--38.0 mg, 0.10 mmol"] | ["90 \nC"] | ["24 h"] | ["H 2 O--5.0 mL", "DMA--7.0 mL"]
ic9607245 | (b) [Au 2 (dppm)(dtc)]PF 6 (2). To an acetone (60 mL) solution of Au 2 (dppm)Cl 2 (50 mg, 0.060 mmol) was added 15 mg of NaS 2 CN(Et) 2 (0.090 mmol). After 16 h of stirring at room temperature, the acetone was evaporated under vacuum and the yellow solid that had formed was washed with water. The solid was then redissolved in CH 2 Cl 2 , followed by the addition of an ethanol solution of NH 4 PF 6 to produce greenish yellow crystals. Yield: 81%. Mp: 180 °C dec. FAB/ MS: 925.34 m/z (MW - PF 6 ) + . Anal. Calcd for C 30 H 32 NP 3 S 2 F 6 Au 2 : C, 36.44; H, 3.31; N, 1.39. Found: C, 36.93; H, 3.36; N, 1.30. | [] | [] | ["[Au 2 (dppm)(dtc)]PF 6", "C 30 H 32 NP 3 S 2 F 6 Au 2"] | ["Au 2 (dppm)Cl 2--50 mg, 0.060 mmol"] | ["NH 4 PF 6--not specified"] | ["NaS 2 CN(Et) 2--15 mg, 0.090 mmol"] | ["room temperature"] | ["16 h"] | ["acetone--60 mL", "CH 2 Cl 2--not specified", "ethanol--not specified"]
c9ob01442j | [Cu 2 (µ-Hbdea) 2 (aca) 2 ]·4H 2 O (2). IR (KBr): 3426 (s) ν(OH), 2960 (w) and 2930 (w) ν as (CH), 2850 (w) ν s (CH), 1585 (vs) ν as (COO), 1521 (w), 1485 (w), 1444 (w), 1418 (m) and 1384 (s) ν s (COO), 1317 (s), 1278 (m), 1222 (m), 1174 (w), 1142 (w), 1079 (m), 1015 (w), 892 (m), 733 (m), 692 (m), and 419 (m) cm −1 . ESI−MS (H 2 O), selected fragments: MS(+), m/z: 891 (100%) [Cu 2 (Hbdea) 2 (aca) 2 + H] + , 667 (12%) [Cu 2 (Hbdea) 2 (aca)] + . Anal. calcd for C 46 H 58 Cu 2 N 2 O 10 (2−H 2 O, MW 925.5): C 59.64, H 6.32, N 3.03; found: C 59.88, H 6.02, N 3.12. [Cu 2 (µ-Hbdea) 2 (µ-bdca)] n (3). IR (KBr): 3441 (m br) ν(OH), 2962 (m) and 2932 (w) ν as (CH), 2864 (w) νs(CH), 1604 (vs) and 1542 (s) ν as (COO), 1468 (m), 1377 (vs br) ν s (COO), 1259 (w), 1175 (w), 1141 (w), 1079 (s), 1027 (w), 982 (m), 895 (m), 866 (w), 775 (s), 701 (w), 677 (m), 645 (m), 575 (w) and 537 (w) cm −1 . ESI−MS(±) (CH 3 CN), selected fragments: MS(+), m/z: 1314 (70%) [{Cu 3 (bdea) 3 }(µ-bdca) 2 + H 2 O + H] + , 1154 (12%) [{Cu 2 (µHbdea) 2 } 2 (µ-bdca) + H 2 O + H] + , 1132 (15%) [{Cu 2 (bdea) 2 } 2 (µbdca) + H] + , 911 (45%) [Cu 3 (bdea) 3 (µ-bdca) + H] + , 891 (100%) [{Cu 2 (bdea) 2 } 2 + H] + . Anal. calcd for C 30 H 44 Cu 2 N 2 O 8 (3·2H 2 O, MW 723.4): C 49.76, H 6.69, N 3.87; found: C 49.92, H 6.72, N 3.95. X-ray Crystallography Single crystals of 1−3 were mounted with Fomblin oil in a cryoloop. Bruker AXS-KAPPA APEX II diffractometer (graphitemonochromated radiation, Mo K,  =0.71073 Å) was used for data collection, which was monitored with APEX2. | [] | [] | ["Cu 2 (µ-Hbdea) 2 (aca) 2 ]·4H 2 O", "Cu 2 (µ-Hbdea) 2 (µ-bdca)] n"] | ["NaN--NaN"] | [] | ["Hbdea--NaN", "aca--NaN", "bdca--NaN"] | [] | [] | ["NaN--NaN"]
b502073e | Synthesis of [{Cu(terpy)}(V 2 O 4 )(O 3 PCH 2 CH 2 CH 2 PO 3 )] (5) A solution of CuSO 4 ·5H 2 O (0.129 g, 0.52 mmol), Na 3 VO 4 (0.090 g, 0.48 mmol), terpyridine (0.079 g, 0.51 mmol), 1,3propylene diphosphonic acid (0.146 g, 0.71 mmol), and water (10.084 g, 560 mmol) was stirred brieﬂy and heated to 120 ◦ C for 4 days. Turquoise plates of 4 were recovered in 85% yield. | [] | [] | ["{Cu(terpy)}(V 2 O 4 )(O 3 PCH 2 CH 2 CH 2 PO 3 )"] | ["CuSO 4 ·5H 2 O--0.129 g, 0.52 mmol", "Na 3 VO 4--0.090 g, 0.48 mmol"] | [] | ["terpyridine--0.079 g, 0.51 mmol", "1,3propylene diphosphonic acid--0.146 g, 0.71 mmol"] | ["120 \nC"] | ["4 days"] | ["water--10.084 g, 560 mmol"]
acs.inorgchem.0c01300 | Synthesis of Compound 2. Compound 2 was prepared by synthetic procedure similar to that for compound 1 but 4,4′bipyridine was used instead of pyrazine, which resulted in needleshaped clear red crystals of compound 2 , which were then washed with isopropyl alcohol (IPA) and stored for further characterization and applications.Synthesis of Co(OH) 2 . The cobalt hydroxide [Co(OH) 2 ] has been synthesized by following a procedure reported elsewhere. | [] | [] | ["Compound 2"] | [] | [] | ["4,4′bipyridine--NaN"] | [] | [] | ["isopropyl alcohol (IPA)--NaN"]
j.ica.2011.08.020 | 2.2.5. [Zn(EPDH) 2 (H 2 O) 2 ] 5 The colorless block crystals of 5 were obtainedby a similar hydrothermal self-assembly to that of 4 except that Zn(CH 3 COO) 2 2H 2 O (110 mg, 0.5 mmol) replaced MnCl 2 4H 2 O (pH 8 adjusted by dilute N 2 H 4 ). Yield: ca. 35% based on Zn(II). Anal. Calc. for C 18 H 20 N 6 O 6 Zn isomerization NH N OH O NH NH O O . | [] | [] | ["[Zn(EPDH) 2 (H 2 O) 2 ] 5", "C 18 H 20 N 6 O 6 Zn"] | ["Zn(CH 3 COO) 2 \n2H 2 O--110 mg, 0.5 mmol"] | [] | ["EPDH--NaN"] | [] | [] | []
jp4097502 | Preparation of 1a and 1a-Dye. A sample of 1 (1a·5H 2 O) was heated at 100 °C in the oven for 24 h to aﬀord 1a.Elemental analysis. Found (calcd) for Tb 4 C 43 H 38 N 6 O 28 Cl (1a): C, 29.60 (29.38); H, 2.08 (2.18); N, 4.77 (4.78). The FTIR spectrum of 1a is similar to that of 1, demonstrating that the basic framework is retained after channel dehydration, which was conﬁrmed by the PXRD result. Dehydrated sample 1a was soaked ovenight in a ethanol solution of 10 −2 M dye of 4,4′azpy (4,4′-azobispyridine). The resulting colored sample was washed with ethanol thoroughly until supernatant was colorless and light orange sample 1a-Dye was obtained through drying at 100 °C in the oven. Then 1a and 1a-Dye were analyzed by TGA. | [] | [] | ["Tb 4 C 43 H 38 N 6 O 28 Cl (1a)"] | [] | [] | [] | ["100 \nC"] | ["24 h"] | []
acs.inorgchem.9b02365 | Colorless needlelike crystals were obtained. Yield: 0.050 g, 67.7% (based on H 3 TTPCA). Calcd (%) for C 84 H 114 N 24 O 27 Cl 2 Pb 7 :C, 29.80; H, 3.38; N, 9.80. Found (%): C, 30.10; H, 3.28; N, 9.70. IR (KBr): 3476, 3006, 2945, 2850, 1710, 1615, 1610, 1531, 1308 cm −1 . | [] | [] | ["Colorless needlelike crystals"] | ["Pb--NaN"] | [] | ["H 3 TTPCA--NaN"] | [] | [] | []
c3dt50400j | Synthesis of the diphosphonic acids The diphosphonic acids of formula (H 2 O 3 PCH 2 ) 2 NCH 3 (hereafter C1) and (H 2 O 3 PCH 2 ) 2 NC 2 H 5 (hereafter C2) were prepared according to the Moedritzer–Irani method.5 After three hours the products were obtained as white microcrystalline solids and purified by crystallization in isopropanol.Yield (based on starting methyl- and ethylamine): 60% for C1, 63% for C2.1 H NMR (D 2 O, 400 MHz). C1: δ = 3.42 (m, 7H); C2: δ = 3.48 (m, 6H), 1.12 (t, 3H).31 P NMR (D 2 O, 400 MHz): C1: δ = 7.92 (t) ppm; C2: δ = 7.98 (t) ppm.Chart 1 shows the structure formulas of C1 and C2.Synthesis of the Zr derivatives Zr derivatives of C1 and C2 of formula ZrF 2 [(O 3 PCH 2 ) 2 NHCH 3 ] (hereafter 1) and Zr[(HO 3 PCH 2 )(O 3 PCH 2 )NHC 2 H 5 ] 2 (hereafter 2) were prepared reacting a solution containing ZrOCl 2 ·8H 2 O and HF in stoichiometric proportion with a solution water– methanol 1 : 2 containing the acids.The amounts of reagents were the following: 1.5 mmol of C1 with 0.77 mmol of Zr( IV) and 10.0 mmol of HF for the preparation of 1, and 1.5 mmol of C2 with 0.77 mmol of Zr( IV) and 11.5 mmol of HF for the preparation of 2. | [] | [] | ["(H 2 O 3 PCH 2 ) 2 NCH 3", "(H 2 O 3 PCH 2 ) 2 NC 2 H 5", "ZrF 2 [(O 3 PCH 2 ) 2 NHCH 3 ]", "Zr[(HO 3 PCH 2 )(O 3 PCH 2 )NHC 2 H 5 ] 2"] | ["ZrOCl 2 ·8H 2 O--0.77 mmol"] | ["HF--10.0 mmol for 1, 11.5 mmol for 2"] | ["(H 2 O 3 PCH 2 ) 2 NCH 3--1.5 mmol", "(H 2 O 3 PCH 2 ) 2 NC 2 H 5--1.5 mmol"] | [] | [] | ["water–methanol 1 : 2--solution"]
j.ica.2013.07.053 | Found: C, 44.23; H, 4.78; N, 12.77%. IR (cm 1 ): 3446 m, 3128 m, 2591 m, 1548 s, 1439 s, 1369 s, 1111 s, 774 s, 730 s, 657 s. | [] | [] | [] | [] | [] | [] | [] | [] | []
ic9004483 | [Co(chda)] n (3). NaOH (0.80 g, 2 mmol) dissolved in distilled water (ca. 10 mL) was added to an aqueous solution (15 mL) of H 2 chda (0.200 g, 1 mmol). An aqueous solution (8 mL) of CoCl 2 3 6H 2 O (0.119 g, 0.5 mmol) was added dropwise to the previous one under continuous stirring. The resulting mixture was sealed in a 45 mL stainless-steel reactor with a Teflon liner, and it was heated at 170 °C during 96 h. Violet-pink plate-shape crystals of 3 were obtained after a fast cooling. The final product was washed with water and methanol and dried in air (no additional product has been obtained). Anal. Calcd for C 20 H 28 Co 2 O 8 (3): C, 46.71; H, 5.49%. Found: C, 46.78; H, 5.46%. The IR of 3 exhibits characteristic bands for 1,1-cyclohexanediacetate. Strong absorption peaks at 1546 and 1423 cm -1 are assigned to ν as OCO and ν s OCO stretching vibrations of bidentate/bridging carboxylate groups. | [] | [] | ["[Co(chda)] n", "C 20 H 28 Co 2 O 8"] | ["CoCl 2 3 6H 2 O--0.119 g, 0.5 mmol"] | ["NaOH--0.80 g, 2 mmol"] | ["H 2 chda--0.200 g, 1 mmol"] | ["170 °C"] | ["96 h"] | ["distilled water--ca. 10 mL"]
j.poly.2018.09.074 | Yield: 270 mg (66.7%). Anal. Calc. For C 18 H 19 CuN 3 O 2 S (404.96): C, 53.38; H, 4.73; N, 10.38%. Found: C, 53.2; H, 4.9; N, 10.2%. FT-IR (KBr, cm -1 ): 1619 (C=N); 2101 (ν NCS ). λ max (nm) [ε max (L mol -1 cm -1 )] (acetonitrile): 303 (3.46x10 4 ), 389 (1.45x10 4 ), 603 (2.31x10 3 ). Magnetic moment, µ = 1.71BM. | [] | [] | [] | ["Cu--270 mg"] | [] | [] | [] | [] | []
acs.jpcc.6b03393 | 10,12,43,44 Mg 2 (dobpdc) was also synthesized and activated according to the literature procedure. | [] | [] | ["Mg 2 (dobpdc)"] | ["Mg--NaN"] | [] | ["dobpdc--NaN"] | [] | [] | []
cg010030t | 1‚AgClO 4 ‚THF. A solution of silver(I) perchlorate (5.4 mg, 0.026 mmol) in tetrahydrofuran (5 mL) was added to asolution of 1 (10 mg, 0.026 mmol) in tetrahydrofuran (5 mL) in a clean flask equipped with a Teflon-lined screw-cap. A white precipitate formed immediately. The sealed flask was heated to 90 °C, held at this temperature for 4 h, and then cooled to room temperature at 0.1 °C/min. Colorless plates were formed at the bottom of the flask. The X-ray powder diffraction pattern of the bulk sample corresponds to the pattern generated by the solved single-crystal structure of 1‚AgClO 4 ‚THF. See Supporting Information. No second phase was detected in this diffraction pattern. | [] | [] | ["1‚AgClO 4 ‚THF"] | ["silver(I) perchlorate--5.4 mg, 0.026 mmol"] | [] | ["1--10 mg, 0.026 mmol"] | ["90 \nC"] | ["4 h"] | ["tetrahydrofuran--5 mL"]
c4dt00494a | Synthesis of [Ag 2 (dpb) 2 (bdc)·9H 2 O] n (1) A mixture of Ag 2 O (23.2 mg, 0.1 mmol), dpb (46.4 mg, 0.2 mmol) and H 2 bdc (33.2 mg, 0.2 mmol) was reacted in methanol–H 2 O (6 mL, v : v = 2 : 1) under ultrasonic conditions (160 W, 40 kHz, 40 min, room temperature). Then aqueous NH 3 solution (25%) was dropped into the mixture to give a clear solution. The resultant solution was allowed to evaporate slowly in darkness at room temperature for several days to give pale-yellow crystals of 1. Anal. Calc. (found) for C 40 H 46 Ag 2 N 4 O 13 : C, 47.73 (47.59); H, 4.60 (3.98); N, 5.57 (5.30)%. IR (KBr): ν (cm −1 ) = 3422(s), 1943(w), 1607(s), 1551(s), 1481(m), 1428(m), 1371(s), 1231(w), 1073(w), 1043(w), 1008(w), 905(w), 859(w), 811(s), 800(s), 734(m), 715(m), 704(m), 656(w), 573(w), 481(w), 399(w). | [] | ["several days"] | ["[Ag 2 (dpb) 2 (bdc)·9H 2 O] n", "C 40 H 46 Ag 2 N 4 O 13"] | ["Ag 2 O--23.2 mg, 0.1 mmol"] | [] | ["dpb--46.4 mg, 0.2 mmol", "H 2 bdc--33.2 mg, 0.2 mmol"] | ["room temperature"] | ["40 min"] | ["methanol–H 2 O--6 mL, v : v = 2 : 1"]
cg3003349 | Compound [Ca 2 (btc)(pzc)(H 2 O) 3 ](2). Compound 2 was synthesized from a mixture of calcium nitrate hexahydrate, benzene 1,3,5tricarboxylic acid, pyrazine-2-carboxylic acid, dimethylformide (DMF), and water. A typical synthesis is as follows: a mixture of 0.125 g of btc and 0.072 g of pzc in 1.0 mL of DMF was added to a 1.0 mL aqueous solution containing 0.291 g of Ca(NO 3 )·6H 2 O. The resulting mixture was stirred for 30 min and the pH was then adjusted with 2 M NaOH to approximately 6.98. The reaction mixtures were transferred to a Teﬂon bag, sealed and placed in a 45 mL reaction vessel, and heated in an oven at 130 °C for 24 h. Colorless crystals were ﬁltered and dried in air overnight (yield: 0.113 g). The purity of the products was determined by PXRD measurements (Figure S3, Supporting Information). IR (KBr, cm −1 ): 3342s (br), 1620s, 1551s, 1431s, 1376s, 1162w, 1112w, 1058w, 1037w, 732m, 663m (Figure S4, Supporting Information). UV DRS (solid) 250 nm, 275 nm, 310 nm (shoulder). | [] | [] | ["[Ca 2 (btc)(pzc)(H 2 O) 3 ]", "Compound 2"] | ["calcium nitrate hexahydrate--0.291 g"] | [] | ["benzene 1,3,5tricarboxylic acid--0.125 g", "pyrazine-2-carboxylic acid--0.072 g"] | ["130 \n°C"] | ["24 h"] | ["DMF--1.0 mL", "water--1.0 mL"]
j.ica.2007.11.036 | 2.1.1. Synthesis of {[Co(C 4 H 4 O 5 )(bpe)(H 2 O) 2 ]  (0.5 bpe)(H 2 O)} n (1) A mixture of malic acid (0.210 g, 1.55 mmol), NaOH (0.080 g, 2 mmol), CoCl 2  6H 2 O (0.152 g, 0.073 mmol), bpe(0.028 g, 0.015 mmol), CH 3 OH (4 mL) and distilled water (12 mL) was stirred for 5 min in air, then transferred and sealed in a 25 mL Teﬂon-lined autoclave, which was heated at 140 °C for 72 h. The autoclave was cooled over a period of 12 h at a rate of 5 °Ch 1 , to yield a very ﬁne pink crystalline product 1 in 50% yield. Anal. Calc. for C 22 H 24 CoN 3 O 8 (1): C, 51.35; H, 4.04; N, 7.49. Found: C, 51.88; H, 4.21; N, 7.33%. IR (KBr, cm 1 ) for 1: 3462(m), 3102(m), 1692(vs), 1597(m), 1405(vs), 1273(vs), 1182(vs), 1064(m), 882(vs), 608(m),517(vs). | ["5 °Ch 1"] | ["12 h"] | ["{[Co(C 4 H 4 O 5 )(bpe)(H 2 O) 2 ] ? (0.5 bpe)(H 2 O)} n", "C 22 H 24 CoN 3 O 8"] | ["CoCl 2 ? 6H 2 O--0.152 g, 0.073 mmol"] | ["NaOH--0.080 g, 2 mmol"] | ["malic acid--0.210 g, 1.55 mmol", "bpe--0.028 g, 0.015 mmol"] | ["140 °C"] | ["72 h"] | ["CH 3 OH--4 mL", "distilled water--12 mL"]
b712015j | [Zn 2 (OH)(BTC)(Pyphen)] (5). Complex 5 was synthesized by a method similar to that of complex 1, using Zn(OAc) 2 ?2H 2 O (0.5 mmol) instead of Co(OAc) 2 ?4H 2 O. Block crystals of 5 were collected in a 43% yield based on Zn( II). Anal. Calcd for C 23 H 12 N 4 O 7 Zn 2 : C, 47.10; H, 2.05; N, 9.56. Found: C, 47.13; H, 2.02; N, 9.57. IR (KBr, cm 21 ): 3335m, 3063bs, 1692s, 1614s, 1549m,1366s, 1283s, 1092m, 1555s, 1362s, 1259s, 1097m, 931m, 838s, 755s.Fig. 4 Coordination environment of Cu(II) atom in compound 4 (displacement ellipsoids are drawn at the 30% probability level) (a), the Cu(II) cluster constructed by BTC 32 and Cu(II) (b), and the 3D structure of 4 (c).This journal is ß The Royal Society of Chemistry 2008 CrystEngComm , 2008, 10, 184–191 ¦ 189 Published on 26 September 2007. Downloaded by State University of New York at Stony Brook on 27/10/2014 16:11:01. View Article Online X-Ray crystallography{ The crystallographic data of compound 2 was collected at room temperature on a Bruker-AXS Smart CCD diffractometer equipped with a normal-focus, 2.4 kW X-ray source (graphite-monochromated Mo-Ka radiation with l = 0.71073 A ˚ ) operating at 50 kV and 40 mA with increasing v (width of 0.3u and exposure time 30 s per frame). | [] | [] | ["[Zn 2 (OH)(BTC)(Pyphen)]", "C 23 H 12 N 4 O 7 Zn 2"] | ["Zn(OAc) 2 \n2H 2 O--0.5 mmol"] | [] | ["Pyphen--Not Available", "BTC--Not Available"] | [] | [] | []
bcsj.75.1521 | IR (KBr) 3610 (m), 3246 (br, m), 1657 (vs), 1628 (s), 1591 (s), 1564 (s), 1389 (s), 1362 (s), 1171 (m), 1130 (m), 1119 (s), 901 (m), 850 (m), 841 (m), 785 (m), 750 (m), 550 cm − 1 (m). | [] | [] | [] | [] | [] | [] | [] | [] | []
acs.cgd.5b00724 | Syntheses of Complexes 1− 5. Fe 4 (2,2′-Hdbpt) 2 Cl 6 (H 2 O) 6 (1). A mixture containing 2,2′-H 2 dbpt (145 mg, 0.5 mmol), FeCl 2 ·4H 2 O (199 mg, 1 mmol), ethanol (8 mL), and tertiary butanol (8 mL) was sealed in a Teﬂon-lined stainless steel vessel (25 mL), which was heated at 160 °C for 3 days and then cooled to room temperature at a rate of 10 °C/h. Yellow ﬂake crystals of 1 were obtained and picked out, washed with ethanol, and dried in air. Yield: 27% (based on Fe(II)). Elemental analysis for C 28 H 30 Cl 6 Fe 4 N 16 O 6 (%) Calcd: C, 29.95; H, 2.69; N, 19.96. Found: C: 29.72; H: 2.75; N: 19.69 IR (KBr, cm −1 ): 3371(s), 1609(w), 1449(m), 1424(w), 1284(w), 1268(m), 1155(w), 1051(w), 1018(m), 996(s), 988(s), 798(w), 755(w), 722(w), 637(m). | [] | [] | ["Fe 4 (2,2′-Hdbpt) 2 Cl 6 (H 2 O) 6", "C 28 H 30 Cl 6 Fe 4 N 16 O 6"] | ["FeCl 2 \n4H 2 O--199 mg, 1 mmol"] | [] | ["2,2′-H 2 dbpt--145 mg, 0.5 mmol"] | ["160 °C"] | ["3 days"] | ["ethanol--8 mL", "tertiary butanol--8 mL"]
ic051357c | Anal. Found: C, 32.19; H, 2.04. Calcd for C 22 H 18 Ag 2 F 10 O 4 S 2 :C, 32.37; H, 2.22.1 H NMR (acetone-d 6 , 300 MHz): δ 1.84 (qt, 4H, -S-CH 2 -(CH 2 ) 2 -CH 2 -S-), 3.09 (t, 4H, -S-CH 2 -(CH 2 ) 2 CH 2 -S-), 7.26-7.48 (m, 10H, C 6 H 5 -).19 F NMR (acetone-d 6 , 376.31 MHz): δ -84.04 (CF 3 ), -119.27 (CF 3 CF 2 ). IR (KBr, cm -1 ): 3441w, 3074w, 2947w, 2928w 2854w, 1679s, 1480w, 1413m, 1330s, 1213s, 1071w, 1032s, 874w, 818s, 779m, 732s, 688m, 646w, 586m, 541m, 518w, 496w, 460w. | [] | [] | ["C 22 H 18 Ag 2 F 10 O 4 S 2"] | [] | [] | [] | [] | [] | []
ejic.201402536 | [Mn 1.7 Ni 2.3 (HL 1 ) 2 (OAc) 5 (OMe) 2 ] (8): A mixture of Ni(OAc) 2 ·4H 2 O (125 mg, 0.5 mmol), Mn(OAc) 2 ·4H 2 O (122 mg, 0.5 mmol), H 2 L 1 (204 mg, 1.0 mmol), and NEt 3 (195 mg, 1.9 mmol) in MeOH (12 mL) was stirred at room temp. for 12 h. The resulting solution was crystallized from MeOH/Et 2 O to give black crystals of [Mn 1.7 Ni 2.3 (HL 1 ) 2 (OAc) 5 (OMe) 2 ] (149 mg, 0.15 mmol, 60 %).C 36 H 57 Mn 1 .7 N 2 Ni 2 .3 O 16 (1002.28): calcd. C 43.13, H 5.73, N 2.79; found C 43.02, H 5.44, N 2.73. IR (KBr): ν ˜ = 1557 (s), 1413 (s), 1046 (m), 670 (m) cm –1 .X-ray Crystallography: The crystals of 1–8 were quickly coated with Paratone N oil and mounted on top of a loop fiber at room temperature. The crystal and experimental data are summarized in Tables S1–S7. The data were collected with a Rigaku R-AXIS RAPID diffractometer (1a–1c, 2b,2c, 3b, 4a, 6b, 7) equipped with a graphite-monochromated Mo-K α rotating-anode X-ray generator (50 kV, 40 mA) and a Rigaku AFC8R/Mercury CCD diffractometer equipped with graphite-monochromated Mo-K α rotating-anode X-ray generator (50 kV, 100 mA: 4b, 5b, 5c, 8;50kV, 180 mA: 2a, 3a, 4c, 5a, 6a). A total of 110 (4a), 135 (1a), 720 (1b, 2b, 2c, 3b, 6b, 7), 1080 (1c), and 2160 (2a, 3a, 4b, 4c, 5a–5c, 6a, 8) oscillation images covering a whole sphere of 6 ⬍ 2θ ⬍ 55° were corrected by the ω-scan method [0⬍ ω ⬍ 180° (1a, 4a), –62⬍ ω ⬍ 118° (2a, 3a, 4b–c, 5a–c, 6a, 8), –70⬍ ω ⬍ 110° (1b–c, 2b– c, 3b, 6b, 7)] with Δω of 2.0 (1a, 4a), 0.3 (2a, 3a, 4b, 4c, 5a–5c, 6a, 8), and 0.5° (1b, 1c, 2b, 2c, 3b, 6b, 7). The crystal-to-detector distance was set at 45 (1b, 1c, 2b, 2c, 3b, 6b, 7), 60 (2a, 3a, 4b, 4c, 5a– 5c, 6a, 8) or 127 mm (1a, 4a). The data were processed by the Crystal Clear 1.3.5 program (Rigaku/MSC) [21] and corrected for Lorentz polarization and absorption effects.[22] The structures of the complexes were solved by SHELXL-97 [23] (3a, 4a, 5a) and SIR92 [24] (1a–1c, 2a–2c, 3b, 4b, 4c, 5b, 5c, 6a, 6b, 7, 8) and were refined on F 2 with full-matrix least-squares techniques with SHELXL97 [23] within the Crystal Structure 3.7 package.[25] All non-hydrogen atoms were refined with anisotropic thermal parameters, except for one Et 2 O solvate molecule for 3a, 3b, 6a, and 6b, which was refined with isotropic thermal parameters. The O–H hydrogen atoms were located from difference Fourier maps, and the C–H hydrogen atoms were calculated at ideal positions and refined with riding models.All calculations were performed on a PC with Pentium ® processor and the Crystal Structure [25] (v. 3.7) package.Eur. J. Inorg. Chem. 2014, 5021–5033 © 2014 Wiley-VCH Verlag GmbH & Co. KGaA, Weinheim5031 CCDC-1007755 (for 1a), -1007756 (for 1b), -1007757 (for 1c), -1007758 (for 2a), -1007759 (for 2b), -1007760 (for 2c), -1007761 (for 3a), -1007762 (for 3b), -1007763 (for 4a), -1007764 (for 4b), -1007765 (for 4c), -1007766 (for 5a), -1007767 (for 5b), -1007768 (for 5c), -1007769 (for 6a), -1007770 (for 6b), -1007771 (for 7), and -1007772 (for 8) contain the supplementary crystallographic data for this paper. These data can be obtained free of charge from The Cambridge Crystallographic Data Centre via www.ccdc.cam.ac.uk/ data_request/cif.Supporting Information (see footnote on the first page of this article): Tables, figures, and CIF files giving the structural parameters of 1–8; ORTEP diagrams of 1b, 1c, 4a–4c, 5a–5c, 6a, and 6b; plots of χ M T versus T for 2a–4a; plots of the temperature dependence of χ M –1 for 1a–4a, 7, and 8; plots of magnetization versus H for 1a– 4a, 7, and 8; and crystallographic data of 1–8.Acknowledgments This work was supported by the Ministry of Education, Culture, Sports, Science and Technology, Japan through a Grant-in-Aid for Scientific Research and on Priority Area 2107 (grant numbers 22108521 and 24108727). The authors thank Prof. Motohiro Nakano (Osaka University) for help with the magnetic analyses. T. N.is grateful to the Tokuyama Science Foundation, the Kurata Memorial Hitachi Science and Technology Foundation, and Nara Women’s University for a research project grant.[1] a) P. Braunstein, L. A. Oro, P. R. Raithby (Eds.), Metal Clusters in Chemistry, Wiley-VCH, Weinheim, Germany, 1999, vol.1; b) R. D. Adams, F. A. Cotton (Eds.), Catalysis by Di- and Polynuclear Metal Cluster Complexes, Wiley-VCH, Weinheim, Germany, 1998; c) R. Sessoli, H.-L. Tsai, A. R. Schake, S.Wang, J. B. Vincent, K. Folting, D. Gatteschi, G. Christou, D. N. Hendrickson, J. Am. Chem. Soc. 1993, 115, 1804; d) R.Sessoli, D. Gatteschi, A. Caneschi, M. A. Novak, Nature 1993, 365, 141; e) R. E. P. Winpenny, J. Chem. Soc., Dalton Trans.2002, 1; f) G. Mezei, C. M. Zaleski, V. L. Pecorano, Chem. Rev.2007, 107, 4933.[2] a) D. Gatteschi, R. Sessoli, Angew. Chem. Int. Ed. 2003, 42, 268; Angew. Chem. 2003, 115, 278, and references cited therein; b) H. Oshio, M. Nihei, S. Koizumi, T. Shiga, H. Nojiri, M.Nakano, N. Shirakawa, M. Akatsu, J. Am. Chem. Soc. 2005, 127, 4568; c) R. Bagai, G. Christou, Chem. Soc. Rev. 2009, 38, 1011; d) H. Miyasaka, A. Saitoh, S. Abe, Coord. Chem. Rev.2007, 251, 2622.[3] See, for example: a) C. Ding, C. Gao, S. Ng, B. Wang, Y. Xie, Chem. Eur. J. 2013, 19, 9961; b) C. Ding, J. Ni, B. Wang, Y.Xie, Cryst. Growth Des. 2012, 12, 2089; c) Y. Xie, J. Ni, F.Zheng, Y. Cui, Q. Wang, S. W. Ng, W. Zhu, Cryst. Growth Des.2009, 9, 118.[4] a) R. W. Saalfrank, C. Deutscher, S. Sperner, T. Nakajima, A. M. Ako, E. Uller, F. Hampel, F. W. Heinemann, Inorg.Chem. 2004, 43, 4372; b) R. W. Saalfrank, I. Bernt, F. Hampel, Chem. Eur. J. 2001, 7, 2770; c) R. W. Saalfrank, I. Bernt, M. M.Chowdhry, F. Hampel, G. B. M. Vaughan, Chem. Eur. J. 2001, 7, 2765; d) R. W. Saalfrank, R. Prakash, H. Maid, F. Hampel, F. W. Heinemann, A. X. Trautwein, L. H. Böttger, Chem. Eur.J. 2006, 12, 2428; e) R. W. Saalfrank, I. Bernt, F. Hampel, Angew. Chem. Int. Ed. 2001, 40, 1700; Angew. Chem. 2001, 113, 1745; f) R. W. Saalfrank, A. Scheurer, R. Prakash, F. Heinemann, T. Nakajima, F. Hampel, R. Leppin, B. Pilawa, H.Rupp, P. Müller, Inorg. Chem. 2007, 46, 1586; g) R. Prakash, R. W. Saalfrank, H. Maid, A. Scheurer, F. W. Heinemann, A. X. Trautwein, L. H. Böttger, Angew. Chem. Int. Ed. 2006, 45, 5885; Angew. Chem. 2006, 118, 6017; h) R. W. Saalfrank, www.eurjic.org FULL PAPER I. Bernt, F. Hampel, A. Scheurer, T. Nakajima, S. H. Z. Huma, F. W. Heinemann, M. Schmidtmann, A. Müller, Polyhedron 2003, 22, 2985; i) R. W. Saalfrank, C. Deutscher, S. Sperner, T.Nakajima, A. M. Ako, E. Uller, F. Hampel, F. W. Heinemann, Inorg. Chem. 2004, 43, 4372; j) R. W. Saalfrank, T. Nakajima, N. Mooren, A. Scheurer, H. Maid, F. Hampel, C. Trieflinger, J. Daub, Eur. J. Inorg. Chem. 2005, 1149; k) R. W. Saalfrank, A. Scheurer, I. Bernt, F. W. Heinemann, A. V. Postnikov, V.Schünemann, A. X. Trautwein, M. S. Alam, H. Rupp, P.Müller, Dalton Trans. 2006, 2865; l) R. W. Saalfrank, C. Deutscher, H. Maid, A. M. Ako, S. Sperner, T. Nakajima, W. Bauer, F. Hampel, B. A. Hess, N. J. R. E. Hommes, R. Puchta, R. W.Heinemann, Chem. Eur. J. 2004, 10, 1899.[5] a) A. M. Kirillov, Y. K. Karabach, M. Haukka, M. F. C.Guedes da Silva, J. Sanchiz, M. N. Kopylovich, A. J. L. Pombeiro, Inorg. Chem. 2008, 47, 162; b) D. S. Nesterov, V. N. Kokozay, J. Jezierska, O. V. Pavlyuk, R. Boc ˇ a, A. J. L. Pombeiro, Inorg. Chem. 2011, 50, 4401; c) K. R. Gruenwald, A. M. Kirillov, M. Haukka, J. Sanchiz, A. J. L. Pombeiro, Dalton Trans.2009, 2109.[6] a) T. C. Stamatatos, D. F.-Albiol, K. M. Poole, W. Wernsdorfer, K. A. Abboud, T. A. O’Brien, G. Christou, Inorg. Chem. 2009, 48, 9831; b) T. C. Stamatatos, K. M. Poole, D. F.-Albiol, K. A.Abboud, T. A. O’Brien, G. Christou, Inorg. Chem. 2008, 47, 6593; c) D. Foget-Albiol, T. A. O’Brien, W. Wernsdorfer, B.Moulton, M. J. Zaworotko, K. A. Abboud, G. Christou, Angew. Chem. Int. Ed. 2005, 44, 897; Angew. Chem. 2005, 117, 919.[7] a) V. Mereacre, A. M. Ako, G. Filoti, J. Bartolome, C. E. Anson, A. K. Powell, Polyhedron 2010, 29, 244; b) M. N. Akhtar, Y. Lan, V. Mereacre, R. Clerac, C. E. Anson, A. K. Powell, Polyhedron 2009, 28, 1698; c) G. Abbas, Y. Lan, V. Mereacre, W. Wernsdorfer, R. Clerac, G. Buth, M. T. Sougrati, F.Grandjean, G. J. Long, C. E. Anson, A. K. Powell, Inorg.Chem. 2009, 48, 9345; d) A. M. Ako, V. Mereacre, R. Clerac, I. J. Hewitt, Y. Lan, G. Buth, C. E. Anson, A. K. Powell, Inorg.Chem. 2009, 48, 6713; e) M. N. Akhtar, Y.-Z. Zheng, Y. Lan, V. Mereacre, C. E. Anson, A. K. Powell, Inorg. Chem. 2009, 48, 3502; f) F. Klöwer, Y. Lan, J. Nehrkorn, O. Waldmann, C. E.Anson, A. K. Powell, Chem. Eur. J. 2009, 15, 7413; g) G.Abbas, Y. Lan, G. Kostakis, C. E. Anson, A. K. Powell, Inorg.Chim. Acta 2008, 361, 3494; h) V. Mereacre, A. M. Ako, R.Clerac, W. Wernsdorfer, I. J. Hewitt, C. E. Anson, A. K. Powell, Chem. Eur. J. 2008, 14, 3577; i) A. M. Ako, O. Waldmann, V. Mereacre, F. Klöwer, I. J. Hewitt, C. E. Anson, H. U. Güdel, A. K. Powell, Inorg. Chem. 2007, 46, 756; j) A. M. Ako, V.Mereacre, R. Clerac, I. J. Hewitt, Y. Lan, C. E. Anson, A. K.Powell, Dalton Trans. 2007, 5245.[8] T. Nakajima, K. Seto, F. Horikawa, I. Shimizu, A. Scheurer, B. Kure, T. Kajiwara, T. Tanase, M. Mikuriya, Inorg. Chem.2012, 51, 12503.[9] a) J. Reglinski, M. K. Taylor, A. R. Kennedy, Inorg. Chem.Commun. 2006, 9, 736; b) M. Koikawa, M. Ohba, T. Tokii, Polyhedron 2005, 24, 2257; c) J. Langer, H. Görls, G. Gillies, D. Z. Walther, Z. Anorg. Allg. Chem. 2005, 631, 2719; d) S. B.Jedner, H. Schwöppe, H. Nimir, A. Rompel, D. A. Brown, B.Krebs, Inorg. Chim. Acta 2002, 340, 181.[10] a) S.-Y. Lin, G.-F. Xu, L. Zhao, Y.-N. Guo, J. Tang, Q.-L.Wang, G.-X. Liu, Inorg. Chim. Acta 2011, 373, 173; b) P. King, R. Clerac, W. Wernsdorfer, C. E. Anson, A. K. Powell, Dalton Trans. 2004, 2670; c) Z. E. Serna, L. Lezama, M. K. Urtiaga, M. I. Arriortua, M. G. Barandika, R. Cortés, T. Rojo, Angew.Chem. Int. Ed. 2000, 39, 344; Angew. Chem. 2000, 112, 352; d) Z. E. Serna, G. Barandika, R. Cortés, M. K. Urtiaga, G. E.Barberis, T. Rojo, J. Chem. Soc., Dalton Trans. 2000, 29; e) J. M. C. Juan, E. Coronado, J. R. Galán-Mascarós, C. J.Gómez-García, Inorg. Chem. 1999, 38 , 55; f) J.-W. Zhao, S.-T.Zheng, G.-Y. Yang, J. Solid State Chem. 2007, 180, 3317; g) S.Liu, S. Wang, F. Cao, H. Fu, D. Li, J. Dou, RSC Adv. 2012, 2, 1310.Eur. J. Inorg. Chem. 2014, 5021–5033 © 2014 Wiley-VCH Verlag GmbH & Co. KGaA, Weinheim5032 [11] C. G. Efthymiou, C. P. Raptopoulou, A. Terzis, R. Boc ˇ a, M.Korabic, J. Mrozinski, S. P. Perlepes, E. G. Bakalbassis, Eur. J.Inorg. Chem. 2006, 2236.[12] For examples with incomplete double-cubane cores {Co 4 O 6 }, see: a) S. G. Tefler, R. Kuroda, J. Lefebvre, D. B. Leznoff, Inorg.Chem. 2006, 45, 4592; b) P. Werndrup, V. G. Kessler, J. Chem.Soc., Dalton Trans. 2001, 574; c) G. A. Seisenbaeva, M. Kritikos, V. G. Kessler, Polyhedron 2003, 22, 2581; d) D. Mandal, D. Ray, Inorg. Chem. Commun. 2007, 10, 1202; e) R. M. Buchanan, B. J. Fitzgerald, C. G. Rierpont, Inorg. Chem. 1979, 18, 3439; f) J. A. Bertrand, E. Fujita, D. G. VanDerveer, Inorg.Chem. 1979, 18, 230; g) R. Pattacini, P. Teo, J. Zhang, Y. Lan, A. K. Powell, J. Nehrkorn, O. Waldmann, T. S. A. Hor, P.Braunstein, Dalton Trans. 2011, 40, 10526; h) B. F. Hoskins, R.Robson, D. Vince, J. Chem. Soc., Chem. Commun. 1973, 392; i) S.-H. Zhang, Y.-M. Jiang, Z. M. Liu, J. Coord. Chem. 2008, 61, 1927; j) S. Banerjee, M. Nandy, S. Sen, S. Mandal, G. M.Rosair, A. M. Z. Slawin, C. J. G. García, J. M. Clemente-Juan, E. Zangrando, N. Guidolin, S. Mitra, Dalton Trans. 2011, 40, 1652; k) S.-Y. Zhang, B. Xu, W. Chen, Y. Li, W. Li, Inorg.Chim. Acta 2011, 367, 44.[13] a) O. Roubeau, R. Clérac, Eur. J. Inorg. Chem. 2008, 4325 and references cited therein; b) J. Yoo, W. Wernsdorfer, E.-C. Yang, M. Nakano, A. L. Rheingold, D. N. Hendrickson, Inorg.Chem. 2005, 44, 3377; c) L. Lecren, O. Roubeau, C. Coulon, R. Clérac, J. Am. Chem. Soc. 2005, 127, 17353; d) L. Lecren, O. Roubeau, Y.-G. Li, X. F. Le Golf, H. Miyasaka, R. Clérac, Dalton Trans. 2008, 755; e) A. M. Ako, V. Mereacre, I. J. Hewitt, R. Clérac, L. Lecren, C. E. Anson, A. K. Powell, J. Mater.Chem. 2006, 16, 2579; f) L. M. Wittick, K. S. Murray, B. Moubaraki, S. R. Batten, L. Spiccia, K. J. Berry, Dalton Trans.2004, 1003; g) L. M. Wittick, L. F. Jones, P. Jensen, B. Moubaraki, L. Spiccia, J. Berry, K. S. Murray, Dalton Trans. 2006, 1534; h) L. Stelzig, A. Steiner, B. Chansou, J.-P. Tuchagues, Chem. Commun. 1998, 771; i) H. Hiraga, H. Miyasaka, K.Nakata, T. Kajiwara, S. Takaichi, Y. Oshima, H. Nojiri, M.Yamashita, Inorg. Chem. 2007, 46, 9661.[14] S. S. Tandon, S. D. Bunge, R. Rakosi, Z. Xu, L. K. Thompson, Dalton Trans. 2009, 6536.[15] a) H. Oshio, M. Nihei, S. Koizumi, T. Shiga, H. Nojiri, M.Nakano, N. Shirakawa, M. Akatsu, J. Am. Chem. Soc. 2005, 127, 4568; b) M. Nihei, A. Yoshida, S. Koizumi, H. Oshio, Polyhedron 2007, 26, 1997; c) M. Koikawa, M. Ohba, T. Tokii, Polyhedron 2005, 24, 2257; d) Y. Sunatsuki, H. Shimada, T.Matsuo, M. Nakamura, F. Kai, N. Matsumoto, N. Re, Inorg.Chem. 1998, 37, 5566.[16] a) J. A. Bertrand, A. P. Ginsberg, R. I. Kaplan, C. E. Kirkwood, R. L. Martin, R. C. Sherwood, Inorg. Chem. 1971, 10, 240; b) M. A. Halcrow, J. Sun, J. C. Huffman, G. Christou, Inorg. Chem. 1995, 34, 4167; c) S. Wörl, H. Pritzkow, I. O.Fritsky, R. Krämer, Dalton Trans. 2005, 27; d) J. M. ClementeJuan, B. Chansou, B. Donnadieu, J.-P. Tuchagues, Inorg. Chem.2000, 39, 5515; e) S. Mukherjee, T. Weyhermüller, E. Bothe, K.Wieghardt, P. Chaudhuri, Eur. J. Inorg. Chem. 2003, 863; f) P. Mukherjee, M. G. B. Drew, C. J. Gómez-García, A. Ghosh, Inorg. Chem. 2009, 48, 5848.[17] H. Sakiyama, R. Ito, H. Kumagai, K. Inoue, M. Sakamoto, Y.Nishida, M. Yamasaki, Eur. J. Inorg. Chem. 2001, 2027.[18] For the magnetic analysis of 4a, the second-best fitting parameters are g z = 2.1, g x = 4.9, J 1 = J 2 = –1.08 cm –1 , J 3 = –1.47 cm –1 , λ = –24 cm –1 , κ = 0.93, Δ = 154 cm –1 , θ = –2.1 K, TIP = 0.00285 cm 3 mol –1 with a discrepancy factor R(χ M )= 3.1⫻ 10 –4 (Figure S15). The discrepancy factor for the best fit is slightly better.[19] F. E. Mabbs, D. J. Machin, Magnetism and Transition Metal Complexes, Chapman and Hall, London, 1973,p.87.[20] K. G. Alley, R. Bircher, O. Waldmann, S. T. Ochsenbein, H. U.Güdel, B. Moubaraki, K. S. Murray, F. Fernandez-Alonso, B. F. Abrahams, C. Boskovic, Inorg. Chem. 2006, 45, 8950. www.eurjic.org FULL PAPER [21] Crystal Clear, v. 1.3.5, Operating Software for the CCD Detector System, Rigaku and Molecular Structure Corp., Tokyo, Japan and The Woodlands, Texas, 2003.[22] R. Jacobson, REQAB, Molecular Structure Corporation, The Woodlands, Texas, 1998.[23] Sheldrick, G. M. SHELXL-97, Program for the Refinement of Crystal Structures, University of Göttingen, Germany, 1996.Eur. J. Inorg. Chem. 2014, 5021–5033 © 2014 Wiley-VCH Verlag GmbH & Co. KGaA, Weinheim5033 [24] A. Altomare, M. C. Burla, M. Camalli, M. Cascarano, C. Giacovazzo, A. Guagliardi, G. Polidori, J. Appl. Crystallogr. 1994, 27, 435–436.[25] CrystalStructure, v. 4.0, Crystal Structure Analysis Package, Rigaku Corporation, Tokyo, Japan, 2000–2010.Received: June 12, 2014 Published Online: August 21, 2014 | [] | [] | ["[Mn 1.7 Ni 2.3 (HL 1 ) 2 (OAc) 5 (OMe) 2 ]", "C 36 H 57 Mn 1 .7 N 2 Ni 2 .3 O 16"] | ["Ni(OAc) 2 \n4H 2 O--125 mg, 0.5 mmol", "Mn(OAc) 2 \n4H 2 O--122 mg, 0.5 mmol"] | [] | ["H 2 L 1--204 mg, 1.0 mmol", "NEt 3--195 mg, 1.9 mmol"] | ["room temp."] | ["12 h"] | ["MeOH--12 mL", "water--4 mL", "Et 2 O--crystallization solvent"]
c8qi01055b | Syntheses of MOFs 1 and 2 A mixture of L (12.25 mg, 0.025 mmol) and benzene-1,3diacrylic acid (5.4 mg) (0.025 mmol) was dissolved in 4 mL of DMF and MeOH (1 : 1) in a glass tube. To this, 2 mL of the corresponding aqueous solution of metal salts (Cd(NO 3 ) 2 ·4H 2 O, 7.71 mg, 0.025 mmol for 1 and Co(NO 3 ) 2 ·4H 2 O, 7.27 mg, 0.025 mmol) was added. The glass tube was sealed and heated at 100 °C for two day s and then slowly cooled down to room tempera tur e which resulted in the single crystals of MOFs. The obtained solids are washed with DMF and wa ter sever al times and dried in air. The yields of MOFs 1 and 2 were calculated to be 60 and 45%, respectiv ely . | [] | [] | ["MOF 1", "MOF 2"] | ["Cd(NO 3 ) 2 ·4H 2 O--7.71 mg, 0.025 mmol", "Co(NO 3 ) 2 ·4H 2 O--7.27 mg, 0.025 mmol"] | [] | ["L--12.25 mg, 0.025 mmol", "benzene-1,3diacrylic acid--5.4 mg, 0.025 mmol"] | ["100 °C"] | ["two days"] | ["DMF and MeOH (1 : 1)--4 mL", "aqueous solution of metal salts--2 mL"]
j.jssc.2010.07.036 | 2.2.2. [Ag(L 2 )(CF 3 SO 3 )] (2) The procedure for preparation of complex 2 is the same as that for 1 except for AgBF 4 replaced by AgCF 3 SO 3 (15.4 mg, 0.06 mmol). Yield: 38%. Anal. calcd. for C 25 H 21 AgF 3 N 3 O 6 S: C, 45.75; H, 3.23; N, 6.40%. Found: C, 45.68; H, 3.14; N, 6.31%. FT-IR (KBr: cm  1 ): 1602(s), 1479(m), 1438(m), 1376(m), 1251(s), 1169(s), 1069(m), 1035(m), 816(m), 760(m), 706(m). | [] | [] | ["[Ag(L 2 )(CF 3 SO 3 )] ", "C 25 H 21 AgF 3 N 3 O 6 S"] | ["AgCF 3 SO 3--15.4 mg, 0.06 mmol"] | [] | [] | [] | [] | []
c5ce00939a | Synthesis of {[ZnĲMT)ĲINA)]·H 2 O} (2c) Yellow block single crystals of 2c were obtained under similar reaction conditions as 2a, except that 1 mmol (0.123 g) of isonicotinic acid was added. (Yield: 53% based on Zn). Anal.calcd (%) for C 8 H 9 N 5 O 3 Zn: C, 33.29; H, 3.14; N, 24.27. Found: C, 33.27; H, 3.16; N, 24.23. IR data (KBr, cm −1 ): 3340(s), 2971(s), 2640(w), 2356(m), 1934(w), 1557(m), 1365(m), 1220(w), 1091(s), 1049(s), 998(w), 879(s), 820(w), 712(m). | [] | [] | ["{[ZnĲMT)ĲINA)]\bH 2 O}", "C 8 H 9 N 5 O 3 Zn"] | [] | [] | ["isonicotinic acid--1 mmol (0.123 g)"] | [] | [] | []
j.poly.2007.02.029 | Blue single crystals of 2 were obtained by slow evaporation of the ammonia solution at ambient temperature. Yield: 40 mg, 68.3%. Anal. Calc. for C 22 H 32 CuN 7 O 8 : C, 45.08; H, 5.50; N, 16.73. Found: C, 45.04; H, 5.46; N, 16.72%.IR data (KBr, cm 1 ): 3419s, 3106m, 2941w, 1649s, 1586m, 1523m, 1453w, 1420w, 1375m, 1351m, 1276, 1240w, 1184w, 1104m, 1034m, 946w, 903w, 855w, 789w, 766w, 750w, 726w, 698w, 663m, 629w.2.2.3. [Co(L 1 ) 2 (H 2 O) 2 ](tp) Æ 4H 2 O(3) An aqueous solution of terephthalic acid (16.7 mg, 0.1 mmol) and NaOH (8 mg, 0.2 mmol) were treated with Co(NO 3 ) 2 Æ 6H 2 O (29.1 mg, 0.1 mmol). After the mixture was stirred for a few minutes, L 1 (14.8 mg, 0.1 mmol) was added to give a violet solution. Slow evaporation of the resulting solution yielded violet crystals after a few days, which were collected and washed with water and ethanol. | [] | [] | ["C 22 H 32 CuN 7 O 8", "[Co(L 1 ) 2 (H 2 O) 2 ](tp) Æ 4H 2 O"] | ["Co(NO 3 ) 2 Æ 6H 2 O--29.1 mg, 0.1 mmol"] | [] | ["terephthalic acid--16.7 mg, 0.1 mmol", "NaOH--8 mg, 0.2 mmol", "L 1--14.8 mg, 0.1 mmol"] | [] | [] | []
cg1008768 | Synthesis of [Mn 2 (L)(H 2 O) 2 ] 3 (DMA) 2.5 (IMP-8Mn). A mixture of L-H 4 (50 mg, 0.10 mmol) and manganese(II) nitrate hydrate (50 mg, 0.20 mmol) in 10 mL of DMA and 10 mL of H 2 O was heated to 100 °C in a sealed scre w-top vial for 18 h. The mixture was allowed to cool to room temperature, and the resulting colorless crystals removed from the reaction mixture by filtration and then washed with water and a 1:1 mixture of DMA/H 2 O. Yield =54 mg (62%).Anal. Calcd for C 28 H 20 Mn 2 O 10 Si 3 C 4 H 9 NO: C, 51.83; H, 3.94; N, 1.89. Found: C, 51.86; H, 3.87; N, 2.02. Drying procedures for elemental analysis and X-ray crystallography differed so that there are minor differences in solvation. IR (ATR): 3500, 1588, 1526, 1497, 1390, 1961, 1190, 1099, 1018, 857, 773, 723 cm -1 . | [] | [] | ["[Mn 2 (L)(H 2 O) 2 ] 3", "IMP-8Mn"] | ["manganese(II) nitrate hydrate--50 mg, 0.20 mmol"] | [] | ["L-H 4--50 mg, 0.10 mmol"] | ["100 °C"] | ["18 h"] | ["DMA--10 mL", "H 2 O--10 mL"]
cg060666q | [Cd(L 2 ) 2 (tos) 2 ], 7. To an aqueous solution of sodium p-toluenesulfonate (77.4 mg, 0.4 mmol), Cd(Ac) 2 ‚2H 2 O (54 mg, 0.2 mmol) was added. Then the mixture was treated by L 2 (38 mg, 0.2 mmol) solution in 2 mL of methanol. A white precipitate was formed immediately, and the precipitate was dissolved again by adding 2 mL of ammonia.After the sample stood at room temperature for several days, colorless block crystals were isolated. Yield: 110 mg, 65.8%. Anal. Calcd. for C 34 H 42 CdN 8 O 6 S 2 : C, 48.89; H, 5.07; N, 13.41. Found: C, 48.82; H, 5.02; N, 13.33. IR (KBr disk, cm -1 ): 3072 (br), 2091w, 1837w, 1702w, 1598w, 1456m, 1176s, 1126m, 1036s, 1010s, 814m, 707w, 685s, 568s. | [] | ["several days"] | ["[Cd(L 2 ) 2 (tos) 2]", "C 34 H 42 CdN 8 O 6 S 2"] | ["Cd(Ac) 2 \n‚2H 2 O--54 mg, 0.2 mmol"] | [] | ["L 2--38 mg, 0.2 mmol"] | [] | [] | ["methanol--2 mL"]
hc.20736 | 119 Sn NMR (CDCl 3 , ppm): 147.3.Preparation of [Me 2 Sn(NCS)Cl .(4,4  -bipy)] n (1) Dimethyltin(IV) chloride iso-thiocyanate (0.48 g, 2 mmol) was added to 4,4  -bipy (0.16 g, 1 mmol) in ethanol (25 mL) and the mixture was reﬂuxed for 2 h and formed a precipitate which was collected and loaded into a convection tube. The tube was ﬁlled with dry ethanol, sealed, and then kept at 65 ◦ Cinoil bath. The colorless crystals were collected from the side arm of the glass tube after 2 weeks (yield 80%, m.p., 225–226 ◦ C). Anal. Calc. for C 13 H 14 N 3 ClSSn: C, 39.18; H, 3.54; N, 10.54. Found: C, 38.85; H, 3.65; N, 10.02. IR (KBr, cm −1 ): 3033, 2910, 2027, 1605, 1531, 1416, 1214, 1065, 1003, 858, 804, 721, 627, 570, 489. | ["65 ◦ C in oil bath"] | ["2 weeks"] | ["[Me 2 Sn(NCS)Cl .(4,4  -bipy)] n"] | ["Dimethyltin(IV) chloride iso-thiocyanate--0.48 g, 2 mmol"] | [] | ["4,4  -bipy--0.16 g, 1 mmol"] | ["refluxed"] | ["2 h"] | ["ethanol--25 mL"]
acs.cgd.6b01295 | Synthesis of [CuCl 4 ](H-NAm) 2 (6a). 6a was synthesized using the same method to produce 5a except using NAm (0.2442 g, 2 mmol).Using this method produces bright yellow crystals of 6a, but the compound can also be prepared as a bright yellow powder via grinding NAm·HCl and CuCl 2 ·2H 2 O in a 2:1 molar ratio, a 2:1 ratio of NAm and CuCl 2 ·2H 2 O with several drops of hydrochloric acid, or 6b with several drops of hydrochloric acid. Elemental anal. (%) calcd for 6a:C, 31.91; H, 3.12; N, 12.41. Found: C, 31.85; H, 2.81; N, 12.16. | [] | [] | ["[CuCl 4 ](H-NAm) 2", "6a"] | ["CuCl 2 \n2H 2 O--NaN"] | [] | ["NAm--0.2442 g, 2 mmol"] | [] | [] | []
j.ica.2010.01.006 | 2.3.2. [CuL 2 (H 2 O)]BF 4 H 2 O(2H 2 O) This compound was synthesized as blue crystals in a reaction similar to that of 1 with Cu(BF 4 ) 2 xH 2 O as metal salt and HL 2 as the ligand. Yield: 55%. IR(KBr, cm 1 ): 3448(br), 1595(s), 1560(w), 1438(m), 1411(s), 1366(s), 1330(s), 784(m). | [] | [] | ["[CuL 2 (H 2 O)]BF 4 ?H 2 O(?H 2 O)"] | ["Cu(BF 4 ) 2 ?xH 2 O--NaN"] | [] | ["HL 2--NaN"] | [] | [] | []
ic302360b | [Ni(en) 2 Pt(SCN) 4 ] (10). Ni(NO 3 ) 2 ·6H 2 O (0.029 g, 0.10 mmol) was added to 5 mL of an aqueous stock solution (0.04 M) of ethylenediamine. Then, 5 mL of an aqueous solution of K 2 [Pt(SCN) 4 ] (0.051 g, 0.10 mmol) was added dropwise to this pale purple solution.An immediate orange precipitate of [Ni(en) 2 Pt(SCN) 4 ](10) formed, collected by ﬁltration, and dried in vacuo. Yield: 0.058 g (96%). Anal. | [] | [] | ["[Ni(en) 2 Pt(SCN) 4 ]", "NaN"] | ["Ni(NO 3 ) 2 ·6H 2 O--0.029 g, 0.10 mmol", "K 2 [Pt(SCN) 4 ]--0.051 g, 0.10 mmol"] | [] | ["ethylenediamine--5 mL (0.04 M)"] | [] | [] | ["water--5 mL"]
c7cc05805e | ZJU-136-Tb was synthesized through a solvothermal reaction and structurally characterized by single X-ray diﬀraction studies. | [] | [] | ["ZJU-136-Tb"] | [] | [] | [] | [] | [] | []
a803442g | [{Co 2 Na 2 (chp) 6 (H 2 O)} n ] 5. This was prepared in a similar fashion to that of complex 1 using Na(chp) in place of Na(mhp) and anhydrous cobalt() chloride in place of anhydrous nickel() chloride. Recrystallisation from MeCN gave pink crystals of 5. No signiﬁcant FAB mass spectral peaks. | [] | [] | ["{Co 2 Na 2 (chp) 6 (H 2 O)} n"] | ["anhydrous cobalt(II) chloride--NaN"] | [] | ["Na(chp)--NaN"] | [] | [] | ["MeCN--NaN"]
ejic.200800372 | [Cu 2 L b 2 (µ 2 -MeOH)](ClO 4 ) 2 (2b): This dark green compound was prepared as above from salH (240 µL, 3.26 mmol), NaOH (127 mg, 3.20 mmol), Cu(ClO 4 ) 2 ·6H 2 O (1700 mg, 4.60 mmol) and tn (385 µL, 4.60 mmol). Yield: 590 mg (51%). MS (ESI): m/z (%) = 240 [CuL b ] + (100), 479 [Cu 2 L b 2 – H] + (60). C 21 H 30 Cl 2 Cu 2 N 4 O 11 (712.49): calcd. C 35.40, H 4.24, N 7.86; found C 35.31, H 4.15, N 7.37. UV/Vis: ν ˜ (ε,Lmol –1 cm –1 ) = 15850 (220), 27320 (9980), 37280 (27210), 41490 (42950), 44940 (45310) cm –1 .IR:ν ˜ = ν(NH 2 ) 3321, 3256, ν(MeOH) 3303, ν(C=N) 1628, 1598, ν(ClO 4 ) 1086 cm –1 . | [] | [] | ["[Cu 2 L b 2 (µ 2 -MeOH)](ClO 4 ) 2"] | ["Cu(ClO 4 ) 2 ·6H 2 O--1700 mg, 4.60 mmol"] | [] | ["salH--240 µL, 3.26 mmol", "NaOH--127 mg, 3.20 mmol", "tn--385 µL, 4.60 mmol"] | [] | [] | []
j.ica.2013.03.022 | of [Ni(cmnm) 2 (MeOH) 2 ] [19] as determined by IR spectroscopy and unit cell determination.3.2. [Ni(cenm) 2 (4,4 0 -bipy)]EtOH (2) Me 4 N(dcnm) (50 mg, 297 l mol) and 4,4 0 -bipy (23 mg, 148 l m mol) were dissolved in acetonitrile (5 mL). The solution mixture was allowed to stir at 50 °C for 15 minutes. To the reaction solution was added a mixture of NiCl 2 (19 mg, 148 l mol) and CeCl 3 6H 2 O (23 mg, 74 l mol) in methanol (3 mL), resulting in the immediate formation of a light green precipitate which then disappeared within three days. Crystals of 2 formed after a month, which were then separated from the precipitate and washed with ethanol and ether. Yield: 20 mg, 23%. Elemental Anal. Calc. for C 24 H 32 N 8 NiO 6 : C, 49.04; H, 5.45; N, 19.07. Found: C, 49.11; H, 5.41; N, 19.14%. ATR-IR: 3490m, 3283s, 2205s, 1607s, 1394s, 1402s, 1303m, 1200m, 812w. The reaction without lanthanoids resulted the formation of [Ni(cenm) 2 (H 2 O) 2 ] [11] as determined by IR spectroscopy and unit cell determination. | [] | ["three days", "after a month"] | ["[Ni(cmnm) 2 (MeOH) 2 ]", "[Ni(cenm) 2 (4,4 0 -bipy)]EtOH", "[Ni(cenm) 2 (H 2 O) 2 ]"] | ["NiCl 2--19 mg, 148 l mol", "CeCl 3 6H 2 O--23 mg, 74 l mol"] | [] | ["Me 4 N(dcnm)--50 mg, 297 l mol", "4,4 0 -bipy--23 mg, 148 l m mol"] | ["50 °C"] | ["15 minutes"] | ["acetonitrile--5 mL", "methanol--3 mL", "ethanol--not specified", "ether--not specified"]
c2ce26612a | A freshly prepared sample of 1 was soaked in methanol and heated at 60 uC for several days to exchange guest DMF molecules. | [] | [] | [] | [] | [] | [] | ["60 uC"] | ["several days"] | ["methanol--NA"]
ch10192 | Anal. Calc. for C 22 H 20 Cu 4 N 4 O 18 S 2 (946.70): C 27.91, H 2.13, N 5.92. Found: C 27.88, H 2.16, N 5.91%. n max (KBr)/cm 1 3549 (s), 3469 (s), 3193 (v), 3083 (w), 1609 (v), 1562 (v), 1507 (m), 1440 (s), 1410 (w), 1281 (s), 1330 (m), 1213 (s), 1184 (s), 1107 (m), 1062 (m), 1043 (s), 999 (w), 803 (w), 769 (m), 728 (m), 651 (w), 634 (s), 576 (w), 485 (w). | [] | [] | ["C 22 H 20 Cu 4 N 4 O 18 S 2 "] | [] | [] | [] | [] | [] | []
a708767e | [Cs(H 2 O) 2 ][Cu 3 I 4 {cyclo-(MeAsO) 4 } 2 ]·0.5MeOH 3. A solution of CsI (95.2 mg, 0.5 mmol) in 1 ml H 2 O–MeOH (1:4) was unified with 5 ml of an acetonitrile solution of CuI (65.0 mg, 0.25 mmol) and (MeAsO) n (211.9 mg, 2.0 mmol for n = 1) and left to stand at 20 °C to afford colourless crystals (130.0 mg, 46.5% yield). Satisfactory elemental analyses (C, H, As) were obtained for all compounds.§ Siemens P4 diffractometer, graphite-monochromated Mo-Ka radiation, w scans. The structures were solved using direct methods 11 and refined against F o 2 by full-matrix least squares. | [] | [] | ["[Cs(H2O)2][Cu3I4{cyclo-(MeAsO)4}2]·0.5MeOH", "CsCuI(MeAsO)4"] | ["CsI--95.2 mg, 0.5 mmol", "CuI--65.0 mg, 0.25 mmol"] | [] | ["(MeAsO)n--211.9 mg, 2.0 mmol for n = 1"] | [] | [] | ["H2O-MeOH (1:4)--1 ml", "acetonitrile--5 ml"]
chem.201300106 | Synthesis of 2: The reaction flask was charged with 1,2-dimethoxybenzene and LiTFSA in a ratio of 1:2 under an atmosphere of argon. The reaction mixture was stirred at room temperature for 20 min followed by heating at 150 8 C in an oven for several hours to give a colorless viscous gel. The flask was then cooled to room temperature. The obtained gel slowly turned into a colorless crystalline solid over several months to give 2 quantitatively. M.p. 47.8 8 C. Elemental analysis calcd (%) for C 18 H 20 F 6 LiNO 8 S 2 : C 38.37, H 3.58, N 2.49; found: C 38.16, H 3.50, N 2.46. | [] | ["several months"] | ["2", "C 18 H 20 F 6 LiNO 8 S 2"] | [] | [] | ["1,2-dimethoxybenzene--NaN"] | ["room temperature", "150 \b0 C"] | ["several hours"] | ["LiTFSA--NaN"]
j.molstruc.2016.04.043 | 2.4. Synthesis of [Hg 3 ( m I) 3 I 3 (L)] (3) A methanol solution (1 mL) and acetonitrile solution (0.5 mL) of HgI 2 (0.06 mmol, 9.1 mg) was layered onto a chloroform solution (1 mL) of L (0.02 mmol, 13.3 mg). After 7 days, colorless crystals suitable for single crystal X-ray diffraction were obtained in an 81% yield (18.1 mg) based on Hg(II) salt. m. p. 205  C (dec.). Anal. Calcd for C 41 H 33 N 3 O 6 I 6 Hg 3 : C, 24.30; H, 1.64; N, 2.07%. Found: C, 24.20; H, 1.6 6; N, 2.10%. IR (KBr, cm 1 ): 1754 (m, n (C]O)), 1736 (s, n (C]O)), 1604 (w), 1563 (w), 1498 (w), 1472 (w), 1415 (m), 1324 (w), 1282 (s), 1269 (s),1195 (s),1137 (w),1114 (w),1060 (m), 808 (w), 757 (m), 697 (w), 680 (w). | [] | [] | ["[Hg 3 ( m \nI) 3 I 3 (L)]"] | ["HgI 2--0.06 mmol, 9.1 mg"] | [] | ["L--0.02 mmol, 13.3 mg"] | [] | ["7 days"] | ["methanol solution--1 mL", "acetonitrile solution--0.5 mL", "chloroform solution--1 mL"]
j.ica.2004.12.023 | 2.4. Synthesis of [Ag 4 (L 2 ) 2 (NO 3 ) 4 ] Æ 2MeOH (3) A solution of AgNO 3 (34 mg, 0.2 mmol) in 10 ml of MeOH was carefully layered on top of a solution of L 2 (33 mg, 0.1 mmol) in 5 ml of CHCl 3 in a test tube. After 3 days at room temperature, colorless prism single crystals appeared at the boundary between CH 3 OH and CHCl 3 . Yield: 70%. Anal. Calc. for C 34 H 36 Ag 4 N 12 O 14 S 4 : C, 29.24; H, 2.60; N, 12.04. Found: C, 29.43; H, 2.71; N, 12.12%. IR (KBr) m: 3467 (m), 3035 (w), 2925 (w), 2374 (w), 1632 (m), 1566 (s), 1548 (s), 1382 (vs), 1200 (m), 1170 (m), 1020 (w), 748 (w), 630 (w) cm 1 . | [] | [] | ["[Ag 4 (L 2 ) 2 (NO 3 ) 4 ] Æ 2MeOH", "3", "C 34 H 36 Ag 4 N 12 O 14 S 4"] | ["AgNO 3--34 mg, 0.2 mmol"] | [] | ["L 2--33 mg, 0.1 mmol"] | ["room temperature"] | ["3 days"] | ["MeOH--10 ml", "CHCl 3--5 ml"]
j.poly.2013.02.044 | 2.2.4. Synthesis of {[Mn(H 0 L) 2 (H 2 O) 2 ]2DMF} n (3) A mixture of MnSO 4 H 2 O (0.084 g, 0.5 mmol) and HH 0 L (0.097 g, 0.4 mmol) was dissolved in DMF/H 2 O solution (6 mL, 2:1 v/v), and the mixture was then stirred for 10 h at room temperature. The resulting solution was ﬁltered and allowed to cool to room temperature; red colored crystals of 3 were obtained in 52% yield. The crystals were ﬁltered, washed with acetone and dried in air. Anal. | [] | [] | ["{[Mn(H 0 L) 2 (H 2 O) 2 ]2DMF} n", "NaN"] | ["MnSO 4 H 2 O--0.084 g, 0.5 mmol"] | [] | ["HH 0 L--0.097 g, 0.4 mmol"] | ["room temperature"] | ["10 h"] | ["DMF/H 2 O solution--6 mL, 2:1 v/v"]
zaac.200900232 | Rubidium and cesium melonate trihydrate were prepared by ion exchange in aqueous solution at room temperature. Onto a column containing a strongly acidic ion exchange resin (55 mL, Amberlyst 15, Fluka) with an ion exchange capacity of 1.8 mmol mL –1 , a solution of K 3 [C 6 N 7 (NCN) 3 ]·5H 2 O (1.00 g, 2.01 mmol, 0.02 m) in water was poured. The eluate, containing in situ generated hydromelonic acid, was dropped into an aqueous solution of Rb 2 CO 3 (924 mg, 4.00 mmol, 0.04 m, Merck) or Cs 2 CO 3 (3.26 g, 10.0 mmol, 0.2 m, Merck), respectively. After removing the solvent by vacuum evaporation, a white solid was obtained which was elutriated in H 2 O (20 mL), filtered and recrystallized twice from water. 878 mg (1.62 mmol, 81 %) 1 and 1.10 g (1.48 mmol, 74 %) 2 were obtained as colorless needles. | [] | [] | ["Rubidium melonate trihydrate", "Cesium melonate trihydrate"] | ["Rb 2 CO 3--924 mg, 4.00 mmol", "Cs 2 CO 3--3.26 g, 10.0 mmol"] | [] | ["K 3 [C 6 N 7 (NCN) 3 ]·5H 2 O--1.00 g, 2.01 mmol"] | ["room temperature"] | [] | ["water--20 mL"]
c3ce40850g | Synthesis of [Mn(L)(2,29-bpy)(H 2 O)] (8). A mixture of Mn(OAc) 2 ?4H 2 O (0.012 g, 0.05 mmol), H 2 L (0.014 g, 0.05 mmol), 2,29-bpy (0.016 g, 0.10 mmol) and water (8 mL) was placed in a Teflon reactor (15 mL). The mixture was heated at 120 uC for 3 days and then it was gradually cooled to room temperature. The yellow crystals were obtained in a 65% yield.Anal. calcd for C 24 H 19 N 3 O 6 Mn (M r = 500.36): C, 57.61; H, 3.83; N, 8.40. Found: C, 57.35; H, 3.72; N, 8.52. IR data (KBr, cm 21 ): 3361 (w), 3104 (w), 3704 (w), 2957 (w), 1643 (s), 1571 (s), 1475 (m), 1389 (m), 1359 (s), 1154 (m), 1014 (m), 767 (m), 651 (m), 540 (w), 410 (w). | ["room temperature"] | [] | ["[Mn(L)(2,29-bpy)(H 2 O)]", "C 24 H 19 N 3 O 6 Mn"] | ["Mn(OAc) 2 ?4H 2 O--0.012 g, 0.05 mmol"] | [] | ["H 2 L--0.014 g, 0.05 mmol", "2,29-bpy--0.016 g, 0.10 mmol"] | ["120 uC"] | ["3 days"] | ["water--8 mL"]
c7dt03862c | MgCl 2 ּ ◌ *6 H 2 O (50.8 mg, 0.25 mmol, 1.00 eq) was added to a solution of AgPCC (149.0 mg, 0.50 mmol, 1.00 eq.) in methanol (10 mL) and the mixture was stirred for 16 h at room temperature. The solution was evaporated to a volume of 1 mL and then filtered through a syringe filter. The product was isolated as a white powder by dilution with CH 2 Cl 2 . Yield 54 mg (43%). Elemental analysis (%), calcd for Mg(PCC) 2 ּ ◌ *6 H 2 O ּ ◌ *MeOH, C 46.30, N 25.71, H 2.96, found C 46.68, N 25.82, H 2.64. IR (cm -1 ): ν = 3597 (m), 3381 (s), 2955 (w), 2772 (w), 2297 (w), 2246 (s), 2222 (s), 1655 (m), 1621 (m), 1475 (m), 1466 (s), 1403 (m), 1115 (w), 1018 (s). Mass Spectrometry m/z (FAB-): 190.3 [C 10 N 5 ], 594.7 [Mg(PCC) 3 ], 999.0 [Mg 2 (PCC) 5 ]. The compound was recrystallized from methanol, ethanol, butanol or nitromethane using vapour diffusion techniques at room temperature. Recrystallization from nitromethane yielded crystals of [Mg(H 2 O) 6 ] 2+ (PCC) 2 ּ ◌ * 2 H 2 O. Preparation of 1b. | [] | [] | ["Mg(PCC) 2 ּ ◌ *6 H 2 O ּ ◌ *MeOH", "[Mg(H 2 O) 6 ] 2+ (PCC) 2 ּ ◌ * 2 H 2 O"] | ["MgCl 2 ּ ◌ *6 H 2 O--50.8 mg, 0.25 mmol, 1.00 eq"] | [] | ["AgPCC--149.0 mg, 0.50 mmol, 1.00 eq"] | ["room temperature"] | ["16 h"] | ["methanol--10 mL", "CH 2 Cl 2--dilution", "methanol, ethanol, butanol, nitromethane--vapour diffusion techniques at room temperature"]
ic971180p | NiBr 2 (EBPT). This bright green complex was obtained in 71% yield by the method used for the previous compound. Anal. Calcd for C 10 H 16 Br 2 NiN 2 S 2 : C, 26.9; H, 3.6; N, 6.3. Found: C, 26.9; H, 3.5; N, 6.1. Electronic spectrum (reflectance): 5000br, 9100, 10000sh, 15400 cm -1 .NiI 2 (EBPT). A solution of nickel iodide (0.2 mmol) in ethanol (1 mL) was added to a hot solution of EBPT in a mixture of n-butanol (3 mL) and 2,2-dimethoxypropane (3 mL). Slow concentration of the resulting solution under reduced pressure gave a brown microcrystalline solid (55% yield). Anal. Calcd for C 10 H 16 I 2 NiN 2 S 2 : C, 22.2; H, 3.0; N, 5.2. Found: C, 22.0; H, 2.7; N, 5.5. Electronic spectrum (reflectance): 5000br, 8300, 9600, 14000 cm -1 .Ni(NCS) 2 (EBPT). This greenish-yellow complex was obtained in very low yield (7%) by the method used for the previous compound, using an ethanolic solution of nickel thiocyanate prepared metathetically from hydrated nickel nitrate and sodium thiocyanate. Anal. Calcd for C 12 H 16 NiN 4 S 4 : C, 35.7; H, 4.0; N, 13.9. Found: C, 35.3; H, 3.6; N, 13.7. | [] | [] | ["NiBr 2 (EBPT)", "NiI 2 (EBPT)", "Ni(NCS) 2 (EBPT)"] | ["nickel bromide--NaN", "nickel iodide--0.2 mmol", "nickel thiocyanate--NaN"] | [] | ["EBPT--NaN"] | [] | [] | ["ethanol--1 mL", "n-butanol--3 mL", "2,2-dimethoxypropane--3 mL", "ethanolic solution of nickel thiocyanate--NaN"]
c8dt04587a | calcd (%) for C 15 H 13 NO 5 Pb: C 36.44, H 2.65, N 2.83. Found (%): C 36.32, H 2.66, N 2.80. FT-IR (KBr pellet, cm −1 ): 3073w, 2925w, 2868w, 1649s, 1590s, 1550s, 1503s, 1460m, 1407m, 1352s, 1258m, 1204w, 1153w, 1100m, 1029w, 862w, 822m, 799m, 754m, 662m, 569s.[Pb(1,4-ndc)(DMA)] n (SMOF-2). The reaction procedure of SMOF-2 is similar to that of SMOF-1, except that DMA was used in place of DMF. Colorless transparent prism crystals of SMOF-2 were obtained in 92% yield (based on 1,4-H 2 ndc).Anal. calcd (%) for C 16 H 15 NO 5 Pb: C 37.79, H 2.97, N 2.75.Found (%): C 37.60, H 2.90, N 2.71. FT-IR (KBr pellet, cm −1 ): 3082w, 3041w, 2934m, 1614s, 1545s, 1508s, 1457s, 1401s, Scheme 1 Solvothermal syntheses of SMOFs 1–4 at 100 °C. | [] | [] | ["C 15 H 13 NO 5 Pb", "Pb(1,4-ndc)(DMA)] n (SMOF-2)"] | [] | [] | ["1,4-ndc--not specified"] | [] | [] | ["DMA--not specified"]
c2dt31383a | Synthesis of [Cu(IBG)(μ-H 2 O)(H 2 O) 2 ]·2(H 2 O) (8). The metal salt used was Cu(NO 3 ) 2 ·3H 2 O. The product was obtained as colourless needles. Yield: 162 mg, 75% based on Cu. Anal. calcd for C 12 H 20 CuN 2 O 11 (found): C, 33.38 (33.22); H, 4.69 (4.46); N, 6.49 (6.40)%. Selected IR data (KBr disc, cm −1 ): 3364, 2928, 1654, 1586, 1561, 1482, 1431, 1397, 1385, 1313, 1263, 1197, 1068, 1009, 924, 746, 717, 689.Synthesis of [Zn(IBG)(H 2 O) 3 ]·2(H 2 O) (9). The metal salt used was Zn(NO 3 ) 2 ·4H 2 O. The product was obtained as colourless needles. Yield: 141 mg, 65% based on Zn. Anal. calcd for C 12 H 20 N 2 O 11 Zn (found): C, 33.23 (33.03); H, 4.65 (4.47); N, 6.46 (6.33)%. Selected IR data (KBr disc, cm −1 ): 3348.35, 1630, 1590, 1544, 1478, 1438, 1397, 1307, 1260, 1002, 929, 824, 688.Synthesis of [Cd(IBG)(H 2 O) 3 ]·2(H 2 O) (10). The metal salt used was Cd(NO 3 ) 2 ·4H 2 O. The product was obtained as colourless needles. Yield: 180 mg, 75% based on Cd. Anal. calcd for C 12 H 20 CdN 2 O 11 (found): C, 29.99 (30.23); H, 4.19 (4.07); N, 5.83 (5.73)%. Selected IR data (KBr disc, cm −1 ): 3348.35, 1630, 1590, 1544, 1478, 1438, 1397, 1307, 1260, 1002, 929, 824, 688. | [] | [] | ["[Cu(IBG)(μ-H 2 O)(H 2 O) 2 ]·2(H 2 O)", "[Zn(IBG)(H 2 O) 3 ]·2(H 2 O)", "[Cd(IBG)(H 2 O) 3 ]·2(H 2 O)"] | ["Cu(NO 3 ) 2 ·3H 2 O--NA", "Zn(NO 3 ) 2 ·4H 2 O--NA", "Cd(NO 3 ) 2 ·4H 2 O--NA"] | [] | ["IBG--NA"] | [] | [] | []
j.poly.2007.11.029 | 2.3.2. Synthesis of [Co(HL)(H 2 O)] (2) The preparation of 2 is similar to that of 1 except that CoCl 2  4H 2 O (30.8 mg, 0.1 mmol) was used and that the Teﬂon container was heated at 120 °C for 3 days. After cooling to room temperature for 12 h, purple block crystals of 2 were collected in 63% yield. Anal. Calc. for C 11 H 11 CoNO 7 : C, 40.26; H, 3.38; N, 4.27. Found: C, 40.16; H, 3.27; N, 4.38%. IR (KBr pellet, cm 1 ): 3474 (m), 2921 (w), 1698 (m), 1586 (s), 1492 (w), 1445 (m), 1419 (m), 1340 (w), 1315 (m), 1295 (m), 1248 (w), 1193 (w), 1175 (w), 1123 (w), 1048 (w), 990 (w), 968 (w), 936 (w), 925 (w), 907 (w), 879 (w), 808 (w), 777 (w), 756 (w), 729 (w), 690 (w), 666 (w), 632 (w). | [] | ["12 h"] | ["[Co(HL)(H 2 O)] (2)", "C 11 H 11 CoNO 7"] | ["CoCl 2 ? 4H 2 O--30.8 mg, 0.1 mmol"] | [] | [] | ["120 °C"] | ["3 days"] | []
c5nj00223k | IR(ATR): 2962 (w), 2880 (w), 1669 (m), 1647 (s), 1520 (m), 1483 (m), 1450 (m), 1430 (m), 1417 (m), 1401 (m), 1306 (m), 1237 (s), 1187 (s), 1137 (s), 1129 (s), 1106 (m), 1076 (m), 1047 (s), 1009 (s), 934 (m), 850 (m), 833 (m), 723 (m), 663 (s), 578 (s), 563 (s), 553 (m), 523 (m) cm 1 .Iron( II)(1,4-benzenedisulfonate)tris(N-methylpyrrolidone) Fe(BDS)(NMP) 3 . A mixture of 19 mg of FeCl 2 4H 2 O (0.096 mmol), 20 mg of H 2 BDS2H 2 O (0.073 mmol) and 3 ml of NMP was filled into a glass ampoule. The torch-sealed ampoule was placed in a resistance furnace and heated up to 120 1C for 6 h. After 36 h, the furnace was slowly cooled to room temperature within 120 h. | ["room temperature within 120 h"] | ["36 h"] | ["Fe(BDS)(NMP) 3"] | ["FeCl 2 \n4H 2 O--19 mg, 0.096 mmol"] | [] | ["H 2 BDS\n2H 2 O--20 mg, 0.073 mmol"] | ["120 1C"] | ["6 h"] | ["NMP--3 ml"]
cplu.201402005 | Synthesis A) Solvothermal synthesis: A mixture of the reactants in ethanol (9 mL) and water (3 mL) was sealed into a Teflon-lined stainless autoclave. The system was heated at 1508C for three days under autogenous pressure, and slowly cooled afterwards to obtain green single crystals of compounds 1–5, which were washed with ethanol (2  5 mL) and diethyl ether (2  5 mL) and dried under vacuum. | [] | [] | [] | [] | [] | [] | ["1508C"] | ["three days"] | ["ethanol--9 mL", "water--3 mL"]
00958972.2011.595483 | 2.2. Syntheses of the complexes A mixture of H 4 pdtc (0.1 mmol, 0.0255 g), Zn(NO 3 ) 2  6H 2 O (0.1 mmol, 0.0297 g), 2,2bipyridine (0.1 mmol, 0.0156 g), and H 2 O (10 mL) was refluxed for 3 h. Colorless crystals of 1 were obtained after the filtrate was allowed to stand at room temperature for 2 weeks. Yield 63% based on Zn. Elemental analysis, found (%): C, 42.89; H, 3.85; N, 8.65; Calcd for C 29 H 31 N 5 O 15 Zn 2 (fw ¼ 820.33) (%): C, 42.46; H, 3.78; N, 8.54. IR (KBr, cm 1 ):  ¼ 3435 s, 1636 s, 1576 s, 1478 m, 1366 s, 1328 m, 1159 m, 767 m. | [] | ["2 weeks"] | ["H 4 pdtc", " C 29 H 31 N 5 O 15 Zn 2"] | ["Zn(NO 3 ) 2 \n6H 2 O--0.1 mmol, 0.0297 g"] | [] | ["2,2bipyridine--0.1 mmol, 0.0156 g"] | ["reflux"] | ["3 h"] | ["H 2 O--10 mL"]
j.poly.2010.04.024 | 2.4. Preparation of [Cu 2 (glutarate) 2 (3-bpmp)] n (3) CuCl 2 2H 2 O (64 mg, 0.37 mmol), 3-bpmp (207 mg, 0.74 mmol), glutaric acid (46 mg, 0.37 mmol) and 10 mL deionized water were placed into a 23 mL Teﬂon-lined acid digestion bomb. The bomb was sealed and heated in an oven at 90 °C for 24 h, and then cooled slowly to 25 °C. Green blocks of 3 (79 mg, 0.12 mmol, 65% yield based on Cu) were isolated after washing with distilled water, ethanol, and acetone and drying in air. Anal. Calc. for C 26 H 32 Cu 2 N 4 O 8 3: C, 47.63; H, 4.92; N, 8.55. Found: C, 47.43; H, 4.77; N, 8.53%. IR (cm 1 ): 2967 (w), 2935 (w), 2890 (w), 2841 (w), 1611 (s), 1600 (s), 1478 (w), 1460 (m), 1449 (m), 1433 (m), 1408 (s), 1337 (w), 1318 (m), 1288 (w), 1267 (w), 1228 (w), 1199 (w), 1187 (w), 1140 (w), 1110 (w), 1060 (w), 1051 (w), 1035 (w), 1005 (w), 971 (w), 948 (w), 897 (w), 851 (m), 815 (m), 784 (w), 763 (w), 731 (s), 698 (w), 667 (m). | [] | [] | ["[Cu 2 (glutarate) 2 (3-bpmp)] n", "C 26 H 32 Cu 2 N 4 O 8 3"] | ["CuCl 2 ?2H 2 O--64 mg, 0.37 mmol"] | [] | ["3-bpmp--207 mg, 0.74 mmol", "glutaric acid--46 mg, 0.37 mmol"] | ["90 \nC"] | ["24 h"] | ["deionized water--10 mL"]
c4ce02029d | Preparation of ĳAgĲPTMP) ĲNO 3 )] ∞ (8). The same synthetic method as for 1 was utilized to prepare 8 by reaction of PTMP (20 mg, 0.1 mmol) with AgNO 3 (17 mg, 0.1 mmol).Colourless crystals of 8 were obtained. Yield: 59% (based on PTMP ligand). Anal. calcd (found) for C 11 H 10 O 3 N 3 SAg: C, 35.50 (35.21); H, 2.71 (2.68); N, 11.29 (11.46). IR (KBr) ν/cm −1 : 3051(m), 1670(m), 1582(vs), 1481(vs), 1384(vs), 1225(s), 1108 (m), 1005(m), 984(w), 824(s), 719(s), 576(m), 494(vs).Preparation of {[AgĲPTMP)]ĴĲBF 4 )} ∞ (9). The same synthetic method as for 1 and 8 was utilized to prepare 9. PTMP (20 mg, 0.1 mmol), AgBF 4 (19 mg, 0.1 mmol). Colourless block-like crystals of 9 were obtained. Yield 46% (based on the PTMP ligand). Anal. calcd (found) for C 11 H 10 F 4 BN 2 SAg: C, 33.28 (33.45); H, 2.54 (2.31); N, 7.06 (7.01). IR (KBr) ν/cm −1 : 3634(w), 3031(m), 2465(w), 1596(vs), 1506(vs), 1427(vs), 1231(s), 1059(vs), 851(m), 802(vs), 726(vs), 591(m), 492(vs). | [] | [] | ["{[Ag(PTMP)(NO3)] ∞}", "{[Ag(PTMP)](BF4)} ∞"] | ["AgNO3--17 mg, 0.1 mmol", "AgBF4--19 mg, 0.1 mmol"] | [] | ["PTMP--20 mg, 0.1 mmol"] | [] | [] | []
j.jcat.2020.03.034 | Yield: 0.91 g (71% based on (1R,2R)-1,2-diphenylethylenediamine). 26 Crystal data for DUT-136 (Zr 6 C 102 O 32 N 6 H 84 ): M = 2453.07 g/mol, trigonal P3, a = 19.7780 Å, c = 12.5744 Å, V = 4259.74 Å 3 . | [] | [] | ["DUT-136 (Zr 6 C 102 O 32 N 6 H 84 )"] | [] | [] | [] | [] | [] | []
ejic.200300334 | Preparation of 1 and 2: PhLi (1.2 equiv., 0.6 mL, 1.6  solution in Et 2 O) was added dropwise to a suspension of W(CO) 6 (282 mg, 0.8 mmol) suspended in dry, degassed Et 2 O (30 mL) over 30 min, and the resultant red reaction mixture was stirred for a further 1 h.Diglyme (1 equiv., 110 mg) was then added. To prepare crystals of 1 the volume of this mixture was reduced in vacuo to ca. 15 mL, carefully layered with an equal amount of n-pentane and cooled to ⫺20 °C. C 18 H 19 LiO 9 W (570.13): calcd. C 37.9, H 3.36, O 25.3; M. W. Esterhuysen, H. G. Raubenheimer FULL PAPER found C 37.8, H 3.40, O 25.4. m.p. 76 °C. IR (KBr): ν(CO) ⫽ 2049 cm ⫺1 (m, A 1 (1) ), 1968 cm ⫺1 (w, B 1 ), 1895 cm ⫺1 (vs, E), 1885 cm ⫺1 (m, sh, A 1 (2) ), 1517 cm ⫺1 (m, C⫽O). IR (CH 2 Cl 2 ): ν(CO) ⫽ 2050 cm ⫺1 (m, A 1 (1) ), 1975 cm ⫺1 (w, B 1 ), 1908 cm ⫺1 (vs, E), 艐 1895⫺1900 cm ⫺1 (m, sh, A 1 (2) ), 1606 cm ⫺1 (m, C⫽O). | [] | [] | ["C 18 H 19 LiO 9 W"] | ["W(CO) 6--282 mg, 0.8 mmol"] | [] | ["PhLi--1.2 equiv., 0.6 mL, 1.6 M solution in Et 2 O", "Diglyme--110 mg"] | [] | ["1 h"] | ["dry, degassed Et 2 O--30 mL", "n-pentane--ca. 15 mL"]
j.poly.2010.12.030 | 2.2.4. [Cu(bpe) 2 (NO 3 ) 2 ] n 2nH 2 O(42nH 2 O) A colourless solution of bpe (0.044 g, 0.24 mmol) in MeOH (15 mL) was added to a light blue solution of Cu(NO 3 ) 2 2.5H 2 O (0.009 g, 0.04 mmol) in MeOH (18 mL) to afford a turquoise solution. Slow evaporation of the ﬁnal reaction solution afforded X-ray quality purple needle-like crystals of 42nH 2 O after 2 weeks. | [] | [] | ["[Cu(bpe) 2 (NO 3 ) 2 ] n 2nH 2 O", "NaN"] | ["Cu(NO 3 ) 2 2.5H 2 O--0.009 g, 0.04 mmol"] | [] | ["bpe--0.044 g, 0.24 mmol"] | [] | ["2 weeks"] | ["MeOH--15 mL"]
j.inoche.2006.05.031 | Found: C, 49.31; H, 3.19%. IR (KBr, cm 1 ) = 3427 (s), 3073 (m), 2920 (w), 2554 (w), 1714 (s), 1623 (s), 1552 (s), 1521 (m), 1425 (s), 1364 (m), 1343 (m), 1241 (s), 1188 (s), 1108 (m), 933(w), 848 (s), 810 (m), 724 (s). Preparation of {[Zn(HL)(2,2 0 -bipy)] n Æ 2n(H 2 O)} (2): This complex was prepared by the procedure similar to that for 1 using bpy instead of phen. The formation of the crystals was slower and the last crop of crystals collected after almost 4 weeks. Overall yield: 72% (based on bpy). Calc. for C 16 H 16 N 2 O 8 Zn, 2: C, 44.72; H, 3.75. Found: C, 44.23; H, 3.69%. IR (KBr) = 3447 (s), 3078 (m), 2994 (w), 2558 (w), 1713 (s), 1599 (s), 1423 (s), 1385 (m), 1340 (m), 1242 (s), 1192 (s), 1029 (w), 932 (w), 884 (w), 781 (m).[12] Crystallographic data and structure reﬁnement parameters: for C 18 H 14 N 2 O 7 Zn (1): M r = 435.68, monoclinic, P2 1 /n, a = 14.3419(5), b = 7.1096(9), c = 17.2325(10) A ˚ , b = 109.212(4)°, V = 1659.3(2) A ˚ 3 , Z =4, D c = 1.744 Mg m 3 , l = 1.529 m m 1 , T = 120(2) K, 9969 reﬂections measured, 3231 unique (R int.= 0.0839). Parameters = 254, R 1 (obs.) = 0.0406, wR 2 (obs.) = 0.0894, R 1 (all) = 0.0877, wR 2 (all) = 0.1069. For C 16 H 16 N 2 O 8 Zn (2): M r = 429.68, monoclinic, P21/n, a = 15.3283(7), b = 7.0748(2), c = 16.1364(7) A ˚ , b = 106.972(2)°, V = 1673.69(12) A ˚ 3 , Z =4, D c = 1.705 Mg m 3 , l = 1.518 m m 1 , T = 120(2) K, 19.765 reﬂections measured, 2951 unique (R int.= 0.0801). Parameters = 244, R 1 (obs.) = 0.0318, wR 2 (obs.) = 0.0643, R 1 (all) = 0.0572, wR 2 (all) = 0.0734. X-ray diﬀraction intensities were collected at 120 K on a Nonius Kappa CCD diﬀractometer with / and x scans with j oﬀsets and Mo Ka radiation, l = 0.71073 A ˚ . SHELX-97 was used for structure solution (SHELXS) and reﬁnement (SHELXL) [13]. The structures were solved by direct methods and all non-hydrogen atoms were reﬁned anisotropically.[13] SHELX97–Programs for Crystal Structure Analysis (Release 97-2).Sheldrick, G.M., Institu ¨ tfu ¨ r Anorganische Chemie der Universita ¨ t, Tammanstrasse 4, D-3400 Go ¨ ttingen, Germany, 1998.[14] The IR spectra were recorded on a Perkin–Elmer Spectrum GX FTIR spectrophotometer using the KBr technique (range 4.000– 370 cm 1 ). The TG-DTA analysis was carried out under nitrogen, at a scan rate of 5 °C/min, on a Shimadzu DTG 60 apparatus. C, H and N analyses were conducted by the University of Ioannina, Greece, Microanalytical Service.[15] A.W. Addison, T.N. Rao, J. Reedijk, J.V. Rijn, G.C. Verschoor, J.Chem. Soc., Dalton Trans. (1984) 1349.[16] (a) C. Janiak, J. Chem. Soc., Dalton Trans. (2000) 3885; (b) V. Russell, M. Scudder, I. Dance, J. Chem. Soc. Dalton Trans.(2001) 789.[17] H. Carlsson, M. Haukka, E. Nordlander, Inorg. Chem. 43 (2004) 5681, and references therein.Table 2 Geometrical characteristics of H-bonds in 2 D–HA d(D–H) d(HA) d(DA) \(DHA) O(6)–H(6A)O(2W)#2 0.87 1.78 2.613(3) 158.7 O(2W)–H(12W)O(1) 0.85 1.91 2.744(3) 167.6 O(2W)–H(22W)O(3)#3 0.76 2.06 2.815(3) 170.7 O(1W)–H(11W)O(4) 1.00 1.95 2.903(3) 158.5 O(1W)–H(22W)O(3)#1 0.90 1.96 2.845(3) 168.7 Symmetry transformations used to generate equivalent atoms: #1: x, y +1,z; #2: x, y +1, z; #3:  x + 1/2, y  1/2, z + 1/2.G.E. Kostakis et al. / Inorganic Chemistry Communications 9 (2006) 915–919 919 | [] | [] | ["{[Zn(HL)(2,2 0 -bipy)] n Æ 2n(H 2 O)}", "C 16 H 16 N 2 O 8 Zn"] | [] | [] | ["HL--0.2 mmol", "bpy--not specified"] | [] | ["almost 4 weeks"] | ["ethanol--not specified"]
b206990c | Copper complexes Complex 15. Ligand 3 (50 mg, 0.20 mmol) dissolved in warm MeOH (3 ml) was added to CuCl 2 ⴢ2H 2 O (28 mg, 0.20 mmol) dissolved in MeOH (1 ml). Green crystals suitable for X-ray structure determination grew from slow evaporation of this solution. Mp 240–250 ⬚C; yield 60 mg (86%) (Found: C, 40.90; H, 2.52; N, 21.93; Cl, 18.34. Calc. for C 13 H 10 N 6 Cl 2 Cu: C, 40.59; H, 2.62; N, 21.84; Cl, 18.43%).Complex 16. Ligand 4 (40 mg, 0.20 mmol) dissolved in MeOH (2 ml) was added to Cu(NO 3 ) 2 ⴢ3H 2 O (49 mg, 0.20 mmol) dissolved in MeOH (1 ml). Green crystals suitable for X-ray structure determination grew from slow evaporation of this solution. Mp 223–225 ⬚C; yield 65 mg (60%) (Found: C, 44.01; H, 3.38; N, 22.32. Calc. for C 22 H 16 N 10 O 6 CuⴢMeOHⴢH 2 O: C, 43.85; H, 3.52; N, 22.23%). FAB mass spectrum: calc. m/z for C 22 H 16 N 8 Cu ⫹ [(4) 2 Cu ⫹ , 100%] 455.0802; found 455.0796.Complex 17. Ligand 4 (87.2 mg, 0.45 mmol) was dissolved in MeOH (3 ml) and added to CuCl 2 ⴢ2H 2 O (76.1 mg, 0.45 mmol) dissolved in MeOH (1 ml). The green precipitate that formed was collected by ﬁltration and washed well with MeOH. Mp 271–274 ⬚C; yield 122.9 mg (84%) (Found: C, 40.53; H, 2.26; N, 17.07; Cl, 21.01. Calc. for C 11 H 8 N 4 Cl 2 Cu: C, 40.13; H, 2.45; N, 17.03; Cl, 21.26%). Recrystallization from DMF aﬀorded large green crystals suitable for X-ray analysis (Found: C, 50.15; H, 3.00; N, 21.41; Cl, 13.69. Calc. for C 22 H 16 N 8 Cl 2 Cu: C, 50.28; H, 3.07; N, 21.34; Cl, 13.32%).Complex 18. Ligand 5 (56.2 mg, 0.268 mmol) was dissolved in MeOH (2 ml) and added to CuCl 2 ⴢ2H 2 O (45.6 mg, 0.267 mmol) dissolved in MeOH (1 ml). The green precipitate that formed was collected by ﬁltration and washed well with MeOH. Yield 92.2 mg (85%). Recrystallization by diﬀusion of methanol into a DMF solution of the complex aﬀorded crystals suitable for X-ray structure determination (Found: C, 41.74; H, 3.02; N, 15.98; Cl, 20.36. Calc. for C 24 H 20 N 8 Cl 4 Cu 2 : C, 41.81; H, 2.92; N, 16.25; Cl, 20.57%).Complex 19. CuCl 2 ⴢ2H 2 O (22.9 mg, 0.13 mmol) dissolved in 1 : 1 chloroform/methanol (1 ml) was added to ligand 6 (33.0 mg, 0.13 mmol) dissolved in chloroform (2 ml) and the resulting solution swirled. After 1 day a yellow solid had formed and this was ﬁltered oﬀ. Vapour diﬀusion of diethyl ether into the ﬁltrate precipitated more tan solid. Yield 45.4 mg (89%) Dalton Trans., 2003, 992–1000 998 Published on 29 January 2003. Downloaded by University of Prince Edward Island on 28/10/2014 16:43:51. View Article Online Table 3 Crystal data and X-ray experimental details for 14–22 Compound 14 15 16 17 18 19 20 21 22 Data collection device P4s P4s P4s CCD CCD CCD P4s CCD P4s Empirical formula C 25 H 24 Cl 4 N 8 OPd 2 C 13 H 10 Cl 2 CuN 6 C 24 H 24 CuN 10 O 8 C 44 H 32 Cl 4 Cu 2 N 16 C 24 H 20 Cl 4 Cu 2 N 8 C 62.5 H 47.5 Cl 6 Cu 4 N 18.5 O 6 C 15 H 13 AgN 8 O 3 C 11 H 8 AgN 5 O 3 C 24 H 20 Ag 2 N 10 O 6 Formula weight 807.12 384.71 644.07 1053.74 689.36 1620.55 461.20 366.09 760.24 T /K 153(2) 163(2) 153(2) 163(2) 168(2) 163(2) 163(2) 168(2) 168(2) Crystal system Monoclinic Triclinic Monoclinic Triclinic Monoclinic Monoclinic Triclinic Triclinic Monoclinic Space group P2 1 /cP1 ¯ P2 1 /nP1 ¯ P2 1 /cC2/cP1 ¯ P1 ¯ C2/c Unit cell dimensions: a/Å 10.820(2) 8.554(1) 7.720(1) 10.161(3) 8.390(2) 42.585(19) 9.212(1) 8.308(2) 16.252(2) b/Å 15.273(2) 9.250(1) 12.016(1) 10.464(3) 21.467(6) 13.589(6) 9.307(1) 8.675(2) 11.020(2) c/Å 17.715(3) 10.322(1) 14.921(2) 11.130(3) 8.328(2) 24.550(11) 11.849(1) 9.664(3) 14.709(2) α/⬚ 90 88.79(1) 90 103.268(3) 90 90 92.28(1) 102.377(4) 90 β/⬚ 97.21(1) 72.78(1) 103.14(1) 107.246(3) 119.217(8) 109.214(7) 105.92(1) 109.288(3) 96.98(1) γ/⬚ 90 65.83(1) 90 91.123(3) 90 90 115.69(1) 107.132(3) 90 V/Å 3 2904.3(8) 707.01(13) 1347.9(3) 1095.1(5) 1309.0(6) 13415(10) 865.5(2) 589.5(3) 2614.8(7) Z 422128 224 D/Mg m ⫺3 1.846 1.807 1.587 1.598 1.749 1.605 1.770 2.063 1.931 µ/mm ⫺1 1.642 1.926 0.879 1.270 2.065 1.556 1.082 1.726 1.560 F(000) 1592 386 662 534 692 6544 460 360 1504 Crystal size/mm 3 0.69 × 0.05 × 0.03 0.41 × 0.33 × 0.14 0.62 × 0.44 × 0.31 0.47 × 0.45 × 0.41 0.55 × 0.28 × 0.11 0.28 × 0.24 × 0.04 0.74 × 0.27 × 0.11 0.55 × 0.25 × 0.11 0.55 × 0.34 × 0.25 θ range for data collection/⬚ 2.48–22.50 2.08–26.00 2.20–27.00 2.40–26.30 2.78–26.44 2.03–22.50 2.47–28.00 2.36–26.48 2.24–27.00 Reﬂections collected 4282 3558 3157 13315 16369 60290 4400 7588 2963 Independent reﬂections [R(int)] 3789 [0.1881] 2719 [0.0209] 2941 [0.0240] 4319 [0.0199] 2663 [0.0211] 8759 [0.1007] 4150 [0.0171] 2387 [0.0245] 2865 [0.0209] Observed reﬂections [I > 2σ(I )] 1931 2010 2007 4125 2483 5735 3561 2206 2365 Data/restraints/ parameters 3789/18/361 2719/0/199 2941/0/200 4319/0/298 2663/0/172 8759/395/884 4150/0/245 2387/0/181 2865/0/190 R 1 [I > 2σ(I )] 0.0418 0.0330 0.0373 0.0240 0.0225 0.0495 0.0281 0.0222 0.0250 wR 2 (all data) 0.0558 0.0770 0.0893 0.0651 0.0579 0.1306 0.0693 0.0562 0.0609 Dalton Trans., 2003, 992–1000 999 Published on 29 January 2003. Downloaded by University of Prince Edward Island on 28/10/2014 16:43:51. View Article Online (Found: C, 47.05; H, 2.58; N, 14.61; Cl, 18.47. Calc. for C 15 H 10 N 4 Cl 2 Cu: C, 47.32; H, 2.65; N, 14.71; Cl, 18.63%). This material was recrystallized from nitromethane to give thin orange plate-like crystals of 19.Silver complexes Complex 20. Ligand 3 (35 mg, 0.14 mmol) dissolved in warm MeOH (3 ml) was added to AgNO 3 (24 mg, 0.14 mmol) dissolved in warm MeOH (3 ml). A white solid formed immediately and was collected by ﬁltration. Recrystallization from acetonitrile gave colourless crystals suitable for X-ray structure determination. Mp 253–255 ⬚C; yield 48.4 mg (84%) (Found: C, 39.19; H, 2.57; N, 24.22. Calc. for C 13 H 10 N 7 O 3 Ag.MeCN: C, 39.07; H, 2.84; N, 24.30%).Complex 21. Ligand 4 (40 mg, 0.20 mmol) dissolved in MeOH (3 ml) was added to AgNO 3 (35 mg, 0.20 mmol) dissolved in hot MeOH (2 ml). Colourless crystals suitable for structure determination grew from slow evaporation of this solution. Mp 228–229 ⬚C; yield 57 mg (77%) (Found: C, 36.13; H, 1.99; N, 19.23. Calc. for C 22 H 16 N 10 O 6 Ag 2 : C, 36.09; H, 2.20; N, 19.13%).Complex 22. Ligand 5 (48 mg, 0.23 mmol) dissolved in MeOH (2 ml) was added to AgNO 3 (39 mg, 0.23 mmol) dissolved in hot MeOH (2 ml). A white solid precipitated immediately and was collected by ﬁltration. recrystallization from MeCN gave colourless crystals suitable for X-ray structure determination. Mp 225–227 ⬚C; yield 64 mg (73%) (Found: C, 38.10; H, 2.84; N, 18.28. Calc. for C 24 H 20 N 10 O 6 Ag 2 : C, 37.91; H, 2.65; N, 18.42%).X-Ray crystallography The crystal data and details of the data collections and reﬁnements for the nine structures are listed in Table 3. Measurements were made with either a Siemens P4s four-circle diﬀractometer or a SMART CCD area detector using graphite-monochromatized Mo-Kα (λ = 0.71073Å) radiation, as listed in Table 3. The structures were solved by direct methods using SHELXS 31 and reﬁned on F 2 using all data by full-matrix leastsquares procedures with SHELXL-97.32 All non-hydrogen atoms were reﬁned with anisotropic displacement parameters.Hydrogen atoms were included in calculated positions with isotropic displacement parameters 1.2 times the isotropic equivalent of their carrier atoms. The functions minimised were Σw(F o 2 ⫺ F c 2 ), with w = [σ 2 (F o 2 ) ⫹ aP 2 ⫹ bP] ⫺1 , where P = [max(F o ) 2 ⫹ 2F c 2 ]/3.CCDC reference numbers 190038–190046.See http://www.rsc.org/suppdata/dt/b2/b206990c/ for crystallographic data in CIF or other electronic format.Acknowledgements We thank the Royal Society of New Zealand Marsden Fund for ﬁnancial support.References 1 E. C. Constable, Adv. Inorg. Chem., 1989, 34, 1.2 E. C. Constable and P. J. Steel, Coord. Chem. Rev., 1989, 93, 205.3(a) A. J. Downard, P. J. Steel and J. Steenwijk, Aust. J. Chem., 1995, 48, 1625; (b) C. Richardson and P. J. Steel, Aust. J. Chem., 2000, 53, 93; (c) C. Richardson and P. J. Steel, Inorg. Chem. Commun., 2000, 3, 155; (d ) C. Richardson and P. J. Steel, Acta Crystallogr., Sect. C, 2001, 57, 197; (e) C. Richardson, P. J. Steel, D. M. D’Alessandro, P. C. Junk and F. R. Keene, J. Chem. Soc., Dalton Trans., 2002, 2775; ( f ) C. Richardson and P. J. Steel, Aust. J. Chem., 2002, 55, 783; (g) C. Richardson and P. J. Steel, Eur. J. Inorg. Chem., 2003, 405.4 A. R. Katritzky, X. Lan, J. Z. Yang and O. V. Denisko, Chem. Rev., 1998, 98, 409.5 D. S. Moore and S. D. Robinson, Adv. Inorg. Chem., 1988, 32, 194, and references therein.6 M. Murrie, D. Collison, C. D. Garner, M. Helliwell, P. A. Tasker and S. S. Turner, Polyhedron, 1998, 17, 3031.7 R. Walker, J. Chem. Educ., 1980, 57, 789; I. Soetofte and K. Nielsen, Acta Chem. Scand., Ser. A, 1981, 35, 733; H. M. J. Hendriks, J. J. M. W. L. Birker, G. C. Verschoor and J. Reedijk, J. Chem. Soc., Dalton Trans., 1982, 623; G. F. Kokoszka, J. Baranowski, C. Goldstein, J. Orsini, A. D. Mighell, V. L. Himes and A. R. Siedle, J. Am. Chem. Soc., 1983, 105, 5627; J. Reedijk, A. R. Siedle, R. A.Velapoldi and J. A. M. Van Hest, Inorg. Chim. Acta, 1983, 74, 109.8 F. J. Lalor, S. M. Miller and N. Garvey, J. Organomet. Chem., 1988, 356, C57; K.-B. Shiu, F.-M. Shen, S.-L. Wang and S.-C. Wei, J. Organomet. Chem., 1989, 372, 251; F. J. Lalor, S. M. Miller and N. Garvey, Polyhedron, 1990, 9, 63; J. Cartwright, A. Harman and A. F. Hill, J. Organomet. Chem., 1990, 396, C31; J. Cartwright and A. F. Hill, J. Organomet. Chem., 1992, 429, 229; P. Cecchi, G. Lobbia, D. Leonesi, C. Pettinari, C. Sepe and V. Vinciguerra, Gazz. Chim. Ital., 1993, 123, 569; S. Anderson, A. Harman and A. F. Hill, J. Organomet. Chem., 1995, 498, 251; G. G. Lobbia, M. Pellei, C. Pettinari, C. Santini, N. Somers and A. H. White, Inorg. Chim. Acta, 2002, 333, 100, and references therein.9 T. Caroﬁglio, E. Solari, C. Floriani, A. Chiesi-Villa and C. Rizzoli, Polyhedron, 1996, 15, 4435.10 E. C. Constable, D. Morris and S. Carr, New J. Chem., 1998, 22, 287.11 R. J. Harder, R. A. Carboni and J. E. Castle, J. Am. Chem. Soc., 1967, 89, 2643.12 L. Avila, J. Elguero, S. Julia and J. M. del Mazo, Heterocycles, 1983, 20, 1787.13 A. R. Katritzky and J. Wu, Synthesis, 1994, 597.14 A. R. Katritzky, G. Yao and S. J. Rachwal, J. Heterocycl. Chem., 1994, 31, 757.15 A. Juris, V. Balzani, F. Barigelletti, S. Campagna, P. Belser and A. von Zelewsky, Coord. Chem. Rev., 1988, 84, 85, and references therein.16 V. Balzani, A. Juris, M. Venturi, S. Campagna and S. Serroni, Chem.Rev., 1996, 96, 759, and references therein.17 P. J. Steel, F. Lahousse, D. Lerner and C. Marzin, Inorg. Chem., 1983, 22, 1488.18 I. G. Phillips and P. J. Steel, Aust. J. Chem., 1998, 51, 371.19 P. J. Steel and E. C. Constable, J. Chem. Soc., Dalton Trans., 1990, 1389; A. J. Downard, G. E. Honey and P. J. Steel, Inorg. Chem., 1991, 30, 3733.20 P. J. Steel, Adv. Heterocycl. Chem., 1997, 67, 1.21 M. T. Ashby, S. S. Alguindigue, J. D. Schwane and T. A. Daniel, Inorg. Chem., 2001, 40, 6643, and references therein.22 M. Melnik, M. Kabesˇová, M. Koman, L. Macásˇková and C. E.Holloway, J. Coord. Chem., 2000, 50, 177, and references therein.23 L. P. Battaglia, M. Carcelli, F. Ferraro, L. Mavilla, C. Pelizzi and G. Pelizzi, J. Chem. Soc., Dalton Trans., 1994, 2651.24 A. W. Addison, T. Nageswara Rao, J. Reedijk, J. van Rijn and G. C. Verschoor, J. Chem. Soc., Dalton Trans., 1984, 1349.25 M. Melnik, M. Kabesˇová, M. Koman, L. Macásˇková and C. E.Holloway, J. Coord. Chem., 1999, 48, 271.26 A. Tosik, M. Bukowska-Strzyzewska and J. Mrozinski, J. Coord.Chem., 1991, 24, 113.27 M. Munakata, L. P. Wu and T. Kuroda-Sowa, Adv. Inorg. Chem., 1998, 46, 173.28 C. M. Hartshorn and P. J. Steel, Inorg. Chem., 1996, 35, 6902; C. M.Hartshorn and P. J. Steel, Aust. J. Chem., 1997, 50, 1195; R. J.Anderson and P. J. Steel, Acta Crystallogr., Sect. C., 1998, 54, 223; C. M. Hartshorn and P. J. Steel, J. Chem. Soc., Dalton Trans., 1998, 3927; C. M. Hartshorn and P. J. Steel, J. Chem. Soc., Dalton Trans., 1998, 3935; C. Richardson and P. J. Steel, Inorg. Chem. Commun., 1998, 1, 260; D. A. McMorran and P. J. Steel, Inorg. Chem.Commun., 1999, 2, 368; B. J. O’Keefe and P. J. Steel, Inorg. Chem.Commun., 2000, 3, 473; C. M. Hartshorn and P. J. Steel, Inorg. Chem. Commun., 2000, 3, 476; C. M. Fitchett and P. J. Steel, New J. Chem., 2000, 24, 945; C. M. Fitchett and P. J. Steel, Inorg.Chim. Acta, 2000, 310, 127; P. J. Steel and C. J. Sumby, Chem.Commun., 2002, 322; P. J. Steel and C. J. Sumby, Inorg. Chem.Commun., 2002, 5, 323; D. A. McMorran, S. Pfadenhauer and P. J. Steel, Inorg. Chem. Commun., 2002, 5, 449; D. A. McMorran, S. Pfadenhauer and P. J. Steel, Aust. J. Chem., 2002, 55, 519; D. A.McMorran and P. J. Steel, J. Chem. Soc., Dalton Trans., 2002, 3321; M. R. A. Al-Mandhary and P. J. Steel, Inorg. Chem. Commun., 2002, 5, 954; P. J. Steel and N. C. Webb, Eur. J. Inorg. Chem., 2002, 2257; D. A. McMorran and P. J. Steel, Chem. Commun., 2002, 2120.29 C. M. Hartshorn and P. J. Steel, Aust. J. Chem., 1995, 48, 1587.30 B. P. Sullivan, D. J. Salmon and T. J. Meyer, Inorg. Chem., 1978, 17, 3334.31 G. M. Sheldrick, Acta Crystallogr., Sect A., 1990, 46, 467.32 G. M. Sheldrick, SHELXL-97, University of Göttingen, 1997.Dalton Trans., 2003, 992–1000 1000 Published on 29 January 2003. Downloaded by University of Prince Edward Island on 28/10/2014 16:43:51. View Article Online | [] | [] | ["[Cu(bzac) 2 (4,4 0 -azpy)] ? H 2 O", "[Cu(bzac) 2 (4,4 0 -azpy)] ? H 2 O", "[Cu(bzac) 2 (4,4 0 -azpy)] ? H 2 O", "[Cu(bzac) 2 (4,4 0 -azpy)] ? H 2 O", "[Cu(bzac) 2 (4,4 0 -azpy)] ? H 2 O", "[Cu(bzac) 2 (4,4 0 -azpy)] ? H 2 O", "[Cu(bzac) 2 (4,4 0 -azpy)] ? H 2 O", "[Cu(bzac) 2 (4,4 0 -azpy)] ? H 2 O", "[Cu(bzac) 2 (4,4 0 -azpy)] ? H 2 O"] | ["CuCl 2 ⴢ2H 2 O--28 mg, 0.20 mmol", "Cu(NO 3 ) 2 ⴢ3H 2 O--49 mg, 0.20 mmol", "CuCl 2 ⴢ2H 2 O--76.1 mg, 0.45 mmol", "CuCl 2 ⴢ2H 2 O--45.6 mg, 0.267 mmol", "CuCl 2 ⴢ2H 2 O--22.9 mg, 0.13 mmol", "AgNO 3 --24 mg, 0.14 mmol", "AgNO 3 --35 mg, 0.20 mmol", "AgNO 3 --39 mg, 0.23 mmol"] | [] | ["bzac--1 mmol", "bzac--1 mmol", "bzac--0.45 mmol", "bzac--0.267 mmol", "bzac--0.13 mmol", "4,4 0 -azpy--1 mmol", "4,4 0 -azpy--0.20 mmol", "4,4 0 -azpy--0.23 mmol"] | ["NaN", "NaN", "NaN", "NaN", "NaN", "NaN", "NaN", "NaN"] | ["slow evaporation", "slow evaporation", "10 min", "2 weeks", "2 weeks", "1 day", "10 min", "slow evaporation"] | ["MeOH--3 ml", "MeOH--1 ml", "MeOH--1 ml", "MeOH--1 ml", "1 : 1 chloroform/methanol--1 ml", "MeOH--3 ml", "MeOH--2 ml", "MeOH--2 ml"]
j.poly.2015.08.009 | 2.3. Synthesis of [Zn(m-bbtz)(nip)] n (2) The synthetic procedure of 2 is similar with that of 1, except that o-bbtz was replaced by m-bbtz (0.024 g, 0.10 mmol). Complex 2 is prepared as colorless block crystals with a yield of 43% (based on Zn). Anal. Calc. for C 20 H 15 ZnN 7 O 6 : C, 44.86; H, 2.80; N, 22.24. | [] | [] | ["[Zn(m-bbtz)(nip)] n", "C 20 H 15 ZnN 7 O 6"] | [] | [] | ["m-bbtz--0.024 g, 0.10 mmol"] | [] | [] | []
b402418d | Experimental Synthesis 2,6-di(3-Pyridylmethylidene)cyclohexanone, 1. A mixture of 3-pyridinecarbaldehyde (0.01 mol) and cyclohexanone (0.005 mol) in 20 ml water was stirred and cooled to 5 uC, 1 ml of 20% sodium hydroxide solution was added and the stirring was continued for 5 h at 25 uC. The solution was neutralized with diluted hydrochloric acid and the solid form was collected by ﬁltration. Recrystallization from ethanol gave 2.10g (72.0%) yellow crystals. mp ~ 139 uC. IR(n,cm 21 ): 1670 (CLO), 1610 (CLC). | [] | [] | ["2,6-di(3-Pyridylmethylidene)cyclohexanone"] | [] | [] | ["3-pyridinecarbaldehyde--0.01 mol", "cyclohexanone--0.005 mol"] | ["25 uC"] | ["5 h"] | ["water--20 ml"]
cg900134f | Synthesis of {[Zn(btb) 2 (H 2 O) 2 ](NO 3 ) 2 3 2H 2 O} n (2). A methanolic solution (15 mL) of btb (0.192 g, 1.0 mmol) was added to an aqueous solution (15 mL) of Zn(NO 3 ) 2 3 6H 2 O (0.150 g, 0.5 mmol) with stirring. The colorless single crystals 2 were obtained after the mixture was allowed to stand at room temperature for two weeks in 61% yield (0.197 g). Anal. calc. for C 16 H 32 N 14 O 10 Zn: C, 29.75; H, 4.99; N, 30.37. Found: C, 29.57; H, 5.03; N, 30.62%. IR data (cm -1 ): 3457m, 2878w, 1528m, 1381s, 1211w, 1134s, 1011s, 903w, 648m, 463w.Synthesis of {[Zn(btb) 3 ](BF 4 ) 2 } n (3). A 10 mL aqueous solution of Zn(BF 4 ) 2 3 6H 2 O (0.175 g, 0.5 mmol) was added to a tube, and then a 10 mL CH 3 OH solution of btb (0.192 g, 1.0 mmol) was slowly added to the tube above the aqueous solution. Colorless crystals 3 were obtained after two weeks in 74% yield based on btb (0.203 g). Anal.calc. for C 24 H 36 B 2 F 8 N 18 Zn: C, 35.34; H, 4.45; N, 30.92. Found: C, 35.27; H, 4.48; N, 31.01%. IR data (cm -1 ): 3444m, 3135w, 2955w, 1531m, 1280m, 1209w, 1126s, 1083s, 1002w, 740m, 642w, 482w.Synthesis of {[Zn(btb) 3 ](ClO 4 ) 2 } n (4). A 10 mL aqueous solution of Zn(ClO 4 ) 2 3 6H 2 O (0.132 g, 0.5 mmol) was added to a tube, and then a 10 mL CH 3 OH solution of btb (1.0 mmol) was slowly added to the tube above the aqueous solution. Colorless crystals 4 were obtained after two weeks in 71% yield based on btb (0.196 g). Anal.calc. for C 24 H 36 Cl 2 N 18 O 8 Zn: C, 34.28; H, 4.31; N, 29.99. Found: C, 34.21; H, 4.34; N, 29.89%. IR data (cm -1 ): 3141m, 2971w, 1751m, 1520s, 1450m, 1373m, 1281s, 1095s, 1026w, 1003s, 787m, 748m, 679s, 625s, 463w.Synthesis of {[Zn(btb)(bdc)] 3 5H 2 O} n (5). A solution of H 2 bdc (0.033 g, 0.2 mmol) in 10 mL of H 2 O was adjusted to approximately pH 6 with dilute NaOH solution. Then btb (0.039 g, 0.2 mmol) in 10 mL of CH 3 OH was added. This mixture was added to one side of the “H-shaped” tube, and Zn(NO 3 ) 2 3 6H 2 O (0.060 g, 0.2 mmol) in 20 mL of water was added to the other side of the “H-shaped” tube. | [] | [] | ["{[Zn(btb) 2 (H 2 O) 2 ](NO 3 ) 2 3 2H 2 O} n", "C 16 H 32 N 14 O 10 Zn"] | ["Zn(NO 3 ) 2 3 6H 2 O--0.150 g, 0.5 mmol"] | [] | ["btb--0.192 g, 1.0 mmol"] | [] | ["two weeks"] | ["methanolic solution--15 mL", "aqueous solution--15 mL"]
j.ica.2006.12.032 | 3-(2-Pyridyl)pyrazole (L 1 ) was synthesized by the literature method [16]. IR spectra were measured on a Tensor 27 OPUS (Bruker) FT-IR spectrometer with KBr pellets.2.2. Synthesis of complexes 1–5 [Mn(L 1 ) 2 (SO 4 )] 2 (1). Complex 1 was obtained by the reaction of MnSO 4 Æ H 2 O and 3-(2-pyridyl)pyrazo le (L 1 ) in a molar ratio of 1:2 mixed with 12 mL of water under hydrothermal conditions (at 160 °C for 2 days and cooled to room temperature with a 5 °Ch 1 rate). The light yellow cubic crystals suitable for single-crystal X-ray diﬀraction analysis were washed by water, ethanol and dried in air. | ["room temperature"] | [] | ["[Mn(L 1 ) 2 (SO 4 )] 2"] | ["MnSO 4 Æ H 2 O--not specified"] | [] | ["3-(2-pyridyl)pyrazole (L 1)--not specified"] | ["160 °C"] | ["2 days"] | ["water--12 mL"]
acs.inorgchem.6b02758 | The mixture was sonicated for 160 min at ambient temperature and atmospheric pressure. Then the mixture was centrifuged, and the resulting powder was washed with DMF and dried at room temperature. Yield: 0.34 g (78% based on OBA). IR data (KBr pellet, ν/cm −1 ) selected bands: 661(m), 778(m), 872(m), 1162(s), 1241(vs), 1407(vs), 1607(vs), 1674(s), 2928(m), 3273(m). Anal. Found for [Zn(C 14 O 5 H 8 )(C 12 N 6 H 10 ) 0.5 ]·(C 3 ONH 7 ): C, 54.0; N, 10.8; H, 4.2. | [] | [] | ["[Zn(C 14 O 5 H 8 )(C 12 N 6 H 10 ) 0.5 ]·(C 3 ONH 7 )"] | [] | [] | [] | [] | ["160 min"] | []
j.jssc.2013.06.018 | 2.4. Synthesis of compound 3 The orange block crystals were prepared through a similar preparation process to that of 2 except the pH was adjusted to 5 with 1M NaOH solution. The yield based on the organic ligand is 40%. Anal. Calc. for Pb 3 C 30 H 15 N 9 O 12 (1315.08): C, 27.40; H, 1.15; N, 9.58%; Found: C, 27.59; H, 1.21; N, 9.91%. IR (KBr, cm -1 ): 3427 m, 1657 m, 1547 s, 1467 s, 1368 s, 1260 m, 1118 m, 999 w, 849 m, 793 m, 746 w, 710 m, 511 w. | [] | [] | ["Pb 3 C 30 H 15 N 9 O 12"] | [] | [] | [] | [] | [] | []
chem.201001398 | Compound 2: Blue crystals of 1 were heated at 120 8 C for 3 min or exposed to air and brown crystals of 2 were obtained with a yield of 100 %.Elemental analysis calcd (%) for C 8 H 16 O 6 Cl 6 Cu 3 (579.53): C 16.58, H 2.78; found: C 16.59, H 2.86; IR (micro-IR on a single crystal): 3416 (m, br), 2979 (m), 2916 (w), 2858 (w), 1614 (w), 1444 (m), 1435 (m), 1370 (vw), 1289 (m), 1254 (s), 1112 (s), 1079 (m), 1033 (m), 893 (m), 857 (vs), 616 cm 1 (m). | [] | [] | ["C 8 H 16 O 6 Cl 6 Cu 3"] | [] | [] | [] | ["120 8 C"] | ["3 min"] | []
00958970600743120 | N N O O F O OH H H H H 5-Fluorouracil-1-acetic aci d 2. Experimental 2.1. Preparation of [Tb(phen)(5-FUA) 3 ] n  H 2 O The title compound was synthesized in a hydrothermal process from a mixture of 1,10-phenanthroline (2 mmol, 0.36 g), Tb(ClO 4 ) 3  6H 2 O (1 mmol, 0.57 g), 5-fluorouracil-1-acetic acid (2 mmol, 0.38 g) and water (20 mL). The reaction was carried out in a 30 mL Teflon-lined, stainless-steel reactor heated to 436 K for four days. The reactor was slowly cooled to room temperature to yield colorless crystals that were collected and washed with distilled water. The yield is ca 68% based on Tb(III). The substance is insoluble in water and common organic solvents. (m.p. ¼ 257  C). Yield: 0.25 g, 50%.C 30 H 22 F 3 N 8 O 13 Tb: Calcd C, 39.20; H, 2.40; N, 12.19; Found C, 38.91; H, 2.61; N, 11.98%. -IR (KBr, cm 1 ) selected bonds:  ¼ 768(m), 724(m), 8021(w), 899(w), 984(w), 1202(w), 1371(vs), 1490(s), 1564(s), 1581(s), 1667(s), 2858(s), 3025(w), 3212(b). | [] | [] | ["[Tb(phen)(5-FUA) 3 ] n  H 2 O"] | ["Tb(ClO 4 ) 3  6H 2 O--1 mmol, 0.57 g"] | ["1,10-phenanthroline--2 mmol, 0.36 g"] | ["5-fluorouracil-1-acetic acid--2 mmol, 0.38 g"] | ["436 K"] | ["four days"] | ["water--20 mL"]
cryst8010007 | The compound [Zn 5 (tdc) 4 (Htdc) 2 (dabco) 2 ] · 4DMF · 14H 2 O ( 3 ) was prepared by heating of Zn(NO 3 ) 2 , H 2 tdc and dabco in a DMF/acetonitrile/ethylene glycol mixture. The product was isolated as colorless thick rhombohedral plate single crystals with low yield, allowing the characterization of the compound by XRD and microelemental analyses only. The asymmetric unit of the structure 3 contains three Zn(II) cations. One Zn(1) and two Zn(2) cations connect each other via six bridging COO-groups of tdc 2− anions to form trinuclear unit {Zn 3 ( µ 2 -RCOO) 6 (dabco) 2 } similar to that found in the structure 2 . The Zn(3) cation has a distorted tetrahedral coordination environment consisting of three O atoms of three tdc 2− anions and one N atom of dabco ligand to form the tetrahedral {Zn(RCOO) 3 } coordination node (Figure S6). Zn–O distances are in the range 1.9298(17)–2.1033(17) | [] | [] | ["[Zn 5 (tdc) 4 (Htdc) 2 (dabco) 2 ] · 4DMF · 14H 2 O", "NaN"] | ["Zn(NO 3 ) 2--NaN"] | [] | ["H 2 tdc--NaN", "dabco--NaN"] | [] | [] | ["DMF/acetonitrile/ethylene glycol mixture--NaN"]
c4ce00597j | Synthesis of {[H 2 N(CH 3 ) 2 ] 9 (H 3 O) 6 [Co(H 2 O) 6 ][Co 8 Li 3 (TDA) 12 ]·14H 2 O} n (1). A mixture of Co(ClO 4 ) 2 ·6H 2 O (0.0366 g, 0.1 mmol), H 3 TDA (0.0314 g, 0.2 mmol) and HTZ (0.0070 g, 0.1 mmol) (HTZ = 1H-1,2,4-triazole) was dissolved in H 2 O (3 mL) and DMF (3 mL). 0.2 mol dm −3 LiOH aqueous solutions (7 drops) were added into the mixture (pH = 6). The mixture was sealed in a 25 mL Teflon-lined stainless steel reactor, heated at 90 ° Cfor 72 h and subsequently cooled to room temperature at a rate of 0.8 °Ch −1 . Red block crystals of 1 in ca. 26% yield were obtained. Anal. calc d for C 66 H 130 N 45 O 74 Co 9 Li 3 (%): C, 24.10; H, 3.98; N, 19.16. Found (%): C, 23.99; H, 4.12; N, 19.07. | [] | [] | ["{[H 2 N(CH 3 ) 2 ] 9 (H 3 O) 6 [Co(H 2 O) 6 ][Co 8 Li 3 (TDA) 12 ]\b14H 2 O} n", "C 66 H 130 N 45 O 74 Co 9 Li 3"] | ["Co(ClO 4 ) 2 \b6H 2 O--0.0366 g, 0.1 mmol"] | ["LiOH aqueous solutions--0.2 mol dm −3 (7 drops)"] | ["H 3 TDA--0.0314 g, 0.2 mmol", "HTZ--0.0070 g, 0.1 mmol"] | ["90 ° C"] | ["72 h"] | ["H 2 O--3 mL", "DMF--3 mL"]
zaac.201500230 | C 15 H 10 CuN 3 O 3 : calcd. C 52.40; H 2.93; N 12.22%; found: C 52.16; H, 3.00; N, 12.38%. IR (KBr): ν ˜ = 3419 s, 3238 s, 3060 w, 2027 w, 1639 s, 1618 s, 1456 w, 1385 w, 1072 w, 769 m, 696 m, 621 s, 479 m,401wcm –1 .[(H 2 pi)(NO 3 )]·H 2 O (4): The procedure was similar to the one described for 3 except that Cu(NO 3 ) 2 ·3H 2 O was replaced by AgNO 3 . | [] | [] | ["C 15 H 10 CuN 3 O 3"] | ["Cu(NO 3 ) 2 \n3H 2 O--NaN"] | [] | [] | [] | [] | []
j.molstruc.2012.09.045 | 2.3.2. Trans-[Zn 2 ( l -Ca) 2 (Hpa) 2 Cl 6 ]1/3H 2 O An aqueous solution of zinc chloride (0.136 g, 1 mmol; 15 mL) was added to an aqueous solution of DL -H 2 pa (0.129 g, 1 mmol; 15 mL). The resulting solution was stirred with gentle heating for 5 h. Upon reducing the volume, white crystals separated out. These were ﬁltered off, washed with water and dried in vacuo. Yield: 65%. | [] | [] | ["Trans-[Zn 2 ( l -Ca) 2 (Hpa) 2 Cl 6 ]\n1/3H 2 O"] | ["zinc chloride--0.136 g, 1 mmol"] | [] | ["DL -H 2 pa--0.129 g, 1 mmol"] | [] | ["5 h"] | ["water--15 mL"]
ic1019229 | IR data (KBr, cm -1 ): 3413 (w), 1606 (s), 1396 (s), 1241 (s), 1015 (m), 786 (m).Synthesis of [Cd 3 X 2 ] 3 [NH 2 (CH 3 ) 2 ] 2 3 8DMA (3). The complex was prepared by similar procedure used for preparation of 1 except that Cd(NO 3 ) 2 3 4H 2 O (0.062 g, 0.2 mmol) was used instead of Co(NO 3 ) 2 3 6H 2 O. Colorless block single crystals of 3 were collected in a ca. 88% yield based on H 4 X. Elemental analysis for C 102 H 136 N 10 Cd 3 O 32 , calcd (%): C, 52.06; H, 5.78; N, 5.96. Found (%): C, 51.09; H, 5.39; N, 5.22. | [] | [] | ["[Cd 3 X 2 ] 3 [NH 2 (CH 3 ) 2 ] 2 3 8DMA", "C 102 H 136 N 10 Cd 3 O 32"] | ["Cd(NO 3 ) 2 3 4H 2 O--0.062 g, 0.2 mmol"] | [] | [] | [] | [] | []
b212463g | [(Cu 2 bipy 2 ) 2 (V 4 O 9 )(PO 4 ) 2 (HPO 4 )(H 2 P 2 O 7 )] n ?nH 2 O (2). A mixture of Cu(NO 3 ) 2 ?3H 2 O (0.416 g, 1.72 mmol), V 2 O 5 (0.155 g, 0.85 mmol), 2,2’-bipyridine (0.530 g, 3.39 mmol), H 3 PO 4 (8.7 mmol), H 2 O (230 mmol) and Zn (0.112 g, 1.77 mmol) was heated at 120 uC for 72 h, and then the temperature was slowly lowered to 80 uC (10 uCh 21 ). Blue crystals of 2 (Anal. Calcd: C, 28.1; H, 2.2; N, 6.5%. Found: C, 28.5; H, 2.3; N, 6.8%) were obtained as a minor product upon cooling, together with two other crystallised phases present as yellow– brown needle-like and blue prismatic crystals. X-Ray diffraction shows that the yellow crystals correspond to a vanadium dimer [(VO 2 ) 2 (bipy) 2 (PO 3 OH)], which is isoformular and has the same connectivity as the one previously reported by Zubieta et al., 17 but with a different packing pattern: hydrogen bonded chains instead of the hydrogen bonded dimers of dimers described by Zubieta. Our vanadium( V) complex crystallises in the monoclinic system, C2/c space group, with a ~ 13.9768(16) A ˚ , b ~ 22.157(3) A ˚ , c ~ 9.1984(10) A ˚ and b ~ 103.165(2)u. { In the same way, single crystal X-ray diffraction shows that the blue prismatic crystals correspond to [Cu 2 (bipy) 2 (VO 2 ) 2 (PO 4 ) 2 ] n , 3, as previously reported by Feng et al. | ["80 uC"] | [] | ["(Cu 2 bipy 2 ) 2 (V 4 O 9 )(PO 4 ) 2 (HPO 4 )(H 2 P 2 O 7 ) n ?nH 2 O", "C, 28.1; H, 2.2; N, 6.5%"] | ["Cu(NO 3 ) 2 ?3H 2 O--0.416 g, 1.72 mmol", "V 2 O 5--0.155 g, 0.85 mmol", "Zn--0.112 g, 1.77 mmol"] | [] | ["2,2’-bipyridine--0.530 g, 3.39 mmol", "H 3 PO 4--8.7 mmol"] | ["120 uC"] | ["72 h"] | ["H 2 O--230 mmol"]
ic900328z | [Ce 3 (CB6) 2 (ReO 4 ) 2 (H 2 O) 12 ](ReO 4 ) 7 · 8H 2 O (8). CB6 · 5H 2 O (30 mg, 0.028 mmol), a 2-fold excess of Ce(NO 3 ) 3 · 6H 2 O (25 mg, 0.058 mmol), a 10-fold excess of HReO 4 (70 mg, 0.279 mmol), and demineralized water (1.5 mL) were placed in a 15 mL tightly closed glass vessel and heated at 180 °C under autogenous pressure. Few colorless crystals of compound 8, mixed with a white powder which was not further characterized, appeared within 10 days. | [] | [] | ["[Ce 3 (CB6) 2 (ReO 4 ) 2 (H 2 O) 12 ](ReO 4 ) 7 · 8H 2 O"] | ["Ce(NO 3 ) 3 · 6H 2 O--25 mg, 0.058 mmol", "HReO 4--70 mg, 0.279 mmol"] | [] | ["CB6 · 5H 2 O--30 mg, 0.028 mmol"] | ["180 \nC"] | ["10 days"] | ["demineralized water--1.5 mL"]
s2053229617014899 | 2.2.2. Preparation of {[Cu 2 (asba) 2 (bix)(H 2 O) 4 ]4H 2 O} n , (2) . A mixture of H 2 asba (44 mg, 0.2 mmol) and NaOH (8 mg, 0.2 mmol) was dissolved in water (5 ml) and an aqueous solution of Cu(NO 3 ) 2 3H 2 O (48 mg, 0.2 mmol) in water (3 ml) was added with stirring. A solution of bix (24 mg, 0.1 mmol) in water (3 ml) was then added. The resulting solution was ﬁltered after about 6 h. The ﬁltrate was kept at ambient temperature for about 3 d and green crystals were formed in a 51.2% yield based on Cu(NO 3 ) 2 3H 2 O. FT–IR (KBr, ,cm 1 ): 3453 (s), 3327 (s), 3125 (w), 1668 (s), 1613 (s), 1564 (m), 1530 (m), 1490 (w), 1368 (m), 1331 (m), 1298 (m), 1167 (s), 1096 (s), 1022 (s), 954 (m), 897 (w), 830 (s), 736 (m), 675 (m), 595 (s). | [] | ["3 d"] | ["{[Cu 2 (asba) 2 (bix)(H 2 O) 4 ]\nf4H 2 O} n"] | ["Cu(NO 3 ) 2 \nf3H 2 O--48 mg, 0.2 mmol"] | [] | ["H 2 asba--44 mg, 0.2 mmol", "NaOH--8 mg, 0.2 mmol", "bix--24 mg, 0.1 mmol"] | [] | ["6 h"] | ["water--5 ml"]
chem.201103145 | ACHTUNGTRENNUNG[Au 2 CuACHTUNGTRENNUNG(m-mes) 2 ACHTUNGTRENNUNG(m-LL)]PF 6 (LL=dppe 4a; dppy 4 b): [CuACHTUNGTRENNUNG(CH 3 CN) 4 ]PF 6 (0.21 mmol, 0.078 g, 4a; 0.10 mmol, 0.037 g, 4b) was added to a solution of 1a (0.20 mmol, 0.206 g) for the preparation of 4a or 1b (0.10 mmol, 0.103 g) for the preparation of 4b in CH 2 Cl 2 (20 mL) and the resulting mixture was stirred for 20 min at RT. The solvent was then reduced to 2– 3 mL and n-hexane (20 mL) was added to obtain a precipitate which was filtered and dried in vacuo to afford pure 4a (greenish yellow solid) or 4b (green solid). | [] | ["20 min"] | ["[Au 2 Cu(m-mes) 2 (m-LL)]PF 6", "[Cu(CH 3 CN) 4 ]PF 6"] | ["Cu(CH 3 CN) 4 ]PF 6--0.21 mmol, 0.078 g"] | ["dppe 4a--NaN", "dppy 4 b--NaN"] | ["1a--0.20 mmol, 0.206 g", "1b--0.10 mmol, 0.103 g"] | [] | [] | ["CH 2 Cl 2--20 mL", "n-hexane--20 mL"]
chem.201202084 | Yield: 65 %. Elemental analysis calcd (%) for C 110 H 129 N 3 O 33 S 12 Ru 6 :C 43.81, H 4.28, N 1.39; found: C 44.00, H 4.00, N 1.30. | [] | [] | ["C 110 H 129 N 3 O 33 S 12 Ru 6"] | [] | [] | [] | [] | [] | []
ja016384q | The pH started decreasing and some cloudiness formed. Final pH was adjusted to ∼2 with dilute HCl. The solution was then taken to dryness with a Rotovap.Excess Ca 2+ and Na 2+ were removed by washing briefly with distilled water.Yield 2.5 g (70%). Product purity was verified by ICP of an aqueous solution of the material. FT-IR spectrum (KBr disks): ν CdO 1717, 1636 cm -1 , ν O-H 3573, 3496 cm -1 , ν PdO (asym) 1260, 1230 cm -1 , and ν PdO (sym) 1090, 1075 cm -1 . Our attempts to prepare crystalline CaPC salts at higher pH have thus far failed due to rapid salt precipitation. | [] | [] | [] | [] | [] | [] | [] | [] | []
ic801689r | Yield: 58%. Anal. calcd for C 18 H 34 N 6 O 22 P 2 Ho 2 : C, 20.05; H, 3.18; N, 7.79%. Found: C, 20.07; H, 3.17; N, 7.80%. IR (KBr, cm -1 ): 3481 (w), 3155 (w), 1652(w), 1573(w), 1524(s), 1480(w), 1384(m), 1308(s), 1270(w), 1209(w), 1160(w), 1134(s), 1091(s), 1035(s), 926(w), 811(w), 759(m), 740(w), 700(m), 580(w), 531(w), 484(w). | [] | [] | ["C 18 H 34 N 6 O 22 P 2 Ho 2"] | [] | [] | [] | [] | [] | []
j.molstruc.2017.11.038 | 2.2. Synthesis of [Ag(btx) 0.5 (DCTP) 0.5 ] n (1) A mixture of AgOAc (0.2 mmol, 33.4 mg), btx (0.1 mmol, 24.0 mg), H 2 DCTP (0.1 mmol, 23.5 mg), and H 2 O (10 mL) was sealed in a 25 mL Teﬂon-lined autoclave and heated to 140  C for 3 days under autogenous pressure. Afterwards, the autoclave was cooled to room temperature at a rate of 5  Ch 1 . Colorless block-like crystals were obtained. Yield: 32.6% based on Ag. Calcd for C 10 H 7 AgN 3 O 2 Cl (34 4.51): C, 34.86; H, 2.05; N, 12.20%. Found: C, 34.75; H, 2.16; N, 12.25%. IR (KBr, cm 1 ): 3114 w, 3087 w, 1580 s, 1519 m,1406 s, 1318 m,1146 m,1074 m, 890 w, 823 w, 722 m, 672 m.2.3. X-ray crystallography Crystallographic data for 1 was performed on a Bruker Smart 1000 CCD diffractometer with Mo-K a radiation ( l ¼ 0.71073 Å) with u scan mode at 296(2) K. The structure of 1 was solved by direct methods and reﬁned with full-matrix least-squares technique based on F 2 using the SHELXL-2014 program [21]. All the non-hydrogen atoms were reﬁned anisotropically. Hydrogen atoms bonded to carbon atoms were placed in geometrically calculated positions and reﬁned with isotropic thermal parameters riding on the corresponding parent atoms. Crystallographic data and structure determination summaries for 1 are listed in Table 1. | [] | [] | ["[Ag(btx) 0.5 (DCTP) 0.5 ] n", "C 10 H 7 AgN 3 O 2 Cl"] | ["AgOAc--0.2 mmol, 33.4 mg"] | [] | ["btx--0.1 mmol, 24.0 mg", "H 2 DCTP--0.1 mmol, 23.5 mg"] | ["140 \nC"] | ["3 days"] | ["H 2 O--10 mL"]
chem.201001151 | Synthesis of [Mn 3 (N 3 ) 6 ACHTUNGTRENNUNG(3-mpc) 2 ] (6): Crystals of 6 were obtained by the solvothermal reaction of manganese(II) perchlorate (0.036 g, 0.10 mmol), sodium azide (0.052 g, 0.80 mmol), and [HACHTUNGTRENNUNG(3-mpc)]I (0.026 g, 0.10 mmol) in CH 3 OH (8 mL) at 70 8 C over 3 d, which gave yellow plate crystals of 6 (yield: 63 %). Main IR bands (KBr): n˜ = 3413 w, 3384 w, 3072 m, 2081 s, 1645 s, 1610 s, 1581 m, 1405 m, 1337 s, 1215 s, 1135 m, 758 s, 672 m, 651 w, 632 m, 529 cm 1 w; elemental analysis calcd (%) for C 14 H 14 Mn 3 N 20 O 4 : C 24.33, H 2.04, N 40.53; found: C 24.51, H 2.50, N 39.90%; Crystallographic determination: Diffraction intensity data were collected by using a Bruker Apex II CCD area detector equipped with graphitemonochromated Mo Ka radiation (l = 0.71073 ) at 296 K. Absorption corrections were applied by using the multiscan program SADABS. | [] | [] | ["[Mn 3 (N 3 ) 6 ACHTUNGTRENNUNG(3-mpc) 2 ]", "C 14 H 14 Mn 3 N 20 O 4"] | ["manganese(II) perchlorate--0.036 g, 0.10 mmol"] | [] | ["sodium azide--0.052 g, 0.80 mmol", "[HACHTUNGTRENNUNG(3-mpc)]I--0.026 g, 0.10 mmol"] | ["70 \b8 C"] | ["3 d"] | ["CH 3 OH--8 mL"]
j.jssc.2010.03.034 | 2.2. Synthesis of [Cd 2 L 2 (4,4 0 -bipy) 3/2 (H 2 O) 2 ] n Cd(CH 3 COO) 2  2H 2 O (1.0 mmol, 0.267 g), H 2 L (1.0 mmol, 0.212 g), and 4,4’-bipy (0.2 mmol, 0.0396 g) were mixed in 15 mL distilled water. Then the mixture was transferred into a Parr Teﬂon-lined stainless-steel vessel (25 mL) and heated to 160 1C for 72 h. It was cooled to room temperature over 3 d. Colorless crystals were obtained and collected by ﬁltration, washed with water, then dried in air, 81% yield (based on H 2 L). Anal. Calcd. (%) for C 33 H 28 Cd 2 N 3 O 10 S 2 : C, 43.14; H, 3.07; N, 4.58; S, 6.97. Found: C, 43.11; H, 3.02; N, 4.61; S, 6.95. | [] | ["3 d"] | ["[Cd 2 L 2 (4,4 0 -bipy) 3/2 (H 2 O) 2 ] n Cd(CH 3 COO) 2 \n2H 2 O", "C 33 H 28 Cd 2 N 3 O 10 S 2"] | ["Cd(CH 3 COO) 2--1.0 mmol, 0.267 g"] | [] | ["H 2 L--1.0 mmol, 0.212 g", "4,4’-bipy--0.2 mmol, 0.0396 g"] | ["160 1C"] | ["72 h"] | ["distilled water--15 mL"]
b915942h | Di(bis(pyrimidin-2-ylthio)methane)tetraiodidodizinc( II)[Zn 2 I 4 (bptm) 2 ](2). A solution of ZnI 2 (0.270 g, 0.85 mmol) in a 2 : 1 mixture of ethyl acetate and acetonitrile (6 mL) was added dropwise to a solution of bis(pyrimidin-2-ylthio)methane (bptm) (0.200 g, 0.85 mmol) in the same solvent mixture (6 mL). The mixture was stirred for 24 h and heated under reﬂux for 4 h. The resulting white solid was ﬁltered and vacuum dried. Single crystals were obtained by slow evaporation (one week) of the mother liquor at r.t.Data for powder of 2: yield: 62%. M.p. >250 ◦ C. Anal. calc. for C 9 H 8 N 4 S 4 I 2 Zn: C 19.5, H 1.5, N 10.1, S 11.6%; found: C 19.6, H 1.5, N 10.0, S 12.0%. IR (KBr, cm -1 ): 1578 s, 1547 s,1385 s, 815 m, 805 m, 752 s, 649 m, 212 s, 204 s 189 s. | ["r.t."] | ["one week"] | ["Di(bis(pyrimidin-2-ylthio)methane)tetraiodidodizinc( II)[Zn 2 I 4 (bptm) 2 ]", "C 9 H 8 N 4 S 4 I 2 Zn"] | ["ZnI 2--0.270 g, 0.85 mmol"] | [] | ["bis(pyrimidin-2-ylthio)methane (bptm)--0.200 g, 0.85 mmol"] | ["reflux for 4 h"] | ["24 h"] | ["ethyl acetate--2 : 1 mixture, 6 mL", "acetonitrile--2 : 1 mixture, 6 mL"]
c9dt03060c | 2.3. Preparation of [Cu 3 (Br) 3 (L)] (2) L (11 mg, 0.01 mmol), CuBr 2 (9 mg, 0.04 mmol) and DMF/ EtOH (2/6 mL) were added in a 15 mL Teflon reactor and then heated at 110 °C for three days. Yellow block crystals were obtained, and the yield is 73%. Anal. calcd (%) for C 64 H 68 Cu 3 Br 3 N 4 O 4 S 4 :C,50.71;H,4.52;andN,3.70.Found(%): C, 50.55; H, 4.37; and N, 3.91. IR (cm −1 ): 3446 (m), 3046 (m), 2963 (s), 2867 (s), 1773 (w), 1598 (m), 1578 (m), 1476 (s), 1460 (s), 1441 (s), 1378 (s), 1364 (s), 1322 (m), 1263 (s), 1225 (s), 1124 (w), 1083 (s), 1021 (s), 972 (s), 942 (s), 873 (m), 849 (m), 821 (w), 792 (s), 761 (m), 724 (m), 702 (s), 646 (m), 536 (w). | [] | [] | ["[Cu 3 (Br) 3 (L)]", "C 64 H 68 Cu 3 Br 3 N 4 O 4 S 4"] | ["CuBr 2--9 mg, 0.04 mmol"] | [] | ["L--11 mg, 0.01 mmol"] | ["110 \nC"] | ["three days"] | ["DMF/ EtOH--2/6 mL"]
cg400394d | [Zn(adc)(bpp)·DMF] n (3). A mixture of Zn(NO 3 ) 2 ·6H 2 O (74 mg, 0.25 mmol), H 2 adc (67 mg, 0.25 mmol), and bpp (99 mg, 0.5 mmol) in 4 mL of DMF was sealed into a 25 mL poly(tetraﬂuoroethylene)lined stainless steel container under autogenous pressure and then heated for 3 days at 100 °C and cooled naturally to room temperature, yielding red block crystals of 3. Yield: 38% based on Zn. IR (KBr pellet)/cm −1 : 3439s, 3055w, 3038w, 2952w, 2858w, 1951w, 1619vs, 1593vs, 1549vs, 1508w, 1455w, 1432s, 1400vs, 1306m, 1221m, 1101w, 1069m, 1028s, 1008w, 873m, 856m, 823s, 794vs, 730w, 698s, 622m, Figure 1. Five types of reported 2-D layers constructed of mixed ﬂexible and rigid ligands with (4,4) topology, which are named as types a, b, c, d, and e. | [] | [] | ["[Zn(adc)(bpp)·DMF] n", "NaN"] | ["Zn(NO 3 ) 2 \n6H 2 O--74 mg, 0.25 mmol"] | [] | ["H 2 adc--67 mg, 0.25 mmol", "bpp--99 mg, 0.5 mmol"] | ["100 °C"] | ["3 days"] | ["DMF--4 mL"]
j.molstruc.2014.04.021 | The crystals were isolated by ﬁltration and washed by deionized water and enthanol and dried in the air. Yield based on Ag is 84%. | [] | [] | [] | [] | [] | [] | [] | [] | []
j.ica.2012.05.042 | 4.2. Synthesis of [Zn 2 ( l 2 -HMOPhIDC) 2 (phen) 2 ] n (1) A reaction mixture of Zn(OAc) 2 2H 2 O (22.0 mg, 0.1 mmol), H 3 MOPhIDC (26.2 mg, 0.1 mmol), phen (19.8 mg, 0.1 mmol) in ethanol/water (4/3, 7 mL) was adjusted to pH 8 with triethylamine (0.028 mL, 0.2 mmol) and then heated at 160 °C for 3 days in a 25 mL Teﬂon-lined stainless steel autoclave. After cooling to room temperature at a rate of 10 °C/h, the block–shape white crystals of 1 were ﬁltered and washed with distilled water, and collected and dried in air. Yield: 61% (based on Zn). Anal. Calc. for C 48 H 32 N 8 O 10 Zn 2 : C, 56.99; H, 3.20; N, 11.08%. Found: C, 56.64; H, 3.07; N, 11.23%. IR (cm 1 , KBr): 3444 (m), 3066 (w), 1569(s), 1447 (s), 1247 (s), 1172 (m), 1128 (m), 998 (w), 842 (s), 727 (s), 642 (m), 539 (w). | [] | [] | ["[Zn 2 ( l 2 -HMOPhIDC) 2 (phen) 2 ] n", "C 48 H 32 N 8 O 10 Zn 2"] | ["Zn(OAc) 2 \n2H 2 O--22.0 mg, 0.1 mmol"] | ["triethylamine--0.028 mL, 0.2 mmol"] | ["H 3 MOPhIDC--26.2 mg, 0.1 mmol", "phen--19.8 mg, 0.1 mmol"] | ["160 \n°C"] | ["3 days"] | ["ethanol/water--4/3, 7 mL"]
asia.200900181 | Li + nca  : A solution of lithium hydroxide (0.39 g; 16.3 mmol) in H 2 O (5 mL) was added to a boiling suspension of S-methyl-N-nitroisothiourea (2.20 g; 16.3 mmol) in isopropanol (40 mL). After stirring for 40 min at this temperatur e, the reaction mixture was al lowed to cool to ambient temperature and was subsequently neutralized with hydrochloric acid (2 n). After remo val of the solvent, the residue was dried in vacuum. Recrystallization from acetone and drying in vacuum (4 d at 60 8 C) yielded Li + nca  (1.23 g; 81%); T dec,onset = 215 8 C; IR (ATR, 25 8 C): n˜ = 2211 (s), 1438 (s), 1276 (vs), 1173 (m), 972 (w), 774 (w), 760 (w), 536 (m), 520 cm 1 (m); Raman (200 mW, 25 8 C): n˜ = 2229 (10), 1540 (2), 1290 (1), 1173 (5), 982 (5), 778 (3), 622 (1), 537 (1), 506 (1), 227 (4), 151 cm 1 (5); 13 C NMR ([D 6 ]DMSO, 101 MHz, 25 8 C): d = 116.7 ppm (s, CN); 14 N NMR ([D 6 ]DMSO, 28.9 MHz, 25 8 C): d= 2(s,Dn 1/2 = 23 Hz, N-NO 2 ), 165 (s, Dn 1/2 = 407 Hz, N-NO 2 ), 178 ppm (s, Dn 1/2 = 211 Hz, CN). MS (FAB  , Xenon, 6 keV, m-NBA-matrix), m/z (%): 86 (80) [M]; elemental analysis: calcd (%) for CLiN 3 O 2 (92.97): C 12.92, N 45.20; found: C 12.27, N 44.53. | [] | [] | ["Li + nca ?"] | ["lithium hydroxide--0.39 g; 16.3 mmol"] | [] | ["S-methyl-N-nitroisothiourea--2.20 g; 16.3 mmol"] | [] | ["40 min"] | ["H 2 O--5 mL", "isopropanol--40 mL"]
c3ce40672e | Anal. calc. for C 4 H 6 Cu 0.5 N 3 O 3 S (%): C, 23.10%; H, 2.91%; N, 20.21%. Found (%): C, 23.55%; H, 3.13%; N, 20.31%. | [] | [] | ["C 4 H 6 Cu 0.5 N 3 O 3 S"] | [] | [] | [] | [] | [] | []
zaac.200800044 | 4: To a solution of 0.14 g (1.02 mmol) [CuO t Bu] in 10 mL THF was added a solution of 0.15 (1.00 mmol) 6-hydroxyquinoline in 10 mL THF. The resulting yellow-green solution was heated to reflux for 1 h and a yellow precipitate was formed. Then, a solution of 0.26 g (1.00 mmol) PPh 3 in 5 mL THF was added, and a colour change from yellow-green to orange was observed. After filtration the solvent was reduced to approximately 3 mL and crystals were obtained by slow diffusion of hexane into the reaction mixture. | [] | [] | ["NaN"] | ["[CuO t Bu]--0.14 g, 1.02 mmol"] | [] | ["6-hydroxyquinoline--0.15 g, 1.00 mmol", "PPh 3--0.26 g, 1.00 mmol"] | ["reflux"] | ["1 h"] | ["THF--10 mL"]
ic701463h | Syntheses of [Cu(bbi)] 2 [Cu 2 (bbi) 2 (δ-Mo 8 O 26 ) 0.5 ][R-Mo 8 O 26 ] 0.5 (1). A mixture of (NH 4 ) 6 Mo 7 O 24 ‚4H 2 O (0.124 g, 0.1 mmol), bbi (0.095 g, 0.5 mmol), Cu(NO 3 ) 2 ‚3H 2 O (0.121 g, 0.5 mmol), and H 2 O (10 mL) was adjusted to approximately pH ≈ 4-5 with dilute Et 3 N solution and hydrochloric acid and stirred for 1 h and then was transferred and sealed in a 25 mL Teflon-lined stainless steel container. This container was heated at 150 °C for 72 h and then cooled to room temperature at a rate of 10 °Ch -1 . Yellow crystals of 1 were collected in 42.6% yield based on Cu(NO 3 ) 2 ‚3H 2 O. | [] | [] | ["[Cu(bbi)] 2 [Cu 2 (bbi) 2 (δ-Mo 8 O 26 ) 0.5 ][R-Mo 8 O 26 ] 0.5", "NaN"] | ["(NH 4 ) 6 Mo 7 O 24 ‚4H 2 O--0.124 g, 0.1 mmol", "Cu(NO 3 ) 2 ‚3H 2 O--0.121 g, 0.5 mmol"] | [] | ["bbi--0.095 g, 0.5 mmol"] | ["150 °C"] | ["72 h"] | ["H 2 O--10 mL"]
b302413j | Preparation of catena-[Fe II (trans-NCS) 2 {Ni(bpca) 2 }]?CHCl 3 (4d?CHCl 3 ). To a solution of 1 (10 mg, 0.02 mmol) in CHCl 3 / MeOH (1/1 (v/v), 2 cm 3 ) was added [Fe(H 2 O) 6 ](ClO 4 ) 2 (7 mg, 0.02 mmol) in MeOH (1 cm 3 ). A solution of NH 4 NCS (8 mg, 0.1 mmol) in MeOH (0.5 cm 3 ) was added to the resulting dark purple solution. Black crystals of 4d were obtained by slow evaporation at room temperature, collected and dried in the air (11 mg). IR (cm 21 ): 1639 (CLO), 2073 (NCS 2 ).Preparation of catena-[Fe II Br{Ni(bpca) 2 }(H 2 O)]ClO 4 ?MeOH? 0.75H 2 O (4e?MeOH?0.75H 2 O). To a solution of 1 (10 mg, 0.02 mmol) in CHCl 3 /MeNO 2 (1/1 (v/v), 2 cm 3 ) was added [Fe(H 2 O) 6 ](ClO 4 ) 2 (7 mg, 0.02 mmol) in MeOH (1 cm 3 ). A solution of n-Bu 4 NBr (64 mg, 0.2 mmol) in MeOH (0.5 cm 3 ) was added to the resulting dark purple solution. Black crystals of 4e were obtained by slow evaporation at room temperature, collected and dried in the air (9 mg). IR (cm 21 ): 1639 (CLO), 1090 (ClO 4 2 ). | [] | [] | ["catena-[Fe II (trans-NCS) 2 {Ni(bpca) 2 }]?CHCl 3", "catena-[Fe II Br{Ni(bpca) 2 }(H 2 O)]ClO 4 ?MeOH? 0.75H 2 O"] | ["[Fe(H 2 O) 6 ](ClO 4 ) 2--7 mg, 0.02 mmol"] | [] | ["NH 4 NCS--8 mg, 0.1 mmol", "n-Bu 4 NBr--64 mg, 0.2 mmol"] | [] | [] | ["CHCl 3 / MeOH--1/1 (v/v), 2 cm 3", "MeOH--1 cm 3", "MeOH--0.5 cm 3", "CHCl 3 /MeNO 2--1/1 (v/v), 2 cm 3"]
c0ce00150c | X-Ray quality crystals were collected from the walls of the vial after 2 d. The crystals were rinsed with successive 20 mL C 2 H 5 OH, and dried in air to afford the blue block crystals in 45% yield based on isophthalic acid. IR (KBr): y/cm 1 ¼ 3424 (b), 2983 (w), 1631 (vs), 1582 (s), 1448 (s), 1391 (vs), 1274 (m), 1162 (w), 725 (s), 490 (m). | [] | ["2 d"] | ["isophthalic acid"] | [] | [] | [] | [] | [] | ["C 2 H 5 OH--20 mL"]
ic050097w | G. [(HgCl 2 ) 2 (µ-R-2) (µ-S-2)], 5a. This was prepared similarly to the method described for 3a from HgCl 2 (0.0406 g, 0.150 mmol) and R-2 (0.0741 g, 0.150 mmol). Yield: 0.0914 g, 83%. | [] | [] | ["[(HgCl 2 ) 2 (µ-R-2) (µ-S-2)]"] | ["HgCl 2--0.0406 g, 0.150 mmol"] | [] | ["R-2--0.0741 g, 0.150 mmol"] | [] | [] | []
c0ce00077a | GdCu(nds)(ina) 2 $H 2 O (4). Yield: 70% based on Gd. Anal.calcd for C 44 H 32 Cu 2 N 4 Gd 2 O 22 S 4 : C 34.35, H 2.10, N 3.64%. | [] | [] | ["GdCu(nds)(ina) 2 $H 2 O", "C 44 H 32 Cu 2 N 4 Gd 2 O 22 S 4"] | [] | [] | [] | [] | [] | []
15533174.2013.843564 | Anal.Calcd.forC 16 H 16 Cu 2 O 15 Sr (663.01): C, 28.96; H , 2.41. Found: C, 28.98; H, 2.45. IR data (KBr pellet): 3434 (m), 3138 (w), 1621 (s), 1416 (s), 1454 (w), 1402 (m), 1164 (m), 756 (m), 632 (m), 614(s). | [] | [] | ["C 16 H 16 Cu 2 O 15 Sr"] | [] | [] | [] | [] | [] | []
ic061868e | Yield: 0.07 g (78%).Preparation of Λ L -[Co(L-Hcys-N,S)(en) 2 ][CdI 4 ] (3). To a solution containing 0.20 g (0.38 mmol) of Λ L -[Co(L-Hcys-N,S)(en) 2 ](ClO 4 ) 2 ‚1.5H 2 Oin20cm 3 of water was added 0.15 g (0.40 mmol) of CdI 2 . This mixture was stirred at room temperature for 30 min. To the dark brown reaction solution (pH 1.6) was added 2.0 cm 3 of saturated aqueous NaI. An insoluble dark brown residue was filtered off, and the dark brown filtrate was allowed to stand at room temperature for 2 days. The resulting dark brown block crystals (3‚H 2 O) suitable for X-ray analysis were collected by filtration. Yield: 0.16 g (46%). Anal. Calcd for [Co(Hcys)(en) 2 ][CdI 4 ]‚H 2 O(3‚H 2 O), C 7 H 24 CdCoI 4 N 5 O 3 S: C, 8.97; H, 2.58; N, 7.47. Found: C, 8.92; H, 2.54; N, 7.51. | [] | ["2 days"] | ["Λ L -[Co(L-Hcys-N,S)(en) 2 ][CdI 4 ]", "[Co(Hcys)(en) 2 ][CdI 4 ]‚H 2 O"] | ["Λ L -[Co(L-Hcys-N,S)(en) 2 ](ClO 4 ) 2 ‚1.5H 2 O--0.20 g, 0.38 mmol", "CdI 2--0.15 g, 0.40 mmol"] | [] | [] | [] | ["30 min"] | ["water--20 cm 3", "saturated aqueous NaI--2.0 cm 3"]
cssc.201402147 | CyHSS (3): Yield: 480 mg, 32% (0.99 mmol); 1 H NMR (360 MHz, D 2 O, 258C): d = 1.06 (m, 4H; CH ring ), 1.50 (m, 2H; CH ring ), 1.83 (m, 2H; CH ring ), 2.28 (m, 2H; CH ring ), 3.55 (m, 4 H; CH 2 -NH), 6.45 (d, 3 J= 8.4 Hz, 2 H; CH arom ), 7.32 (d, 3 J=8.7 Hz, 2H; CH arom ), 7.37 ppm (s, 2H; CH arom ); 13 C NMR (90 MHz, D 2 O, 258C): d =169.1, 128.0, 127.1, 126.3, 126.1, 118.5, 118.4, 46.5 ppm; ESI-MS: m/z calcd for C 20 H 24 Na 2 N 2 O 8 S 2 : 485.105 [M2Na + H]  ; found: 455.105 (for the correct isotope distribution, see Figure S10 in the Supporting Information); elemental analysis calcd (%) for C 20 H 24 Na 2 N 2 O 8 S 2 ·5H 2 O (620.54): C 38.71, H 5.52, N 4.51, S 10.34; found: C 38.88, H 5.59, N 4.43, S 10.66. | [] | [] | ["CyHSS (3)"] | [] | [] | [] | [] | [] | []
ic000543+ | Preparation of [Cu(µ-ox)(H 2 O)(4-apy) 2 ] n (1). Deep blue single crystals were prepared by slow diffusion techniques in a H-tube containing an aqueous solution of 4-aminopyridine (0.075 g, 0.8 mmol) in one arm and an aqueous solution of K 2 [Cu(ox) 2 ]‚2H 2 O (0.071 g, 0.2 mmol) in the other arm. The crystals appeared after two weeks and they filtered off, washed with cold water, ethanol, and diethyl ether, and dried in air. Anal. Calcd for C 12 H 14 CuN 4 O 5 (1): C, 40.28; H, 3.94; N, 15.66; Cu, 17.76. Found: C, 39.94; H, 3.86; N, 15.69; Cu, 17.67%. | [] | [] | ["[Cu(µ-ox)(H 2 O)(4-apy) 2 ] n", "C 12 H 14 CuN 4 O 5"] | ["K 2 [Cu(ox) 2 ]‚2H 2 O--0.071 g, 0.2 mmol"] | [] | ["4-aminopyridine--0.075 g, 0.8 mmol"] | [] | ["two weeks"] | ["aqueous solution--cold water, ethanol, and diethyl ether"]
ic060044u | [Fe(dca) 2 (4,7-dmphen)] n (6). X-ray quality crystals of 6 as red plates were obtained by slow diffusion of an ethanolic solution of 2,9-dmphen (0.1 mmol, 0.021 g) into an aqueous solution containing of FeCl 2 ‚4H 2 O (0.2 mmol, 0.040 g) and Na(dca) (0.4 mmol, 0.036 g). Yield: ca. 50%. Anal. Calcd for C 18 H 12 FeN 8 (6): C, 54.57; H, 3.05; N, 28.28. Found: C, 55.18; H, 3.00; N, 28.10. IR data on KBr (ν,cm -1 ) pellets: 2295s ν s + ν as (CtN), 2259s ν as (CtN), 2171s ν s (CtN), 1360 ν as (C-N), 939 ν s (C-N). | [] | [] | ["Fe(dca) 2 (4,7-dmphen)] n"] | ["FeCl 2 ‚4H 2 O--0.2 mmol, 0.040 g"] | [] | ["2,9-dmphen--0.1 mmol, 0.021 g", "Na(dca)--0.4 mmol, 0.036 g"] | [] | [] | ["ethanolic solution--not specified", "aqueous solution--not specified"]
ic060157d | Synthesis of L* 56 (See Scheme 1). A solution of the chiral 2-acetylpyridine derivative B 13 (1.06 g, 4.95 mmol) in N,N′dimethylformamide-dimethylacetal (3 cm 3 ) was heated to 120 °C overnight to give an orange oil; the addition of an equal volume of hexane and immersion in an ultrasound bath resulted in precipitation of the enone C as a cream solid, which was filtered off and dried (1.07 g, 80%). ESMS: m/z 270 (M + ). | [] | [] | ["L* 56"] | [] | [] | ["2-acetylpyridine derivative B 13--1.06 g, 4.95 mmol", "enone C--1.07 g"] | ["120 \nC"] | ["overnight"] | ["N,N′dimethylformamide-dimethylacetal--3 cm 3", "hexane--equal volume"]
c2ce25328c | Synthesis of compound 2 HL 2 (0.1 mmol, 19.9 mg) was dissolved in DMF (5 mL) and heated at a temperature of 70 uC for 5 min. Cd(NO 3 ) 2 ?4H 2 O (0.1 mmol, 30.8 mg), KOH (0.1 mmol, 56 mg) were dropped to the solvent, and one drop of 6N HNO 3 was added. The resulting reaction mixture was stirred at room temperature for 30 min. | [] | [] | ["compound 2"] | ["Cd(NO 3 ) 2 ?4H 2 O--0.1 mmol, 30.8 mg", "KOH--0.1 mmol, 56 mg"] | ["6N HNO 3--one drop"] | ["HL 2--0.1 mmol, 19.9 mg"] | ["room temperature"] | ["30 min"] | ["DMF--5 mL"]
cm8004166 | ∆U comb : 13.36 kJ g -1 .Triaminoguanidinium 1-Methyl-5-nitriminotetrazolate (7).The synthesis of 7 proceeded analogously to the synthesis of 4.Potassium 1-methyl-5-nitriminotetrazolate (3.34 g, 0.02 mol) and triaminoguanidinium chloride (2.80 g, 0.02 mol) were used as starting materials. After recrystallization from water/ethanol, colorless needles were obtained. (4.52 g, yield 91 %) Mp 158 °C, 210 °C (dec.) (DSC, 5°/min). IR (KBr, cm -1 ): ν˜ ) 3469 (w), 3371 (m), 3322 (vs), 3207 (s), 1676 (s), 1618 (w), 1507 (s), 1455 (vs), 1340 (vs), 1228 (s), 1194 (m), 1132 (m), 1107 (s), 1036 (m), 979 (m), 880 (m), 773 (m), 739 (m), 687 (m). Raman (1064 nm, 200 mW, 25 °C, cm -1 ): ν˜ ) 3331 (20), 3229 (12), 2986 (16), 1506 (100), 1462 (32), 1418 (17), 1295 (35), 1228 (11), 1108 (20), 1038 (94), 978 (12), 894 (21), 754 (18), 691 (23), 637 (10), 489 (17), 414 (13), 301 (21), 207 (18). | [] | [] | [] | [] | [] | ["Potassium 1-methyl-5-nitriminotetrazolate--3.34 g, 0.02 mol", "Triaminoguanidinium chloride--2.80 g, 0.02 mol"] | [] | [] | ["water/ethanol--N/A"]
ic3000679 | {[Ag 4 (TAPz) 4 ](BF 4 ) 4 ·solvent} n (3). Diffusion of ethyl acetate into the mixed solution of TAPz (8.5 mg, 0.02 mmol) in chloroform (1 mL) and silver tetrafluoroborate (4.0 mg, 0.02 mmol) in acetonitrile (1 mL) yielded yellow-green crystals of 3.{[Zn(TAPz)](CF 3 SO 3 ) 2 ·solvent} n (4). After the chloroform/methanol (1:1) solution of TAPz (8.5 mg, 0.02 mmol) was mixed with zinc triflate (7.3 mg, 0.02 mmol) in methanol, acetonitrile and ethyl acetate were sequentially diffused in the reaction mixture. After several days, pale-yellow hexagonal prismatic crystals of 4 were obtained. | [] | ["several days"] | ["{[Ag 4 (TAPz) 4 ](BF 4 ) 4 ·solvent} n", "3", "{[Zn(TAPz)](CF 3 SO 3 ) 2 ·solvent} n", "4"] | ["silver tetrafluoroborate--4.0 mg, 0.02 mmol", "zinc triflate--7.3 mg, 0.02 mmol"] | [] | ["TAPz--8.5 mg, 0.02 mmol"] | [] | [] | ["chloroform--1 mL", "acetonitrile--1 mL", "methanol--1 mL", "ethyl acetate--not specified"]
cjc-2017-0589 | 9 1589 s, 1579 s, 1494 w, 1475 m, 1454 s, 1431 s, 1428 s, 1374 w, 1340 w, 1315 m, 1289 s, 1252 w, 1235 wm, 1185 w, 1150 wm, 1116 wm, 1029 vw, 1001 wm, 992 wm, 965 w, 928 w, 905 w, 843 m, 817 s, 804 w, 762 s, 744 vs, 735 vw. Raman (785 nm, a: 1, %lp: 50, cm -1 ) 2182 (ݒ CN , vw), 2171 (ݒ CN , vw), 1629 wm, 1605 m, 1578 m, 1545 m, 1528 s, 1491 wm, 1456 vw, 1447 s, 1430 vw, 1363 vw, 1318 w, 1289 m, 1266 ms, 1238 w, 1153 wm, 1123 vw, 1009 s, 1000 s, 965 w, 805 w, 762 vw, 751 vw, 739 vw, 661 w, 625 w, 380 vw, 321 vw, 271 vw, 197 vw, 186 vw. Anal. Calcd. for C 21 H 15 N 7 HgO (Hg(bbp)(CN) 2 (H 2 O)): C 43.34 %; H 2.60 %; N 16.85%. Found: C 43.41 %; H 2.82 %; N 16.96%. Pb(terpy)Cl 2 [Hg(CN) 2 ] 0.5 (X = Cl and Br). Pale yellow crystals of Pb(terpy)Cl 2 [Hg(CN) 2 ] 0.5 were synthesized hydrothermally by heating PbCl 2 (28 mg, 0.1 mmol), terpy (23 mg, 0.1 mmol) and Hg(CN) 2 (75 mg, 0.3 mmol) in 6 mL H 2 O to 140ºC, maintaining this plateau temperature for 12 hours, followed by cooling over 48 hours. Crystals were collected through filtration, washed with H 2 O and MeOH prior to mechanical separation from unreacted PbCl 2 . Yield: 7 mg (11 %). FT-IR (ATR, cm -1 ): 2163 (ݒ CN , vw), 1619 w, 1591 s, 1581 s, 1542 w, 1521 w, 1508 w, 1478 s, 1447 s, 1432 s, 1399 w, 1307 m, 1291 w, 1244 m, 1192 w, 1170 w, 1155 w, 1088 vw, 1073 vw, 1054 vw, 1006 m, 828 w, 768 vs, 726 w. Raman. (785 nm, a: 1, %lp: 5, cm -1 ): 2167 (ݒ CN , vw), 1589 vs, 1566 m, 1481 m, 1489 m, 1452 ms, 1324 vs, 1291 ms, 1264 m, 1256 w, 1043 w, 1005 vs, 825 vw, 792 vw, 723 vw, 647 vw, 638 vw, 620 vw, 271 vw, 221 w, 125 m. Anal. Calcd. for C 32 N 8 H 22 Cl 4 HgPb 2 (Pb(terpy)Cl 2 [Hg(CN) 2 ] 0.5 ) 2 : C 30.14 %; H 1.74 %; N 8.79%. Found: C 30.18 %; H 1.82 %; N 9.02 %. Page 9 of 29 Can. J. Chem. Downloaded from www.nrcresearchpress.com by TUFTS UNIV LIBRARY on 12/16/17 For personal use only. This Just-IN manuscript is the accepted manuscript prior to copy editing and page composition. It may differ from the final official version of record. | [] | ["48 hours"] | ["Hg(bbp)(CN) 2 (H 2 O)"] | ["PbCl 2--28 mg, 0.1 mmol", "Hg(CN) 2--75 mg, 0.3 mmol"] | [] | ["terpy--23 mg, 0.1 mmol"] | ["140ºC"] | ["12 hours"] | ["H 2 O--6 mL"]
cg101351b | Synthesis of {[Cd(DIBA)I] 3 H 2 O} n (1). A mixture of CdI 2 (0.5 mmol), DICN (0.25 mmol), aqueous NH 3 (0.1 mL, 30%), EtOH (4 mL), and distilled water (4 mL) was sealed in a Teflon-lined stainless steel autoclave, which was heated at 180 °C for 3 days under autogenous pressure. After slow cooling to room temperature at 5 °Ch -1 , colorless rectangular crystals of 1 were filtered off, washed with distilled water, and dried in air (yield; 48% based on Cd). Anal. Calcd. for 1, C 13 H 11 N 4 O 3 Cd: C, 30.58 ; H, 2.17; N, 10.97%. Found: C, 30.47; H, 2.19; N, 10.83%. IR (KBr, cm -1 ): 3568(w), 3446(br), 3125(m), 3043(m), 1611(w), 1551(s), 1510(s), 1412(s), 1370(m), 1314(m), 1254(m), 1109(m), 1072(s), 1015(w), 992(s), 936(m), 883(m), 824(m), 789(m), 744(s), 679(w), 648(m), 516(w). | [] | [] | ["{[Cd(DIBA)I] 3 H 2 O} n", "C 13 H 11 N 4 O 3 Cd"] | ["CdI 2--0.5 mmol"] | [] | ["DICN--0.25 mmol"] | ["180 \nC"] | ["3 days"] | ["aqueous NH 3--0.1 mL, 30%", "EtOH--4 mL", "distilled water--4 mL"]
ic3013975 | Synthesis of {Tb(C 15 H 10 ClN 3 )(H 2 O) 2 (NO 3 )Pt(CN) 4 }·2.5H 2 O (2).The synthesis of 2 was conducted in EtOH by mixing the three following solutions: 1 mL of 0.10 M Tb(NO 3 ) 3 , 1 mL of 0.1 M 4′chloro-2,2′:6′,2″-terpyridine, and 1 mL of 0.20 M K 2 [Pt(CN) 4 ]. The solution of 4′-chloro-2,2′:6′,2″-terpyridine required gentle heat for complete dissolution. Slow evaporation of the solvent resulted in the crystallization of 2 as colorless single crystals with a yield of 35%. | [] | [] | ["{Tb(C 15 H 10 ClN 3 )(H 2 O) 2 (NO 3 )Pt(CN) 4 }·2.5H 2 O"] | ["Tb(NO 3 ) 3--1 mL of 0.10 M", "K 2 [Pt(CN) 4 ]--1 mL of 0.20 M"] | [] | ["4′chloro-2,2′:6′,2″-terpyridine--1 mL of 0.1 M"] | [] | [] | ["EtOH--not specified"]
j.poly.2016.07.026 | 2.3.2. Preparation of {[Zn(L 1 )(sda)]2H 2 O} n (2) Prepared as described for 1 except that Zn(CH 3 COO) 2 (0.037 g, 0.20 mmol), H 2 sda (0.062 g, 0.20 mmol) and L 1 (0.060 g, 0.2 mmol) were used. Yield: 0.11 g (77%). Anal. Calc. for C 30 H 30 N 4 O 10 SZn (MW = 704.04): C, 51.17; H, 4.29; N, 7.96. Found: C, 51.12; H, 4.27; N, 7.84%. IR (cm 1 ): 3457(m), 3261(w), 3072(w), 1695(s), 1593(s), 1510(s), 1432(s), 1381(s), 1159(s), 748(s), 620(w). | [] | [] | ["{[Zn(L 1 )(sda)]2H 2 O} n"] | ["Zn(CH 3 COO) 2--0.037 g, 0.20 mmol"] | [] | ["H 2 sda--0.062 g, 0.20 mmol", "L 1--0.060 g, 0.2 mmol"] | [] | [] | []
j.poly.2014.06.034 | 2.3.5. Cu(Hdmpz) 2 (L6) 2 (6) Compound 6 was prepared similarly using Cu(CH 3 COO) 2 H 2 O (0.0199 g, 0.1 mmol), Hdmpz (0.0192 g, 0.2 mmol) and 1-naphthylacetic acid (HL6) (0.0373 g, 0.2 mmol), resulting in blue crystals. | [] | [] | ["Cu(Hdmpz) 2 (L6) 2", "Compound 6"] | ["Cu(CH 3 COO) 2 H 2 O--0.0199 g, 0.1 mmol"] | [] | ["Hdmpz--0.0192 g, 0.2 mmol", "1-naphthylacetic acid (HL6)--0.0373 g, 0.2 mmol"] | [] | [] | []
j.jssc.2015.03.008 | Yield ca. 28%. Anal. Calc. for C 24 H 32 N 4 O 18 S 4 Mn 2 (%): C, 31.93; H, 3.57; N, 6.21. Found: C, 3 1.78; H, 3.82; N, 6.42. IR (KBr pellet, cm 1 )ν: 3388 (w), 3295(w), 2934(w), 1665(s), 1 625(s), 1 589(s), 1 442(m), 1 398(s), 13 77(v s), 1159(w), 111 0(m), 1065(m), 829(w), 770(m), 725(m), 64 7(w), 478(w). | [] | [] | ["C 24 H 32 N 4 O 18 S 4 Mn 2"] | [] | [] | [] | [] | [] | []
ic902178c | Preparation of Metal-Organic Supramolecules. Cd 2 (L 1 ) 2 (dmf) 4 (H 2 O) 2 3 H 2 O (1). Cd(NO 3 ) 2 3 4H 2 O (0.01 g, 0.03 mmol), H 2 L 1 (0.01 g, 0.021 mmol), and NEt 3 (1 drop) were dissolved in 16 mL of mixed solvents of N,N-dimethylformamide (DMF), EtOH, and H 2 O (5:2:1, v/v) and heated in a Telfon-lined steel bomb at 80 °C for 3 days. The colorless crystalline block that formed was collected, washed with H 2 O, and dried in the air.Yield: 40%. Elem anal. Calcd for 1: C, 51.23; H, 5.51; N, 3.73; S, 8.55. Found: C, 51.45; H, 5.22; N, 3.59, S, 8.99. | [] | [] | ["Cd 2 (L 1 ) 2 (dmf) 4 (H 2 O) 2 3 H 2 O", "1"] | ["Cd(NO 3 ) 2 3 4H 2 O--0.01 g, 0.03 mmol"] | ["NEt 3--1 drop"] | ["H 2 L 1--0.01 g, 0.021 mmol"] | ["80 \nC"] | ["3 days"] | ["mixed solvents of N,N-dimethylformamide (DMF), EtOH, and H 2 O--16 mL (5:2:1, v/v)"]
b918647f | Synthesis of [Zn(HL)(BIMB)]$2H 2 O (5) The preparation of 5 was similar to that of 1 except that Zn(OAc) 2 $2H 2 O (0.30 mmol, 0.066 g) and BIMB (0.30 mmol, 0.063 g) were used instead of Cd(OAc) 2 $2H 2 O (0.30 mmol, 0.080 g) and 4,4 0 -bpy (0.30 mmol, 0.047 g), respectively. Colorless crystals of 5 were obtained (43.5% yield based on Zn( II) salts). Elemental analyses calcd (%) for C 28 H 24 N 4 O 9 Zn (625.90): C, 53.73; H, 3.87; N, 8.95. Found C, 53.70; H, 3. 83; N, 8.98. IR (KBr pellet, cm 1 ): 3383 (m), 3139 (m), 1714 (m), 1606 (s), 1560 (s), 1530 (s), 1382 (s), 1271 (m), 1239 (m), 1130 (w), 1066 (m), 1037 (w), 834 (m), 771 (m), 713 (w), 649 (w). | [] | [] | ["[Zn(HL)(BIMB)]$2H 2 O", "C 28 H 24 N 4 O 9 Zn"] | ["Zn(OAc) 2 $2H 2 O--0.30 mmol, 0.066 g"] | [] | ["BIMB--0.30 mmol, 0.063 g"] | [] | [] | []
ic034277m | (2,6-Bis(2′,6′-Dimethylphenyl)pyrazine)silver(I) Trifluoroacetate, 5. A homogeneous solution of silver(I) trifluoroacetate (32 mg, 0.15 mmol) and 2,6-bis(2′,6′-dimethylphenyl)pyrazine (20 mg, 0.07 mmol) in a mixture of nitromethane (8 mL) and acetonitrile (0.5 mL) was formed in a screw-capped vial on gentle heating.The vial was stored in the dark, and colorless rods were harvested after 2 days (34 mg, 67%): mp 245-247 °C. Anal. Calcd for C 24 H 20 N 2 O 4 F 6 Ag 2 : C, 39.48; H, 2.77; N, 3.85. Found: C, 39.76; H, 2.94; N, 4.03.(2-(2′,6′-Dimethylphenyl)-6-(3′′,5′′-dimethylphenyl)pyrazine)silver(I) Trifluoroacetate, 6. A homogeneous solution of silver(I) trifluoroacetate (29 mg, 0.13 mmol) and 2-(2′,6′-dimethylphenyl)6-(3′′,5′′-dimethylphenyl)pyrazine (18 mg, 0.06 mmol) in toluene (5 mL) was obtained on gentle heating in a screw-cap vial. The vial was stored in the dark, and colorless needles were harvested after 3 days (40 mg, 62%): mp 190-192 °C. Anal. Calcd for C 52 H 40 N 4 O 12 F 18 Ag 6 ‚2C 7 H 8 : C, 38.08; H, 2.71; N, 2.69. Found: C, 38.35; H, 2.73; N, 2.69. | [] | [] | ["(2,6-Bis(2′,6′-Dimethylphenyl)pyrazine)silver(I) Trifluoroacetate", "(2-(2′,6′-Dimethylphenyl)-6-(3′′,5′′-dimethylphenyl)pyrazine)silver(I) Trifluoroacetate"] | ["silver(I) trifluoroacetate--32 mg, 0.15 mmol", "silver(I) trifluoroacetate--29 mg, 0.13 mmol"] | [] | ["2,6-bis(2′,6′-dimethylphenyl)pyrazine--20 mg, 0.07 mmol", "2-(2′,6′-dimethylphenyl)-6-(3′′,5′′-dimethylphenyl)pyrazine--18 mg, 0.06 mmol"] | [] | ["2 days", "3 days"] | ["nitromethane--8 mL", "acetonitrile--0.5 mL", "toluene--5 mL"]
1099-0682(200212)2002:12<3356::aid-ejic3356>3.0.co;2-v | C 25.71, H 1.44, N 10.00; found C 25.39, H 1.12, N 9.84. IR data (KBr pellet, ν ˜ [cm ⫺1 ]): 3492 m, 1621 s, 1558 s, 1448 s, 1366 s, 1120 s, 891 m, 837 m, 445 m. | [] | [] | [] | [] | [] | [] | [] | [] | []
b406741j | Preparation of [{Rb(12C4) 2 (THF)} + (PyNPh) − ] (7) A 100 mL Schlenk flask was charged with 2-phenylaminopyridine (0.34 g, 2.00 mmol), 12-crown-4 (0.64 g, 4.00 mmol) and toluene (40 mL). Dropwise addition of Bu n Li (0.8 mL, 2.00 mmol) afforded a yellow solution. Addition of this solution to rubidium2-ethylhexoxide (0.43 g, 2.00 mmol) gave a yellow precipitate. The solid was isolated from the mother liquor and washed with petrol (3 × 5 mL) and dried in vacuo. Recrystallisation from THF at −30 °C yielded crystals of 7 suitable for X-ray crystallography (0.92 g, 67.9%). Microanalysis for 7: C, 53.64; H, 6.82; N, 4.65. C 27 H 41 N 2 O 8 Rb requires C, 53.42; H, 6.81; N, 4.61. Spectroscopic data for 7:  H ([ 2 H] 8 THF) 1.91 (4 H, m, CH 2 -THF), 3.71 (32 H, s, 12C4), 3.75 (4 H, m, OCH 2 -THF), 6.04 (1 H, t, -H-), 6.57 (1 H, t, -H-), 6.78 (1 H, d, ′-H-), 7.06 (1 H, t, para-H–Ph), 7.15 (2 H, d, ortho-H–Ph), 7.18 (2 H, d, meta-H–Ph) and 7.94 (1 H, d, -H).  C ([ 2 H] 8 THF) 25.74 (CH 2 -THF), 67.81 (OCH 2 -THF), 71.67 (12C4), 107.18 (-C-), 109.13 (-C-), 117.07 (′-C-), 121.65 (para-C–Ph), 129.46 (ortho-C–Ph), 136.44 (ipso-C–Ph), 149.99 (meta-C–Ph), 155.13 (-C-) and 165.50 (′-C-). | [] | [] | ["{Rb(12C4) 2 (THF)} + (PyNPh) −"] | ["rubidium2-ethylhexoxide--0.43 g, 2.00 mmol"] | [] | ["2-phenylaminopyridine--0.34 g, 2.00 mmol", "12-crown-4--0.64 g, 4.00 mmol"] | [] | [] | ["toluene--40 mL", "THF--recrystallisation"]
acsami.8b06339 | 4H 2 O} n (1). Method I. A mixture of H 2 ATAIA (20 mg, 0.213 mmol) and Cd(NO 3 ) 2 ·4H 2 O (21 mg, 0.213 mmol) in 1 mL DMA/H 2 O (1:0.5) were sealed in a 7 mL Teflon lined stainless steel vessel and heated under autogenous pressure at 150 °C for 72 h and then cooled to room temperature in 24 h. The colorless block crystals were filtered, washed with DMA-H 2 O which were suitable for SCXRD. The compound is insoluble in water and common organic solvents such as MeOH, MeCN, toluene, DMF and DMSO. Yield: 24 mg (66%). Method II. A mixture of H 2 ATAIA (20 mg, 0.213 mmol) and Cd(NO 3 ) 2 ·4H 2 O (21 mg, 0.213 mmol) in 1 mL DMF/H 2 O (1:0.5) were sealed in a 7 mL Teflon lined stainless steel vessel and heated under autogenous pressure at 120 °C for 72 h and then cooled to room temperature in 24 h. The colorless block crystals were filtered, washed with DMA-H 2 O which were suitable for SCXRD. The compound is insoluble in water and common organic solvents such as MeOH, MeCN, toluene, DMF and DMSO. Yield: 16 mg (44%). Selected FTIR peaks (KBr pellet, cm -1 ): 3402s, 3315s, 3209s, 3116m, 1622s, 1564vs, 1526vs, 1428s, 1406s, 1367vs, 1318m, 1239m, 1138w, 1099w, 1061w, 1017w, 812m, 782m, 728m, 682m, 557w, 428w. Anal. Calcd for C 11 H 16 N 6 CdO 8 (MW 497.052): C, 27.95; H, 3.41; N, 17.78. Found: C, 27.52; H, 3.84; N, 17.15. Reflectance: λ max , 323 nm. Single Crystal X-ray Data Collection and Refinements. Using an optical microscope, one suitable crystal of 1 was put inside a nylon loop attached to a goniometer head which was then placed under a cold stream of nitrogen gas for slow cooling to 100 K. Based on the crystal suitability from diffraction photographs and unit cell determination, data were collected on a Kappa APEX II diffractometer as described earlier from our laboratory. | ["room temperature", "room temperature"] | ["24 h", "24 h"] | ["[Cd(ATAIA)(H2O)]n"] | ["Cd(NO3)2·4H2O--21 mg, 0.213 mmol"] | [] | ["H2ATAIA--20 mg, 0.213 mmol"] | ["150 °C", "120 °C"] | ["72 h", "72 h"] | ["DMA/H2O--1:0.5", "DMF/H2O--1:0.5"]
j.ica.2012.08.012 | 2.2. Preparation of [Co 2 (S-mal) 2 (bpy)]2H 2 O(1) Cobalt(II) basic carbonate CoCO 3 2Co(OH) 2 2H 2 O (0.075 g, 0.2 mmol), S-malic acid (0.200 g, 1.5 mmol) and 4,4 0 -bipyridyl (0.092 g, 0.6 mmol) were suspended in 4 mL of water/methanol mixture (1:1 vol), sealed in a glass tube and heated at 150 °C for 48 h. After this time small crimson block-shaped crystals were harvested, washed with methanol and dried in air. Yield 0.148 g (86% based on metal). Elemental analysis for C 18 Co 2 H 20 N 2 O 12 (574.22): Anal. Calc. C, 37.7; H, 3.5; N, 4.9. Found: C, 38.4; H, 3.6; N, 4.8%.Thermogravimetric analysis data. Found solvent weight loss 6% (6% calculated for 2H 2 O).2.3. Preparation of [Ni 2 (S-mal) 2 (bpy)]2H 2 O(2) Nickel(II) basic carbonate NiCO 3 2Ni(OH) 2 2H 2 O (0.075 g, 0.2 mmol), S-malic acid (0.200 g, 1.5 mmol) and 4,4 0 -bipyridyl (0.092 g, 0.6 mmol) were suspended in 4 mL of water/methanol mixture (1:1 vol), sealed in a glass tube and heated at 150 °C for 48 h. After this time small green block-shaped crystals were harvested, washed with methanol and dried in air. Yield 0.137 g (80% based on metal). Elemental analysis for C 18 H 20 N 2 Ni 2 O 12 (573.74): Anal. Calc. C, 37.7; H, 3.5; N, 4.9. Found C, 38.2; H, 3.4; N, 5.0%. Thermogravimetric analysis data. Found solvent weight loss 9% (6% calculated for 2H 2 O). | [] | [] | ["[Co 2 (S-mal) 2 (bpy)]2H 2 O", "C 18 Co 2 H 20 N 2 O 12"] | ["CoCO 3 ?2Co(OH) 2 ?2H 2 O--0.075 g, 0.2 mmol"] | [] | ["S-malic acid--0.200 g, 1.5 mmol", "4,4 0 -bipyridyl--0.092 g, 0.6 mmol"] | ["150 °C"] | ["48 h"] | ["water/methanol mixture--4 mL"]
s0108270109011299 | Slow evaporation of the resulting solution at ambient temperature yielded blue single crystals of the ﬁnal product. IR (KBr, cm 1 ): 3383 (broad band of water O—H stretching modes), 1635 (s) and 1609 (m,  as OCO), 1556 (s) and 1487 (m,  s OCO). | [] | [] | [] | [] | [] | [] | [] | [] | []
acs.inorgchem.5b01844 | {[Ni 8 L 6 (HCO 2 ) 2 (DEF) 2 ](ClO 4 ) 2 ·H 2 O} n (7). A mixture of Ni(ClO 4 ) 2 · 6H 2 O (14.2 mg, 0.04 mmol), 5-methyl-1H-imidazole-4-carbaldehyde (6.6 mg, 0.06 mmol), m-xylylenediamine (4.1 mg, 0.03 mmol), and DEF/ethanol mixed solvent (2.5 mL, 4:1, v/v) was sealed in a Pyrex glass tube and heated in an oven at 120 °C for 72 h and cooled to room temperature at a rate of 5 °C/h. Dark green blocklike crystals were obtained (5.7 mg, 39.5%, based on Ni(ClO 4 ) 2 ·6H 2 O). IR spectrum (KBr pellets, cm −1 ): 3426.76(m), 3022.52(w), 2918.64(w), 2843. 21(w), 1654.88(m), 1614.07(vs), 1488.22(m), 1437.60(m), 1399.14(m), 1339.37(m), 1285.89(m), 1221.22(w), 1194.62(w), 1139.25(m), 1093.45(m), 1056.52(m), 972.57(m), 929.54(w), 885.06(w), 851.15(m), 790.96(w), 738.94(w), 692.40(w), 663.63(w), 622.99(w), 605.89(w), 551.47(w), 488.55(w), 450.26(w). Elemental analysis (CHN), (C 120 H 134 Cl 2 N 38 Ni 8 O 15 ), (corresponding to {[Ni 8 L 6 (HCO 2 ) 2 (DEF) 2 ](ClO 4 ) 2 ·H 2 O} n ), calculated (%): C 49.89, H 4.68, N 18.42; found (%): C 49.42, H 4.38, N 18.83. | [] | [] | ["{[Ni 8 L 6 (HCO 2 ) 2 (DEF) 2 ](ClO 4 ) 2 ·H 2 O} n", "C 120 H 134 Cl 2 N 38 Ni 8 O 15"] | ["Ni(ClO 4 ) 2 · 6H 2 O--14.2 mg, 0.04 mmol"] | [] | ["5-methyl-1H-imidazole-4-carbaldehyde--6.6 mg, 0.06 mmol", "m-xylylenediamine--4.1 mg, 0.03 mmol"] | ["120 °C"] | ["72 h"] | ["DEF/ethanol--2.5 mL, 4:1, v/v"]
cg800774z | Caution. Perchlorate salts of metal complexes with organic ligands are potentially explosive. Only small quantities of the compound should be prepared and handled with much care! ∞ 1 {[Cu 2 (µ-L1) 2 (µ-L2)(CH 3 CN) 2 ](ClO 4 ) 2 } (3). A solution of [Cu(CH 3 CN) 4 ](ClO 4 ) (164 mg, 0.5 mmol) in acetonitrile (7 mL) was added dropwise to a warm, acetonitrile solution (15 mL) of L1 (104 mg, 0.5 mmol) and L2 (40.5 mg, 0.5 mmol). The resulting light-yellow solution was heated for 15 min, ﬁltered, and left for a few days. The yellow crystals were collected by ﬁltration, washed with acetonitrile, and dried under reduced pressure. Yield 54.1 mg, 12.0% (based on Cu salt); C 26 H 24 N 12 Cl 4 Cu 2 O 8 (901.46): calcd. C 34.64, H 2.68, N 18.65; found C34.71, H 2.56, N 18.70. IR (nujol, cm -1 ): 3158 w, 3146 w, 1623 m, 1596 s, 1567 w, 1528 m, 1489 w, 1420 m, 1399 w, 1346 w, 1330 w, 1298 w, 1227 w, 1210 w, 1176 m, 1154 w, 1102v s, 1087v s, 1064 m, 1012 w, 969 w, 945 w, 888 w, 847 w, 834 w, 824 w, 808 w, 764 w, 710 w, 624 s, 618 m, 520 w, 507 w, 459 w, 450 w. | [] | ["a few days"] | ["{[Cu 2 (µ-L1) 2 (µ-L2)(CH 3 CN) 2 ](ClO 4 ) 2 }"] | ["[Cu(CH 3 CN) 4 ](ClO 4 )--164 mg, 0.5 mmol"] | [] | ["L1--104 mg, 0.5 mmol", "L2--40.5 mg, 0.5 mmol"] | [] | ["15 min"] | ["acetonitrile--7 mL"]
ja074119k | Layered [Y(H 2 hedp)(H 2 O)]‚3H 2 O (3a). A mixture of 0.100 g of Na 4 Hhedp (0.40 mmol), 0.200 g of YCl 3 ‚6H 2 O (0.66 mmol), 0.170 g of GeO 2 (1.6 2mmol), and 0.160 g of H 5 hedp (0.78 mmol) in ca. 18 g of distilled water was stirred thoroughly at ambient temperature for half an hour. The reaction mixture was then transferred to a reaction vessel, which was placed inside an oven at 150 °C. The reaction, under autogenous pressure and static conditions, proceeded for 3 days, leading to the isolation of single crystals of 3a as a pure phase (0.22 g, yield of ca. 91% based on YCl 3 6H 2 O). The material was washed with distilled water, filtered, and then air-dried at room temperature. The pH of the solution was monitored before and after the reaction and determined to be ca. 1. Elemental analysis: Calcd (%) for C 2 H 13 O 11 P 2 Y (MW ) 363.97): C 6.59, H 3.57; Found: C 5.77, H 3.76. Selected FT-IR (KBr pellets) and Raman main bands (inside the parenthesis in italic) (in cm -1 ): ν(O-H water, CO-H, PO-H) ) 3444 vs/br (3383 w/br), δ(O-H, water) ) 1641 m/br, ν(C-O) ) (1150 Vs/sh, 1129 Vs), ν asym (P-O coord ) ) 1111 vs/br (1098 Vs, 1080 s/sh), ν sym (P-O coord ) ) 1011, vs/br (993 Vs) and ν sym (P-OH) ) 960 s/br (941 s). TGA data (weight losses in %) and DTG peaks (in italics inside the parentheses): 26-207 °C -14.6% (88, 97, and 160 °C), and 207-600 °C -9.3% (239 °C).Layered [Tb(H 2 hedp)(H 2 O)]‚3H 2 O (3b). This material was prepared using an identical procedure to that described for 3a using 0.240 g of TbCl 3 ‚6H 2 O replacing YCl 3 ‚6H 2 O (0.270 g product, ca. 96% yield based on TbCl 3 ‚6H 2 O). Elemental analysis: Calcd (%) for C 2 H 13 O 11 P 2 Tb (MW ) 433.99): C 5.53, H 2.99, Found: C 4.82, H 3.03. Selected FT-IR (KBr pellets) and Raman main bands (inside the parenthesis in italic) (in cm -1 ): ν(O-H water, CO-H, PO-H) ) 3486 vs/br (3400 w/br, 3340 w/br), δ(O-H, water) ) 1637 s, ν(C-O) ) 1184, 1147 vs (1145 Vs/sh, 1136 Vs), ν asym (P-O coord ) ) 1123 vs (1086 Vs, 1075 s/sh), ν sym (P-O coord ) ) 1047 vs (990 Vs) and ν sym (P-OH) ) 926 s/sh (924 s). TGA data (weight losses in %) and DTG peaks (in italics inside the parentheses): 26-196 °C -11.8% (85, 104, and 160 °C), and 196700 °C -7.9% (226 °C). | [] | [] | ["[Y(H 2 hedp)(H 2 O)]‚3H 2 O (3a)"] | ["Na 4 Hhedp--0.100 g, 0.40 mmol", "YCl 3 ‚6H 2 O--0.200 g, 0.66 mmol", "GeO 2--0.170 g, 1.62 mmol", "H 5 hedp--0.160 g, 0.78 mmol"] | ["1 M NaOH solution--adjusted to pH 1", "1 M HCl solution--adjusted to pH 1"] | [] | ["150 \nC"] | ["3 days"] | ["distilled water--ca. 18 g"]
j.ica.2007.09.030 | 2.2.2. {[Cu{ CuL 1 (NO 3 )} 2 ] Æ 2H 2 O} 1 (2) Dark brown crystals suitable for X-ray single-crystal analysis were achieved by the same method to prepare 1 except using 0.0739 g (0.25 mmol) instead of 0.148 g (0.5 mmol) Cu(NO 3 ) 2 Æ 6H 2 O and methanol instead of ethanol as the solvent. Yield: 0.210 g, 66.0%. Anal. Calc. for C 48 H 48 Cu 3 N 10 O 20 : C, 45.20; H, 3.79; N, 10.98. Found: C, 45.50; H, 3.47; N, 10.66%. Main IR bands: 3430, 1726, 1701, 1623, 1591, 1545, 1407, 1380, 1340, 1310, 1270, 1200 cm 1 .2.2.3. [Cu{C uL 2 (ClO 4 )} 2 ] 1 (3) Dark brown crystals suitable for X-ray single-crystal analysis were also aﬀorded by an identical method to prepare 1. The reactants and solvent are: CuL 2 (0.270 g, 0.5 mmol), Cu(ClO 4 ) 2 Æ 6H 2 O (0.0927 g, 0.25 mmol), ethyl acetate (6 mL) and methanol (20 mL). Yield: 0.238 g, 71.0%. Anal. Calc. for C 50 H 48 Cl 2 Cu 3 N 8 O 20 : C, 44.73; H, 3.60; N, 8.35. Found: C, 45.10; H, 3.77; N, 8.66%. Main IR bands: 1730, 1718, 1620, 1593, 1570, 1545, 1440, 1420, 1349, 1202, 1100 cm 1 . | [] | [] | ["{[Cu{ CuL 1 (NO 3 )} 2 ] Æ 2H 2 O}"] | ["Cu(NO 3 ) 2 Æ 6H 2 O--0.0739 g, 0.25 mmol"] | [] | ["CuL 1--0.148 g, 0.5 mmol"] | [] | [] | ["methanol--N/A"]
j.molstruc.2016.08.027 | 2.2. Synthesis of {[Ho 8 Na(OH) 6 Cu 16 I 2 (CPT) 24 ](NO 3 ) 9 (H 2 O) 6 (CH 3 CN) 18 } n (1) The mixture of Ho(NO 3 ) 2$ 6H 2 O (0.1 mmol, 0.032 g), CuI (0.1 mmol, 0.019 g), HCPT (0.1 mmol, 0.020 g), NaOH (0.05 mmol, 0.020 mg), 4 ml H 2 O and 6 ml CH 3 CN was sealed in a 23 ml Teﬂon bomb and heated to 170  C for 3 days, and then cooled to roomtemperature. The yellow crystals were obtained in pure phase, washed with CH 3 CN, and dried at room temperature (Yield: 36%). | [] | [] | ["{[Ho 8 Na(OH) 6 Cu 16 I 2 (CPT) 24 ](NO 3 ) 9 (H 2 O) 6 (CH 3 CN) 18 } n"] | ["Ho(NO 3 ) 2$ 6H 2 O--0.1 mmol, 0.032 g", "CuI--0.1 mmol, 0.019 g", "NaOH--0.05 mmol, 0.020 mg"] | [] | ["HCPT--0.1 mmol, 0.020 g"] | ["170 \nC"] | ["3 days"] | ["H 2 O--4 ml", "CH 3 CN--6 ml"]
zaac.201400457 | [K 2 (H 2 O)](Se 4 ) (19): An alloy of the nominal composition “K 2 PbSe 2 ” (500 mg, 1.13 mmol), VO(acac) 2 (300 mg, 1.13 mmol) and H 2 O (2 mL) were heated for 7 d at 190 °C in a Teflon steel autoclave. 19 was manually picked as black sticks.[K 2 (H 2 O) 2 ](Se 4 ) (20): An alloy of the nominal composition “K 2 Pb 2 Se 6 ” (250 mg, 0.26 mmol) was stirred with H 2 O (25 mL) for 12 h and filtered. Upon removal of solvent, 20 crystallized as black sticks in approx. 15% yield. | [] | [] | ["[K 2 (H 2 O)](Se 4 )"] | ["K 2 PbSe 2 --500 mg, 1.13 mmol", "VO(acac) 2 --300 mg, 1.13 mmol"] | [] | [] | ["190 °C"] | ["7 d"] | ["H 2 O--2 mL"]
c9ce01474h | Synthesis of {[Co 5 Ĳtimb) 4 ĲOH–IPA) 4 ]·2NO 3 ·2DMA·2H 2 O} n (3) A mixture of CoĲNO 3 ) 2 ·6H 2 O (14.6 mg, 0.05 mmol), OH–H 2 IPA (9.1 mg, 0.05 mmol), timb (15.9 mg, 0.05 mmol), DMA (2.5 mL), and H 2 O (0.5 mL) was stirred at room temperature for 15 min, then sealed in a 10 mL Teflon lined stainless steel vessel, and heated at 100 °C for 2 days, followed by cooling to room temperature at a rate of 10 °Ch −1 . Red block-shapedScheme 1 Selected organic linkers to assemble the title CoĲII) CPs. | [] | [] | ["{[Co 5 Ĳtimb) 4 ĲOH–IPA) 4 ]·2NO 3 ·2DMA·2H 2 O} n"] | ["CoĲNO 3 ) 2 ·6H 2 O--14.6 mg, 0.05 mmol"] | [] | ["OH–H 2 IPA--9.1 mg, 0.05 mmol", "timb--15.9 mg, 0.05 mmol"] | ["100 °C"] | ["2 days"] | ["DMA--2.5 mL", "H 2 O--0.5 mL"]
j.molstruc.2007.09.025 | Found: C, 32.05; H, 4.24; N, 20.81.2.3. Preparation of {[m-TriCyHQ[6]@dioxane] [Na(H 2 O) 2 Cl]}Æ15H 2 O(2) To a solution prepared by ﬁltering a mixture of (CyH) 3 Q[6] (0.48 g, 0.42 mmol) and NaCl (0.118 g, 2.02 mmol) in water (10 mL), drop-wise of dioxane was added into the solution, until the clariﬁed solution changed into slight cloudy, and was left at room temperature. The single crystal of (CyH) 3 Q[6] adduct with NaCl was obtained by slow evaporation of this mixture solution in one month.Anal. Calcd. for C 52 H 96 CN 24 O 31 Nal: C, 38.74; H, 6.01; N, 20.87. Found: C, 39.35; H, 5.66; N, 20.98. | [] | [] | ["{[m-TriCyHQ[6]@dioxane] [Na(H 2 O) 2 Cl]}Æ15H 2 O", "C 52 H 96 CN 24 O 31 Nal"] | ["NaCl--0.118 g, 2.02 mmol"] | [] | ["(CyH) 3 Q[6]--0.48 g, 0.42 mmol"] | ["room temperature"] | ["one month"] | ["water--10 mL", "dioxane--drop-wise"]
acs.cgd.0c00739 | Preparation of [Cd(mbbt)(1,3-bdc)] n (2) CP 2 was procured through the analogous procedure for CP 1 with 0.1 mmol 1,3-H 2 bdc instead. Yield: 70% (based on Cd). Anal. Found (required) for C 23 H 17 N 5 O 4 Cd (%): C, 51.15 (51.17); H, 3.08 (3.17); N, 13.06 (12.97). IR: 3102(s), 3052(w), 2997(s), 1597(s), 1545(s), 1514(m), 1455(m), 1385(s), 1301(m), 1242(w), 1178(m), 1121(w), 1095(w), 1076(w), 988(w), 969(w), 906(w), 871(w), 832(w), 792(w), 768(w), 743(w), 719(w), 666(w), 600(w). | [] | [] | ["[Cd(mbbt)(1,3-bdc)] n", "C 23 H 17 N 5 O 4 Cd"] | [] | [] | ["1,3-H 2 bdc--0.1 mmol"] | [] | [] | []
j.molstruc.2018.06.036 | 2.3.3. [Ni(L 2 )(AIPA)(H 2 O) 2 ] n, (3) Prepared as described for 1 except that Ni(OAc) 2 $4H 2 O (0.025 g, 0.10 mmol), L 2 (0.030 g, 0.10 mmol), H 2 AIPA (0.022 g, 0.10 mmol) and 5 mL of MeOH/H 2 O (1:1, v/v) was used. Green crystals suitable for single-crystal X-ray diffraction were obtained. Yield: 0.029 g (47%). Anal. Calcd for C 26 H 29 N 5 NiO 9 (MW ¼ 614.23): C, 48.33; H, 4.06; N, 9.40. Found: C, 48.48; H, 4.10; N, 9.67. FT-IR (cm 1 ): 3855 (w), 3752 (w), 3650 (w), 3307 (m), 1664 (m), 1549 (s), 1489 (m), 1446 (m), 1368 (m), 791(m), 727(m). | [] | [] | ["[Ni(L 2 )(AIPA)(H 2 O) 2 ] n", "C 26 H 29 N 5 NiO 9"] | ["Ni(OAc) 2 $4H 2 O--0.025 g, 0.10 mmol"] | [] | ["L 2--0.030 g, 0.10 mmol", "H 2 AIPA--0.022 g, 0.10 mmol"] | [] | [] | ["MeOH/H 2 O--5 mL"]
zaac.200800335 | IR (KBr, ν ˜ /cm ⫺1 ): 2916 (m), 2852 (s), 2667 (w), 2376 (w), 1597 (s, ν(C⫽N)), 1489 (s), 1442 (m), 1412 (m), 1388 (m), 1373 (w), 1340 (m), 1284 (s), 1261 (m), 1225 (m), 1194 (w), 1138 (m), 1115 (w), 1061 (m), 1038 (m), 999 (w), 972 (w), 914 (m), 858 (w), 781 (w), 760 (m), 725 (m), 646 (w), 604 (m), 517 (w). UV/Vis (MeCN, λ/nm, ε/l mol ⫺1 ·cm ⫺1 ): 206 (27079), 246 (15262). | [] | [] | [] | [] | [] | [] | [] | [] | []
1521-3765(20021216)8:24<5761::aid-chem5761>3.0.co;2-h | Ln(tpip) 3 (Ln  Eu, Tb, Sm, Dy): To a solution of Ktpip (3 equiv, 0.187 g, 0.41 mmol) in H 2 O, was added dropwise LnCl 3 ¥ x H 2 O (1 equiv) dissolved in H 2 O. The white solid that immediately precipitated was filtered, washed with H 2 O several times and dried under vacuum to give the corresponding [Ln(tpip) 3 ] in 70 ± 80% yield.[Eu(tpip) 3 ]: 1 H NMR (360 MHz, CDCl 3 ): d  7.54 ± 7.48 (m, 24H; Ar), 7.21 (t, 12H; 3 J(H,H)  7.4 Hz, Ar), 6.95 ± 6.99 (m, 24 H; Ar); 13 C{ 1 H} NMR (91 MHz, CDCl 3 ): d  129.8 (d, 1 J(P,C)  137 Hz, quart. C), 129.4 (s), 128.9 (d, J(P,C)  10 Hz), 127.0 (d, J(P,C)  13 Hz); 31 P{ 1 H} NMR (146 MHz, CDCl 3 ): d  37.7 (s); FAB-MS: m/z: 1400 [MH]  , 983 [M  tpip]  ; UV/ Vis (CHCl 3 ): l max (e [dm 3 mol 1 cm 1 ]) 273 nm (5000); elemental analysis calcd (%) for C 72 H 60 EuN 3 O 6 ¥ 3H 2 O: C 59.43, H 4.57, N 2.89; found: C 59.16, H 4.24, N 2.83.[Tb(tpip) 3 ]: 1 H NMR (360 MHz, CDCl 3 ): d  7.97 (brs, 24H; Ar), 7.35 (s, 12H; p-Ar), 6.28 (s, 24H; Ar); 13 C{ 1 H} NMR (91 MHz, CDCl 3 ): d  159.3 (quart. C), 134.5 (s), 130.4 (s), 128.6 (s); 31 P{ 1 H} NMR (146 MHz, CDCl 3 ): d  200.7 (s); FAB-MS: m/z: 1408 [MH]  , 991 [M  tpip]  .[Sm(tpip) 3 ]: 1 H NMR (250 MHz, CDCl 3 ): d  7.66 ± 7.58 (m, 24H; Ar), 7.26 ± 7.19 (m, 12H; p-Ar), 7.08 ± 7.03 (m, 12 H; Ar); 13 C{ 1 H} NMR (63 MHz, CDCl 3 ): d  131.1, 131.0, 130.9, 129.8, 127.5, 127.4, 127.3 [s, d, d, d]; 31 P{ 1 H} NMR (101 MHz, CDCl 3 ) 25.1 (s); FAB-MS: m/z: 1403 [MH]  , 985 [M  tpip]  .[Dy(tpip) 3 ]: 1 H NMR (250 MHz, CDCl 3 ): d  8.1 (brs, 24H; Ar), 7.45 (brs, 12H; p-Ar ), 6.57 (brs, 24 H; Ar); 13 C{ 1 H} NMR (63 MHz, CDCl 3 ): d  154 (brs), 132.6 (s), 130.2 (s), 128.3 (s); 31 P{ 1 H} NMR (101 MHz, CDCl 3 ): d  147.9 (s); FAB-MS: m/z: 1414 [MH]  , 997 [M  tpip]  .[Eu(Metpip) 3 ]: EuCl 3 ¥ 6H 2 O (0.016 g, 0.044 mmol) dissolved in methanol (1 mL) was added dropwise to a solution of KMetpip (0.067 g, 0.13 mmol) in methanol (5 mL). The white solid that immediately precipitated was filtered, washed with methanol (2  2 mL) and dried under vacuum (0.054 g, 78%). Single crystals, suitable for an X-ray diffraction analysis, were grown by slow evaporation from a CHCl 3 solution.1 H NMR (250 MHz, CDCl 3 ): d  7.16 ± 7.15 (m, 24 H; Ar), 6.31 ± 6.10 (m, 24H; Ar), 3.06 (s, 36 H; CH 3 ); 31 P{ 1 H} NMR (101 MHz, CDCl 3 ): d  25.7 (s); IR (KBr): nÄ  1224, 1195 (PNP) and 1098, 1071 cm 1 (PO); FAB-MS: m/z: 1571 [MH]  , 1097 [M  Metpip]  ; UV/Vis (CH 3 CN): l max (e [dm 3 mol 1 cm 1 ]) 278 (6800), 271 nm (6200); elemental analysis calcd (%) for C 84 H 84 EuN 3 O 6 P 6 : C 64.29, H 5.39, N 2.68; found: C 63.95, H 5.55, N 2.52.[Tb(Metpip) 3 ]: TbCl 3 ¥ 6H 2 O (0.014 g, 0.037 mmol) dissolved in methanol (1 mL) was added dropwise to a solution of KMetpip (0.053 g, 0.10 mmol) in methanol (8 mL). The white solid that immediately precipitated was filtered, washed with methanol (2  2 mL) and dried under vacuum (0.050 g, 86%).31 P{ 1 H} NMR (101 MHz, CDCl 3 ): d  142 (brs); IR (KBr): nÄ  1224, 1195 (PNP) and 1098, 1071 cm 1 (PO); FAB-MS: m/z: 1576 [MH]  , 1103 [M  Metpip]  ; elemental analysis calcd (%) for C 84 H 84 TbN 3 O 6 P 6 : C 64.00, H 5.37, N 2.67; found: C 63.62, H 5.47, N 2.57.Crystal structure analysis: Single-crystal X-ray diffraction data were collected on a Stoe Stadi-4 diffractometer equipped with an Oxford Cryosystems low-temperature device operating at 220 K. Cu Ka radiation was used for the potassium complex, and the structure was solved by direct methods (SIR92).[39] Mo Ka radiation was used for the Eu complex, and its structure was solved by Patterson methods (DIRDIF).[40] Absorption corrections based on y scans were applied to both data sets. Both structures were refined by full-matrix least-squares against F 2 (Shelxtl), [41] with H atoms in idealised positions. Further analysis was performed with Platon.[42] Crystallographic data of [K(Metpip)(MeOH) 2 (H 2 O)] n :C 30 H 38 KNO 5 P 2 , M  593.65, orthorhombic, space group Pna2 1 , a  16.956(7), b  22.495(5), c  8.0303(19) ä, V  3063.0(16) ä 3 , Z  4, 1 calcd  1.287 gcm 3 , F(000)  1256, m  2.817 mm 1 , R 1  0.0709 [q max  708, 1556 data F > 4s(F)], wR 2  0.1716 for 2854 independent reflections, GOF  0.977.Crystallographic data of [Eu(Metpip) 3 ] ¥ CHCl 3 : Single crystals of [Eu(Metpip) 3 ], suitable for X-ray diffraction analysis, were grown by slow evaporation from a CHCl 3 solution. C 85 H 85 Cl 3 EuN 3 O 6 P 6 , M  1688.69, rhombohedral, space group R ≈ 3, a  b  15.2788(6), c  30.532(5) ä, V  6172.5(10) ä 3 , Z  3, 1 calcd  1.363 g cm 3 , F(000)  2604, m  1.029mm 1 , R 1  0.0549 [q max  258, 2217 data F > 4s(F)], wR  0.1296 for 2418 independent reflections, GOF  1.113. The point group of this complex is 3; however, it is disordered about at crystallographic  3 special position.Similarity and rigid bond restraints were applied to all light-atom anisotropic displacement parameters. The chloroform of solvation was also disordered, its geometry was controlled during refinement by the application of explicit restraints.CCDC-187661 and -187662 contain the supplementary crystallographic data for this paper. These data can be obtained free of charge via www.ccdc.cam.ac.uk/conts/retrieving.html (or from the Cambridge Crystallographic Data Centre, 12 Union Road, Cambridge CB2 1EZ, UK; fax: ( 44)1223-336033; or deposit@ccdc.cam.uk).Acknowledgement Support for this work from EPSRC (S.W.M) is gratefully acknowledged.The authors gratefully acknowledge the assistance of Ross Blackwood in preparing the [Sm(tpip) 3 ] and [Dy(tpip) 3 ] samples.[1] N. Sabbatini, M. Guardigli, J. M. Lehn, Coord. Chem. Rev. 1993, 123, 201.[2] T. J¸stel, H. Nikol, C. Ronda, Angew. Chem. 1998, 110, 3250; Angew.Chem. Int. Ed. 1998, 37, 3084; C. M. Rudzinski, A. M. Young, D. G.Nocera, J. Am. Chem. Soc. 2002, 124, 1723; M. P. Lowe, D. Parker, O.Reany, S. Aime, M. Botta, G. Castellano, E. Gianolio, R. Pagliarin, J.Am. Chem. Soc. 2001, 123, 7601; L. Charbonniere, R. Ziessel, M.Guardigli, A. Roda, N. Sabbatini, M. Cesario, J. Am. Chem. Soc. 2001, 123, 2436; K. Kuriki, Y. Koitke, Y. Okamoto, Chem. Rev. 2002, 102, 2347.[3] P. Gawryszewska, L. Jerzykiewicz, M. Pietraszkiewicz, J. Legendziewicz, J. P. Riehl, Inorg. Chem. 2000, 39, 5365. Hydrophobic Shells and Shields 5761±5771 Chem. Eur. J. 2002, 8, No. 24 ¹ 2002 WILEY-VCH Verlag GmbH & Co. KGaA, Weinheim 0947-6539/02/0824-5771 $ 20.00+.50/0 5771 [4] E. B. van der Tol, H. J. van Ramesdonk, J. W. Verhoeven, F. J.Steemers, E. G. Kerver, W. Verboom, D. N. Reinhoudt, Chem. Eur.J. 1998, 4, 2315; G. Ulrich, R. Ziessel, I. Manet, M. Guardigli, N.Sabbatini, F. Fraternali, G. Wipff, Chem. Eur. J. 1997, 3, 1815; C.Fischer, G. Sarti, A. Casnati, B. Carrettoni, I. Manet, R. Schuurman, M. Guardigli, N. Sabbatini, R. Ungaro, Chem. Eur. J. 2000, 6, 1026.[5] G. R. Motson, O. Mamula, J. C. Jeffery, J. A. McCleverty, M. D. Ward, A. von Zelewsky, J. Chem. Soc. Dalton Trans. 2001, 1389; M. P. Lowe, P. Caravan, S. J. Rettig, C. Orvig, Inorg. Chem. 1998, 37, 1637; G.Ulrich, M. Hissler, R. Ziessel, I. Manet, G. Sarti, N. Sabbatini, New J.Chem. 1997, 21, 147; N. Armaroli, G. Accorsi, P. Barigelletti, S. M.Couchman, J. S. Fleming, N. C. Harden, J. C. Jeffery, K. L. V. Mann, J. A. McCleverty, L. H. Rees, S. R. Starling, M. D. Ward, Inorg. Chem.1999, 38, 5769; Y. Bretonnie ¡ re, R. Wietzke, C. Lebrun, M. Mazzanti, J.Pe ¬ caut, Inorg. Chem. 2000, 39, 3499; J. J. Lessmann, W. J. DeW.Horrocks, Inorg. Chem. 2000, 39, 3114.[6] W. DeW. Horrocks, Jr., D. R. Sudnick, Acc. Chem. Res. 1981, 14, 384.[7] C. Piguet, J. C. G. Bunzli, Chem. Soc. Rev. 1999, 28, 347.[8] S. Aime, M. Botta, R. S. Dickins, C. L. Maupin, D. Parker, J. P. Riehl, J. A. G. Williams, J. Chem. Soc. Dalton Trans. 1998, 881; P. R. Selvin, J.Jancarik, M. Li, L.-W. Hung, Inorg. Chem. 1996, 35, 700; N. Sato, S.Shinkai, J. Chem. Soc. Perkin Trans. 2 1993, 621; Z. Pikramenou, J. A.Yu, R. B. Lessard, A. Ponce, P. A. Wong, D. G. Nocera, Coord. Chem.Rev. 1994, 132, 181.[9] M. A. Mortellaro, D. G. Nocera, J. Am. Chem. Soc. 1996, 118, 7414.[10] W. J. DeW. Horrocks, M. Albin, in Progr. Inorg. Chem., Vol. 31 (Ed.: S. J. Lippard), Wiley, New York, 1984,p.1.[11] J. Yuan, K. Matsumoto, Anal. Sci. 1996, 12, 31; C. M. Deary, R. M.Dysan, T. W. Hambley, M. Lawreance, M. Maeder, G. A. Tannock, Aust. J. Chem. Soc. 1993, 46, 577.[12] S. W. Magennis, S. Parsons, A. Corval, J. D. Woollins, Z. Pikramenou, Chem. Commun. 1999,61.[13] D. J. Williams, Inorg. Nucl. Chem. Lett. 1980, 16, 189.[14] H. Nˆth, Z. Naturforsch. B 1982, 37, 1491.[15] D. J. Williams, I. Fleming, Spectroscopic Methods in Organic Chemistry, Vol. Ch. 1, 5th ed., McGraw-Hill, London, 1995.[16] K. L. Paciorek, Inorg. Chem. 1964, 3, 96.[17] P. W. Clark, B. J. Mulraney, J. Organomet. Chem. 1981, 217,51.[18] I. RodrÌguez, C. Alvarez, J. Go ¬ mez-Lara, R. Cea-Olivares, Lanthan.Actin. Res. 1986, 1, 253.[19] J. Reuben, Progr. NMR Spectrosc. 1975, 9,1.[20] R. O. Day, R. R. Holmes, A. Schmidpeter, K. Stoll, L. Howe, Chem.Ber. 1991, 124, 2443.[21] A. O. Gudima, E. O. Berezhnoi, V. A. Kalibabchuk, Koord. Khim.1990, 16, 1147.[22] A. D. Sherry, C. F. G. C. Geraldes, Spectroscopic Methods in Organic Chemistry, Ch. 4 (Eds.: J.-C. G. B¸nzli, G. R. Chopin), Elsevier, Amsterdam, 1989.[23] J.-C. G. B¸nzli, Spectroscopic Methods in Organic Chemistry, Ch. 7 (Eds.: J.-C. G. B¸nzli, G. R. Chopin), Elsevier, Amsterdam, 1989.[24] N. Sabbatini, S. Dellonte, G. Blasse, Chem. Phys. Lett. 1986, 129, 541; N. Sabbatini, M. Ciano, S. Dellonte, A. Bonazzi, F. Bolletta, V.Balzani, J. Phys. Chem. 1984, 88, 1534.[25] G. Stein, E. W¸rzberg, J. Chem. Phys. 1975, 62, 208.[26] M. P. O. Wolbers, F. van Veggel, B. H. M. Snellink-Ruel, J. W. Hofstraat, F. A. J. Geurts, D. N. Reinhoudt, J. Chem. Soc. Perkin Trans. 2 1998, 2141.[27] W. T. Carnall, Spectroscopic Methods in Organic Chemistry, Vol. 3, (Eds.: K. A. J. Gschneidner, L. Eyring), North Holland, Amsterdam, 1979, Chapter 24.[28] F. Renaud, C. Piguet, G. Bernardinelli, J.-C. B¸nzli, G. Hopfgartner, J.Am. Chem. Soc. 1999, 121, 9326.[29] G. Zucchi, R. Scopelliti, P.-A. Pittet, J.-C. G. B¸nzli, R. D. Rogers, J.Chem. Soc. Dalton Trans. 1999, 931.[30] W. R. Dawson, J. L. Kropp, M. W. Windsor, J. Chem. Phys. 1966, 45, 2410.[31] N. Sabbatini, M. Guardigli, A. Mecati, V. Balzani, R. Ungaro, E.Ghidini, A. Casnati, A. Pochini, Chem. Commun. 1990, 878.[32] B. Alpha, R. Ballardini, V. Balzani, J.-M. Lehn, S. Perathoner, N.Sabbatini, Photochem. Photobiol. 1990, 52, 299.[33] R. S. Dickins, D. Parker, A. S. de Souza, J. A. G. Williams, Chem.Commun. 1996, 697.[34] T. C. Schwendemann, P. S. May, M. T. Berry, Y. Hou, C. Y. Meyers, J.Phys. Chem. A 1998, 102, 8690.[35] N. W. Alcock, P. R. Barker, J. M. Haider, M. J. Hannon, C. L. Painting, Z. Pikramenou, E. A. Plummer, K. Rissanen, P. Saarenketo, J. Chem.Soc. Dalton Trans. 2000, 1447.[36] J. N. Demas, G. A. Crosby, J. Phys. Chem. A 1971, 75, 991.[37] K. Nakamura, Bull. Chem. Soc. Jpn. 1982, 55, 2697.[38] S. R. Meech, D. Phillips, J. Photochem. 1983, 23, 193.[39] A. Altomare, G. Cascarano, C. Giacovazzo, A. Guagliardi, J. Appl.Crystallogr. 1993, 26, 343.[40] P. T. Beurskens, G. Beurskens, W. P. Bosman, R. de Gelder, S. GarciaGranda, R. O. Gould, R. Israel, J. M. M. Smits, Program system, Crystallography Laboratory, DIRDIF, University of Nijmegen (The Netherlands), 1996.[41] G. M. Sheldrick, SHELXTLVer. 5, Bruker AXS, Madison WI (USA), 1995.[42] A. L. Spek, Acta Crystallogr. Sect. A 1990, 46, C34; A. L. Spek, PLATON, A Multipurpose Crystallographic Tool, Utrecht University, Utrecht, The Netherlands, 1998; L. J. Farrugia, J. Appl. Crystallogr.1999, 32, 837.Received: June 24, 2002 [F4198] | [] | [] | ["[Ln(tpip) 3 (Ln  Eu, Tb, Sm, Dy)]"] | ["LnCl 3 ¥ x H 2 O--1 equiv", "EuCl 3 ¥ 6H 2 O--0.016 g, 0.044 mmol", "TbCl 3 ¥ 6H 2 O--0.014 g, 0.037 mmol"] | [] | ["Ktpip--3 equiv, 0.187 g, 0.41 mmol", "KMetpip--0.067 g, 0.13 mmol", "KMetpip--0.053 g, 0.10 mmol"] | ["140 \nC"] | [] | ["H 2 O--minimum volume", "H 2 O--5 mL", "methanol--1 mL", "methanol--5 mL", "methanol--8 mL"]
acsami.9b23356 | Anal. Calcd (%) for {[Zn(CDC)(BPY)]·DMF·3H 2 O} n : C, 54.45; H, 4.70; N, 9.41. Found: C, 53.64; H, 4.48; N, 9.10. IR (KBr, cm −1 ): 3755 (m), 3510 (m), 3238 (s), 3046 (s), 2924 (s), 1656 (s), 1611 (s), 1489 (m), 1369 (s), 1299 (s), 1125 (m), 1076 (m), 1016 (w), 967 (w), 821 (s), 754 cm −1 (s). Furthermore, the phase purity of FJU-82-Co and FJU-82-Zn was conﬁrmed by the powder X-ray diﬀraction technology. | [] | [] | ["{[Zn(CDC)(BPY)]·DMF·3H 2 O} n"] | [] | [] | [] | [] | [] | []
j.molstruc.2006.05.050 | 2.2. Synthesis of 1 Stirred the mixture of CuSO 4 Æ5(H 2 O), bpp in a molar ratio of 1:2 in DMF (5 mL) for 2 h, and placed in room temperature. After several weeks, blue octahedral crystals (15% yield based on Cu) were collected, and dried in air at room temperature. Element analysis calcd for 1(%): C, 50.93; H, 4.77; N, 9.14. Found: C, 50.64; H, 4.60; N, 9.26. Main IR(KBr) (cm 1 ): 3555(m ), 2932(w), 2861(w), 1649(m), 1616(vs), 1556(s), 1504(s), 1435(s), 1336(m), 1228(s), 1067(s),1028(s), 863(m), 802(vs), 756(s), 618(w), 583(s), 565(s). | [] | ["several weeks"] | ["CuSO 4 Æ5(H 2 O), bpp"] | ["CuSO 4 Æ5(H 2 O)--not specified"] | [] | ["bpp--not specified"] | [] | ["2 h"] | ["DMF--5 mL"]
s11243-014-9870-5 | Preparation of complex 2 The same synthetic procedure as that for 1 was used except that Mn(OAc) 2 4H 2 O was replaced by Ni(OAc) 2 4H 2 O (223.9 mg, 0.9 mmol), giving green block crystals of 2 in ca. | [] | [] | [] | ["Ni(OAc) 2 \n4H 2 O--223.9 mg, 0.9 mmol"] | [] | [] | [] | [] | []
j.jcrysgro.2003.12.023 | Used aluminium isopropoxide or aluminium powder as the starting material, another solid crystal (DLES-Als) accompanied by DLES-Alp could be obtained which is illustrated in Fig. 1(d). | [] | [] | [] | ["aluminium isopropoxide--NaN", "aluminium powder--NaN"] | ["DLES-Als--NaN", "DLES-Alp--NaN"] | [] | [] | [] | []
ejic.200300244 | Synthesis of PhNHCSCHNN (13): nBuLi (0.75 mL, 1.6  in hexanes, 1.2 mmol) was added to an OEt 2 (10.0 mL) solution of 1-H (0.6 mL, 2  in hexanes, 1.2 mmol) at 0 °C. After stirring for 20 minutes PhNCS (0.12 mL, 1.2 mmol) was added to the chilled solution and the mixture stirred for a further 2 hours at this temperature. The solution was allowed to warm to room temperature and NH 4 Cl (20 mL) was added. The resultant mixture was extracted with OEt 2 (2 ⫻ 10 mL) washed with water (2 ⫻ 10 mL) and dried (MgSO 4 ). Removal of excess solvent afforded 13 as a white powder. | [] | [] | ["PhNHCSCHNN (13)"] | [] | [] | ["nBuLi--0.75 mL, 1.6 M in hexanes, 1.2 mmol", "1-H--0.6 mL, 2 M in hexanes, 1.2 mmol", "PhNCS--0.12 mL, 1.2 mmol"] | ["0 \nC", "room temperature"] | ["20 minutes", "2 hours"] | ["OEt 2--10.0 mL", "NH 4 Cl--20 mL"]
j.poly.2019.06.017 | [Co 2 (BTC) 2 12H 2 O] – [Co 6 (BTC) 2 (Ac) 6 (HAc) 3 ] (0.450 g, 0.35 mmol) was added to 20 mL of water giving a pink solution.After few minutes at room temperature, a pink solid precipitated.The solid was ﬁltered, washed with water and dry at room temperature. Yield: 0.256 g (92%). Anal. Calc. for C 18 H 30 O 24 Co 3 : C, 26.78; H, 3.75. Found: C, 26.80; H, 3.81.[Ni 6 (BTC) 2 (Pro) 6 (H 2 O) 6 ](2)–A solution of Ni(Ac) 2 4H 2 O (1.95 g, 7.84 mmol) in hot propionic acid (HPro, 40 mL) was added to a solution of H 3 BTC (1.089 g, 5.18 mmol) of boiling HPro (60 mL).The green obtained solution was reﬂuxed for an hour and then allowed to concentrate until a yellow green precipitate appears.Then, the mixture was allowed to cool down and the solid was ﬁltered and washed with HPro (5 mL) and EtOH (5 mL). Yield: 1.52 g (88%, respect Ni(Ac) 2 4H 2 O). Anal. Calc. for C 36 H 48 O 30 Ni 6 : C, 32.93; H, 3.68. Found: C, 32.74; H, 3.82. | ["NaN"] | ["NaN"] | ["[Co 2 (BTC) 2 12H 2 O]", "[Co 6 (BTC) 2 (Ac) 6 (HAc) 3 ]", "[Ni 6 (BTC) 2 (Pro) 6 (H 2 O) 6 ]"] | ["Co 2 (BTC) 2 12H 2 O] – [Co 6 (BTC) 2 (Ac) 6 (HAc) 3 ]--0.450 g, 0.35 mmol", "Ni(Ac) 2 4H 2 O--1.95 g, 7.84 mmol"] | ["H 3 BTC--1.089 g, 5.18 mmol"] | ["BTC--NaN", "Pro--NaN"] | ["room temperature", "boiling"] | ["NaN", "1 hour"] | ["water--20 mL", "propionic acid--40 mL", "HPro--60 mL"]
00958972.2018.1441404 | 2.2.5. Synthesis of [InBr 2 (dppeO 2 ) 2 ][InBr 3 (CH 2 Br)] (3) The compound was prepared as 1, except that stoichiometry was adjusted to start with 98 mg (0.5 mmol) of InBr and after dppeO 2 was added, the reaction mixture was kept under stirring for 24 h at 60 °C. A white solid precipitated and was collected by ltration; we tried to redissolve it in CHCl 3 . It was only partially soluble, then, it was ltered again and colorless crystals were obtained from the ltrate after 3 days (230 mg, yield 58%). Melting point: 268–269 °C. Anal. Calcd (%) for C 53 H 50 Br 6 In 2 O 4 P 4 : Br, 30.27; In, 14.50. Found: Br, 30.50; In, 14.49. | [] | ["3 days"] | ["[InBr 2 (dppeO 2 ) 2 ][InBr 3 (CH 2 Br)]", "C 53 H 50 Br 6 In 2 O 4 P 4"] | ["InBr--98 mg (0.5 mmol)"] | ["CHCl 3--not specified"] | ["dppeO 2--not specified"] | ["60 \nC "] | ["24 h"] | []
ic001067q | Synthesis. Compound 1 was synthesized by slow addition of a methanolic solution of 4,4′bipy (0.080 g, 0.5 mmol) to an aqueous/ methanolic solution containing Mn(NO 3 ) 2 ‚4H 2 O (0.144 g, 0.5 mmol) and NaN 3 (0.065 g, 1 mmol). The reaction was carried out under continuous stirring at 45 °C. The resulting solution was left to stand at room temperature. After four weeks, yellowish, prismatic, X-ray quality single crystals were obtained.Compound 2 was synthesized by following the same procedure but using an aqueous solution of Zn(SO 4 )‚7H 2 O (0.144 g, 0.5 mmol) and NaN 3 (0.065 g, 1 mmol). In this case a white precipitate was immediately formed. For compounds 3 and 4, the procedure used for 2 was followed with Co(NO 3 ) 2 ‚6H 2 O (0.146 g, 0.5 mmol) and Ni(NO 3 ) 2 ‚6H 2 O (0.146 g, 0.5 mmol). As for 2, brownish (3) and green (4) precipitates were immediately formed. Further attempts to recrystallize these precipitates gave rise to poor quality single crystals. | [] | ["four weeks"] | ["Compound 1", "Compound 2", "Compound 3", "Compound 4"] | ["Mn(NO 3 ) 2 ‚4H 2 O--0.144 g, 0.5 mmol", "Zn(SO 4 )‚7H 2 O--0.144 g, 0.5 mmol", "Co(NO 3 ) 2 ‚6H 2 O--0.146 g, 0.5 mmol", "Ni(NO 3 ) 2 ‚6H 2 O--0.146 g, 0.5 mmol"] | ["NaN 3--0.065 g, 1 mmol"] | ["4,4′bipy--0.080 g, 0.5 mmol"] | ["45 °C"] | ["NA"] | ["methanolic solution--NA", "aqueous/ methanolic solution--NA", "aqueous solution--NA"]
ic970703q | Reaction completion was monitored by TLC, and the mixture was worked up as above. The crude product was flashed on SiO 2 with 100% EtOAc to give 0.138 g of the pure bipyridine (77%).[Cu(C 10 H 5 N 2 ) 2 ]BF 4 (1). To a small test tube were added 0.198 g of 3,3′-bipy and 0.020 g of Cu(MeCN) 4 BF 4 dissolved in 0.5 mL of MeCN and 3 mL of nitrobenzene. THF was diffused in slowly to initiate crystal growth. Yellow-green triangular crystals suitable for single-crystal X-ray diffraction were harvested after several days. | [] | [] | ["[Cu(C 10 H 5 N 2 ) 2 ]BF 4", "C 20 H 10 N 4 CuBF 4"] | ["Cu(MeCN) 4 BF 4--0.020 g"] | [] | ["3,3′-bipy--0.198 g"] | [] | [] | ["MeCN--0.5 mL", "nitrobenzene--3 mL"]
acs.cgd.5b01721 | Synthesis of 2-(1-(Pyridin-3-yl)-1H-pyr azol-3 -yl)pyridine (3,2′-pypzpy). A mixture containing 2-(1H-pyrazol-3-yl)pyridine (1.45 g, 10 mmol), Cs 2 CO 3 (4.88 g, 15 mmol), 3-iodopyridine (2.26 g, 11 mmol), Cu 2 O (0.15 g, 1 mmol), and DMSO (20 mL) was heated at 100 °C for 24 h. After cooling to ambient temperature, the mixture was partitioned into water and dichloromethane. The brown precipitate was ﬁltered oﬀ and the aqueous layer was extracted with CH 2 Cl 2 (3 × 20 mL). The combined brown layers were washed with brine, dry over Na 2 SO 4 , and concentrated in vacuo. The residue was puriﬁed by silica gel column chromatography (petroleum ether/ethyl acetate, V/V = 20:1) aﬀorded the product as a white solid (1.88 g, 85%). Ligands 3,3′-pypzpy and 4,3′-pypzpy were prepared by the similar method to that used for 3,2′-pypzpy. | [] | [] | ["2-(1-(Pyridin-3-yl)-1H-pyrazol-3-yl)pyridine", "3,2'-pypzpy", "ligands 3,3'-pypzpy", "ligands 4,3'-pypzpy"] | ["Cs 2 CO 3--4.88 g, 15 mmol", "Cu 2 O--0.15 g, 1 mmol"] | [] | ["2-(1H-pyrazol-3-yl)pyridine--1.45 g, 10 mmol", "3-iodopyridine--2.26 g, 11 mmol"] | ["100 °C"] | ["24 h"] | ["DMSO--20 mL"]
zaac.200700359 | The solutions of sodium cinnamate were slowly added to the rareearth chloride solutions in a 3:1 mole ratio after which a precipitate formed. Upon final addition of sodium salt the solution was adjusted to pH 5 and allowed to stir for 1 hour. The precipitate was collected and washed with ethanol followed by distilled water, and dried in a vacuum desiccator for 2 days. For RE ⫽ La, Lu, Sc, the products were also obtained in similar yields from the rare-earth nitrates and were identified by IR spectroscopy and X-ray powder diffraction. | [] | ["2 days"] | [] | [] | [] | ["sodium cinnamate--NaN"] | [] | ["1 hour"] | ["ethanol--NaN", "distilled water--NaN"]
bcsj.77.981 | Preparation of [Zn(gly-a) 2 ](SO 4 )9. To an aqueous solution of gly-a  HCl (0.44 g, 4.0 mmol), an aqueous solution of ZnSO 4  7H 2 O (0.58 g, 2.0 mmol) was added, followed by adding an aqueous solution of LiOH  H 2 O (0.17 g, 4.0 mmol), and stirred for 6 h at room temperature. After the solution became uniform, the solvent was evaporated under reduced pressure. The obtained oil residue was dissolved with ethanol. The obtained powder was ﬁltered oﬀ, and 9 was obtained as a residue by washing with ethanol.Preparation of [Zn(ala-a) 3 ]Cl 2 10. To an aqueous solution of ala-a  HCl (0.25 g, 2.0 mmol) and Ba(OH) 2  8H 2 O (0.32 g, 1.0 mmol), an aqueous solution of ZnSO 4  7H 2 O (0.29 g, 1.0 mmol) was added and stirred for 6 h at room temperature. After ﬁltration of the precipitate, 10 was obtained as the residue by removing the solvent. | [] | [] | ["[Zn(gly-a) 2 ](SO 4 )", "[Zn(ala-a) 3 ]Cl 2"] | ["ZnSO 4 \n7H 2 O--0.58 g, 2.0 mmol", "ZnSO 4 \n7H 2 O--0.29 g, 1.0 mmol"] | [] | ["gly-a \nHCl--0.44 g, 4.0 mmol", "ala-a \nHCl--0.25 g, 2.0 mmol"] | ["room temperature", "room temperature"] | ["6 h", "6 h"] | ["LiOH \nH 2 O--0.17 g, 4.0 mmol", "Ba(OH) 2 \n8H 2 O--0.32 g, 1.0 mmol"]
om0202322 | The neopentyl derivative (Me 3 CCH 2 )In(C 5 H 5 ) 2 melts at 126.4-126.9 °C. If heating is immediately quenched after the compound melts, the observed melting point is reproducible. However, the melt does decompose.When a sample of pure (Me 3 CCH 2 )In(C 5 H 5 ) 2 was heated at 150 °C in a sealed, evacuated tube, pale yellow crystals of In(C 5 H 5 ) collected in the coolest part of the tube whereas colorless needles of (Me 3 CCH 2 ) 2 In(C 5 H 5 ) formed on the warmer walls. A condensable gaseous product was identified as C 5 H 6 with a trace of CMe 4 . | [] | [] | ["(Me 3 CCH 2 )In(C 5 H 5 ) 2", "In(C 5 H 5 )", "(Me 3 CCH 2 ) 2 In(C 5 H 5 )"] | ["In--NA"] | [] | ["Me 3 CCH 2 --NA", "C 5 H 5--NA"] | [] | [] | []
cg2016808 | [Er(2-SB)(H 2 O) 7 ] 2 ·CB6· 2C l· 6H 2 O (10). CB6·5H 2 O(11mg, 0.01 mmol), a 10-fold excess of ErCl 3 ·6H 2 O (38 mg, 0.10 mmol) and 2-SBA (18 mg, 0.10 mmol), and demineralized water (1.5 mL) were placed in a 15 mL tightly closed glass vessel and heated at 180 °C under autogenous pressure, giving colorless crystals of complex 10 in low yield within two weeks.{[Ce(3-SBH)(H 2 O) 4 ] 2 CB6}·4NO 3 (11) and {[Nd(3-SBH)(H 2 O) 4 ] 2 CB6}·4NO 3 (12). CB6·5H 2 O (11 mg, 0.01 mmol), a 10-fold excess of Ln(NO 3 ) 3 ·6H 2 O (0.10 mmol) and 3-SBNaH (22 mg, 0.10 mmol), and demineralized water (1.5 mL) were placed in a 15 mL tightly closed glass vessel and heated at 180 °C under autogenous pressure.Colorless crystals of the complexes appeared in low yield within three days.[Nd 1.5 (4-SB)(CB6)(NO 3 )(H 2 O) 6.5 ]·4-SBH· 4-SBH 1.5 ·15H 2 O (13).CB6·5H 2 O (11 mg, 0.01 mmol), a 10-fold excess of Nd(NO 3 ) 3 ·6H 2 O (44 mg, 0.10 mmol) and 4-SBKH (24 mg, 0.10 mmol), and demineralized water (1.5 mL) were placed in a 15 mL tightly closed glass vessel and heated at 180 °C under autogenous pressure. Colorless crystals of complex 13 appeared in low yield within one month. | [] | [] | ["[Er(2-SB)(H 2 O) 7 ] 2 ·CB6· 2C l· 6H 2 O", "[Ce(3-SBH)(H 2 O) 4 ] 2 CB6·4NO 3", "[Nd(3-SBH)(H 2 O) 4 ] 2 CB6·4NO 3", "[Nd 1.5 (4-SB)(CB6)(NO 3 )(H 2 O) 6.5 ]·4-SBH· 4-SBH 1.5 ·15H 2 O"] | ["ErCl 3 ·6H 2 O--38 mg, 0.10 mmol", "Ln(NO 3 ) 3 ·6H 2 O--0.10 mmol", "Nd(NO 3 ) 3 ·6H 2 O--44 mg, 0.10 mmol"] | [] | ["2-SBA--18 mg, 0.10 mmol", "3-SBNaH--22 mg, 0.10 mmol", "4-SBKH--24 mg, 0.10 mmol"] | ["180 °C"] | ["two weeks", "three days", "one month"] | ["demineralized water--1.5 mL"]
cg801256h | (f) [Ag(HL3c) 2 ]ClO 4 (6). This complex was prepared in a manner analogous to that of complex 3 using ligand L3c in place of ligand L4c. Yield: 65 mg (72%). Anal. Calcd (found) [Ag(HL3c) 2 ]ClO 4 · 2.5THF · 0.5H 2 O, C 46 H 61 N 8 O 11 ClAg C; 52.85 (52.59), H; 5.88 (5.59), N; 10.72 (10.61). IR (KBr pellets) ν/cm -1 : 3449, 2924, 1718, 1560, 1449, 1420, 1385, 1249, 1186, 1108, 870, 792, 751, 709, 623. | [] | [] | ["[Ag(HL3c) 2 ]ClO 4 ", "[Ag(HL3c) 2 ]ClO 4 · 2.5THF · 0.5H 2 O"] | [] | [] | [] | [] | [] | []
zaac.201100311 | Novel Alkali Triazine Tricarboxylates were obtained by repeated recrystallization of the raw products from aqueous solution at 4 °C.Elemental analysis (wt.-%): C 3 N 3 (CO 2 Et) 3 : N 14.22 (calcd. 14.13), C 47.20 (calcd. 48.47), H 4.88 (calcd. 5.08); 4a: Li 7.47 (calcd. 6.87), N 10.26 (calcd. 13.87), C 20.03 (calcd. 23.79), H 2.32 (calcd. 2.66); 4d: Rb 47.24 (calcd. 51.02), N 6.50 (calcd. 8.36), C 12.14 (calcd. | [] | [] | ["C 3 N 3 (CO 2 Et) 3", "4a", "4d"] | [] | [] | [] | [] | [] | []
acs.inorgchem.8b03318 | Preparation of 1-RhCl. A solution of [Rh(nbd)Cl] 2 (0.06 g, 0.14 mmol) in DMSO (3 mL) was added to a suspension 1CoCl 3 (MeOH) (0.18 g, 0.07 mmol) in DMSO (12 mL) in a 20 mL scintillation vial. The reaction vial was sealed with a Teﬂon-lined screw-top cap (Qorpak CAP-00554) and heated at 85 °C for 12 h.The reaction supernatant became dark green, while the solid turned bright yellow within 2 h. After cooling, the solid was collected by centrifugation, and washed with DMSO (∼5 × 10 mL) and methanol (3 × 10 mL over the course of 24 h). The solid was brieﬂy dried in vacuo to give 1-RhCl (0.32 g) as a yellow microcrystalline powder.TGA analysis of the sample showed a 38 wt % mass loss up to 200 °C, attributable to volatilization of DMSO solvent from the framework. | [] | [] | ["1-RhCl"] | ["[Rh(nbd)Cl] 2--0.06 g, 0.14 mmol", "CoCl 3 (MeOH)--0.18 g, 0.07 mmol"] | [] | [] | ["85 °C"] | ["12 h"] | ["DMSO--3 mL", "DMSO--12 mL", "methanol--3 × 10 mL"]
j.inoche.2011.04.023 | Colorlesscrystalswereobtainedbyslow diffusion of diethyl ether into a methanol solution of the compound for several weeks. Yield: 0.25 g (56 % based on Zn). Anal. Calcd for C 17 H 16 Cl 2 N 3 OPZn (MW=445.57): C, 45.82; H, 3.62; N, 9.43. Found: C , 45.75; H, 3.24; N, 9.56 %. IR (cm − 1 ): 3902(w), 3597 (m), 3191(br), 2365(m), 1962(m), 1612(s), 1433(m), 1326(m), 1258(s), 1129 (s), 1019(w), 905(w), 798(s), 757(m), 696(m), 544(w), 452(m), 440(s), 422 (w). Preparation for 2: Prepared as described for 1 except CoBr 2 (0.22 g, 1.0 mmol) was used. Yield: 0.58 g (71% based on Co). Anal. Calcd for C 68 H 64 Co 3 Br 6 N 12 O 4 P 4 (MW=1925.48): C, 43. 14; H, 3.41; N, 8.88. Found: C, 43.22; H , 3.41; N, 8.91 %. IR (cm − 1 ): 3382(b), 2995(b), 2742(w), 2366(w), 1970(m), 1828(m), 1665(s), 1530(m), 1477(w), 1430(m), 1328(m), 1257(m), 1125(s), 1017(s) 897(s), 760(w), 697(m), 623(w), 551(m), 502(m), 458(m). | [] | [] | ["NaN"] | ["CoBr 2--0.22 g, 1.0 mmol"] | [] | [] | [] | [] | ["methanol--NaN", "diethyl ether--NaN"]
j.mencom.2017.05.014 | Tecton 2 (a) (b) Figure 2 Schematic representations of (a) an extended 1D silver (in black) coordination network and (b) a discrete metallamacrocycle formed upon combining tecton 2 with the silver cation. Synthesis of [Ag 3 (C 48 H 52 N 4 ) 3 (BF 4 ) 3 ] 2-AgBF 4 . In a crystallization tube (diameter, 4 mm), a solution of 2 (5 mg, 7.3 mmol) in CHCl 3 (1 ml) was layered with a CHCl 3 –MeOH (1 : 1) mixture (0.5 ml). A solution of AgBF 4 (3.39 mg, 14.6 mmol) in MeOH (1 ml) was then carefully added. At room temperature, slow diffusion in the dark afforded colourless crystals suitable for XRD after several days. Found (%): C, 65.76; H, 5.81; N, 6.25. Calc. for C 144 H 156 Ag 3 B 3 F 12 N 12 (%): C, 65.54; H, 5.96; N, 6.37. | [] | ["several days"] | ["[Ag 3 (C 48 H 52 N 4 ) 3 (BF 4 ) 3 ] 2-AgBF 4", "C 144 H 156 Ag 3 B 3 F 12 N 12"] | ["AgBF 4--3.39 mg, 14.6 mmol"] | [] | ["2--5 mg, 7.3 mmol"] | [] | [] | ["CHCl 3--1 ml", "CHCl 3 -MeOH--0.5 ml", "MeOH--1 ml"]
ejic.200900585 | Synthesis of Potassium Tricyanomelaminate from a Cyanate Melt: Melon (500 mg, 2.47 mmol) and potassium cyanate (1000 mg, 12.3 mmol) were ground together and heated at 500 °C for about 60 min. The reaction mixture was cooled to room temperature and dissolved in water (50 mL). After heating to about 80 °C for a short time a small amount of active carbon was added, and the solution was allowed to cool to room temperature. After filtration, the product was precipitated by the addition of at least three volume equivalents of ethanol. The precipitate was collected by filtration and recrystallized from water. White solid (408 mg, 1.22 mmol, 37%). | [] | [] | ["Potassium Tricyanomelaminate"] | [] | ["active carbon--small amount"] | ["Melon--500 mg, 2.47 mmol", "potassium cyanate--1000 mg, 12.3 mmol"] | ["500 \nC"] | ["60 min"] | ["water--50 mL", "ethanol--three volume equivalents"]
s10934-019-00768-0 | 2.2 Synthesis of [Gd 2 (iso) 3 (H 2 O) 8 ]∙2(dmf)∙6H 2 O (1) A solution of isophthalic acid (0.0166g; 0.1mmol) and Gd(NO 3 ) 3 ·6H 2 O (0.0451g; 0.1mmol) in DMF (8ml) was stirred for 10min, then adjusted to pH 5.1 with addition of a dilute aqueous 1mol/l KOH solution. The mixture was stirred for 15min at room temperature and then ﬁltered to obtain a homogeneous solution. The ﬁltrate was slow evaporated at room temperature for one month or so to desposit colorless crystals of compound (1). IR (cm −1 ): 3454(m), 3345(s), 2887(m), 1654(s), 1604(s), 1533(s), 1485(m), 1384(s), 1174(w), 1085(w), 957(w), 926(w), 825(m), 745(s), 683(m). | [] | ["one month or so"] | ["[Gd 2 (iso) 3 (H 2 O) 8 ]∙2(dmf)∙6H 2 O", "Gd(NO 3 ) 3 ·6H 2 O"] | ["Gd(NO 3 ) 3 ·6H 2 O--0.0451 g, 0.1 mmol"] | [] | ["isophthalic acid--0.0166 g, 0.1 mmol"] | ["room temperature"] | ["15 min"] | ["DMF--8 ml"]
b917029d | For the measurements, approximately 200 mg of sample was taken in a stainless-steel sample holder and degassed at 373 K for 1 and 393 K for 4 under 10 1 Pa vacuum for about 12 h. The dead volume of the sample cell was measured with helium gas of 99.999% purity. Non-ideal corrections for the respective gases were made by applying virial coefﬁcients at the measurement temperature.Synthesis {[Cu(1,4-ndc)(H 2 O)]$3H 2 O} (1). 1,4-ndc (0.108 g, 0.5 mmol) was dissolved in 25 mL of water by adding KOH (0.056 g, 1 mmol) to make the ligand solution. Metal solution was prepared by dissolving CuSO 4 $5H 2 O (0.125 g, 0.5 mmol) in 25 mL H 2 O. 2 mL each of ligand solution and metal solution were slowly and carefully layered in diffusion tubes. After about three weeks green block shaped crystals were obtained. The crystals were separated and washed with water and dried. Bulk amount of 1 was obtained by direct mixing of the ligand and metal solution with appropriate ratios in water and stirring the mixture for 48 h at 10–15  C. The phase purity of the bulk sample was checked by elemental and PXRD analysis. Yield: 77%, relative to copper. Anal. Calcd. for C 12 H 14 CuO 8 : C, 41.21; H, 4.03. Found: C, 41.43; H, 4.19%. IR (KBr, cm 1 ): n(O–H), 3449; n as (OCO), 1602; n s (OCO), 1368. | [] | [] | ["{[Cu(1,4-ndc)(H 2 O)]$3H 2 O}", "C 12 H 14 CuO 8"] | ["CuSO 4 $5H 2 O--0.125 g, 0.5 mmol"] | ["KOH--0.056 g, 1 mmol"] | ["1,4-ndc--0.108 g, 0.5 mmol"] | [] | ["3 weeks", "48 h"] | ["water--25 mL"]
b404477k | (Ph) 2 Sn(pca) 2 8. Compound 8 is prepared in the same way as that of compound 1, by adding diphenyltin dichloride (0.343 g, 1 mmol) to 2-pyrazinecarboxylic acid (0.248 g, 2 mmol) and sodium ethoxide (0.136 g, 2 mmol). The solid is then recrystallized from ethanol and the white crystal compound 8 is formed. Yield: 84%. Mp > 200 °C (dec.). Anal. Found: C, 50.81; H, 3.10; N, 10.72. Calc. for C 22 H 16 N 4 O 4 Sn: C, 50.91; H, 3.11; N, 10.79%. IR (KBr, cm −1 ):  as (COO), 1649;  s (COO), 1448; (CN), 1607; (Sn–C), 550; (Sn–O), 471; (Sn–N), 451. 1 H NMR (CDCl 3 , ppm):  7.34–7.68 (m, 10H), 8.68 (dd, 2H), 8.92 (d, 2H), 9.47 (d, 2H). 13 C NMR (CDCl 3 . ppm):  129.2, 130.3, 136.6, 148.1, 143.2, 144.6, 147.2, 147.5, 172.7. 119 Sn NMR (CDCl 3 , ppm): −386.6. | [] | [] | ["(Ph) 2 Sn(pca) 2"] | ["diphenyltin dichloride--0.343 g, 1 mmol"] | [] | ["2-pyrazinecarboxylic acid--0.248 g, 2 mmol", "sodium ethoxide--0.136 g, 2 mmol"] | [] | [] | ["ethanol--recrystallized"]
c9ra01327j | Synthesis of [Co 4 (m 3 -OH) 2 (m 2 -Cl) 2 (m 5 -L) 2 (m 2 -L) 2 ] n $7nH 2 O (3).The reactants of H 3 BO 3 (0.1093 g, 1.8 mmol), CoCl 2 (0.0651 g, 0.5 mmol), HL (0.0266 g, 0.13 mmol) and H 2 O (2.0 mL) was stirred for 0.5 h, and then the nal mixture was sealed in a25mLTeon lined autoclave. The reaction was heated at 170  C for 7 days. Aer cooling to room temperature slowly, red needle-like crystals of 3 in about 63% (based on HL) were obtained. Anal calc. (found %) for C 40 H 44 Cl 2 Co 4 N 24 O 9 (3): C 36.63 (36.70), H 3.38 (3.43), N 25.63 (25.71). IR (KBr, cm 1 ): 3619(m), 3453(m), 3131(s), 1608(s), 1499(vs), 1442(vs), 1363(m), 1284(vs), 1128(w), 1060(s), 825(s), 746(m), 650(m), 561(w), 484(w).X-ray crystallography Diﬀraction intensity data for 1–3 were recorded on a Rigaku Mercury CCD diﬀractometer using a u-scan method with graphite monochromated Mo Ka radiation (l ¼ 0.71073 ˚ A).Absorption corrections were applied using multi-scan technique. The structures of 1–3 were solved by direct methods (SHELXS-97) 12 and rened by full-matrix least-squares techniques using the SHELXL-97 program. | [] | [] | ["[Co 4 (m 3 -OH) 2 (m 2 -Cl) 2 (m 5 -L) 2 (m 2 -L) 2 ] n $7nH 2 O", "C 40 H 44 Cl 2 Co 4 N 24 O 9"] | ["CoCl 2--0.0651 g, 0.5 mmol"] | [] | ["H 3 BO 3--0.1093 g, 1.8 mmol", "HL--0.0266 g, 0.13 mmol"] | ["170 \nC"] | ["7 days"] | ["H 2 O--2.0 mL"]
cg1014913 | {[Co(L 3 ) 2 (NCS) 2 ] 3 3(H 2 O)} n (9). 9 was prepared in the same way for 7 by using corresponding L 3 instead of L 1 . Yellow crystals of 9 were collected in 20% yield based on ligand. Anal. Calcd. for C 54 H 38 N 10 O 11 S 2 Co: C, 57.60; H, 3.40; N, 12.44; S, 5.70. Found: C, 57.55; H, 3.65; N, 12.46; S, 5.38%. IR (KBr, cm 1 ): 3442m, 2915w, 2051s, 1708s, 1669vs, 1615m, 1582w, 1452m, 1422w, 1372w, 1338s, 1247m, 1182w, 1094w, 1003w, 803w, 765m, 563w. | [] | [] | ["[Co(L 3 ) 2 (NCS) 2 ] 3 3(H 2 O) n"] | [] | [] | ["L 3--corresponding"] | [] | [] | []
j.molstruc.2014.01.090 | Brown block crystals of 1 were collected with a yield of 78% (based on Cu). Anal. calcd for C 13 H 8 N 6 Cu 2 : C, 41.60; H, 2.15; N, 22.39.Found: C, 41.59; H, 2.16; N, 22.37. IR data (KBr pellet, m [cm 1 ]): 3417.14, 2362.09, 2115.50, 2026.87, 1639.50, 1615.40, 1424.37, 1145.56, 1030.70, 1012.43, 866.53, 834.79, 747.99, 703.28, 621.41, 484.78. | [] | [] | ["C 13 H 8 N 6 Cu 2"] | [] | [] | [] | [] | [] | []
s10904-012-9699-3 | 2.2 Preparation of {[Zn(abtc) 0.5 (btb)]2H 2 O} n (1) A mixture of Zn(NO 3 ) 2 6H 2 O (109.8 mg, 0.3 mmol), H 4 abtc (43.2 mg, 0.12 mmol), btb (19.2 mg, 0.1 mmol), NaOH (8.0 mg, 0.2 mmol), H 2 O (10 mL) and DMF (0.5 mL) was placed in a Parr Teﬂon-lined stainless steel autoclave (25 mL), and heated to 160 °C for 4-day. Yellow block crystals of 1 were obtained in 66 % yield (based on H 4 abtc).Anal. calcd % for C 16 H 19 N 7 O 6 Zn: C, 40.82; H, 4.07; N, 20.83. Found %: C, 40.53; H, 3.96; N, 20.66. IR (KBr, cm -1 ): 3440m, 1615s, 1539s, 1520s, 1443m, 1360s, 1339, 1239s, 1098w, 948w, 919w, 776s, 749w, 724w, 668w.2.3 X-Ray Crystallography Single crystal X-ray diffraction analysis of 1 was carried out on a Bruker SMART APEX II CCD diffractometer equipped with a graphite monochromated MoJa radiation (k = 0.71073 A ˚ ) by using u/x scan technique at 293(2) K.Absorption corrections were applied by using the multiscan program SADABS [16]. The structure was solved by direct methods with SHELXS-97 [17]. A full-matrix leastsquares reﬁnement on F 2 was carried out using SHELXL97 [18]. The hydrogen atoms were assigned with common isotropic displacement factors and included in the ﬁnal reﬁnement by using geometrical restrains. Generally, the positions of C-bound H-atoms were generated by a riding model on idealized geometries. The coordinated and lattice water molecules were located at the special position and the afﬁliated H-atoms were not determined. The crystallographic data and selected bond lengths and angles for 1 are listed in Tables 1 and 2. | [] | [] | ["{[Zn(abtc) 0.5 (btb)]\n2H 2 O} n", "C 16 H 19 N 7 O 6 Zn"] | ["Zn(NO 3 ) 2 \n6H 2 O--109.8 mg, 0.3 mmol"] | ["NaOH--8.0 mg, 0.2 mmol"] | ["H 4 abtc--43.2 mg, 0.12 mmol", "btb--19.2 mg, 0.1 mmol"] | ["160 \nC"] | ["4-day"] | ["H 2 O--10 mL", "DMF--0.5 mL"]
j.poly.2005.02.023 | 4.2.3. Bis-[1-(4-pyridyl)-1,3-butanedione]beryllium, BeL 3 2 A solution of BeSO 4 Æ 4H 2 O (3.30 g, 18.6 mmol) in 10 mL H 2 O was slowly added to a solution of HL 3 (6.10 g, 37.4 mmol) and pyridine (1.5 mL) in CH 3 OH (20 mL) over 30 min. The precipitate was ﬁltered oﬀ and washed with water (3 · 30 mL). The solid was recrystallized with 2-propanol/CHCl 3 , aﬀording the crystalline product (2.10 g, 34%). IR (cm 1 ) 3050w, 2920w, 1590s, 1555s, 1540s, 1520s, 1495s, 1420s, 1395s, 1370s, 1325s, 1230w, 1215m, 1120m, 1030s, 995w, 980m, 870w, 850m, 825s, 795m, 780m, 760m, 710w, 690w, 670w, 615w, 585w, 545m, 525w, 515w, 465w, 445w; 1 H NMR (CDCl 3 ) d 2.32 (s, 6H), 6.40 (s, 2H), 7.83 (d, J = 6.0 Hz, 4H), 8.75 (d, J = 6.0 Hz, 4H). | [] | [] | ["BeL 3 2"] | ["BeSO 4 Æ 4H 2 O--3.30 g, 18.6 mmol"] | [] | ["HL 3--6.10 g, 37.4 mmol", "pyridine--1.5 mL"] | [] | [] | ["H 2 O--10 mL", "CH 3 OH--20 mL"]
15533174.2012.740710 | Colorless crystals were obtained and crystals were ﬁltered off, washed with water liquid, and dried under ambient conditions.Yield 46%. Elemental Anal. Calcd. (%) for C 17 H 17 NO 6 Zn: C 51.73, H 4.34, N 3.55 Found: C 51.90, H 4.42, N 3.57. | [] | [] | ["Zn(H 3 L)"] | [] | [] | ["H 3 L--NaN"] | [] | [] | ["water--NaN"]
ejic.200700542 | A solution of bbbm (7.3 mg, 0.025 mmol) in methanol (6 mL) was added dropwise to the above solution. The resulting red solution was allowed to stand at room temperature in the dark. Good quality red crystals were obtained after several days. Yield: 14.4 mg (62%). IR (KBr): ν ˜ = 3421 (m), 3099 (m), 2932 (m), 1636 (s), 1541 (m), 1508 (m), 1463 (m), 1404 (s), 1291 (m), 1255 (m), 1200 (m), 1105 (m), 1043 (m), 975 (m), 748 (m), 496 (m) cm –1 . | [] | ["several days"] | [] | [] | [] | ["bbbm--7.3 mg, 0.025 mmol"] | [] | [] | ["methanol--6 mL"]
molecules25102428 | 3.4.2. [Zn 2 L 2 ]·nC 7 H 8 (1) To a solid H 2 L (0.150 g, 0.367 mmol), anhydrous ZnCl 2 (0.500 g, 0.367 mmol) and KHMDS (0.146 g, 0.734 mmol), THF (10 mL) was added. The mixture was stirred overnight under heating at 60 ◦ C.The THF was removed by evaporation. The substance was dissolved in toluene and the KCl precipitate was removed by centrifugation. Evaporation of the solvent to a minimum volume and periodic heating and cooling of mixture led to the formation of suitable for XRD analysis dark red crystals. The solid was centrifuged and washed with toluene (3 × 2 mL) and dried under vacuum. Yield 0.0715 g (40%). | [] | [] | ["[Zn 2 L 2 ]·nC 7 H 8", "H 2 L", "ZnCl 2", "KHMDS"] | ["ZnCl 2--0.500 g, 0.367 mmol"] | ["KHMDS--0.146 g, 0.734 mmol"] | ["H 2 L--0.150 g, 0.367 mmol"] | ["60 \t°C"] | ["overnight"] | ["THF--10 mL", "toluene--3 × 2 mL"]
s1600536806006271 | Experimental The ligand 1,3-bis(ethylsulﬁnyl)propane (L) was synthesized according to the method reported by Zhang et al. (1995). Single crystals of (I) suitable for X-ray analysis were obtained by diffusing an acetone solution (4 ml) of Cu(BF 4 ) 2 6H 2 O (35 mg, 0.1 mmol) into a chloroform solution (4 ml) of L (39 mg, 0.2 mmol) using diethoxyethane (3 ml) as interlayer and dehydrating reagent at room | [] | [] | ["Cu(L) 2 (BF 4 ) 2 ", "C 10 H 22 CuF 8 O 6 S 2 "] | ["Cu(BF 4 ) 2 ?6H 2 O--35 mg, 0.1 mmol"] | [] | ["1,3-bis(ethylsulﬁnyl)propane --39 mg, 0.2 mmol"] | [] | [] | ["acetone--4 ml", "chloroform--4 ml", "diethoxyethane--3 ml"]
c3ra47177b | 2.2.5. Syntheses of [Cu(1,4-bix)(L) 2 ] n (5). A mixture of Cu(NO 3 ) 2 $3H 2 O (0.0281 g, 0.116 mmol), HL(0.0150 g, 0.10 mmol) and 1,4-bix (0.0243 g, 0.102 mmol) was dissolved in DMF solution (20 mL), then distilled water (10 mL) was added to the above solution. The blue solution was allowed to stand at room temperature for a month. Good quality blue crystals (0.024 g, 80% based on HL) were obtained. Anal. calcd for C 30 H 24 CuN 4 O 6 (%): C 60.05, H 4.03, N 9.34; found: C 59.89, H 3.96, N 9.35. FTIR (KBr pellet, cm 1 ) selected bands: n ¼ 3422w, 3163w, 2844w, 1692s, 1612s, 1561m, 1511m, 1361s, 1198m, 1090m, 953w, 858w, 812m, 770m, 570w. | [] | [] | ["[Cu(1,4-bix)(L) 2 ] n", "C 30 H 24 CuN 4 O 6"] | ["Cu(NO 3 ) 2 $3H 2 O--0.0281 g, 0.116 mmol"] | [] | ["HL--0.0150 g, 0.10 mmol", "1,4-bix--0.0243 g, 0.102 mmol"] | [] | ["a month"] | ["DMF solution--20 mL", "distilled water--10 mL"]
chem.200400671 | Syntheses: All reagents were used as received except if otherwise indicated. The ligand H 3 L (1,3-bis(3-oxo-3-phenylpropionyl)-2-hydroxymethylbenzene) was prepared according to a previously published procedure.[12] [Cu 2 (L) 2 (dmf) 2 ] (1): To a blue solution of Cu(AcO) 2 ·H 2 O (25 mg, 0.13 mmol) in DMF (5 mL) was added a yellow solution of H 3 L (50 mg, 0.13 mmol) in DMF. The solution turned dark green. It was stirred for a few minutes and was then left unperturbed at 58C overnight. Crystals of 1 were then collected by filtration. Yield: 47%; elemental analysis calcd (%) for C 63.2 H 66.8 N 4.4 Cu 2 O 14.4 (1·2.4DMF, 1046.11): C 60.94, H 5.41, N 4.95; found: C 60.56, H 5.26, N 4.61. | [] | [] | ["[Cu 2 (L) 2 (dmf) 2 ]", "C 63.2 H 66.8 N 4.4 Cu 2 O 14.4"] | ["Cu(AcO) 2 ·H 2 O--25 mg, 0.13 mmol"] | [] | ["H 3 L--50 mg, 0.13 mmol"] | ["58 \nC"] | ["overnight"] | ["DMF--5 mL"]
00958970500266321 | IR (KBr pellet): 3256(m), 1538(vs), 1452(s), 1321(m), 1156(s), 817(m), 662(m).[Gd(TsAla) 3 (bipy)(H 2 O)] 2 (2a). An aqueous mixture (50 mL) of GdCl 3 (10 mmol) and TsAla (2.434 g, 10 mmol) was stirred at 608C for 3 h, then a solution (20 mL) of 2,2 0 -bipyridine (1.562 g, 10 mmol) was added and the pH was carefully adjusted to 4–5 with 2 M NaOH. The resulting solution was stirred for 24 h, then filtered.The filtrate was left to evaporate for about 15 days at room temperature to obtain colourless prismatic crystals. Anal. Calcd for C 80 H 92 Gd 2 N 10 O 26 S 6 (%): C, 45.40; H, 4.38; N, 6.62. Found: C, 45.34; H, 4.32; N, 6.67. IR (KBr pellet): 3454(m), 1665(vs), 1596(s), 1424(s), 1388(m), 1323(m), 1159(vs), 893(m), 766(m). | [] | ["15 days"] | ["Gd(TsAla) 3 (bipy)(H 2 O)] 2", "C 80 H 92 Gd 2 N 10 O 26 S 6"] | ["GdCl 3--10 mmol"] | [] | ["TsAla--2.434 g, 10 mmol", "2,2 0 -bipyridine--1.562 g, 10 mmol"] | ["608C", "room temperature"] | ["3 h", "24 h"] | ["aqueous mixture--50 mL", "solution--20 mL"]
zaac.200300384 | FIR (PE): (554 vs, 544 s, 486 s, 422 w, 270 ssh, 261 s, 214 s, 190 m, 183 m, 146 w) cm ⫺1 .2 ⬁ [HoCl 3 (PhCN)] (2): HoCl 3 (0,25 mmol ⫽ 68 mg), AlCl 3 (0,75 mmol ⫽ 100 mg) und Benzonitril (3 mmol ⫽ 308 mg) wurden in einer evakuierten Duranglasampulle nach mehrmaligem Ausfrieren und Entgasen eingeschmolzen. Die Ampulle wurde in neun Stunden auf 190°C aufgeheizt. Bei dieser Temperatur wurde sieben Tage gehalten und in 285 h auf 95°C sowie in weiteren sieben Stunden auf Raumtemperatur abgekühlt. Die Reaktion zeigte bereits einen schlecht kristallisierten, sehr schwach rosa-farbenen Feststoff. Daraufhin wurde erneut aufgeheizt, in sieben Stunden auf 200°C und danach 10 Tage bei dieser Temperatur gehalten. Abkühlen in 240 h auf 120°C und in 10 h auf Raumtemperatur ergab neben geringen Mengen überschüssiger Edukte ein kristallines, rosa-farbenes Produkt von 2, welches luft- und feuchtigkeitsempfindlich ist.Analyse: C 22,3 (ber. 22,7), H 1,3 (1,4), N 3,6 (3,8) %.MIR (KBr): (3361 s, 3109 m, 3035 m, 2739 w, 2266 vs, 1630 s, 1620 ssh, 1594 s, 1487 m, 1446 s, 1398 w, 1334 w, 1293 w, 1298 w, 1201 w, 1176 m, 1094 w, 1068 w, 1028 w, 999 w, 971 w, 760 vs, 683 vs, 598 w) cm ⫺1 . | [] | [] | ["[HoCl 3 (PhCN)] (2)"] | ["HoCl 3--0,25 mmol ⫽ 68 mg", "AlCl 3--0,75 mmol ⫽ 100 mg"] | [] | ["Benzonitril--3 mmol ⫽ 308 mg"] | ["190°C", "95°C", "Raumtemperatur", "200°C", "120°C"] | ["sieben Tage", "in 285 h", "in sieben Stunden", "in zehn Tagen", "in 240 h", "in zehn Stunden"] | []
b404703f | Preparation of {[Tl(bipy)][Tl(bipy) 0.5 (THF)][Au(C 6 Cl 5 ) 2 ] 2 ·THF} n (4) and {[AuTl(C 6 Cl 5 ) 2 (bipy)]·0.5toluene} n (5) The same procedure as that described for 2 in method 1 was followed using acetone (4) or THF (5) as solvent and slow diffusion of hexane into the solution of acetone (4) or slow evaporation of THF (5) yielded red or deep brown crystals of 4 or 5, respectively. Yield: 79 (4), 43% (5). Anal.(%) Calcd. for 4 C 47 H 28 Au 2 Tl 2 Cl 20 N 3 O 2 (2178.52): C, 25.91; H, 1.29; N, 1.93. Found: C, 26.50; H, 1.50; N, 2.00.  M = 118  −1 cm 2 mol −1 . Anal.(%) Calcd. for 5 C 51 H 24 Au 2 Tl 2 Cl 20 N 4 (2204.54: C, 27.79; H, 1.10; N, 2.55. Found: C, 28.10; H, 1.15; N, 2.50.  M = 117  −1 cm 2 mol −1 . | [] | [] | ["{[Tl(bipy)][Tl(bipy) 0.5 (THF)][Au(C 6 Cl 5 ) 2 ] 2 ·THF} n", "{[AuTl(C 6 Cl 5 ) 2 (bipy)]·0.5toluene} n"] | ["Tl--NaN", "Au--NaN"] | [] | ["bipy--NaN", "C 6 Cl 5--NaN"] | [] | [] | ["acetone--NaN", "THF--NaN", "hexane--NaN", "toluene--NaN"]
c3ce41790e | Syntheses of {[Pb(DSPT)(H 2 O)]·2H 2 O} n (3) Complex 3 was synthesized using a method similar to that used for 1, except that MgSO 4 was replaced by Pb(NO 3 ) 2 accordingly, and pale-yellow block crystals of 3 were collected by filtration and washed with distilled water and ethanol several times. Yield: 70% (based on Pb). Elemental analysis calcd. (%) for C 21 H 19 N 3 O 9 PbS 2 : C, 34.61; H, 2.63; N, 5.77. Found: C, 34.43; H, 2.66; N, 5.80%. IR (KBr, ν/cm −1 ): 3776(w), 3437(s), 3116(w), 2925(w), 2854(w), 2262(w), 1612(m), 1596(w), 1574(w), 1537(w), 1474(m), 1437(w), 1422(m), 1296(w), 1237(s), 1189(s), 1134(m), 1084(w), 1030(s), 1020(s), 900(w), 835(w), 806(w), 792(w), 774(m), 735(w), 694(w), 682(s), 613(s), 550(w), 494 (w). | [] | [] | ["{[Pb(DSPT)(H 2 O)]\b2H 2 O} n", "C 21 H 19 N 3 O 9 PbS 2"] | ["Pb(NO 3 ) 2--NaN"] | [] | ["MgSO 4--NaN"] | [] | [] | []
ic060298f | Synthesis of Catena(µ 2 -pyrazine-N,N′)-dibromo-zinc(II) (IV).Crystalline powder of compound IV was prepared by the reaction of 1.0 mmol (225.2 mg) ZnBr 2 and 1.0 mmol (80.1 mg) pyrazine in 2.0 mL of acetonitrile. Yield: 89.0% (271.7 mg). CHN anal.Calcd for C 4 H 4 Br 2 N 2 Zn: C, 15.74; H, 1.32; N, 9.18. Found: C, 15.89; H, 1.31; N, 9.13. IR (KBr, cm -1 ): 3124 (m), 3088 (m), 3042 (m), 2999 (w), 2923 (w), 1943 (w), 1880 (w), 1774 (w), 1496 (w), 1427 (s), 1165 (s), 1123 (s), 1112 (m), 1063 (s), 984 (w), 815 (S), 469 (s), 446 (s).Synthesis of Catena(µ-pyrazine)-diiodo-zinc(II) (V). Crystalline powder of compound V was prepared by the reaction of 1.0 mmol (319.2 mg) ZnI 2 and 1.0 mmol (80.1 mg) pyrazine in 2.0 mL of acetonitrile. Yield: 91.9% (366.9 mg). CHN anal. Calcd for C 4 H 4 I 2 N 2 Zn: C, 12.03; H, 1.01; N, 7.02. Found: C, 12.12; H, 0.96; N, 8.29. IR (KBr, cm -1 ): 3117 (m), 3075 (w), 3036 (m), 1875 (w), 1769 (w), 1492 (w), 1424 (s), 1165 (s), 1121 (s), 1062 (s), 814 (s), 468 (s), 444 (s). Preparation of single crystals: 0.05 mmol (15.95 mg) ZnI 2 was mixed with 0.05 mmol (4.00 mg) pyrazine in 0.3 mL of water. After slow evaporation of the solvent, colorless crystals were obtained within about 2 weeks. | [] | [] | ["Catena(µ 2 -pyrazine-N,N′)-dibromo-zinc(II) (IV)", "Catena(µ-pyrazine)-diiodo-zinc(II) (V)"] | ["ZnBr 2--1.0 mmol (225.2 mg)", "ZnI 2--1.0 mmol (319.2 mg)", "ZnI 2--0.05 mmol (15.95 mg)"] | [] | ["pyrazine--1.0 mmol (80.1 mg)", "pyrazine--1.0 mmol (80.1 mg)", "pyrazine--0.05 mmol (4.00 mg)"] | [] | [] | ["acetonitrile--2.0 mL", "acetonitrile--2.0 mL", "water--0.3 mL"]
s10876-018-1418-y | Preparation and Characterization for [Co 3 (NTB) 2 (bpy) 2 ](DMA) 2 (1) and [Co 2 (HTPA) 2 (H 2 O) 2 ](DMA) 2 (2) Into a 23 mL Parr acid digestion bomb were added H 3 NTB (0.10 g, 0.26 mmol), bpy (0.15 g, 0.1 mmol) and Co(NO 3 ) 2 6H 2 O (0.32 g, 1.06 mmol), then DMA (4 mL) and EtOH (0.5 mL) were added into the system with tempestuously stirring for 1 h at room temperature. After the addition of 1 drop of HCl (1 M, aq), the bomb was transferred into an oven and kept at 135 C for 72 h. Light yellow prism products of 1 were collected after cooling the reaction system to room temperature, washed by H 2 O and air-dried. Yield: 38.6% based on the H 3 NTB linker. Elemental analysis Calcd (%) for 1 (C 73 H 58 N 8 O 17 ): H, 4.43; C, 66.46; N, 8.49. Found: H, 4.49; C, 66.22; N, 8.36. | [] | [] | ["[Co 3 (NTB) 2 (bpy) 2 ](DMA) 2", "C 73 H 58 N 8 O 17"] | ["Co(NO 3 ) 2 ?6H 2 O--0.32 g, 1.06 mmol"] | [] | ["H 3 NTB--0.10 g, 0.26 mmol", "bpy--0.15 g, 0.1 mmol"] | ["135 \nC"] | ["72 h"] | ["DMA--4 mL", "EtOH--0.5 mL"]
j.inoche.2014.10.037 | mp N 350 °C. IR ν max : 3201, 2976, 2939, 1620 (C_O), 1448, 1408 (C–N), 1313, 1100, 1035, 931, 906, 843, 763, 729, 577, 464, and 447 cm − 1 . Anal. calc. for C 10 H 14 N 2 CoNaO 8 : C, 32.27; H , 3.79; N, 7.53. Found C, 32.19; H, 3.67; N, 7.58%. | [] | [] | ["C 10 H 14 N 2 CoNaO 8"] | [] | [] | [] | ["350 \n"] | [] | []
j.poly.2010.05.014 | 2.3. Synthesis of the complexes 2.3.1. Synthesis of [Mn(L)(H 2 O) 2 ] n (1) A mixture of H 2 L (0.028 g, 0.10 mmol), MnCl 2 4H 2 O (0.020 g, 0.10 mmol), NaOH (0.008 g, 0.20 mmol), H 2 O (8 mL) was kept in a 15 mL Teﬂon liner autoclave at 140 °C for three days. After the reaction mixture was cooled to room temperature, brown block crystals of complex 1 were collected with a yield of 64%. Anal. Calc.for C 14 H 12 MnN 2 O 7 (1): C, 44.82; H, 3.22; N, 7.47. Found: C, 44.78; H, 3.29; N, 7.51%. IR (KBr pellet, cm 1 ): 3421 (s), 1653 (s), 1618 (m), 1580 (s), 1540 (w), 1524 (s), 1407 (m), 1354 (m), 1318 (m), 840 (m), 799 (m), 699 (w), 671 (w), 599 (w). | [] | [] | ["[Mn(L)(H 2 O) 2 ] n", "C 14 H 12 MnN 2 O 7"] | ["MnCl 2 \n4H 2 O--0.020 g, 0.10 mmol"] | ["NaOH--0.008 g, 0.20 mmol"] | ["H 2 L--0.028 g, 0.10 mmol"] | ["140 °C"] | ["three days"] | ["H 2 O--8 mL"]
c3dt53012d | Synthesis of 12b. Following the general procedure: (LBiO) 2 (98 mg, 0.12 mmol) and 4-PyB(OH) 2 (55 mg, 0.48 mmol) in dichloromethane (30 mL) gave 12b, after additional recrystallization, as cream crystalline solid. Yield: 99 mg, 67%. M.p.105 °C-dec. Anal. calcd for C 22 H 27 B 2 BiN 4 O 3 (MW 626.09): C, 42.2; H, 4.4; Found: C, 42.4; H, 4.5%.1 H NMR (500 MHz, CDCl 3 ): δ 2.18 (6H, s, (CH 3 ) 2 N), 2.93 (6H, s, (CH 3 ) 2 N), 4.04 (4H, AX pattern, 2 J H–H = 13.2 Hz, (CH 2 )N), 7.32 (1H, t, L-H4), 7.45 (2H, d, L-H3,5), 7.79 (4H, d, Ar-H), 7.62 (4H, d, Ar-H).13 C{ 1 H} NMR (100.61 MHz, CDCl 3 ): δ 42.4 (s, (CH 3 ) 2 N), 46.1 (s (CH 3 ) 2 N), 65.5 (s, (CH 2 )N), 128.6 (s, L-C3,5), 129.2 (s, L-C4), 129.3 (s, Ar-C), 149.1 (s, Ar-C), 152.2 (s, L-C2,6), (L-C1) and (Ar-C1-B) not observed.Synthesis of 12c. Following the general procedure: L(Ph)Sn(CO 3 ) (41 mg, 0.09 mmol) and 4-PyB(OH) 2 (22 mg, 0.18 mmol) in dichloromethane (30 mL) gave 12a as cream crystalline solid. Yield: 49 mg, 89%. M.p. 110–112 °C. Anal. calcd for C 28 H 32 B 2 N 4 O 3 Sn (MW 612.09): C, 54.8; H, 5.2; Found: C, 54.9; H, 5.3%.1 H NMR (500 MHz, CDCl 3 ): δ 2.23 (12H, s(br), (CH 3 ) 2 N), 3.83 (4H, AX pattern, 2 J H–H = 13.2 Hz, (CH 2 )N), 7.13 (2H, d, L-H3,5), 7.30 (1H, t, L-H4), 7.45 (3H, d, Ar-H), 7.71 (2H, d, Ar-H), 7.84 (4H, d, Ar-H), 8.63(4H, d, Ar-H).13 C{ 1 H} NMR (100.61 MHz, CDCl 3 ): δ 44.9 (s(br), (CH 3 ) 2 N), 63.0 (s, (CH 2 )N), 126.9 (s, Ph-C3,5), 128.8 (s, L-C3,5), 129.1 (s, Ar-C), 129.9 (s, L-C4), 130.4 (s, Ph-C4), 134.4 (s, Ph-C2,6), 138.7 (s, Ph-C1), 141.1 (s, L-C1), 144.9 (s, L-C2,6), 146.2 (Ar-C1-B), 149.0 (s, Ar-C).119 Sn NMR (MHz, CDCl 3 ): δ −366.4.X-ray crystallography The suitable single-crystal of studied compounds were mounted on glass fibre with an oil and measured on fourcircle diﬀractometer KappaCCD with CCD area detector by monochromatized MoK α radiation (λ = 0.71073 Å) at 150(1) K.The numerical 26 absorption corrections from crystal shape were applied for all crystals. The structures were solved by the direct method (SIR92) 27 and refined by a full matrix least squares procedure based on F 2 (SHELXL97).28 Hydrogen atoms were fixed into idealized positions (riding model) and assigned temperature factors H iso (H) = 1.2U eq (pivot atom) or of 1.5U eq for the methyl moiety with C–H = 0.96, 0.97, and 0.93 Å for methyl, methylene, and hydrogen atoms in aromatic ring, respectively. The only exception is the NH 2 group of compound 10a, where the hydrogen atoms were placed according to the maxima on the Fourier diﬀerence electron density map.Two NH groups remain without a hydrogen bond acceptor in this molecule. The independent CF 3 groups in both 2a and 2b are seriously disordered in sense of positions of fluorine atoms and localization of these maxima to the four diﬀerent positions had not positive influence to the evaluation parameters. Thus, the electron densities attributed to these groups remain untreated. There are disordered solvent (benzene) molecules in the structure of 12c. Attempts were made to model this disorder or split it into two positions, but were unsuccessful. PLATON/SQUEZZE 29 software was used to correct the data for the presence of disordered solvent. A potential solvent volume of 1182 Å 3 was found. 173 electrons per unit cell worth of scattering were located in the void. The calculated stoichiometry of solvent was calculated to be four molecules of benzene per unit cell, which results in 168 electrons per unit cell. The same method was also applied in the structure of 9c, but it resulted only in few electrons per unit cell. In this structure, also the EADP from SHELXL97 25 software instructions were used to correct two carbon atoms from the toluene solvate molecules, which revealed no positive results. Crystallographic data for structural analysis are given in Table S1† and has been deposited with the Cambridge Crystallographic Data Centre, CCDC no. 963753–963761.Acknowledgements The authors thank the Grant agency of the Czech Republic project no. P207/13-00289S.References 1 For examples and reviews see: (a) J. Beckmann and K. Jurkschat, Coord. Chem. Rev., 2001, 215, 267 and references cited therein; (b) J. Beckmann, K. Jurkschat and D. Schollmeyer, in Organosilicon Chemistry III — From Molecules to Materials, ed. N. Auner and J. Weis, 1997, p. 403; (c) J. Beckmann, D. Dakternieks, A. E. K. Lim, K. F. Lim and K. Jurkschat, THEOCHEM, 2006, 761, 177; (d) Y. Li, J. Wang, Y. Wu, H. Zhu, P. P. Samuel and H. W. Roesky, Dalton Trans., 2013, 42, 13715; (e)Z.Padělková, P. Švec, H. Kampová, J. Sýkora, M. Semler, P. Štěpnička, S. Bakardjieva, R. Willem and A. Růžička, Organometallics, 2013, 32, 2398; (f) C. M. McMahon, S. J. Obrey, A. Keys, S. G. Bott and A. R. Barron, J. Chem. Soc., Dalton Trans., 2000, 2151; (g) S. Geissmann, S. Blaurock, V. Lorenz and F. T. Edelmann, Inorg. Chem., 2007, 46, 10956; Paper Dalton Transactions 7106 ¦ Dalton Trans.,2014,43,7096–7108 This journal is © The Roy al Society of Chemistry 2014 Published on 27 March 2014. Downloaded by University of Windsor on 19/10/2014 06:27:50. View Article Online (h) J. Beckmann, K. Jurkschat, N. Pieper and M. Schürmann, Chem. Commun., 1999, 1095; (i) M. Baier, P. Bissinger, J. Blümel and H. Schmidbaur, Chem. Ber., 1993, 126, 947; ( j) H. W. Roesky, G. Anantharaman, V. Chandrasekhar, V. Jančík and S. Singh, Chem. - Eur. J., 2004, 10, 4106; (k) U. N. Nehete, V. Chandrasekhar, V. Jančík, H. W. Roesky and R. Herbst-Irmer, Organometallics, 2004, 23, 5372; (l) R. Murugavel, A. Voigt, M. G. Walawalkar and H. W. Roesky, Chem. Rev., 1996, 96, 2205; (m) R. Murugavel, V. Chandrasekhar and H. W. Roesky, Acc. Chem. Res., 1996, 29, 763.2 For relevant example see: (a) S. Gonzáles-Gallardo, V. Jančík, R. Cea-Olivares, R. A. Toscano and M. MoyaCabrera, Angew. Chem., Int. Ed., 2007, 46, 2895; (b) V. Jančík, H. W. Roesky, D. Neculai, A. M. Neculai and R. Herbst-Irmer, Angew. Chem., Int. Ed., 2004, 43, 6192; (c) W.-Y. Cheng, C. Earborn, I. B. Correll, P. B. Hitchcock and J. D. Smith, J. Chem. Soc., Dalton Trans., 2000, 2313; (d) A. P. Gómora-Figueroa, V. Jančík, R. Cea-Olivares and R. A. Toscano, Inorg. Chem., 2007, 46, 10749; (e) V. Jančík, F. Rascón-Cruz, R. Cea-Olivares and R. A. Toscano, Chem.Commun., 2007, 4528; (f ) S. Hidalgo-Bonilla, R. Peyrot, V. Jančík, J. Barroso-Flores, M. Reyes-Lezama and M. MoyaCabrera, Eur. J. Inorg. Chem., 2013, 2849; (g) S. U. Ghadzi, R. Kumar, M. J. Heeg and J. P. Oliver, Inorg. Chem., 1994, 33, 411; (h) R. Murugavel, M. G. Walawalkar, M. Dan, H. W. Roesky and C. N. R. Rao, Acc. Chem. Res., 2004, 37, 763.3 For example see: (a) M. R. Buchner, F. Kraus and H. Schmidbaur, Inorg. Chem., 2012, 51, 411; (b) J. Otera, T. Yano, E. Kunimoto and T. Nakata, Organometallics, 1984, 3, 426; (c) J. S. Casas, E. E. Castellano, M. D. Couce, J. Ellena, A. Sanchez, J. L. Sanchez, J. Sordo and C. Taboada, Inorg. Chem., 2012, 51, 411; (d) S.-Y. Song, J.-F. Ma, J. Yang, L.-L. Gao and Z.-M. Su, Organometallics, 2007, 26, 2125; (e) Y.-P. Xie, J.-F. Ma, J. Yang and M.-Z. Su, Dalton Trans., 2010, 39, 1568; (f ) R. A. Dahl and A. D. Norman, Inorg. Chem., 1975, 14, 1093; (g) J. Pinkas, D. Chakraborty, Y. Yang, R. Murugavel, M. Noltemeyer and H. W. Roesky, Organometallics, 1999, 18, 523 and references cited therein; (h) Y. Yang, M. G. Walawalkar, J. Pinkas, H. W. Roesky and H.-G. Schmidt, Angew. Chem., Int. Ed., 1998, 37, 96; (i) M. G. Walawalkar, R. Murugavel, H. W. Roesky and H.-G. Schmidt, Inorg. Chem., 1997, 36, 4202; ( j) S. Ali, C. A. Muryn, F. Tuna and R. E. P. Winpenny, Dalton Trans., 2010, 39, 124; (k) M. A. Said, K. C. K. Swamy, D. M. Poojary, A. Clearfield, M. Veith and V. Huch, Inorg. Chem., 1996, 35, 3235; (l) T. Svoboda, L. Dostál, R. Jambor, A. R ůžička, R. Jirásko and A. Lyčka, Inorg. Chem., 2011, 50, 6411; (m) T. Svoboda, R. Jambor, A. Růžička, Z. Padělková, M. Erben and L. Dostál, Eur. J. Inorg. Chem., 2010, 5222; (n) M. G. Walawalkar, H. W. Roesky and R. Murugavel, Acc.Chem. Res., 1999, 32, 117.4 A. L. Korich and P. M. Iovine, Dalton Trans., 2010, 39, 1423.5 For example see: (a) A. P. Cote, A. I. Benin, N. W. Ockwig, M. O’Keeﬀe, A. J. Matzger and O. M. Yaghi, Science, 2005, 310, 1166; (b) N. L. Cambell, R. Clowes, L. K. Ritchie and A. I. Cooper, Chem. Mater., 2009, 21, 204; (c) D. Cao, J. Lan, W. Wang and B. Smith, Angew. Chem., Int. Ed., 2009, 48, 4730; (d) H. M. El-Kaderi, J. R. Hunt, J. L. Mendoza-Cortes, A. P. Cote, R. E. Taylor, M. O’Keeﬀe and M. Yaghi, Science, 2007, 316, 268; (e) S. S. Han, H. Furukava, O. M. Yaghi and W. A. Goddard, J. Am. Chem. Soc., 2008, 130, 11580; (f) R. W. Tilford, W. R. Gemmill, H. C. zur Loye and J. J. Lavigne, Chem. Mater., 2008, 20, 2741; (g) M. Mastalerz, Angew. Chem., Int. Ed., 2008, 120, 445; (h) G. Alcaraz, L. Euzenat, O. Mongin, C. Katan, I. Ledoux, J. Zyss, M. Blanchard-Desce and M. Vaultier, Chem. Commun., 2003, 2766; (i) N. G. Nair, M. Blanco, W. West, F. C. Weisse, S. Greenbaum and V. P. Reddy, J. Phys. Chem. A, 2009, 113, 5918.6 For example see: (a) T. J. A. Graham, J. D. Shields and A. G. Doyle, Chem. Sci., 2011, 2, 980; (b) L. Xu, B. J. Li, Z. Wu, X. Y. Lu, B. T. Guan, B. Q. Wang, K. Q. Zhao and Z. Shi, Org. Lett., 2010, 12, 884; (c) Z. Z. Song, H. N. C. Wong and Y. Yang, Pure Appl. Chem., 1996, 68, 723.7 P. Brown, M. F. Mahon and K. C. Molloy, J. Chem. Soc., Dalton Trans., 1992, 3503.8 G. Vargas, I. Hernández, H. Höpfl, M. E. Ochoa, D. Castillo, N. Farfán, R. Santillan and E. Gómez, Inorg. Chem., 2004, 43, 8490.9(a) W. J. Liu, M. Pink and D. Lee, J. Am. Chem. Soc., 2009, 131, 8703; (b) A. G. Avent, S. E. Lawrence, M. M. Meehan, T. G. Russell and T. R. Spalding, Collect. Czech. Chem.Commun., 2002, 67, 1051; (c) I. Manners, G. Renner, H. R. Allcock and O. Nuyken, J. Am. Chem. Soc., 1989, 111, 5478; (d) I. Manners, G. H. Riding, J. A. Dodge and H. R. Allcock, J. Am. Chem. Soc., 1989, 111, 3076; (e) M. Liang and I. Manners, J. Am. Chem. Soc., 1991, 113, 4044; (f) H. R. Allcock, J. A. Dodge, I. Manners and G. H. Riding, J. Am. Chem. Soc., 1991, 113, 9596.10 (a) X. Ma, Z. Yang, X. Wang, H. W. Roesky, F. Wu and H. Zhu, Inorg. Chem., 2011, 50, 2010; (b) Z. Yang, X. Ma, R. B. Oswald, H. W. Roesky and M. Noltemeyer, J. Am.Chem. Soc., 2006, 128, 12406; (c) Z. Yang, P. Hao, Z. Liu, X. Ma, H. W. Roesky and J. Li, J. Organomet. Chem., 2014, 751, 788.11 B. Mairychová, T. Svoboda, P. Štěpnička, A. Růžička, R. W. A. Havenith, M. Alonso, F. De Proft, R. Jambor and L. Dostál, Inorg. Chem., 2013, 52, 1424.12 The ligand L has been recently shown to be able to stabilize various types of heterobimetallic main group oxides. For relevant examples see: (a) T. Svoboda, R. Jambor, A. Růžička, R. Jirásko, A. Lyčka, F. de Proft and L. Dostál, Organometallics, 2012, 31, 1725; (b) B. Mairychová, T. Svoboda, M. Erben, A. Růžička, L. Dostál and R. Jambor, Organometallics, 2013, 32, 157; (c) T. Svoboda, R. Jambor, A. Růžička, Z. Padělková, M. Erben, R. Jirásko and L. Dostál, Eur. J. Inorg. Chem., 2010, 1663; (d) A. Fridrichová, B. Mairychová, Z. Padělková, A. Lyčka, Dalton Transactions Paper This journal is © The Royal Society of Chemistry 2014 Dalton Tr ans.,2014,43,7096–7108 ¦ 7107 Published on 27 March 2014. Downloaded by University of Windsor on 19/10/2014 06:27:50. View Article Online K. Jurkschat, R. Jambor and L. Dostál, Dalton Trans., 2013, 42, 16403.13 For example see: (a) J. Beckmann, D. Dakternieks, A. Duthie, A. E. K. Lim and E. R. T. Tiekink, J. Organomet.Chem., 2001, 633, 149; (b) L. Zhu, S. H. Shabbir, M. Gray, V. M. Lynch, S. Sorey and E. V. Anslyn, J. Am. Chem. Soc., 2006, 128, 1222; (c) R. H. Synder, M. S. Konecky and W. J. Lennarz, J. Am. Chem. Soc., 1958, 80, 3611; (d) J. C. Norrild and I. Sotofte, J. Chem. Soc., Perkin Trans. 2, 2002, 303; (e) M. K. Das, J. F. Mariategui and K. Neidenzu, Inorg. Chem., 1987, 26, 3114; (f) E. Sheepwash, V. Krampl, R. Scopelliti, O. Sereda, A. Neels and K. Severin, Angew.Chem., Int. Ed., 2011, 50, 3034; (g) H. Höpfl, J. Organomet.Chem., 1999, 581, 129.14 For recent examples see: (a) R. Nishiyabu, Y. Kubo, T. D. James and J. S. Fossey, Chem. Commun., 2011, 47, 1124; (b) K. Severin, Dalton Trans., 2009, 5254 and references cited therein; (c) N. Fujita, S. Shinkai and T. D. James, Chem. - Asian J., 2008, 3, 1076; (d) Y. Qin, C. Cui and F. Jäkle, Macromolecules, 2007, 40, 1413.15 L. Dostál, R. Jambor, A. R ůžička, M. Erben, R. Jirásko, Z. Černošková and J. Holeček, Organometallics, 2009, 28, 2633.16 A. Fridrichová, T. Svoboda, R. Jambor, Z. Padělková, A. Růžička, M. Erben, R. Jirásko and L. Dostál, Organometallics, 2009, 28, 5522.17 B. Mayrichová, L. Dostál, A. Růžička, L. Beneš and R. Jambor, J. Organomet. Chem., 2012, 699,1.18 (a)B.Kašná, R. Jambor, L. Dostál, L. Kolářová, I. Císařová and J. Holeček, Organometallics, 2006, 25, 148; (b)B.Kašná, R. Jambor, L. Dostál, A. Růžička, I. Císařová and J. Holeček, Organometallics, 2004, 23, 5300; (c) R. Jambor, L. Dostál, A. Růžička, I. Císařová, J. Brus, M. Holčapek and J. Holeček, Organometallics, 2002, 21, 3996.19 J. Emsley, Die Elemente, Walter de Gruyter, Berlin, 1994.20 (a) P. Pyykkö and M. Atsumi, Chem. - Eur. J., 2009, 15, 186; (b) P. Pyykkö and M. Atsumi, Chem. - Eur. J., 2009, 15, 12770; (c) P. Pyykkö, S. Riedel and M. Patzschke, Chem. Eur. J., 2005, 11 , 3511.21 For relevant examples see: (a) R. Boese, M. Polk and D. Bläser, Angew. Chem., Int. Ed. Engl., 1987, 26, 245; (b) M. C. Haberecht, M. Bolte, M. Wagner and H.-W. Lerner, J. Chem. Crystallogr., 2005, 35, 657; (c) M. A. Beckett, G. C. Strickland, K. S. Varma, D. E. Hibbs, M. B. Hursthouse and K. M. A. Malik, J. Organomet. Chem., 1997, 535, 33.22 S. S. Batsanov, Inorg. Mater., 2001, 37, 871.23 L. Dostál, R. Jambor, A. Růžička, R. Jirásko, E. Černošková and L. de Proft, Organometallics, 2010, 29, 4486.24 M. S. Lube, R. L. Wells and P. S. White, J. Chem. Soc., Dalton Trans., 1997, 285.25 D. Salazar-Mendoza, J. Guerrero-Alvarez and H. Höpfl, Chem. Commun., 2008, 6543.26 P. Coppens, in Crystallographic Computing, ed. F. R. Ahmed, S. R. Hall and C. P. Huber, Copenhagen, Munksgaard, 1970, pp. 255–270.27 A. Altomare, G. Cascarone, C. Giacovazzo, A. Guagliardi, M. C. Burla, G. Polidori and M. Camalli, J. Appl. Crystallogr., 1994, 27, 1045.28 G. M. Sheldrick, SHELXL-97, A Program for Crystal Structure Refinement, University of Göttingen, Germany, 1997.29 A. L. Spek, Acta Crystallogr., Sect. A: Fundam. Crystallogr., 1990, 46, C34.Paper Dalton Transactions 7108 ¦ Dalton Trans.,2014,43,7096–7108 This journal is © The R oyal Society of Chemistry 2014 Published on 27 March 2014. Downloaded by University of Windsor on 19/10/2014 06:27:50. View Article Online | [] | [] | ["12b", "C 22 H 27 B 2 BiN 4 O 3"] | ["(LBiO) 2--98 mg, 0.12 mmol"] | [] | ["4-PyB(OH) 2--55 mg, 0.48 mmol"] | [] | [] | ["dichloromethane--30 mL"]
s0108270106001636 | Experimental Sodium formate was prepared by evaporating an equimolar aqueous solution of methanoic acid and sodium hydroxide to dryness. Sodium formate (1.09 g, 16 mmol) was dissolved with stirring in a mixture of methanol (50 ml) and distilled water (2 ml) acidi®ed with a few drops of methanoic acid. The solution obtained was ®ltered into a solution of CuCl 2 2H 2 O (0.68 g, 4.0 mmol) in acidi®ed methanol (10 ml). The solution was left to stand at 278 K for 24 h. The green crystalline product was ®ltered off and dried over KOH in a desiccator overnight. The average yield from the synthesis was 87%. The same product was obtained in lower yields using a similar procedure if Cu(NO 3 ) 2 3H 2 O or anhydrous copper formate ( form) were used as starting materials. All samples were checked by powder X-ray diffraction, which gave d spacings and relative intensities in agreement with the values calculated from the single-crystal structure analysis. Single crystals, stable in air and suitable for structural analysis, were obtained by the above procedure using more dilute solutions. | [] | ["overnight"] | ["Cu-MOF", "Cu(NO 3 ) 2 3H 2 O", "anhydrous copper formate ( form)"] | ["CuCl 2 2H 2 O--0.68 g, 4.0 mmol"] | [] | ["Sodium formate--1.09 g, 16 mmol"] | ["278 K"] | ["24 h"] | ["methanol--50 ml", "distilled water--2 ml"]
j.jssc.2014.09.006 | 6 mmol), H 2 bpdc (0.049 g, 0.201 mmol), CuSO 4 (0.121 g, 0.756 mmol) and H 2 O (5 ml, 278 mmol) was stirred for 4 hours (pH s = 0.94), sealed in a 25 ml Teflon-lined stainless steel autoclave, kept at 160 o C for 13 days and then cooled to room temperature (pH e = 0.73). Black lamellar crystals of 1 were obtained by filtering, washed with distilled water, and dried in air at ambient temperature. Yield: ca. 34% based on H 2 bpdc. Element analysis (%) calcd for C 24 H 14 N 4 O 8 Cu (1): C, 52.42; H, 2.57; N, 10.19. Found: C, 52.57; H, 2.68; N, 10.01. 2.2.2 Synthesis of 2 2 was synthesized by a similar procedure to 1 except that the CuSO 4 was replaced by NiSO 4 ·6H 2 O (0.108 g, 0.411 mmol) and the mixture was stirred for 3 hours (pH s = 1.04). Finally, green block crystals were obtained (pH e = 0.93). Yield: ca. 37%. Element analysis (%) calcd for C 12 H 10 N 2 O 6 Ni (2): C, 42.78; H, 2.99; N, 8.31. Found: C, 42.82; H, 3.05; N, 8.24. 2.2.3 Synthesis of 3 3 was synthesized by a similar procedure to 2 except that the NiSO 4 ·6H 2 O was replaced by NiSO 4 (0.107g, 0.691mmol) (pH s = 1.01). Finally, light green block crystals were obtained (pH e = 0.98). Yield: ca. 35%. Element analysis (%) calcd for C 12 H 12 N 2 O 10 SNi (3): C, 33.13; H, 2.78; N, 6.44. Found: C, 33.23; H, 2.87; N, 6.37. 2.3 X-ray crystallography Single-crystal X-ray diffraction data for 1–3 were recorded on a Bruker APEX-II CCD diffractometer using graphite monochromatized Mo K radiation ( = 0.71073 Å) at 296 (2) K. All structures were solved by direct methods and refined on F 2 by full-matrix least-squares techniques using SHELXL–97 program package [22]. Routine Lorentz polarization and empirical absorption corrections were applied. All non-hydrogen atoms were refined anisotropically. The positions of hydrogen atoms attached to carbon atoms were geometrically placed. All hydrogen atoms were refined isotropically as a riding model using the default SHELXTL parameters. No | ["room temperature", "NaN", "NaN"] | ["13 days", "NaN", "NaN"] | ["1", "2", "3"] | ["CuSO 4--0.121 g, 0.756 mmol", "NiSO 4 ·6H 2 O--0.108 g, 0.411 mmol", "NiSO 4--0.107 g, 0.691 mmol"] | [] | ["H 2 bpdc--0.049 g, 0.201 mmol"] | ["160 o C", "NaN", "NaN"] | ["4 hours", "3 hours", "NaN"] | ["H 2 O--5 ml, 278 mmol"]
c0nj00302f | Synthesis of {[Cd 2 (L 2 ) 4 ]H 2 O} n , (8). A mixture of Cd(NO 3 ) 2  6H 2 O (0.50 mmol), L 5 (0.25 mmol) and aq. NH 3 (0.1 ml) in EtOH–H 2 O (4 ml, 1 : 1 v/v) were placed in a Teﬂon-lined stainless steel autoclave and heated to 180 1C for 72 h. After the mixture was cooled to room temperature at the rate of 0.1 1C min 1 , colorless crystals of 8 were collected, washed with water and dried at room temperature to get 44% yield based on Cd(NO 3 ) 2 6H 2 O. Anal. calcd. for 8: C, 48.45%; H, 3.04%; N, 11.30%. Found: 48.51%; H, 2.91%; N, 11.46%. IR (cm 1 ): 3141(s), 3101(s), 1577(m), 1512(m), 1447(m), 1397(m), 1325(s), 1247(m), 1115(m), 1064(m), 989(s), 935(m), 868(m), 824(m), 771(m), 736(m), 689(m), 651(m).Synthesis of {[Cd 3 (L 2 ) 6 (H 2 O)]2EtOHH 2 O} n , (9). A mixture of Cd(NO 3 ) 2 6H 2 O (0.50 mmol) and L 5 (0.25 mmol) in EtOH–H 2 O (4 ml, 1 : 1 v/v) were placed in a Teﬂon-lined stainless steel autoclave and heated to 180 1C for 72 h. After the mixture was cooled to room temperature at the rate of 0.1 1C min 1 , colorless crystals of 9 were collected, washed with water and dried at room temperature to give 35% yield based on Zn(NO 3 ) 2 6H 2 O. Anal. calcd. for 9: C, 48.39%; H, 3.68%; N, 10.58%. Found: C, 48.22%; H, 3.49%; N, 10.43%.IR (cm 1 ): 3401(w,br), 3111(s), 1554(m), 1511(s), 1448(s), 1396(m), 1261(s), 1115(s), 1063(m), 933(s), 867(s), 828(s), 772(m), 734(m), 688(s), 655(s).Synthesis of {[Cd(L 3 ) 2 ]2DMF4H 2 O} n , (10). A mixture of Cd(NO 3 ) 2 6H 2 O (0.50 mmol) and HL 3 (0.25 mmol) in DMF (3 ml) were placed in a Teﬂon-lined stainless steel autoclave and heated to 100 1C for 72 h. After the mixture was cooled to room temperature at the rate of 0.1 1Cmin 1 , colorless ﬁltrate was put in open air. Block shaped crystals of 10 were collected within 2 h in 31% yield based on Cd(NO 3 ) 2 6H 2 O. Anal. calcd. | [] | [] | ["{[Cd2(L2)4]nH2O}", "{[Cd3(L2)6(H2O)]n2EtOHnH2O}", "{[Cd(L3)2]n2DMFn4H2O}"] | ["Cd(NO3)2n6H2O--0.50 mmol", "Cd(NO3)2n6H2O--0.50 mmol", "Cd(NO3)2n6H2O--0.50 mmol"] | [] | ["L5--0.25 mmol", "L5--0.25 mmol", "HL3--0.25 mmol"] | ["180 1C", "180 1C", "100 1C"] | ["72 h", "72 h", "72 h"] | ["EtOH-H2O--4 ml, 1 : 1 v/v", "EtOH-H2O--4 ml, 1 : 1 v/v", "DMF--3 ml"]
s1600536808015870 | Experimental β-Mg(C 2 O 4 ).2H 2 O was first obtained from a hydrothermal reaction in an attempt to prepare novel hydrated borates. For the preparation of MgB 6 O 10 , a stoichiometric mixture of MgO and B 2 O 3 was heated at 873 K for two weeks with several intermediate re-mixings and the resulting product was identified to be the pure phase of MgB 6 O 10 based on the powder XRD analysis. A 0.300 g (3.376 mmol) sample of MgB 6 O 10 , 3 ml pyridine, 0.5 ml 14.5 M (65%) HNO 3 , and 0.5 ml H 2 O were sealed in an 15-ml Teflon-lined autoclave and subsequently heated at 453 K for one week, then cooled slowly to room temperature. The product consisted of colorless, block-like crystals with the largest having dimensions of 0.6 × 0.6 × 0.8 mm 3 in pale yellow mother liquor. The final pH of the reaction system was about 1.0. The crystals were isolated in about 30% yield (based on Mg) by washing the reaction product with deionized water and anhydrous ethanol followed by drying with anhydrous acetone. X-ray structural analysis indicated that the formula of this compound may be Mg(C 2 O 4 ).2H 2 O. | [] | [] | ["Mg(C 2 O 4 ).2H 2 O"] | ["MgO--NaN"] | [] | ["B 2 O 3--NaN"] | ["453 K"] | ["one week"] | ["pyridine--3 ml", "HNO 3--0.5 ml", "H 2 O--0.5 ml"]
s0020-1693(03)00487-0 | (Yield: 0.06 g, 60.13%.) { [Ag(4,4 0 -bipy)(H 2 O)](4-aba) 0:5 (NO 3 ) 0:5  (H 2 O) 0:5 } n (4). A solution of AgNO 3 (0.09 g, 0.5 mmol) in CH 3 CN (10 ml) was added to a stirring solution of 4-abaH (0.07 g, 0.5 mmol) in H 2 O (5 ml), followed by the addition of a solution of 4,4 0 -bipy (0.08 g, 0.5 mmol) in H 2 O (2 ml). The mixture was stirred for 10 min and then added dropwise a 25% aqueous NH 3 solution (0.5 ml). The resulting solution was ﬁltered and kept in air for six days at room temperature, light yellow crystals of 4 suitable for X-ray diﬀraction were obtained. (Yield: 0.10 g, 51.28% based on 4,4 0 -bipy.) Anal. Calcd for C 13:5 H 14 AgN 3 O 4 (390.15): C 41.52, H 3.59, N 10.77; found: C 41.57, H 3.64, N 10.81%. | [] | [] | ["{ [Ag(4,4 0 -bipy)(H 2 O)](4-aba) 0:5 (NO 3 ) 0:5  (H 2 O) 0:5 } n", "4", "C 13:5 H 14 AgN 3 O 4"] | ["AgNO 3--0.09 g, 0.5 mmol"] | [] | ["4-abaH--0.07 g, 0.5 mmol", "4,4 0 -bipy--0.08 g, 0.5 mmol"] | ["room temperature"] | ["6 days"] | ["CH 3 CN--10 ml", "H 2 O--5 ml", "H 2 O--2 ml"]
j.jcis.2015.01.012 | 2.3. Synthesis of Ni–Me 4 bpz 20.0 mg (0.105 mmol) of H 2 Me 4 bpz and 5.0 mg (0.0210 mmol) of NiCl 2 6H 2 O were dissolved in 2 ml of diethylformamide in a 10-mL glass vial. The vial was capped tightly and placed in an oven at 110 °C for 24 h. Green crystals were collected and washed with ethanol several times and dried at 70 °C. For the conversion of Ni– Me 4 bpz into NiO, the as-prepared Ni–Me 4 bpz products were transferred to a tube furnace, and calcined at 500 °CinN 2 for 2 h, with a heating rate of 2 °C min 1 to pyrolyze the organic ligands. Afterwards, the N 2 ﬂow was switched off and the furnace was kept at the same temperature for another 1 h in air to get the ﬁnal nickel oxide product. | ["500 \nC"] | ["2 h", "1 h"] | ["Ni–Me 4 bpz", "NiO"] | ["H 2 Me 4 bpz--20.0 mg (0.105 mmol)", "NiCl 2 ?6H 2 O--5.0 mg (0.0210 mmol)"] | [] | [] | ["110 \nC"] | ["24 h"] | ["diethylformamide--2 ml"]
j.poly.2013.03.024 | 2.3.3. {[Mn(HL) 2 ]CH 3 CN2H 2 O} (3) A ethanol (6 mL) solution of Mn(NO 3 ) 2 4H 2 O (0.0753 g, 0.3 mmol) was added dropwise to a solution of ligand H 2 L (0.1192 g, 0.3 mmol) in acetonitri le (9 mL) and ethanol (3 mL) with stirring to give a clear solution. The reaction mixture was stirred for an hour and ﬁltered. Yellow block crystals suitable for X-ray analysis were obtained by slow evaporation of the ﬁltrate for two weeks in 57% yield. Anal. calc. for C 48 H 43 N 11 O 6 Mn: C, 62.34; H, 4.69; N, 16.66. Found: C, 62.43; H, 4.39; N, 16.52%. IR(cm 1 , KBr): 3365(m), 3269(m), 2968(m), 2848(m), 1668(m), 1603(s), 1566(s), 1523(m), 1473(s), 1435(s), 1396(m), 1369(s), 1333(m), 1151(m), 1049(m), 1028(m), 1012(m), 914(m), 845(w), 781(m), 760(m), 704(m), 658(w). | [] | ["two weeks"] | ["{[Mn(HL) 2 ]CH 3 CN2H 2 O}", "C 48 H 43 N 11 O 6 Mn"] | ["Mn(NO 3 ) 2 4H 2 O--0.0753 g, 0.3 mmol"] | [] | ["H 2 L--0.1192 g, 0.3 mmol"] | [] | ["one hour"] | ["ethanol --6 mL", "acetonitrile --9 mL"]
cg0703240 | Synthesis of [Zn(H 2 btc)(bpe)] n (4). The preparation of 4 was similar to that of 3 except that bpe (0.20 mmol) was used instead of 4,4′-bpy (the pH value of the mixture was 5). Colorless crystals were obtained in ca. 48% yield based on Zn. Anal. found (calcd) for C 28 H 20 N 2 O 8 Zn: C, 58.16 (58.20); H, 3.47 (3.49); N, 4.83 (4.85) %; FT-IR (KBr, cm -1 ): 3422 (m), 1620 (m), 1574 (s), 1487 (m), 1434 (m), 1404 (s), 1370 (m), 1231 (m), 848 (m), 794 (m), 746 (w), 672 (w), 559 (m), 522 (w), 448 (w). | [] | [] | ["[Zn(H 2 btc)(bpe)] n", "C 28 H 20 N 2 O 8 Zn"] | [] | ["bpe--0.20 mmol"] | [] | [] | [] | []
j.ica.2008.04.052 | 2.2. Synthesis of [Sr(H 2 L)(H 2 O) 2 ]  3H 2 O (1) A mixture of Sr(NO 3 ) 2 (0.6 mmol), H 4 L (0.4 mmol) and 2 ml EtOH in 10 ml distilled water, with its pH value adjusted to about 5.0 by the addition of 1 M NaOH solution, was put into a Parr Teflon-lined autoclave (23 ml) and heated at 150 °C for 4 days. The ﬁnal pH value was about 4.2. Colorless block-shaped crystals of 1 were collected in a ca. 62% yield based on Sr. Its purity has also been conﬁrmed by XRD powder diffraction (see Supporting Information). Anal. Calc. for C 6 H 24 N 2 O 11 P 2 Sr 1 (M r = 449.83): C, 16.02; H, 5.38; N 6.23. Found: C, 16.15; H, 5.49; N, 6.18%. IR data (KBr, cm 1 ): 3400(s), 3042(m), 2924(m), 2491(m), 1663(m), 1459(m), 0020-1693/$ - see front matter Ó 2008 Elsevier B.V. All rights reserved.doi:10.1016/j.ica.2008.04.052 * Corresponding author. Tel./fax: +86 797 8393610.E-mail address: ziyidu@gmail.com (Z.-Y. Du).Inorganica Chimica Acta 362 (2009) 351–354 Contents lists available at ScienceDirect Inorganica Chimica Acta journal homepage: www.elsevier.com/locate/ica 1259(m), 1212(m), 1116(vs), 1080(s), 1063(s), 986(s), 962(s), 930(m), 811(m), 769(m), 627(m), 562(s). | [] | [] | ["[Sr(H 2 L)(H 2 O) 2 ] \n3H 2 O", "C 6 H 24 N 2 O 11 P 2 Sr 1"] | ["Sr(NO 3 ) 2--0.6 mmol"] | [] | ["H 4 L--0.4 mmol"] | ["150 \n°C"] | ["4 days"] | ["EtOH--2 ml", "distilled water--10 ml"]
cg100336g | Removal of the solids leaves sodium pyroglutamate in the filtrate.The filtrate is neutralized by the addition of 1 M HCl and the aqueous solution removed by rotary evaporation. The resulting white solid is a mixture of pGlu (1H NMR) and NaCl (generated by the neutralization step), as confirmed by elemental analysis. | [] | [] | [] | [] | ["NaCl--generated by the neutralization step"] | [] | [] | [] | []
j.poly.2018.01.021 | 2.2. Synthesis of the complexes 2.2.1. [Ba 2 (bdc)CB[6](H 2 O) 6 ]bdc12H 2 O(1) A mixture of cucurbit[6]uril, C 36 H 36 N 24 O 12 10H 2 O (0.012 g, 0.01 mmol), BaCl 2 6H 2 O (0.016 g, 0.05 mmol), H 2 bdc (0.010 g, 0.06 mmol) and NEt 3 (50 mL, 3.57  10 4 mmol) in 3 ml H 2 O were placed in a 7 mL glass vial with a cap. The vial was heated according to the following schedule: (1) heating from room temperature to 95 °C for 5 h; (2) maintenance at 95 °C for 12 h; (3) slow cooling to room temperature over 36 h. Colorless crystals of 1 and 2 shaped as rhombohedrals and sticks, respectively, were isolated after cooling. The yields were 0.018 g for 1 (93%) and 0.001 g for 2 (5%, based on CB[6]). For C 52 H 80 Ba 2 N 24 O 38 (+3H 2 O) calculated, %: C, 31.57; H, 4.38; N, 16.99. Found, %: C, 31.3; H, 4.3; N, 17.1. IR (KBr, cm 1 ): 449 (m), 491 (m), 634 (m), 678 (m), 756 (s), 802 (s), 889 (w), 964 (s), 1145 (s), 1190 (s), 1238 (s), 1328 (s), 1379 (s), 1464 (m), 1485 (s), 1575 (s), 1668 (m), 1724 (s), 174 5 (s), 2059 (vw), 2137 (vw), 2399 (vw), 2480 (vw), 2675 (w), 2854 (m), 2927 (m), 3460 (s), 3535 (s), 3784 (w), 3884 (w), 3975 (w). | [] | [] | ["[Ba 2 (bdc)CB[6](H 2 O) 6 ]bdc12H 2 O", "C 52 H 80 Ba 2 N 24 O 38 (+3H 2 O)"] | ["BaCl 2 \n6H 2 O--0.016 g, 0.05 mmol"] | ["NEt 3--50 mL, 3.57 x 10^-4 mmol"] | ["H 2 bdc--0.010 g, 0.06 mmol"] | ["room temperature to 95 \nC", "95 \nC", "room temperature"] | ["5 h", "12 h", "36 h"] | ["H 2 O--3 ml"]
s10904-013-9952-4 | 2.2.2 Synthesis of [Fe(dppz)(2,4 0 -bpdc)(H 2 O)] n (2) The preparation of 2 was similar to that of 1 except that Fe(NO 3 ) 2 was used instead of Pb(NO 3 ) 2 . The obtained solid is also a mixture of brown block crystals and powder. | [] | [] | ["[Fe(dppz)(2,4 0 -bpdc)(H 2 O)] n"] | ["Fe(NO 3 ) 2--NaN"] | [] | ["dppz--NaN", "2,4 0 -bpdc--NaN"] | [] | [] | []
b302807k | {[Zn(NO 3 ) 2 (4,7-phen)(H 2 O)]ⴢMeCN} ∞ ,4 A solution of Zn(NO 3 ) 2 ⴢ6H 2 O (65 mg, 0.22 mmol) in MeCN (3 cm 3 ) was added to a solution of 4,7-phen (40 mg, 0.22 mmol) in CH 2 Cl 2 (2 cm 3 ). The white precipitate was ﬁltered oﬀ and dried in vacuo. Yield 84% (Found: C, 39.05; H, 2.98; N, 16.04. Calc.for C 14 H 13 N 5 O 7 Zn: C, 39.22; H, 3.06; N, 16.34%). IR (KBr)/ cm ⫺1 : 3422m, 1655w, 1589w, 1508m, 1475m, 1440m, 1384s, 1302m, 1120w, 1079w, 1045w, 1025w, 836m, 808m, 744w, 578w, 503w, 420w, 409w. Single crystals were grown by slow diﬀusion of layered solutions of Zn(NO 3 ) 2 ⴢ6H 2 O in MeCN over 4,7phen in CH 2 Cl 2 . | [] | [] | ["{[Zn(NO 3 ) 2 (4,7-phen)(H 2 O)]ⴢMeCN} ?", "C 14 H 13 N 5 O 7 Zn"] | ["Zn(NO 3 ) 2 ⴢ6H 2 O--65 mg, 0.22 mmol"] | [] | ["4,7-phen--40 mg, 0.22 mmol"] | [] | [] | ["MeCN--3 cm 3", "CH 2 Cl 2--2 cm 3"]
ejic.201201257 | (nBu 4 N) 2 [PW 9 O 34 {As(O)C 6 H 4 -p-NH 2 } 2 {La(dmf) 3 (H 2 O) 2 }]·3dmf [(nBu 4 N) 2 (3)·3dmf]: (nBu 4 N) 3 NaH[PW 9 O 34 {As(O)C 6 H 4 -p-NH 2 } 2 ] (1.00 g, 0.29 mmol) and La(NO 3 ) 3 ·6H 2 O (0.19 g, 0.45 mmol, 1.5 equiv.) were dissolved in acetonitrile (30 mL). The solution was then heated to reflux overnight and allowed to stand at room temperature for a few days, during which a yellow microcrystalline precipitate formed. This precipitate was collected by filtration and then recrystallized from the minimum volume of dmf. After a few weeks, yellow single crystals of (nBu 4 N) 2 (3)·3dmf formed (0.41 g, Eur. J. Inorg. Chem. 0000, 0–0 © 0000 Wiley-VCH Verlag GmbH & Co. KGaA, Weinheim5 0.11 mmol, yield 38.5 %), which were collected and analyzed by Xray diffraction. C 62 H 129 As 2 La 1 N 10 O 43 P 1 W 9 (3677.11): calcd. C 20.25, H 3.54, N 3.81; found C 20.07, H 3.39, N 3.51. | [] | ["a few days"] | ["(nBu 4 N) 2 [PW 9 O 34 {As(O)C 6 H 4 -p-NH 2 } 2 {La(dmf) 3 (H 2 O) 2 }]·3dmf", "(nBu 4 N) 2 (3)·3dmf"] | ["La(NO 3 ) 3 ·6H 2 O--0.19 g, 0.45 mmol, 1.5 equiv."] | [] | ["NaH[PW 9 O 34 {As(O)C 6 H 4 -p-NH 2 } 2 ]--1.00 g, 0.29 mmol"] | [] | ["reflux overnight"] | ["acetonitrile--30 mL"]
b900417c | Synthesis [Mn(N 3 ) 2 (5-Brpym)] n (1). Manganese(II) nitrate tetrahydrate (0.25 g, 1 mmol), sodium azide (0.13 g, 2 mmol) and 5-bromopyrimidine (0.32 g, 2 mmol) were dissolved in minimum amount of aqueous hydrazoic acid (8 mL). After warming up to 60 ◦ C, a clear solution was obtained and subsequent slow cooling of the solution to 4 ◦ C gave after several days compound 1 as transparent green crystals. (yield approximately 70%). Anal. found: C 16.3, H 0.9, N 37.8. Calcd for C 4 H 3 BrMnN 8 : C 16.1, H 1.0, N 37.6%. | [] | [] | ["[Mn(N 3 ) 2 (5-Brpym)] n", "C 4 H 3 BrMnN 8"] | ["Manganese(II) nitrate tetrahydrate--0.25 g, 1 mmol"] | [] | ["sodium azide--0.13 g, 2 mmol", "5-bromopyrimidine--0.32 g, 2 mmol"] | ["60 \tC"] | ["several days"] | ["aqueous hydrazoic acid--minimum amount, 8 mL"]
j.poly.2014.06.026 | 2.3. Preparation of complexes 2, 3, 5 and 6 Complexes 2 and 5 were synthesized by the treatment of Zn(ClO 4 ) 2 6H 2 O (18.8 mg, 0.05 mmol) and ligand L1 (21.8 mg, 0.10 mmol) / or ligand L2 (21.8 mg, 0.10 mmol) under the same experimental condition as that of 1. Colorless block crystals of 2 were collected after 8 days’ heating. Yield: 26.6 mg (72.3%). Anal. | [] | [] | [] | ["Zn(ClO 4 ) 2 ?6H 2 O--18.8 mg, 0.05 mmol"] | [] | ["ligand L1--21.8 mg, 0.10 mmol", "ligand L2--21.8 mg, 0.10 mmol"] | [] | ["8 days"] | []
sim-120028303 | Synthesis of [Ni(bpdc)H 2 O] 2 ] n A mixture of 0.0366 g (0.1 mmol) Ni(ClO 4 ) 2 .6H 2 O, 0.0244 g (0.1 mmol) H 2 bpdc, 0.0194 g (0.2 mmol) KSCN and 10.0 g distilled water was placed into a 20 mL stainless-steel vessel with Halon TFE lining. The stainless-steel vessel was placed into a temperature-controlled oven. Then the temperature was raised to 120 8C and the vessel was kept for 4 days at this temperature.After slowly cooling to room temperature, the vessel was removed from the oven. Green, grain-shaped crystals of [Ni(bpdc)(H 2 O) 2 ] n were obtained by vacuum ﬁltration. They were washed with distilled water and dried at 60 8C. | ["60 \nC"] | [] | ["[Ni(bpdc)(H 2 O) 2 ] n"] | ["Ni(ClO 4 ) 2 .6H 2 O--0.0366 g, 0.1 mmol"] | ["KSCN--0.0194 g, 0.2 mmol"] | ["H 2 bpdc--0.0244 g, 0.1 mmol"] | ["120 \nC"] | ["4 days"] | ["distilled water--10.0 g"]
zaac.200800139 | Ammonium tetrazolate monohydrate (2) To a solution of 2.80 g (40.0 mmol) of 1H-tetrazole in 20 mL of water an excess of diluted ammonia was added. After heating at 80 °C for 5 minutes the solution was evaporated to dryness and the solid product recrystallized from ethanol yielding ammonium tetrazolate monohydrate as colorless single crystals. (3.66 g, yield 87 %). | [] | [] | ["Ammonium tetrazolate monohydrate"] | [] | [] | ["1H-tetrazole--2.80 g, 40.0 mmol"] | ["80 \nC"] | ["5 minutes"] | ["water--20 mL", "ethanol--excess"]
c3dt53611d | Ethyl diphenylphosphite (7.90 mL, 36.4 mmol) was added to the resulting oil, and the mixture was stirred and heated (120 °C, 16 h). The mixture was cooled (23 °C) and Et 2 O (100 mL) was added. The precipitate was recovered by filtration, rinsed with Et 2 O (2 × 20 mL), and dried in air (4 h) leaving an oﬀ-white solid. Subsequently, the crude solid was dissolved in CH 2 Cl 2 , and slow evaporation of this solution aﬀorded white needles, 18: yield 2.05 g, 91%; mp 226–228 °C. | [] | ["4 h"] | [] | [] | [] | ["Ethyl diphenylphosphite--7.90 mL, 36.4 mmol"] | ["120 °C"] | ["16 h"] | ["Et 2 O--100 mL", "CH 2 Cl 2--not specified"]
cg200078j | Synthesis. The compounds were synthesized under hydrothermal conditions, by heating the reactant mixture at 170 °C for 72 h in a Teflon-lined stainless steel autoclave. After that time, the autoclave was cooled to room temperature; the product was filtered and washed with distilled water and acetone. Typically, 0.24 mmol of 2,6-AQDSNa 2 and 0.24 mmol of alkaline-earth acetate were dissolved in a mixture of 5 mL of water (278.8 mmol) and 5 mL of 1-butanol (54.6 mmol). In all cases, the products were isolated as pure phases: yellow crystals in all cases were obtained (AEPF-2 (65% yield), AEPF-3 (70% yield), AEPF-4 Received: December 17, 2010 Revised: February 14, 2011 ABSTRACT: Four new compounds based on alkaline-earth elements ions and anthraquinone-2,6-di sulfonate (2,6-AQDS) ligand were obtained and characterized: AEPF-2 is the ﬁrst metalorganic framework (MOF) Mg-based disulfonate, in which the ligand directly coordinates with Mg 2þ ions to build a two-dimensional net; AEPF-3, AEPF-4, and AEPF-5 for Ca(II), Sr(II), and Ba(II) ions, respectively, have diﬀerent threedimensional structural types and two new topologies. The catalytic behavior of these alkaline-earth materials in alkenes hydrogenation and ketones hydrosilylation reactions makes them cheap and environmentally friendly promising catalysts: in all cases, 100% selectivity was achieved toward ethylbenzene, in contrast with the behavior previously reported with calcium and strontium homogeneous catalysts. The high thermal stability (up to 500 °C) is to be emphasized for all these materials. | [] | [] | ["AEPF-2", "AEPF-3", "AEPF-4"] | ["2,6-AQDSNa 2--0.24 mmol", "alkaline-earth acetate--0.24 mmol"] | [] | [] | ["170 \nC"] | ["72 h"] | ["water--5 mL, 278.8 mmol", "1-butanol--5 mL, 54.6 mmol"]
om901104h | 1,1,3,3-Tetrakis(trimethylsilyl)tetramethylcyclotetrasilane (1).A solution of dimethyl-1,1,3,3-tetrakis(trimethylsilyl)trisilanyldipotassium 3 (18-crown-6) 2 (0.860 mmol) in toluene (20 mL) was added slowly to dichlorodimethylsilane (122 mg, 0.946 mmol) in toluene (40 mL) at 0 °C. The reaction mixture remained colorless during the whole addition process, and a white precipitate was formed. Stirring was continued for 5 h at rt, and then the reaction mixture was subjected to an aqueous workup with ice/diethyl ether/0.5 M H 2 SO 4 . Compound 1 was obtained as a colorless solid, which was further purified by recrystallization from diethyl ether/acetone (380 mg, 95%). Mp: 183-187 °C. | [] | [] | ["1,1,3,3-Tetrakis(trimethylsilyl)tetramethylcyclotetrasilane"] | [] | ["dichlorodimethylsilane--122 mg, 0.946 mmol"] | ["dimethyl-1,1,3,3-tetrakis(trimethylsilyl)trisilanyldipotassium 3 (18-crown-6) 2--0.860 mmol"] | ["rt"] | ["5 h"] | ["toluene--20 mL"]
acs.inorgchem.7b01288 | Synthesis of Triphenylphosphine Copper(I) 2-Methoxyethylxanthate (12). A solution of potassium methoxyethylxanthate [K(S 2 CO(CH 2 ) 2 OMe)] (3 , 0.76 g, 4.0 mmol) in chloroform (40 mL) was added to a solution of triphenylphosphine (2.09 g, 8.0 mmol) and CuCl (0.40 g, 4.0 mmol) in the same amount of chloroform. A white precipitate was obtained after continuous stirring for 1 h at room temperature. The solution was ﬁltered to obtain a clear yellow solution. Cooling the yellow solution to −20 °C gave yellow crystals of triphenylphosphine copper(I) methoxyethylxanthate [(Ph 3 P) 2 Cu(S 2 CO(CH 2 ) 2 OMe)] (2.03 g, 0.0027 mol, 67.8% yield). mp = 139− 143 °C. Calc. for C 40 H 37 CuO 2 P 2 S 2 (%): C 65.0, H 5.05, S 8.66, P 8.38, Cu 8.60; found: C 64.5, H 4.99, S 8.39, P 8.01, Cu 8.25. FT-IR (cm −1 ): 3046 (w), 2930 (w), 1583 (m), 1478 (m), 1432 (m), 1307 (w), 1152 (m), 1169 (m), 1120 (m), 1091 (s), 1064 (m), 1015 (w), 996.9 (w), 844.3 (w), 745.3 (s), 619.9 (s), 574.4 (w). | [] | [] | ["[(Ph 3 P) 2 Cu(S 2 CO(CH 2 ) 2 OMe)]", "C 40 H 37 CuO 2 P 2 S 2"] | ["CuCl--0.40 g, 4.0 mmol"] | [] | ["triphenylphosphine--2.09 g, 8.0 mmol", "potassium methoxyethylxanthate--0.76 g, 4.0 mmol"] | ["room temperature"] | ["1 h"] | ["chloroform--40 mL"]
acs.cgd.9b00241 | Synthesis of {[Cd(pmtc)(Br)(H 2 O)]·CH 3 OH} n (10). A mixture of pmtcLi (6.3 mg, 0.03 mmol) and Cd(Ac) 2 ·2H 2 O (8.0 mg, 0.03 mmol) and KBr (6.0 mg, 0.05 mmol) in solvent of H 2 O/CH 3 OH (3:2, 5 mL) was placed in a 25 mL Teflon-lined stainless steel container, heated to 120C for 3 days, and then cooled to room temperature, colorless of 10 were collected (yield: 70% based on cadmium). Anal. Calcd for C 19 H 22 Br 2 Cd 2 N 8 O 7 (%): C, 26.54; H, 2.56; N, 13.04. Found: C, 26.63; H, 2.72; N, 12.99. IR spectra (KBr/pellet, cm -1 ): 3416s, 3094m, 2985m 1616s, 1482s, 1421s, 1361m, 1306m, 1290s, 1227m, 1183m, 1070m, 1033s, 846m, 809m, 712m ,667m, 469m (Figure S2). | [] | [] | ["{[Cd(pmtc)(Br)(H 2 O)]\bCH 3 OH} n", "C 19 H 22 Br 2 Cd 2 N 8 O 7"] | ["Cd(Ac) 2 \b2H 2 O--8.0 mg, 0.03 mmol"] | ["KBr--6.0 mg, 0.05 mmol"] | ["pmtcLi--6.3 mg, 0.03 mmol"] | ["120 \bC"] | ["3 days"] | ["H 2 O/CH 3 OH--3:2, 5 mL"]
cg901188g | [Ag(ata) 1/2 (bpe)] n (4). The same synthetic method as that for 1 was used except that H 2 ip was replaced by H 2 ata (18.1 mg, 0.1 mmol). Yellow block crystals of 4 were obtained after ca. 3 days in 66% yield (25.6 mg, based on bpe). Anal. Calcd for C 16 H 13 AgN 3 O 2 (4): C, 49.64; H, 3.38; N, 10.85%. Found: C, 49.46; H, 3.55; N, 10.68%. IR (cm -1 ): 3040 m, 1597 vs, 1558 vs, 1474 m, 1419 s, 1371 s, 1246 m, 1154 w, 1098 w, 968 w, 884 w, 816 m, 766 m, 630 w, 545 m. | [] | [] | ["[Ag(ata) 1/2 (bpe)] n"] | [] | [] | ["ata--18.1 mg", "bpe--not provided"] | [] | ["3 days"] | []
ic991135c | (c) [Cu 3 (µ 1,1 -N 3 ) 4 (N 3 ) 2 (Meinic) 2 (DMF) 2 ] (3). Copper(II) nitrate trihydrate (0.72 g, 3 mmol) and methyl isonicotinate (1.10 g, 8 mmol) were mixed together in acetone (30 cm 3 ) followed by dropwise addition of an aqueous solution (5 cm 3 )ofNaN 3 (0.39 g, 6 mmol) until an olivegreen precipitate was formed. DMF was then added until the precipitate disssolved. The clear solution mixture was then boiled for about 15 min and allowed to stand in an open beaker for several weeks to deposit black, well-formed crystals of the complex. Yield: 20% (with respect to copper). Anal. Calcd for C 20 H 28 Cu 3 N 22 O 6 : C, 27.8; H, 3.3; N, 35.7; Cu, 22.1. Found, C 27.6, H, 3.2; N, 35.5; Cu, 22.0. | [] | ["several weeks"] | ["[Cu 3 (µ 1,1 -N 3 ) 4 (N 3 ) 2 (Meinic) 2 (DMF) 2 ]", "C 20 H 28 Cu 3 N 22 O 6"] | ["Copper(II) nitrate trihydrate--0.72 g, 3 mmol"] | ["NaN 3--0.39 g, 6 mmol"] | ["methyl isonicotinate--1.10 g, 8 mmol"] | [] | [] | ["acetone--30 cm 3", "DMF--2"]
b609738c | crystallography. The remaining crystals were dried in in vacuo before microanalysis. Yield, 11.0 mg (31%); mp 179–181 ◦ C (decomp.). Found: C, 46.93; H, 3.87; N, 11.61. Calc. for C 28 H 24 AgF 6 N 6 P·CH 3 OH·H 2 O: C, 46.60; H, 4.05; N, 11.24%. | [] | [] | ["C 28 H 24 AgF 6 N 6 P·CH 3 OH·H 2 O"] | [] | [] | [] | [] | [] | []
ejoc.201402319 | [4-Isopropoxy-N,N-bis(pyridin-2-ylmethyl)-3-vinylaniline]silver(I) Triflate (29d): The reaction of bpa-chelator 14 (29 mg, 8.06 ⫻ 10 –5 mol, 1.0 equiv.) with AgOTf (21 mg, 8.06 ⫻ 10 –5 mol, 1.0 equiv.) resulted in a voluminous foam 29d (50 mg, 8.06 ⫻ 10 –5 mol, 100 %). | [] | [] | ["29d"] | ["AgOTf--21 mg, 8.06 ⫻ 10 –5 mol"] | [] | ["bpa-chelator 14--29 mg, 8.06 ⫻ 10 –5 mol"] | [] | [] | []
acs.inorgchem.8b02277 | (H 2 L2) 0.5 [(Cu I L2) 2 (PMo 12 O 40 )]·H 2 O (5). Except for CuCl 2 ·2H 2 O (0.095 g, 0.500 mmol), BBTZ (0.012 g, 0.050 mmol), no DCM and the pH value 4.0, others were the same with 1 (the crystals could be repeated easily and yield 61% based on Mo). Anal. calcd for 5 (%): C, 14.03; H, 1.30; N, 8.18; P, 1.21; Mo, 44.81; Cu, 4.95. Found: C, 14.35; H, 1.24; N, 8.06; P, 1.18; Mo, 44.77; Cu, 4.57. The IR spectrum of 5 is shown in Figure S20. | [] | [] | ["[(Cu I L2) 2 (PMo 12 O 40 )]·H 2 O"] | ["CuCl 2 \b2H 2 O--0.095 g, 0.500 mmol"] | [] | ["BBTZ--0.012 g, 0.050 mmol"] | [] | [] | []
s1600536804026054 | Experimental The title compound, (I), was obtained unexpectedly. 4,4 0 -Bipyridine (0.0156 g, 0.1 mmol), 2-carboxycinnamic acid (0.0192 g, 0.01 mmol), KOH (0.012 g, 0.02 mmol) and Co(NO 3 ) 2 (0.0183 g, 0.1 mmol) were dissolved in a mixture of water (8 ml) and ethanol (8 ml). After stirring for 2 h, a clear yellow solution was produced from which yellow prismatic crystals of the title compound were collected after evaporation of the solvent, in a yield of 35.6%. | [] | [] | [] | ["Co(NO 3 ) 2--0.0183 g, 0.1 mmol"] | [] | ["4,4 0 -Bipyridine--0.0156 g, 0.1 mmol", "2-carboxycinnamic acid--0.0192 g, 0.01 mmol", "KOH--0.012 g, 0.02 mmol"] | [] | ["2 h"] | ["water--8 ml", "ethanol--8 ml"]
j.poly.2009.06.087 | The ﬁltrate was kept at room temperature for a week to isolate blue single crystals suitable for X-ray crystallography. Yield: 0.26 g (59%). Anal. Calc. for C 20 H 15 CuN 3 O 5 : C, 54.48; H, 3.43; N, 9.53. Found: C, 54.5; H, 3.3; N, 9.7%. IR (KBr, cm 1 ): 3423 (br), 3101–3032 (br), 1705 (s), 1599 (s), 1355–1342 (s), 1093, 1043, 766, 704. ESI-MS (positive ion mode, water–methanol): m/z = 751.02 (20%, [(BPCA) 2 Cu 2 (MA)+Na] + ), 479.01 (25%, [(BPCA)Cu(MA)+K] + ), 463.04 (100%, [(BPCA)Cu(MA)+Na] + ), 289.00 (70%, [BPCA)Cu] + ). UV–Vis in DMF (k, nm; e ,M 1 cm 1 ): 629 (100), 429 (sh), 342 (sh), 309 (sh), 285 (11 300), 274 (13 400). | [] | [] | ["C 20 H 15 CuN 3 O 5"] | ["Cu--NaN"] | [] | ["NaN--NaN"] | ["room temperature"] | ["a week"] | ["NaN--NaN"]
acs.cgd.6b01521 | While stirring 91 g (1.56 mol) of sodium chloride and 504 g (1.47 mol) of D-(+)-sucrose were added over a period of 10 min. Then, the temperature was set to 85 °C, and a colorless, homogeneous solution was obtained after stirring for 45 min. Afterward, the temperature was set to 25 °C and the solution was cooled to 25 °C within 105 min. At this point, the stirring was reduced to 30 rpm, and 500 mg (1.14 mmol) of seeding crystals (sucrose·NaCl· 2H 2 O) were carefully added to the solution. Crystallization (formation of a suspension) occurred within the next minutes. Stirring was continued for 24 h at 25 °C. The suspension was subsequently ﬁltered over a glass frit under reduced pressure (borosilicat glass, porosity: 3). The solid product was dried at 40 °C for 15 h, and 250 g (0.572 mol) of the cocrystalline sucrose· NaCl·2H 2 O was obtained as a white powder (yield: 39%). The identity and phase purity of the obtained sucrose·NaCl·2H 2 O crystals were conﬁrmed by powder X-ray diﬀraction methods. | ["40 \nC"] | ["15 h"] | ["sucrose·NaCl·2H 2 O"] | [] | [] | [] | ["85 \nC", "25 \nC"] | ["10 min", "45 min", "105 min", "24 h"] | []
j.poly.2020.114481 | 2.2. Syntheses of the compounds.2.2.1. {(H 2 betib) 2 [Cd( l -Hpdia) 2 ]H 2 OMeOHdmf} n (1) A mixture of H 3 pdia (0.03 g, 0.105 mmol), betib (0.025 g, 0.105 mmol) and Cd(NO 3 ) 2 4H 2 O (0.032 g, 0.105 mmol) was stirred in a mixture of DMF:MeOH:H 2 O (1:2:3, v:v:v, 10 mL) in the presence of one drop of 6.0 M HNO 3 at room temperature for 30 min and then placed into a 25 mL closed capped bottle and heated in oven at 100 °C for 3 days before cooling to room temperature at a rate of 5 °C/h. Orange crystals of 1 were collected by ﬁltration, washed with a mixture of DMF:MeOH:H 2 O: (1:2:3, v:v:v) and dried at room temperature. Yield: 0.024 g, (44% based on H 3 pdia). | [] | [] | ["{(H 2 betib) 2 [Cd( l -Hpdia) 2 ]?H 2 O?MeOH?dmf} n", "NaN"] | ["Cd(NO 3 ) 2 ?4H 2 O--0.032 g, 0.105 mmol"] | [] | ["H 3 pdia--0.03 g, 0.105 mmol", "betib--0.025 g, 0.105 mmol"] | ["100 °C"] | ["3 days"] | ["DMF:MeOH:H 2 O--1:2:3, v:v:v, 10 mL"]
ic500951b | Preparation of IRMOF-1-L6. Zn(NO 3 ) 2 ·6H 2 O (0.257 g, 0.86 mmol) and L6 (0.063 g, 0.08 mmol) were dissolved in 5 mL of DMF in a scintillation vial (20 mL). The vial was placed in a sand bath that was placed in a programmable oven. The temperature was raised from room temperature to 100 °C at 0.5 °C/min, held for 24 h, and cooled at 0.5 °C/min to room temperature. The product formed as clear blocks. Yield: 55 mg (53%, FW 1038.13 g/mol for Zn 4 OL6). | [] | [] | ["IRMOF-1-L6"] | ["Zn(NO 3 ) 2 ·6H 2 O--0.257 g, 0.86 mmol"] | [] | ["L6--0.063 g, 0.08 mmol"] | ["raised from room temperature to 100 °C"] | ["24 h"] | ["DMF--5 mL"]
c9ce01567a | 7 Syntheses of coordination polymers Zn-SBF-1–4 Synthesis of Zn 2 ĲL1)ĲH 2 O) 2 ·(solv) x (Zn-SBF-1). H 4 L1 (1.25 × 10 −2 mmol, 10.0 mg) was dissolved in a solution of ZnCl 2 in N,N′-diethylformamide (DEF) (2.5 mL, 0.02 M). Ethanol (2.5 mL) and a hydrochloric acid aqueous solution (1 mL, 0.05 M) were added to the resulting solution, which was placed in a tightly capped PFA (perfluoroalkoxy copolymer resin) flask in an oven at 80 °C for 96 h. Long rod-like colorless crystals were collected by filtration, washed with ethanol, and dried in air. | [] | [] | ["Zn 2 ĲL1)ĲH 2 O) 2 ·(solv) x", "Zn-SBF-1"] | ["ZnCl 2--in solution with H 4 L1 (1.25 × 10 −2 mmol, 10.0 mg) in N,N′-diethylformamide (DEF) (2.5 mL, 0.02 M)"] | [] | ["H 4 L1--1.25 × 10 −2 mmol, 10.0 mg"] | ["80 \b0C"] | ["96 h"] | ["N,N′-diethylformamide (DEF)--2.5 mL", "Ethanol--2.5 mL", "hydrochloric acid aqueous solution--1 mL, 0.05 M"]
j.ica.2012.04.043 | 2.2.2. [Zn(pbmb)(1,4-bdc)] n (1) A mixture of pbmb (0.1 mmol), Zn(NO 3 ) 2 6H 2 O (0.1 mmol), 1,4H 2 bdc (0.1 mmol) and 10 mL of distilled H 2 O was placed in a 25 mL Teﬂon-lined stainless steel container and then stirred for 0.5 h. The mixture was sealed and heated at 130 °C for three days. After the mixture was cooled to ambient temperature at a rate of 5 °C/h, the pale yellow crystals were obtained with a yield of 88% (based on Zn). Anal. Calc. for C 27 H 24 ZnN 4 O 4 : C, 60.74; H, 4.53; N, 10.49.Found: C, 60.73; H, 4.53; N, 10.50%. IR (KBr, cm 1 ): 3362 (w), 2956 (w), 1691 (w), 1630 (s), 1460 (m), 1386 (m), 1340 (m), 1293 (m), 749 (s),716(w). | [] | [] | ["[Zn(pbmb)(1,4-bdc)] n", "C 27 H 24 ZnN 4 O 4"] | ["Zn(NO 3 ) 2 \n6H 2 O--0.1 mmol"] | [] | ["pbmb--0.1 mmol", "1,4H 2 bdc--0.1 mmol"] | ["130 °C"] | ["three days"] | ["distilled H 2 O--10 mL"]
ic302334x | Synthesis of [Cd(PNMI)]·0.5DMA·5H 2 O(2·0.5DMA·5H 2 O). A mixture of Cd(NO 3 ) 2 ·4H 2 O (7.7 mg, 0.025 mmol) and DPNI (10 mg, 0.025 mmol) were added to 1.5 mL of DMA, 1 mL of water, and 1 mL of methanol in 20 mL scintillation vial and heated at 90 °C for 48 h followed by cooling to room temperature at the rate of 4 °C·h −1 , resulted in light yellow block crystals which were ﬁltered and washed with fresh DMA and methanol and dried at room temperature. Yield: 80% (based on DPNI). Elemental analysis (%) Calcd for C 19 H 8 N 2 O 6 Cd (472.69) (desolvated sample): C, 48.28; H, 1.71; N, 5.93. Found: C, 48.53; H, 2.22; N, 5.97. Selected IR (KBr): ν (cm −1 )= 3433 (m), 1710 (m), 1663 (s), 1588 (s), 1438 (m), 1380 (s), 1241 (m), 775 (s), 659 (m), 439 (m). TG weight loss observed: 24.0%; calculated 22.0% (for the loss of half DMA and ﬁve water molecules). | [] | [] | ["[Cd(PNMI)]·0.5DMA·5H 2 O", "C 19 H 8 N 2 O 6 Cd"] | ["Cd(NO 3 ) 2 \n4H 2 O--7.7 mg, 0.025 mmol"] | [] | ["DPNI--10 mg, 0.025 mmol"] | ["90 \n°C"] | ["48 h"] | ["DMA--1.5 mL", "water--1 mL", "methanol--1 mL"]
ejic.200800290 | [Ag(4) 2 ][BF 4 ]: The reaction was carried out using ligand 4 (60 mg, 0.16 mmol) and AgBF 4 (31 mg, 0.16 mmol). [Ag(4) 2 ][BF 4 ] was isolated as a yellow solid (crude 77 mg). A small amount of analytically pure material was obtained by washing the crude material with water to remove excess AgBF 4 . | [] | [] | ["[Ag(4) 2 ][BF 4 ]"] | ["AgBF 4--31 mg, 0.16 mmol"] | [] | ["ligand 4--60 mg, 0.16 mmol"] | [] | [] | []
c2dt32727a | IR (cm −1 , KBr): 3423 w, 3036 w, 1588 s, 1445 w, 1423 s, 1221 w, 839 s, 722 s.Preparation of crystalline [Cd 2 (m-HMOPhIDC) 2 (phen) 2 ] n (5) A mixture of m-H 3 MOPhIDC (52.4 mg, 0.2 mmol), Cd(NO 3 ) 2 ·4H 2 O (61.6 mg, 0.2 mmol), phen (39.6 mg, 0.2 mmol) and Et 3 N (0.056 mL, 0.4 mmol) and CH 3 OH–H 2 O (3 : 4, 7 mL) was sealed in a 25 mL Teflon-lined bomb and heated at 155 °C for 96 h, and then cooled to room temperature. Colorless stripshaped crystals of 5 were collected, washed with distilled water and dried in air. Yield: 53% (based on Cd). Anal. calcd for C 48 H 32 N 8 O 10 Cd 2 : C, 52.14; H, 2.89; N, 10.13%. Found: C, 52.48; H, 2.52; N, 10.42%. IR (cm −1 , KBr): 3446 m, 2834 m, 1635 s, 1471 s, 1386 s, 1234 s, 1123 s, 846 s, 709 m. | [] | [] | ["[Cd 2 (m-HMOPhIDC) 2 (phen) 2 ] n", "C 48 H 32 N 8 O 10 Cd 2"] | ["Cd(NO 3 ) 2 ·4H 2 O--61.6 mg, 0.2 mmol"] | [] | ["m-H 3 MOPhIDC--52.4 mg, 0.2 mmol", "phen--39.6 mg, 0.2 mmol", "Et 3 N--0.056 mL, 0.4 mmol"] | ["155 \nC"] | ["96 h"] | ["CH 3 OH–H 2 O (3 : 4)--7 mL"]
s0277-5387(03)00069-x | 2.3.2. Cu 3 (L1-3H)(NO 3 ) 3 ×/3.5H 2 O(2) L1 (0.10 g, 0.25 mmol) was added to a solution of Cu(NO 3 ) 2 ×/3H 2 O (0.32 g, 1.4 mmol) dissolved in a minimum volume of methanol. The mixture was heated with stirring and additional methanol added to just dissolve the precipitated solid and unreacted ligand. The hot clear green solution was filtered and left to stand at room temperature. Green crystals formed, which were filtered off, washed with methanol/ether and dried (yield: 60%). IR (cm 1 ) 3631 (H 2 O), 3195 (NH), 1672 (C /N, C /O), 1018 (py). UV/Vis (l max ; nm) 695, 1480 (w). Elemental analysis: (2) Anal. Found: C, 28.60; H, 2.52; N, 16.63. Calc. for (C 20 H 14 N 7 O 3 )Cu 3 (NO 3 ) 3 ×/ 3.5H 2 O: C, 28.59; H, 2.38; N, 16.67%. | [] | [] | ["Cu 3 (L1-3H)(NO 3 ) 3 ×/3.5H 2 O", "C 20 H 14 N 7 O 3"] | ["Cu(NO 3 ) 2 ×/3H 2 O--0.32 g, 1.4 mmol"] | [] | ["L1--0.10 g, 0.25 mmol"] | [] | [] | ["methanol--minimum volume", "ether--NA"]
c3ce40754c | Synthesis of {[Cd(3-bpdb)(suc)(H 2 O) 2 ]?(H 2 O) 2 } n (3). The above reactions, when carried out in the presence of an aqueous solution (15 mL) of disodium succinate (1 mmol, 0.162 g), led to the formation of compound 3 (in 20% yield) along with compounds 1 and 2 (in 18% and 40% yield, respectively). Transparent single crystals of 3 (Fig. 1) suitable for single-crystal X-ray diffraction were obtained after two weeks. Anal. calcd for C 16 H 22 CdN 4 O 8 (3, %): C 37.62; H 3.55; N 10.97. Found: C 37.48; H 3.64; N 10.85. IR for 3 (KBr pellet, cm 21 ; Fig. S3, ESI 3 ): n(O–H), 3300–3500; n(CLN), 1632; n(C–O), 1300–1220; n(CH–Ar), 3100–2900 and n(CLC), 1560–1410.Both the reactions lead to the same products (Scheme 1) with almost similar yields even when they are performed under an inert atmosphere (N 2 ). | [] | [] | ["[Cd(3-bpdb)(suc)(H 2 O) 2 ]\n(H 2 O) 2", "C 16 H 22 CdN 4 O 8"] | [] | ["disodium succinate--1 mmol, 0.162 g"] | ["3-bpdb--NaN", "suc--NaN"] | [] | ["two weeks"] | ["aqueous solution--15 mL"]
c1ce05254c | After being cooled slowly to room temperature, pale green block crystals of 2 were ﬁltered off, washed with distilled water, and dried at ambient temperature (yield: 31% based on Mn).Elemental analysis (%) calcd for C 32 H 24 Mn 2 N 3 O 13 S 2 : C, 46.16; H, 2.91; N, 5.05; Mn, 13.20%. Found: C, 45.98; H, 2.78; N, 5.25; Mn, 13.01%. FT/IR data (cm 1 ): 3418(br), 3122(m), 2271(w), 1628(s), 1568(m), 1525(m), 1490(w), 1469(w), 1407(s), 1329(m), 1299(m), 1210(w), 1171(s), 1137(m), 1100(m), 1072(w), 1014(w), 990(w), 877(w), 843(w), 784(m), 738(s), 722(m), 697(m), 672(w), 653(w), 615(s), 580(m), 500(m), 478(m), 438(m). | [] | [] | ["[Mn 2 (L) 2 (H 2 O) 2 ] n "] | [] | [] | ["L--not provided"] | [] | [] | []
cg1014169 | Cadmium Complexes, [{Cd(CH 3 COO) 2 (L)}(CH 3 OH) (H 2 O) 2 ] n (1), [Cd(NO 3 ) 2 (L)(MeOH)] n (2), and [Cd(NO 3 ) 2 (L) (Py) 2 ] n (3). The reaction of L with CdCl 2 leading to the formation of 3-D coordination polymers [L 2 {CdCl 2 } 3 3 H 2 O] n and [L 2 {CdCl 2 } 2 ] 3 4H 2 O 3 CHCl 3 has been reported by us recently. | [] | [] | ["[{Cd(CH 3 COO) 2 (L)}(CH 3 OH) (H 2 O) 2 ] n", "[Cd(NO 3 ) 2 (L)(MeOH)] n", "[Cd(NO 3 ) 2 (L) (Py) 2 ] n", "[L 2 {CdCl 2 } 3 3 H 2 O] n", "[L 2 {CdCl 2 } 2 ] 3 4H 2 O 3 CHCl 3"] | [] | ["CdCl 2--"] | ["L--"] | [] | [] | []
j.poly.2015.10.052 | 2.3.4. {[Mn 2 (bpp) 2 (nip) 2 (H 2 O) 2 ]H 2 O} n (4) This was synthesized by the same procedure as that used for 1, but with 1,3-bis-(4-pyridyl)propane (bpp) (1 mmol, 0.198 g) instead of 2,5-bis-(4-pyridyl)-3,4-diaza-2,4-hexadiene (4-bpdh) (1 mmol, 0.238 g). Colorless block shaped crystals suitable for X-ray diffraction analysis were obtained after seven days. The crystals were separated and washed with a methanol–water (1:1) mixture and dried under air (Yield 70%). Anal. Calc. for C 42 H 40 N 6 O 15 Mn 2 : C, 51.55; H, 4.12; N, 8.59. Found: C, 51.59; H, 4.16; N, 8.54%. IR spectra (in cm 1 ): m (H 2 O) 3399; m (C@N) 1622; m (N@O) 1530(as), 1359(s); m (C–O) 1222; m (CH–Ar) 3102; m (C@C) 1530–1426. | [] | [] | ["{[Mn 2 (bpp) 2 (nip) 2 (H 2 O) 2 ]H 2 O} n", "C 42 H 40 N 6 O 15 Mn 2"] | [] | [] | ["1,3-bis-(4-pyridyl)propane (bpp)--1 mmol, 0.198 g"] | [] | ["seven days"] | ["methanol–water--(1:1) mixture"]
j.ica.2017.05.011 | 4.2. Synthesis of [Ru 2 (DMBA) 4 ( l -O,O 0 -WO 4 )2H 2 O]1 (1) Na 2 WO 4 (15 mg, 0.054 mmol) was dissolved in 2 mL of H 2 O and Ru 2 (DMBA) 4 (NO 3 ) 2 (5.0 mg, 0.0054 mmol) was dissolved in 2 mL of CH 3 CN. The Ru 2 (DMBA) 4 (NO 3 ) 2 solution was layered above the Na 2 WO 4 solution with a large buffer layer consisting of CH 3 CN/H 2 O in varying concentrations. Orange block crystals formed that were used in the crystallographic study. Yield: 1.5 mg (26%) FTIR (cm 1 , KBr): 3394 (O–H in H 2 O, m); 2952 (C–H aromatic, m); 1559 (C–N, w); 1473 (aromatic C–C, s); 1391 (N–C–N, s); 1049, 1020 (methyl C–H, m); 854 (W@O, m); 814 (W–O, s); 770 (aromatic C–H, s). | [] | [] | ["[Ru 2 (DMBA) 4 ( l -O,O 0 -WO 4 )2H 2 O]1"] | ["Ru 2 (DMBA) 4 (NO 3 ) 2--5.0 mg, 0.0054 mmol"] | ["Na 2 WO 4--15 mg, 0.054 mmol"] | [] | [] | [] | ["H 2 O--2 mL", "CH 3 CN--2 mL"]
j.ica.2019.119167 | 2.1.4. Synthesis of [NiL 2 (µ-H 2 O) 2 (H 2 O) 2 ] n ·nH 2 O(3) The preparation of 3 is similar to the procedure that resulting 1, but with nickel(II) acetate monohydrate (0.04 g, 0.15 mmol) instead of copper(II) acetate monohydrate. Green crystals of 3 formed within three days which were then left for air-dried. Yield (0.02 g, 66%). Anal.Calc. for C 42 H 38 N 2 NiO 13 : C 60.18, H 4.54, N 3.34. Found: C 60.29, H 4.84, N 3.48. IR (cm −1 ): 3472br, 2964w, 1766 s, 1686 s, 1545w, 1266w, 1156 s, 758w. | [] | [] | ["[NiL 2 (µ-H 2 O) 2 (H 2 O) 2 ] n ·nH 2 O", "C 42 H 38 N 2 NiO 13"] | ["nickel(II) acetate monohydrate--0.04 g, 0.15 mmol"] | [] | ["L--not provided"] | [] | ["three days"] | []
c7ce00912g | Synthesis of {(Me 2 NH 2 )ĳZn 2 ĲL)ĲH 2 O)]·0.5DMF} n (1) A mixture of 2,5-bisĲ3′,5′-dicarboxylphenyl)-benzoic acid (H 5 L) (0.1 mmol, 0.025 g), ZnĲNO 3 ) 2 ·6H 2 O (0.2 mmol, 0.055 g) and DMF (3 mL) was stirred for 30 min in air. The resulting solution was placed in a 25 mL vial container and heated to 85 °C for 72 h. After that, the reaction mixture was cooled to room temperature at a rate of 2 °Ch −1 . Colorless block crystals of 1 were obtained in 21% yield based on zinc. Anal. (%) calcd for C 26.5 H 22.5 O 11.5 N 1.5 Zn 2 : C, 47.02%; H, 3.35%; N, 3.10%; found: C, 46.88%; H, 3.20%; N, 3.01%. IR: 3413(vs); 3050(m); 2361(m); 1670(v); 1630(vs); 1560(vs); 1392(m); 1344(v); 1093(vs); 821(m); 786(m); 716(m). | [] | [] | ["{(Me 2 NH 2 )ĳZn 2 ĲL)ĲH 2 O)]·0.5DMF} n", "C 26.5 H 22.5 O 11.5 N 1.5 Zn 2"] | ["ZnĲNO 3 ) 2 ·6H 2 O--0.2 mmol, 0.055 g"] | [] | ["2,5-bisĲ3′,5′-dicarboxylphenyl)-benzoic acid--0.1 mmol, 0.025 g"] | ["85 °C"] | ["72 h"] | ["DMF--3 mL"]
c4dt03574g | X-ray quality pink prisms of 1 were grown from the mother liquor and collected after two weeks. Yield: 70% on Co. Elemental analysis (%) for C 10 H 8 N 14 Co (1): Calcd: C, 31.34; H, 2.10; N, 51.17; Found: C, 31.52; H. 2.19; N, 51.99. IR (KBr, cm −1 ): 3400(s), 3319(s) and 3215(s) [ν(NH)]; 2311(s) [ν as + ν s (CuN)]; 2262(s) [ν as (CuN)] and 2194(vs) [ν s (CuN)], 1631(s), 1586 (w), 1560 (m), 1542(w) and 1527 (w) [ν(CvN)] and [ν(CvC)]. UV-Vis-NIR (solid, nm): 1020, 427, 355, 302 and 217. | [] | [] | ["C 10 H 8 N 14 Co"] | [] | [] | [] | [] | ["two weeks"] | []
j.molstruc.2018.03.048 | [Cd 2 (HL) 2 (Phen) 2 ](3). 3 was synthesized by a solvothermal procedure similar to that described for 2 but 2,2 0 -Bpy was replaced by Phen. Light brown crystals of 3 were collected by washing with ethanol and dried in air. (Yield 39% based on H 3 L). IR(KBr, cm 1 ): 3853(w), 3740(m), 3615(w), 3558(w), 3393(w), 3048(m), 1744(w), 1688(w), 1620(w), 1514(vs), 1419(vs), 1141(m), 1098(m), 1046(w), 858(s), 777(m), 724(s), 416(m).[Zn(HL)BIMB] (4). An aqueous solution (2.0 mL) of Zn(NO 3 ) 2 $6H 2 O (22.31 mg, 0.075 mmol), an DMF solution (6.0 mL) of H 3 L (20.34 mg, 0.075 mmol) and BIMB (17.87 mg, 0.075 mmol) were mixed and added to a sealed 25 mL Teﬂon-lined stainlesssteel vessel and heated at 120  C for 72 h under autogenous pressure, after cooling to room temperature. Pale yellow block crystals of 4 were collected by washing with DMF and dried in air. (Yield 52% based on H 3 L). IR(KBr, cm 1 ): 3853(w), 3740(w), 3430(vs), 3132(w), 2974(w), 1608(s), 1555(m), 1377(vs), 1240 (w), 1178(w), 1101(s), 1023(w), 831(w), 767(m), 656(m), 560(w).[Cd 3 (HL) 3 (4,4 0 -Bpy)DMF]$(H 2 O) (5). For 5, a mixture of Cd(NO 3 ) 2 $4H 2 O (23.14 mg, 0.075 mmol), H 3 L (20.34 mg, 0.075 mmol) and 4,4 0 -Bpy (11.71 mg, 0.075 mmol), DMF (6 mL) and ethanol (2 mL) were added to a sealed 25 mL Teﬂon-lined stainlesssteel vessel, heated at 100  C for 72 h, then cooled to room temperature. Colourless crystals of 5 were collected by washing with ethanol and dried in air. (Yield 27% based on H 3 L). IR(KBr, cm 1 ): 3853(w), 3740(w), 3434(vs), 3047(w), 1649(w), 1603(vs), 1543(s), 1404(vs), 1220(m), 1078(m), 1010(m), 846(w), 811(s), 744(w), 720(w), 630(s), 499(m), 417(w). | [] | [] | ["[Cd 2 (HL) 2 (Phen) 2 ]", "[Zn(HL)BIMB]", "[Cd 3 (HL) 3 (4,4 0 -Bpy)DMF]"] | ["Zn(NO 3 ) 2 $6H 2 O--22.31 mg, 0.075 mmol", "Cd(NO 3 ) 2 $4H 2 O--23.14 mg, 0.075 mmol"] | [] | ["H 3 L--20.34 mg, 0.075 mmol", "Phen--NaN", "BIMB--17.87 mg, 0.075 mmol", "4,4 0 -Bpy--11.71 mg, 0.075 mmol"] | ["120  C", "NaN", "100  C"] | ["72 h", "72 h", "72 h"] | ["DMF--6.0 mL", "ethanol--2 mL"]
j.ica.2006.05.049 | 2.2.2. [Sr(C 8 H 4 O 5 ) Æ (H 2 O) 4 ] Æ H 2 O(2) The complex 2 was obtained by similar procedures to complex 1 using 20 mL 0.5 mol L 1 SrCl 2 Æ 6H 2 O (2.6662 g, 0.01 mol) aqueous solution instead of CaCl 2 (1.1099 g, 0.01 mol) aqueou s solution. Anal. Calc. for 2: C, 26.85; H, 3.94. Found: C, 26.71; H, 3.86%.2.2.3. [Ba(C 8 H 4 O 5 )(H 2 O) 3 ](3) A mixture of 5-OH-H 2 BDC (0.1821 g, 1 mmol), NaOH (0.08 g, 2 mmol) and distillated water (40 mL) was stirring until 5-OH-H 2 BDC ligand was absolutely dissolved. To which 20 mL 0.05 mol L 1 BaCl 2 Æ 2H 2 O (0.2443 g, 1 mmol) aqueous solution was added under the condition of stirring for two hours at room temperature. After one week, Colorless, rectangular single crystals were cultured in the mother liquid. Anal. Calc. for 3: C, 25.87; H, 2.71. | [] | [] | ["[Sr(C 8 H 4 O 5 ) Æ (H 2 O) 4 ] Æ H 2 O", "2"] | ["SrCl 2 Æ 6H 2 O--2.6662 g, 0.01 mol"] | [] | ["C 8 H 4 O 5--NaN"] | [] | [] | ["NaN--20 mL"]
cg0700317 | Synthesis of [Zn(L 2 )Cl 2 ‚1.5H 2 O] n . 4-(3,5-Dimethyl-1H-pyrazol-4ylthio)pyridine‚0.66HCl (0.047 g, 0.20 mmol) was dissolved in acetonitrile (30 mL) at 70 °C and zinc(II) nitrate tetrahydrate (0.058 g, 0.22 mmol) was added. The pale yellow solution was stirred and allowed to evaporate at 70 °C until the volume was 15 mL. This solution was allowed to stand at room temperature and colorless crystals formed, one of which was used directly for single-crystal X-ray analysis (and modeled as the hemihydrate). The remaining crystals were isolated and allowed to stand in air before analysis. Yield: 0.01 g. Anal. Calcd (%) for C 10 H 11 Cl 2 N 3 SZn‚1.5H 2 O: C, 32.59; H, 3.83; N, 11.40. Found: C, 32.49; H, 3.38; N, 11.48. | [] | [] | ["[Zn(L 2 )Cl 2 ‚1.5H 2 O] n", "C 10 H 11 Cl 2 N 3 SZn‚1.5H 2 O"] | ["zinc(II) nitrate tetrahydrate--0.058 g, 0.22 mmol"] | [] | ["4-(3,5-Dimethyl-1H-pyrazol-4ylthio)pyridine‚0.66HCl--0.047 g, 0.20 mmol"] | [] | [] | ["acetonitrile--30 mL"]
ic026181i | Yield: about 100%. Elemental anal. Calcd: C, 13.09; N, 7.63; H, 1.10. Found: C, 12.98; N, 7.54; H, 1.04. X-ray powder diffraction: phase pure. Single crystals of III were prepared by the reaction of 286.9 mg (2.0 mmol) of CuBr and 80.09 mg (1.0 mmol) of pyridazine in 3 mL of acetonitrile in a Teflon-lined steel autoclave at 120 °C for 3 days. The reaction mixture was cooled to room temperature within 1 day. The residue is not phase pure and consists of a few orange needlelike crystals which were suitable for X-ray single-crystal diffraction. If the reaction is performed in solution at room temperature, the product consists always of a mixture of compounds LII and III.Single-Crystal Structure Determination. For all compounds a face-indexed absorption correction using X-SHAPE 44 and XEMP 45 was applied. The structure solution was performed using SHELXS97, 46 and structure refinement was done against F 2 using SHELXL97. | [] | ["1 day"] | ["III"] | ["CuBr--286.9 mg, 2.0 mmol"] | [] | ["pyridazine--80.09 mg, 1.0 mmol"] | ["120 \nC"] | ["3 days"] | ["acetonitrile--3 mL"]
j.poly.2013.04.045 | 2.1.5. Synthesis of the complex [Cu(L 2 )( l 1,5 -NCNCN)] n (4) This complex was prepared in a similar method to that of complex 3 except that HL 2 was used instead of HL 1 . Green prismshaped single crystals of 4 suitable for X-ray diffraction were obtained from the acetonitrile-dichloromethane (2:1) solution of the complex by slow evaporation at room temperature (yield: 260 mg, 70%). Anal. Calc. for C 17 H 17 CuN 5 O (370.90): C, 55.05; H, 4.62; N, 18.88. Found: C, 55.2; H, 4.8; N, 18.6%. IR (cm 1 ): 3246(NH); 2922 (alkyl CH); 2272, 2223, 2155 ( l 1,5 -NCNCN); 1625(C=N). k max (nm) [ e max (dm 3 mol 1 cm 1 )] (DMF): 393(14206), 614(361). Magnetic moment: 1.72B.M. | [] | ["slow evaporation at room temperature"] | ["[Cu(L 2 )( l 1,5 -NCNCN)] n"] | [] | [] | ["HL 2--not specified"] | [] | [] | ["acetonitrile-dichloromethane--2:1"]
c4ce01601g | Method 2: A mixture o f 1a (100 mg, 0.14 mmol) and methanol (8 mL) was heate d in a 15 mL Teflon-lined vessel at 90 °C for 48 hours, followed by slow cooling (5 °Ch −1 )to room temperature. After filtration, the fil trate was left to evaporate in air at room temperature in the dark. Colorless block crystals of 2a were obtained in 69% yield based on AgĲ I) after 2 weeks (69 mg). | [] | ["2 weeks"] | [] | [] | [] | ["1a--100 mg, 0.14 mmol"] | ["90 \b0C"] | ["48 hours"] | ["methanol--8 mL"]
b605428e | As a typical preparation procedure, a mixture of Dy(NO 3 )?nH 2 O (40 mg, 0.05 mmol) and H 3 BTC (10 mg, 0.05 mmol) was dissolved in DMF (10 mL) and ethanol (2 mL) at room temperature. Two drops of dibutylamine was added to the mixture, and then a small amount of 6 M HNO 3 was added until the mixture became clear. The mixture in a 50-mL beaker was left undisturbed at 60 uC for 7 days to give colorless crystals in 76% yield(basedonH 3 BTC). The compound was stable in air, insoluble in water and common organic solvents. | [] | [] | ["Dy(NO 3 )?nH 2 O + H 3 BTC"] | ["Dy(NO 3 )?nH 2 O--40 mg, 0.05 mmol"] | ["dibutylamine--two drops", "6 M HNO 3--a small amount"] | ["H 3 BTC--10 mg, 0.05 mmol"] | ["60 uC"] | ["7 days"] | ["DMF--10 mL", "ethanol--2 mL"]
cg101335a | Synthesis of [Mn 3.5 (L1) 3 (OH)(H 2 O) 8 ] n (2). A mixture of L1 (0.040 g, 0.12 mmol), Mn(OAC) 2 (0.037 g, 0.15 mmol), H 2 O (5 mL) was heated in a 20 mL Teflon-lined autoclave at 160 °C for 3 days, followed by slow cooling (5 °Ch 1 ) to room temperature. The resulting mixture was washed with water, and colorless block crystals were collected and dried in air. Yield: 18% (based on Mn). Elemental analysis (%): Calcd for 2 C 43.93, H 3.51, N 12.81; Found C 44.02, H 3.38, N 12.76. IR (KBr, cm 1 ): 3335(s), 1920(w), 1645(s), 1585(s), 914(m), 768(s), 708(s). | ["room temperature"] | [] | ["[Mn 3.5 (L1) 3 (OH)(H 2 O) 8 ] n", "2"] | ["Mn(OAC) 2--0.037 g, 0.15 mmol"] | [] | ["L1--0.040 g, 0.12 mmol"] | ["160 \nC"] | ["3 days"] | ["H 2 O--5 mL"]
chem.201003274 | Preparation of 2a: Complex 2a can be obtained by the same synthetic procedures as 1a, but at 120 8 C instead of 140 8 C. Large, yellow, prismatic single crystals were collected in 72 % yield on the basis of H 6 TTHA. Elemental analysis calcd (%) for Zn 3 C 30 H 34 N 9 O 17 : C 35.44, H 3.47, N 12.55, found: C 35.70, H 3.27, N 12.65. | [] | [] | ["2a", "Zn 3 C 30 H 34 N 9 O 17"] | [] | [] | [] | ["120 8 C"] | [] | []
c0ce00013b | Tb 2 (H 2 O) 6 (pzdc) 3 $3H 2 O (6). Pale brown single-crystals of 6 were prepared by using the method similar to 1, with terbium chloride hexahydrate (99.9%, 0.26 g, 0.7 mmol) instead of praseodymium nitrate pentahydrate.Dy 2 (H 2 O) 6 (pzdc) 3 $3H 2 O (7). Pale yellow single-crystals of 7 were prepared by using the method similar to 1, with dysprosium nitrate hydrate (99.9%, 0.27 g, 0.7 mmol) instead of praseodymium nitrate pentahydrate.Er 2 (H 2 O) 6 (pzdc) 3 $3H 2 O (8). Pink single-crystals of 8 were prepared by using the method similar to 1, with erbium nitrate pentahydrate (99.9%, 0.27 g, 0.6 mmol) instead of praseodymium nitrate pentahydrate.Lu 2 (H 2 O) 6 (pzdc) 3 $3H 2 O (9). Pale yellow single-crystals of 9 were prepared by using the method similar to 1, with lutetium nitrate hydrate (99.9%, 0.22 g, 0.6 mmol) instead of praseodymium nitrate pentahydrate.Single-crystal X-ray diffraction Crystals were selected under polarizing optical microscope and glued on a glass ﬁber for a single-crystal X-ray diffraction experiments. X-Ray intensity data were collected on a Bruker X8-APEX2 CCD area-detector diffractometer using Mo-Ka radiation (l ¼ 0.71073  A) with an optical ﬁber as collimator. | [] | [] | ["Tb 2 (H 2 O) 6 (pzdc) 3 $3H 2 O (6)", "Dy 2 (H 2 O) 6 (pzdc) 3 $3H 2 O (7)", "Er 2 (H 2 O) 6 (pzdc) 3 $3H 2 O (8)", "Lu 2 (H 2 O) 6 (pzdc) 3 $3H 2 O (9)"] | ["terbium chloride hexahydrate--99.9%, 0.26 g, 0.7 mmol", "dysprosium nitrate hydrate--99.9%, 0.27 g, 0.7 mmol", "erbium nitrate pentahydrate--99.9%, 0.27 g, 0.6 mmol", "lutetium nitrate hydrate--99.9%, 0.22 g, 0.6 mmol"] | [] | ["pzdc--NaN"] | [] | [] | []
c2ce25043h | Synthesis of {{Ag[(1R,2R,N 1 S,N 2 S)-3-bpcd]}?NO 3 ?CH 3 OH} n (1). 1 was prepared by adding a methanol solution (10 mL) of (1R,2R)-3-bpcd (30 mg, 0.1 mmol) to an aqueous solution (10 mL) of AgNO 3 (17 mg, 0.1 mmol). The resulting colorless solution was stirred for half an hour at room temperature, then filtered. The filtrate was evaporated in air avoiding illumination. | [] | [] | ["{{Ag[(1R,2R,N 1 S,N 2 S)-3-bpcd]}?NO 3 ?CH 3 OH} n", "1"] | ["AgNO 3--17 mg, 0.1 mmol"] | [] | ["(1R,2R)-3-bpcd--30 mg, 0.1 mmol"] | ["room temperature"] | ["half an hour"] | ["methanol--10 mL", "aqueous solution--10 mL"]
s0020-1693(00)00070-0 | 2 .2 .2 .{[ Cd ( m-L ) Cl ( H 2 O ) 2 ] ·H 2 O } n (2) To a mixture of HL (1 mmol) and KOH (1 mmol) in 50 ml of water, CdCl 2 (1 mmol) was added, resulting a pH 6.0 solution. This was evaporated at r.t. appearing a rose solid which was ﬁltered off and despised. Five days later a violet crystalline solid appeared, which was collected, washed with ethanol and ether, and dried over P 4 O 10 . Anal. Calc. for CdC 7 H 14 N 5 O 7 Cl: C, 19.63; H, 3.27; N, 16.36. Found: C, 19.65; H, 3.03; N, 16.10%. | [] | [] | ["[Cd(m-L)Cl(H 2 O) 2 ] ·H 2 O } n", "CdC 7 H 14 N 5 O 7 Cl"] | ["CdCl 2--1 mmol"] | ["KOH--1 mmol"] | ["HL--1 mmol"] | [] | ["Five days"] | ["water--50 ml"]
c4ce00293h | Then the suspension was put into a Teflon-lined autoclave and kept under autogenous pressure at 140 °C for 3 days.After cooling to room temperature slowly, green block crystals were filtered and washed with distilled water (yield 75% based on Mo). Elemental analyses calc. for 1: C 3.90, H 0.97, N 9.10%; found: C 3.87, H 0.92, N 9.17%. IR (KBr pellet, cm −1 ): 3441(m), 1625(w), 1458(w), 1170(w), 1061(s), 962(s), 875(w), 796(s).[Cu 4 (bpbb) 2 Cl(PW 12 O 40 )] (2). A mixture of Cu(NO 3 ) 2 ·3H 2 O (0.14 g, 0.58 mmol), bpbb (0.08 g, 0.15 mmol) and H 3 PW 12 O 40 ·13H 2 O (0.30 g, 0.10 mmol) was dissolved in 10 mL of distilled water at room temperature. After the pH of the mixture was adjusted to about 1.70 with 1.0 mol L −1 HCl, the suspension was put into a Teflon-lined autoclave and kept under autogenous pressure at 140 °C for 3 days. After cooling to room temperature slowly, yellow block crystals were filtered and washed with distilled water (yield 84% based on W). Elemental analyses calc. for 2: C 7.39, H 0.95, N 10.61%; found: C 7.28, H 0.91, N 10.72%. IR (KBr pellet, cm −1 ): 3442(m), 1437(m), 1281(w), 1180(w), 1080(s), 982(s), 897(m), 813(s). | [] | [] | ["[Cu 4 (bpbb) 2 Cl(PW 12 O 40 )]"] | ["Cu(NO 3 ) 2 ·3H 2 O--0.14 g, 0.58 mmol"] | ["HCl--1.0 mol L −1"] | ["bpbb--0.08 g, 0.15 mmol"] | ["140 °C"] | ["3 days"] | ["distilled water--10 mL"]
ic8015244 | [Cu(L1) 2 ] (1). Refer to previous literature for the synthesis of 1.10a [Cu(L2) 2 ] n (2). A mixture of Cu 2 O (0.015 g, 0.1 mmol), HL2 (0.045 g, 0.2 mmol), and acetonitrile (6 mL) was stirred for 15 min, then transferred and sealed in a 15 mL Teﬂon-lined stainless steel reactor, which was heated in an oven to 120 °C for 72 h and then cooled to room temperature at a rate of 6 °C · h -1 . Black cubic crystals of 2 were obtained (52% yield). Anal. Calcd for C 24 H 18 CuN 8 O 2 : C, 56.08; H, 3.53; N, 21.80. Found: C, 56.95; H, 3.57; N, 21.72. IR (KBr, cm -1 ): 3080 (w), 3019 (w), 1593 (m), 1568 (m), 1491 (s), 1405 (w), 1368 (s), 1327 (m), 1225 (m), 1147 (w), 1061 (m), 1033 (s), 931 (w), 841 (m), 751 (m), 694 (m). | [] | [] | ["[Cu(L1) 2]", "[Cu(L2) 2] n"] | ["Cu 2 O--0.015 g, 0.1 mmol"] | [] | ["HL2--0.045 g, 0.2 mmol"] | ["120 \nC"] | ["72 h"] | ["acetonitrile--6 mL"]
j.ica.2015.10.004 | 2.2.3. Synthesis of [Cd( l -quinoline-N-oxide)( l N,S -NCS) 2 ] n (3) 3CdSO 4 8H 2 O (0.26 g, 1.00 mmol), quinoline-N-oxide (0.07 g, 0.50 mmol) and KSCN (0.19 g, 2.00 mmol) were dissolved in 45 mL distilled water at room temperature. Upon slow cooling to 4 °C yellow crystals of 3 were obtained after ﬁve days (yield: 0.11 g, 58%). Anal. Calc for C 11 H 7 NCdN 3 OS 2 (373.73 g/mol): C 35.4; H, 1.9; N, 11.2. Found: C, 35.5; H, 1.9; N, 11.3%. Selected IR bands (ATR-IR, cm 1 ): 3113 (w), 3077 (w), 2106 (m), 2094 (vs), 1579 (m), 1513 (m), 1455 (w), 1392 (m), 1270 (m), 1229 (m), 1209 (m), 1173 (m), 1142 (m), 1087 (m), 1053 (w), 1016 (w), 961 (w), 924 (w), 877 (m), 805 (s), 768 (s), 723 (m), 563 (s), 543 (m), 496 (m), 456 (m). | [] | [] | ["[Cd(l-quinoline-N-oxide)(lN,S-NCS)2]n", "C11H7NCdN3OS2"] | ["3CdSO48H2O--0.26 g, 1.00 mmol"] | [] | ["quinoline-N-oxide--0.07 g, 0.50 mmol", "KSCN--0.19 g, 2.00 mmol"] | ["room temperature"] | ["five days"] | ["distilled water--45 mL"]
acs.cgd.8b01087 | Yield (44%). Elemental analysis for 3 (%) Calculated: C 54.85, H 4.07, N 4.19; Found: C 55.38, H 3.99, N 3.45; FT-IR (KBr pellet, cm −1 ): 3450, 3055, 1893, 1637, 1573, 1480, 1435, 1309, 1181, 1093, 998, 966, 849, 748, 695, 622, 542, 501, 439; 1 H NMR (300 MHz, 298 K, DMSO-d 6 ):): δ H = 9.05 (m, 3H, pym-H of 5-Spym), 7.64 (m, 2H, Ph-H of 5-Spym), 7.56 (m, 9H, Ph-H of PPh 3 ), 7.55 (d, 1H, HC CH of 5-Spym), 7.46 (m, 6H, Ph-H of PPh 3 ), 7.43 (m, 2H, Ph-H of 5-Spym), 7.34 (t, 1H, Ph-H of 5-Spym), 7.26 (d, 1H, HCCH of 5Spym); 31 P NMR (161.92 MHz, 298 K, CDCl 3 ): δ P = 15.11 (broad, Ag-PPh 3 ) Preparation of [(Ph 3 P)Ag(5-Spym)(CF 3 CO 2 )]·0.5 H 2 O, 4. | [] | [] | ["3"] | [] | [] | [] | [] | [] | []
j.jssc.2009.10.016 | 2.2. Synthesis Synthesis of 1: A mixture of bpy (78 mg, 0.5 mmol), CuCl 2  2H 2 O (86 mg, 0.5 mmol), and H 2 O (10 ml) was stirred for 10 min with heating at 60 1C. To this solution, (NBu 4 ) 3 [MoW 5 O 19 ] (210 mg, 0.1 mmol) and NH 4 Cl (53 mg, 1 mmol) were added. The pH value of the mixture was adjusted to 4.5 by addition of diluted HCl (1 mol/L). Then, the mixture was transferred to a 20 ml Teﬂon reactor and kept at 160 1C for 5 days under autogenous pressure, and cooled to room temperature at a rate of 10 1C/h. Red block crystals of compound 1 were obtained (76.8 mg, yield: 33.6% based on Cu). Anal. Calcd. for 1 (%): C, 26.26; H, 1.76; N, 6.13; Cu, 13.90; Mo, 3.50; W, 33.50%; Found: C, 26.11; H, 1.95; N, 6.28; Cu, 13.74; Mo, 3.35; W, 33.74. The preparation of 2 was similar to that of 1 except that K 5 [BW 12 O 40 ]  15H 2 O (420 g, 0.12 mmol) was used instead of (NBu 4 ) 3 [MoW 5 O 19 ], and the pH value of the mixture was adjusted to 6.5. Brown block crystals of compound 2 were obtained (178.7 mg, yield: 58.8% based on Cu). Anal. Calcd. for 2 (%): C, 18.75; H, 1.30; N, 4.37; Cu, 9.92; W, 49.2%; Found: C, 18.52; H, 1.43; N, 4.48; Cu, 9.80; W, 49.01. | [] | [] | ["1", "2"] | ["CuCl 2 ? 2H 2 O--86 mg, 0.5 mmol", "(NBu 4 ) 3 [MoW 5 O 19 ]--210 mg, 0.1 mmol", "K 5 [BW 12 O 40 ] ? 15H 2 O--420 g, 0.12 mmol"] | ["NH 4 Cl--53 mg, 1 mmol"] | ["bpy--78 mg, 0.5 mmol"] | ["160 1C"] | ["5 days"] | ["H 2 O--10 ml"]
j.ica.2011.07.044 | 4.3. Preparation of [Ba(H 2 PIDC) 2 (H 2 O) 3 ] n (2) A mixture of Ba(NO 3 ) 2 (52.2 mg, 0.2 mmol), H 3 PIDC (39.6 mg, 0.2 mmol), Et 3 N (0.13 mL), deionized water (7 mL) was stirred, and then it was transferred to and sealed in a 15 mL Teﬂon-lined bomb, which was heated to 152 °C for 5 days. After the mixture was cooled to room temperature at a rate of 10 °C/h, colorless block crystals of 2 were obtained in a 48% yield (based on Ba). Anal. | [] | [] | ["[Ba(H 2 PIDC) 2 (H 2 O) 3 ] n"] | ["Ba(NO 3 ) 2--52.2 mg, 0.2 mmol"] | ["Et 3 N--0.13 mL"] | ["H 3 PIDC--39.6 mg, 0.2 mmol"] | ["152 \nC"] | ["5 days"] | ["deionized water--7 mL"]
c8ce00210j | Boc-Phe-OH (2.00 g, 7.50 mmol) was used to prepare Boc-protected N,N ′ -diL -phenylalanine hydrazide following the same procedure as described above. Yield was 56%. As-prepared Boc-protected N,N ′ -diL -phenylalanine hydrazide (0.30 g, 0.57 mmol) was dissolved using 1 mL of trifluoroacetic acid/water (9:1, v/v) and stirred at room temperature for 30 min. Ligand in the form of trifluoroacetic salt (H 2 L2 )(CF 3 COO) 2 was precipitated with cold diisopropyl ether and separated by centrifugation, giving quantitative yield. C 18 H 22 N 4 O 2 ; ESI-MS: m/z 327 [M+H] + ; 1 H NMR (300 MHz, DMSO): δ (ppm) 10.98 (s, 2H), 8.39 (s, 6H), 7.33 (d, J = 12.3 Hz, 10H), 4.16 (s, 2H), 3.22–2.94 (m, J = 21.0, 14.1, 6.4 Hz, 4H); 13 C NMR (75 MHz, DMSO): δ (ppm) 166.7, 134.9, 130.1, 129.0, 127.7, 52.5, 37.5. Synthesis of complexes 1 and 2. | [] | [] | ["C 18 H 22 N 4 O 2"] | [] | [] | ["Boc-Phe-OH--2.00 g, 7.50 mmol"] | ["room temperature"] | ["30 min"] | ["trifluoroacetic acid/water--1 mL (9:1, v/v)"]
cg801243a | Synthesis of {[Co 2 (cys) 2 (bpy) 2 (H 2 O) 2 ] · 3H 2 O} n (1). A mixture of L-cysteic acid (0.094 g, 0.5 mmol), Co(NO 3 ) 2 · 6H 2 O (0.146 g, 0.5 mmol), KOH (0.056 g, 1 mmol), bpy (0.078 g, 0.5 mmol), water (10 mL), and methanol (5 mL) was stirred for 30 min in air, then transferred and sealed in an 25 mL Teﬂon-lined autoclave, which was heated at 100 °C for 6 days. After slow cooling to the room temperature, red block-like crystals of 1 were obtained in 15% yield. Elemental analysis for C 26 H 36 Co 2 N 6 O 15 S 2 (%), Calcd: C, 36.54; H, 4.25; N, 9.83; S, 7.50; * To whom correspondence should be addressed. E-mail: huangfp2006@ 163.com (Y.J.); yansp@nankai.edu.cn (S.Y.). | [] | [] | ["{[Co 2 (cys) 2 (bpy) 2 (H 2 O) 2 ] · 3H 2 O} n", "C 26 H 36 Co 2 N 6 O 15 S 2"] | ["Co(NO 3 ) 2 · 6H 2 O--0.146 g, 0.5 mmol"] | ["KOH--0.056 g, 1 mmol"] | ["L-cysteic acid--0.094 g, 0.5 mmol", "bpy--0.078 g, 0.5 mmol"] | ["100 °C"] | ["6 days"] | ["water--10 mL", "methanol--5 mL"]
j.poly.2006.05.001 | 2.3. Synthesis of the complexes 2.3.1. [ { Co(hmt) 2 (NCS) 2 (H 2 O) 2 }{ Co(NCS) 2 (H 2 O) 4 } (2H 2 O)] (1) The complex was prepared under controlled hydrothermal condition. 0.299 g (1.03 mmol) CoCl 2 ,6H 2 O, 0.217 g (2.237 mmol) KSCN, 0.067 g (0.484 mmol) hmt and 10 ml of water were loaded into a 23 cm 3 Teﬂonlined stainless steel vessel, which was then sealed and placed in a computer programmable furnace. The resulting mixture was heated at the rate of 100 C/h up to 160 C, kept for 10 h, then cooled to 140 C at the rate of 4 C/h, held for 5 h, followed by further cooling at the same rate to room temperature to give an approximately 85.24% yield based on Co(II), as rosy pink colored prismatic single-crystals which were later collected by mechanical isolation and washed with water–ethanol (2:1 v/v) mixed solvent, then dried in an oven keeping them at 40 C for 10 min. | ["40 \nC"] | [] | ["[Co(hmt)2(NCS)2(H2O)2}{Co(NCS)2(H2O)4}(2H2O)"] | ["CoCl2,6H2O--0.299 g (1.03 mmol)"] | ["KSCN--0.217 g (2.237 mmol)"] | ["hmt--0.067 g (0.484 mmol)"] | ["160 \nC", "140 \nC", "room temperature"] | ["10 h", "5 h"] | ["water--10 ml"]
s1070328416070034 | Synthesis of complex I. Solutions of K 4 [Re 4 Te 4 (CN) 12 ] ⋅ 5H 2 O (10 mg, 0.006 mmol) in H 2 O (0.5 mL) and LaCl 3 ⋅ 5H 2 O (25 mg, 0.071 mmol) and Phen (15 mg, 0.083 mmol) in H 2 O (0.5 mL) were loaded into a glass tube. The solutions were mixed together to form a colored precipitate and a colorless solution. The resulting solution was acidified with an aqueous solution of HCl to pH 2.5. The tube was sealed, kept for 48 h at 120°С, and cooled to room temperature. Needle-like red-brown crystals along with a brown amorphous substance were formed during the reaction time on the bottom and walls of the tube. Crystals for the studies were sampled manually, washed with water, and dried in air. The yield was 4.5 mg (38%). EDS: found La : Re : Te = 1.1 : 4.0 : 4.0. | [] | [] | ["K 4 [Re 4 Te 4 (CN) 12 ] ⋅ 5H 2 O"] | ["K 4 [Re 4 Te 4 (CN) 12 ] ⋅ 5H 2 O--10 mg, 0.006 mmol", "LaCl 3 ⋅ 5H 2 O--25 mg, 0.071 mmol"] | [] | ["Phen--15 mg, 0.083 mmol"] | ["120°С"] | ["48 h"] | ["H 2 O--0.5 mL"]
zaac.201600306 | IR (KBr): ν ˜ = 3136 (s), 2367 (w), 1605 (s), 1556 (m), 1501 (s), 1455 (w), 1404 (s), 1300 (m), 1169 (w), 1134 (m), 1071 (s), 1002 (m), 961 (s), 836 (s), 760 (s), 705 (m), 649 (s), 621 (w), 545 (m), 483 (m), 434 (w) cm –1 .Preparation of 1–3-CPEs: The complexes 1–3 bulk-modified carbon paste electrodes (1-CPE, 2-CPE, 3-CPE) were fabricated by the following steps. Graphite powder (0.50 g) and complex 1, 2 or 3 (0.030 g) were mixed together with an agate mortar for about half an hour to achieve a mixture. About 0.18 mL paraffin oil was added into the mixture with stirring uniformly, which was used to pack 3 mm inner diameter glass tubes with 0.8 cm length. | [] | [] | [] | [] | [] | [] | [] | [] | []
ejic.200901121 | {[Cu 4 (OH) 2 L 4 ]Cl 2 ·8H 2 O} n (2): The compound was prepared as green block crystals by the procedure described above for 1 except that copper perchlorate hexahydrate was replaced by copper chloride dihydrate. Yield 0.022 g, 58 % based on CuCl 2 ·2H 2 O.C 56 H 58 Cl 2 Cu 4 N 4 O 26 (1523.99): calcd. C 44.01, H 3.83, N 3.67; found C 43.89, H 4.11, N 3.36. IR (KBr): ν ˜ = 3370 (br), 3066 (w), Eur. J. Inorg. Chem. 2010, 1249–1254 © 2010 Wiley-VCH Verlag GmbH & Co. KGaA, Weinheim www.eurjic.org 1253 1642 (s), 1599 (w), 1401 (s), 1311 (m), 784 (w), 754 (w), 720 (w), 623 (w) cm –1 .Crystal Data Collection and Refinement: Diffraction intensity data were collected at 293 K with a Bruker APEX II diffractometer equipped with a CCD area detector and graphite-monochromated Mo-K α radiation (λ = 0.71073 Å). Empirical absorption corrections were applied using the SADABS program.[20] The structures were solved by the direct method and refined by the full-matrix leastsquares method on F 2 , with all non-hydrogen atoms refined with anisotropic thermal parameters. | [] | [] | ["{[Cu 4 (OH) 2 L 4 ]Cl 2 ·8H 2 O} n"] | ["copper perchlorate hexahydrate--NaN"] | [] | ["NaN--NaN"] | [] | [] | ["NaN--NaN"]
j.ica.2011.07.007 | The mixture was extracted by diethyl ether (5 mL  3), and the organic layer was washed with water (10 mL  3) and dried over anhydrous MgSO 4 . The solution was ﬁltered. After the solvent of ﬁltrate was removed, n-hexane (2 mL) was added to the crude product. The solution was analyzed by GC or separated by a column to get the product. | [] | [] | [] | [] | [] | [] | [] | [] | ["diethyl ether--5 mL", "water--10 mL", "n-hexane--2 mL"]
catal9030217 | 5.2. Synthesis of [V IV O(phen)Cl 2 ] n (2) The synthesis of 2 was carried out under the same conditions as described for 1 using [VCl 3 (thf) 3 ] (100 mg, 268 µ mol) and 1,10-phenanthroline (48 mg, 268 µ mol). A green microcrystalline product was | [] | [] | ["[V IV O(phen)Cl 2 ] n"] | ["[VCl 3 (thf) 3 ]--100 mg, 268 µ mol"] | [] | ["1,10-phenanthroline--48 mg, 268 µ mol"] | [] | [] | []
c4ce01602e | Synthesis of ĳZn Ĳ HL)Ĳbib)] n ·2nH 2 O(1).AmixtureofZnCl 2 (5.44 mg, 0.04 mmol), H 3 L (5.72 mg, 0.02 mmol) and bib (4.20 mg, 0.02 mmol) was dissolved in 6 mL of CH 3 CN/H 2 O (3 : 1, v/v). The final mixture was placed in a Teflon-lined stainless steel container, heated at 130 °C for 72 h and then cooled to room temperatur e at a rate of 5 °Ch −1 .Colorless crystals were obtained (yield: 56% based on H 3 L). Anal. calcd for C 27 H 22 ZnN 4 O 8 : C, 5 4.42; H, 3.72; N, 9.40%. Found: C, 54.38; H, 3.75; N, 9.43%. IR (KBr, cm −1 ): 3426(m), 3130(m), 2540(w), 2027(w), 1712(m), 1591(s), 1533(s), 1492(w), 1404(s), 1369(m), 1312(m), 1187(w), 1068(m), 956 (w), 838(m), 773(m), 705(w), 652(m), 581(w), 543(w), 500(w).Synthesis of ĳZn 2 ĲL)Ĳμ 3 -OH)ĲH 2 O)] n ·2nH 2 O (2). A mixture of Zn(OAc) 2 ·2H 2 O (6.58 mg, 0.03 mmol), H 3 L(5.72mg, 0.02 mmol) and H 2 O(3mL)wasplacedinaTeflon-lined stainless steel container, heated at 130 °C for 72 h and then cooled to room temperatur e at a rate of 5 °Ch −1 .Colorless crystals were obtained (yield: 49% based on H 3 L). Anal. calcd for C 15 H 14 Zn 2 O 10 : C, 37.14; H, 2.91%. Found: C, 37.20; H, 2.83%. IR (KBr, cm −1 ): 3425(m), 2 027(w), 1593(m), 1542(s), 1410(s), 129 5(w), 1186(w), 1103(w), 1017(w), 871(m), 773(m), 707(w), 610(w), 574(w), 500(w). | [] | [] | ["Zn(HL)(bib)] n ·2nH 2 O", "C 27 H 22 ZnN 4 O 8"] | ["ZnCl 2--5.44 mg, 0.04 mmol"] | [] | ["H 3 L--5.72 mg, 0.02 mmol", "bib--4.20 mg, 0.02 mmol"] | ["130 °C"] | ["72 h"] | ["CH 3 CN/H 2 O--6 mL (3 : 1, v/v)"]
ic302662x | Synthesis of CoNiBpe 2. Reagents: Co(NO 3 ) 2 ·6H 2 O (0.13 mmol), Ni(NO 3 ) 2 ·6H 2 O (0.13 mmol), NaVO 3 (0.26 mmol), Bpe (0.26 mmol), H 2 O (30 mL), pH value: 6.0. After the reaction orange prism single crystals of CoNiBpe 2 together with dark brown single-crystals of {Co 0.5 Ni 0.5 (Bpe)}(VO 3 ) 2 compound were obtained. That compound is isomorphic unit previously reported {Ni(Bpe)}(VO 3 ) 2 phase [see ref 12c]. | [] | [] | ["CoNiBpe 2"] | ["Co(NO 3 ) 2 ·6H 2 O--0.13 mmol", "Ni(NO 3 ) 2 ·6H 2 O--0.13 mmol", "NaVO 3--0.26 mmol"] | [] | ["Bpe--0.26 mmol"] | [] | [] | ["H 2 O--30 mL"]
ncomms12610 | Procedure for UiO-Co-catalysed benzylic C–H silylation . In a glovebox, UiO-CoCl (1.0 mg, 0.2 mol% Co) was charged into a small vial, and 0.5 ml THF was added. Then, 15 ml NaBEt 3 H (1.0 M in THF) was added to the vial, and the mixture was stirred slowly for 1 h in the glovebox. The solid was centrifuged out of suspension and washed twice with THF and then once with p-xylene. The solid suspended in 2 ml toluene was transferred to a Schlenk tube and (EtO) 3 SiH (62.6 ml, 0.34 mmol) was added to the mixture. The tube was heated under nitrogen at 98 °C for 3 days. The reaction mixture was cooled to room temperature, and the solid was centrifuged out of suspension. The extract was concentrated in vacuo and then the residue was heated at 60 °C in vacuum for 3 h to give benzyltriethoxysilane as a colourless liquid in 89% yield (38 mg, 0.151 mmol). | ["60 °C"] | ["3 h"] | ["UiO-CoCl"] | ["UiO-CoCl--1.0 mg, 0.2 mol% Co"] | ["(EtO) 3 SiH--62.6 ml, 0.34 mmol"] | [] | ["98 °C"] | ["3 days"] | ["THF--0.5 ml", "NaBEt 3 H (1.0 M in THF)--15 ml", "toluene--2 ml"]
ejic.201300948 | [{Zn(NO 3 ) 2 } 2 (μ-L2)] (10): Zn(NO 3 ) 2 ·6H 2 O (12.5 mg, 0.042 mmol) and L2 (10.0 mg, 0.021 mmol) were dissolved in DMF (1 mL) at room temperature. The mixture was stirred for 5 min. By slow diffusion of diethyl ether through the gas phase into the DMF solution, 10 was obtained as a crystalline colourless solid, which was dried under vacuum. Yield: 5.4 mg (30%). C 28 H 34 N 12 O 12 Zn 2 (861.41): calcd. C 39.04, H 3.98, N 19.51; found C 39.69, H 3.93, N 19.33. MS (FAB+, 3-NBA): m/z (%) = 800 (100) [Zn 2 (L2)(NO 3 )] + , 608 (69.3) [Zn(L2)(NO 3 )] + . IR (ATR): ν ˜ = 1660 ν(C=N/ C=C), 1487, 1295, 1049 (κ 2 -NO 3 – ), 1454, 1321 (κ 1 -NO 3 – )cm –1 .[{Zn(NO 3 ) 2 } 2 (μ-L3)] (11): Zn(NO 3 ) 2 ·6H 2 O (13.1 mg, 0.044 mmol) and L3 (10.0 mg, 0.022 mmol) were dissolved in DMF (1 mL) at room temperature. The mixture was stirred for 5 min. By slow diffusion of diethyl ether through the gas phase into the DMF solution, crystalline colourless crystals of 11 were obtained. The crystals were dried under vacuum. Yield: 6.0 mg (33%). | [] | [] | ["{Zn(NO 3 ) 2 } 2 (μ-L2)", "{Zn(NO 3 ) 2 } 2 (μ-L3)", "C 28 H 34 N 12 O 12 Zn 2"] | ["Zn(NO 3 ) 2 \n6H 2 O--12.5 mg, 0.042 mmol", "Zn(NO 3 ) 2 \n6H 2 O--13.1 mg, 0.044 mmol"] | [] | ["L2--10.0 mg, 0.021 mmol", "L3--10.0 mg, 0.022 mmol"] | [] | [] | ["DMF--1 mL"]
s2053229618018132 | 2.2.2. Synthesis of {(H 2 apca + )[Cd(apca  )Cl 2 ]H 2 O} n , (2).Compound (2) was obtained following a procedure similar to that used for (1) except that hydrochloric acid was used research papers 2of8 Bouchene and Bouacida  Two new cadmium chloride coordination polymers Acta Cryst. (2019). C75 instead of hydroﬂuoric acid. Pale-yellow crystals were obtained (yield 45%). IR (/cm 1 ): 3484 (s,H 2 O), 3308 (s, N—H), 3062 (m, C—H), 1697 (m,C O), 1601 (s) and 1398 (m) (COO), 1530 (m,C N), 1292–1187 (C—N), 1020 (m, O—H), 821 (s,C—H). | [] | [] | ["{(H 2 apca + )[Cd(apca  )Cl 2 ]}\nH 2 O", "NaN"] | [] | [] | ["H 2 apca + --NaN", "Cd(apca  )--NaN"] | [] | [] | []
acs.inorgchem.5b00119 | 1027w, 1006m, 965w, 850m, 821m, 791m, 752s, 725s, 668m.Elemental analysis, calcd (%): C, 60.72; H, 3.46; N, 26.21. Found: C, 61.12; H, 3.77; N, 26.08.2 ∞ [Fe(ptpy) 2 ](2). A methanol (15 mL) solution of FeCl 2 ·4H 2 O (10 mg, 0.05 mmol), Hptpy (30 mg, 0.1 mmol) and triethylamine (10 mg, 0.1 mmol) was sealed in a 25 mL Teﬂon-lined reactor and then heated at 160 °C for 2 days and cooled to room temperature at 5 °Ch −1 .Dark red block crystals were obtained in 37% yield based on Fe. IR (KBr, cm −1 ): 3450m, 3103w, 3061w, 1742w, 1654s, 1419s, 1396s, 1344m, 1291w, 1242w, 1189m, 1140m, 1105m, 1053w, 938m, 852s, 806s, 782m, 747s, 707s. Elemental analysis, calcd (%): C, 66.26; H, 3.70; N, 21.47; found: C, 65.98; H, 3.65; N, 21.38. | [] | [] | [] | ["FeCl 2 \n4H 2 O--10 mg, 0.05 mmol"] | [] | ["Hptpy--30 mg, 0.1 mmol", "triethylamine--10 mg, 0.1 mmol"] | ["160 °C"] | ["2 days"] | ["methanol--15 mL"]
s10904-014-0027-y | 2.2.2 Synthesis of [Ln(dtba) 1.5 (biim)] n [Type II:Ln= Pr (2a), Nd (2b), Sm (2c), Eu (2d), Gd (2e), Tb (2f), Dy (2g)] 2-Mercaptobenzoic acid (H 2 mba) (0.8 mmol, 0.1234 g), biim (0.8 mmol, 0.1250 g), Ln 2 O 3 [0.2 mmol, Pr 6 O 11 , 0.0681 g (0.067 mmol); Nd 2 O 3 , 0.0672 g; Sm 2 O 3 , 0.0697 g; Eu 2 O 3 , 0.0704 g; Gd 2 O 3 , 0.0725 g; Tb 4 O 7 , 0.07477 g (0.1 mmol); Dy 2 O 3 , 0.0746 g], were mixed in 10 ml distilled water, and stirred for 30 min, then the pH was adjusted to 3.5 via H 2 SO 4 , the aqueous solution was sealed in 23 ml Parr Teﬂon-lined stainless steel auto-clave. | [] | ["30 min"] | ["[Ln(dtba) 1.5 (biim)] n", "Type II:Ln= Pr (2a), Nd (2b), Sm (2c), Eu (2d), Gd (2e), Tb (2f), Dy (2g)"] | ["Ln 2 O 3--0.2 mmol, Pr 6 O 11 , 0.0681 g (0.067 mmol)"] | [] | ["2-Mercaptobenzoic acid (H 2 mba)--0.8 mmol, 0.1234 g", "biim--0.8 mmol, 0.1250 g"] | [] | [] | ["distilled water--10 ml"]
ic700872b | Preparation of [{Ag(DAHC)} 2 ](CF 3 SO 3 ) 2 (1). Silver(I) triflate (0.099 g, 0.385 mmol) in methanol (2 mL) was added to DAHC (0.050 g, 0.384 mmol) in methanol (20 mL) and the colorless mixture was stirred in the dark for 90 min. The volume was subsequently reduced to ca. 2 mL and the title compound isolated as colorless crystals (0.0184 g, 0.0228 mmol, 12%) by diffusion of diethyl ether into the methanolic solution over 10 days in the dark. | [] | ["10 days"] | ["{Ag(DAHC)} 2", "(CF 3 SO 3 ) 2", "1"] | ["Silver(I) triflate--0.099 g, 0.385 mmol"] | [] | ["DAHC--0.050 g, 0.384 mmol"] | [] | ["90 min"] | ["methanol--2 mL", "methanol--20 mL"]
j.dyepig.2019.107862 | [Nd(DLDA)(DMF)(H 2 O)(COO)] n (4) Mass obtained: 13.88 mg.Yield: 39% (based on Nd 3+ ). IR data (KBr, cm −1 ): 3448, 3155, 2914, 2841, 1650, 1570, 1401, 1248, 834, 780. Elemental Analyses: Found: C, 55.58; H, 4.19; N, 1.94%; molecular formula C 33 H 30 NO 8 Nd requires C,55.60; H, 4,21; N,1.97%. | [] | [] | ["[Nd(DLDA)(DMF)(H 2 O)(COO)] n", "C 33 H 30 NO 8 Nd"] | [] | [] | ["DLDA--NaN"] | [] | [] | []
c2ce26606g | Found: C 54.02; H 3.04; N 8.76%. IR(KBr pellet, cm 1 ): 3447(br), 3157(m), 1620(s), 117 1580(s), 1520(m), 1407(s), 1366(s), 1325(m), 1244(w), 1101(m), 1067(m), 969(m), 118 818(m), 796(m), 745(w), 715(w), 644(w), 532(w). 119 Preparation of Co(FBA)(BIMB) 0.5 ·H 2 O (3). A mixture containing Co(NO 3 ) 2 ·6H 2 O 120 (59.2mg, 0.2 mmol), H 2 FBA (39.2 mg, 0.1 mmol), BIMB (28.6 mg, 0.1 mmol) and 121 LiOH·H 2 O (8.4 mg, 0.2 mmol) in 15 ml deionized water was sealed in a 25 ml Teflon 122 lined stainless steel container and heated at 140 ºC for 3 days. Purple pillar crystals of 123 3 were collected by filtration and washed with water and ethanol several times with a 124 yield of 46%. Anal. calcd for C 26 H 17 F 6 N 2 O 5 Co: C 51.16; H 2.81; N 4.59; Found: C 125 51.13; H 2.77; N 4.55%. IR (KBr pellet, cm -1 ): 3442(br), 3139(w), 1605(s), 1517(m), 126 1391(s), 1259(s), 1208(m), 1167(s), 1116(m), 1066(m), 964(w), 933(w), 832(m), 127 781(m), 740(m), 720(m), 648(w), 577(w). 128 X-Ray crystallography 129 Crystallographic data collections for complexes 1 - 3 were carried out on a Bruker 130 Smart Apex II CCD with graphite-monochromated Mo-Kα radiation (λ = 0.71073 Å) 131 at 293(2) K using the ω-scan technique. The data were integrated by using the SAINT 132 program, 22 which was also used for the intensity corrections for the Lorentz and 133 polarization effects. An empirical absorption correction was applied using the 134 SADABS program. | [] | [] | ["Co(FBA)(BIMB) 0.5 ·H 2 O", "C 26 H 17 F 6 N 2 O 5 Co"] | ["Co(NO 3 ) 2 ·6H 2 O--59.2mg, 0.2 mmol"] | [] | ["H 2 FBA--39.2 mg, 0.1 mmol", "BIMB--28.6 mg, 0.1 mmol", "LiOH·H 2 O--8.4 mg, 0.2 mmol"] | ["140 ºC"] | ["3 days"] | ["deionized water--15 ml"]
j.jssc.2009.06.015 | Light-green crystals were collected. Yield: 28% (based on H 3 L 1 ligand). Calcd for C 13 H 24 N 2 O 14.5 P 2 Pr 1 S 1 : C 23.12, H  3.58, N 4.15; found: C 23.21, H 3.46, N 4.09. IR (KBr (cm 1 )): 3436 (m, br), 3284 (w, br), 3061 (m), 1623 (m), 1584 (s), 1477 (m), 1338 (w), 1256 (s), 1213 (vs), 1126 (vs), 1031 (vs), 905 (m), 674 (w), 575 (m). | [] | [] | ["C 13 H 24 N 2 O 14.5 P 2 Pr 1 S 1"] | [] | [] | [] | [] | [] | []
cg500717n | Synthesis of Complex [Zn 2 (L 1 ) 2 (N 3 ) 2 (H 2 O) 2 ](4). 4 was prepared by adopting a similar procedure as that for 2 by replacing sodium thiocyanate with sodium azide (0.195 g, 3 mmol). Single crystals suitable for X-ray diﬀraction were obtained from the ﬁltrate after few Table 1. Crystallographic Data and Details of Reﬁnement for Complexes 1−4 complex 1234 empirical formula C 28 H 38 Cl 4 N 4 O 12 Zn C 28 H 36 Cl 2 N 6 O 6 S 2 Zn 2 C 15 H 16 ClN 5 O 2 Zn C 26 H 34 Cl 2 N 10 O 5 Zn 2 formula weight 829.79 818.39 399.15 768.27 crystal system triclinic triclinic monoclinic monoclinic space group P1  P1  P2 1 /cP2 1 /n a (Å) 9.835(2) 9.0372(12) 16.9993(6) 8.8137(7) b (Å) 12.723(3) 12.5384(16) 7.5278(3) 14.6565(11) c (Å) 14.592(4) 15.1211(19) 13.5447(5) 25.2937(19) α (deg) 84.277(3) 89.705(2) 90.0 90.0 β (deg) 87.288(3) 86.941(2) 100.0370(10) 96.030(3) γ (deg) 76.841(3) 84.171(2) 90.0 90.0 V (Å 3 ) 1768.5(7) 1702.1(4) 1706.75(11) 3249.3(4) Z 22 44 D calcd (g cm −3 ) 1.558 1.597 1.553 1.570 μ(Mo Kα) (mm −1 ) 1.061 1.739 1.613 1.693 F(000) 856 840 816 1576 θ range (deg) 1.40−25.89 1.35−24.56 1.22−29.18 1.61−25.75 no. of reﬂns collected 12 498 11 278 25 919 36 770 no. of indep. reﬂns 6671 5592 4582 6142 R int 0.0251 0.0266 0.0361 0.0759 no. of reﬂns (I >2σ(I)) 4875 4251 3541 4194 no. of reﬁned params 448 443 217 412 GOF (F 2 ) 1.065 1.088 1.024 1.092 R1, wR2 (I >2σ(I)) 0.0489, 0.1416 0.0432, 0.1198 0.0347, 0.0864 0.0623, 0.1425 residuals (e Å −3 ) 0.800, −0.417 0.694, −0.636 0.440, −0.412 0.742, −0.552 Crystal Growth & Design Article dx.doi.org/10.1021/cg500717n ¦ Cryst. Growth Des. XXXX, XXX, XXX−XXXC | [] | [] | ["[Zn 2 (L 1 ) 2 (N 3 ) 2 (H 2 O) 2 ](4)", "C 28 H 38 Cl 4 N 4 O 12 Zn"] | ["sodium thiocyanate--NaN"] | [] | ["sodium azide--0.195 g, 3 mmol"] | [] | [] | []
c3dt52607k | 102.96 (C–CH 3 ), 15.35 (CH 3 ); ESI-MS (−), m/z [assignment] = 272 [Bt Me ] − .[BiBb 2 Cl] (3) [Na(Bb)] (0.241 g, 0.720 mmol) and BiCl 3 (0.113 g, 0.360 mmol) were dissolved in 20 mL of acetonitrile and then mixed slowly under N 2 atmosphere. Upon mixing, an orange yellow solution formed that was stirred at room temperature for 6 h and then concentrated under vacuum to 4 mL. This resulted in a yellow precipitate upon standing overnight at 4 °C. The collected precipitates were suspended in slightly warm water (10 mL), filtered, washed again with water and finally re-dissolved in small amounts of acetonitrile and filtered. The solvent was removed by a rotary evaporator aﬀording a yellow solid. (After work-up during the synthesis of 3, a trace amount of crystalline material with a diﬀerent composition, [BiBbCl(µ-Cl) 2 ] 2 (3a), was obtained by slow evaporation of the mother liquor; its composition was only determined by X-ray crystallography.) Yield (3): 58%; m.p. 228–230 °C; Anal. calcd for C 14 H 12 N 4 S 2 Cl 2 Bi·2CH 3 CN (found), C 32.64 (32.41), H 2.74 (2.55), N 12.69 (11.22); IR (cm −1 , KBr pellet), ν(B–H) 2449, 2423.1 H NMR (thf-d 8 ), δ = 12.15 (br, 4H, HN), 7.04–7.33 (m, 16H, ring), BH 2 (not located); 13 C NMR (thf-d 8 ), δ = not located (C7, C14), 137.49 (C1, C13), 132.53 (C6, C8), 122.54 (C5, C9), 120.33 (C2, C12), 113.37 (C3, C11), 109.88 (C4, C10); ESI-MS (+), m/z [assignment] = 831[Bi(Bb) 2 + 2H] 2+ . | ["4 \nC"] | ["overnight"] | ["[BiBb 2 Cl] (3)"] | ["Na(Bb)--0.241 g, 0.720 mmol", "BiCl 3--0.113 g, 0.360 mmol"] | [] | [] | ["room temperature"] | ["6 h"] | ["acetonitrile--20 mL"]
cg101125m | Synthesis of (H 2 en) 1.5 [Cu(en)(Hen)][As III As V Mo 9 O 34 ] 3 2H 2 O (2).A mixture of Na 2 MoO 4 3 2H 2 O (0.50 g, 2.0 mmol), As 2 O 3 (0.12 g, 0.6 mmol), CuCl 2 3 2H 2 O (0.21 g, 1.2 mmol), and en (0.1 mL) was dissolved in water (8 mL), stirred, and its pH value was adjusted to 4.6 with 4 M HCl. The resulting suspension was sealed in a 20 mL Teflon-lined reactor and kept at 130 °C for five days. After cooling of the autoclave to room temperature, black green block single crystals of 2 were separated, washed with distilled water, and airdried in 42% yield based on Mo element. Elemental analysis (%) calcd for C 7 H 34 As 2 CuMo 9 N 7 O 36 : C, 4.50; N, 5.25; H, 1.83; Cu, 3.40; As, 8.02; Mo,46.19. Found: C, 4.54; N, 5.27; H, 1.81; Cu,3.47; As, 7.93; Mo, 45.96. IR (KBr pellet, cm -1 ): 3439 (m), 3341(s), 3280(s), 3210 (m), 3089(m), 3031(m), 1600(s), 1503(s), 1472(m), 1338(m), 1138(m), 1076(m), 1039(s), 1011(m), 957(m), 931(s), 868(s), 844(s), 782(m), 756(m), 737(m), 644(s), 491 (m).Synthesis of [Cu(dap) 2 ] 4 [Cu(dap) 2 (H 2 O)][Cu(dap) 2 (As III As V Mo 9 O 34 ) 2 ] 3 2H 2 O (3). A mixture of Na 2 MoO 4 3 2H 2 O (0.50 g, 2.0 mmol), As 2 O 3 (0.12 g, 0.6 mmol), CuCl 2 2H 2 O (0.21 g, 1.2 mmol), dap (0.1 mL), and water (8 mL) was stirred and its pH value was adjusted to 6.4 with 1 M HCl. The resulting suspension was sealed in a 20 mL Teflon-lined reactor and kept at 130 °C for five days. After cooling of the autoclave to room temperature, dark blue block single crystals of 3 were separated, washed with distilled water, and air-dried in 30% yield based on Mo element. Elemental analysis (%) calcd for C 36 H 126 As 4 Cu 6 Mo 18 N 24 O 71 : C, 9.74; N, 7.57; H, 2.86; Cu, 8.59; As, 6.75; Mo, 38.90. Found: C, 9.79; N, 7.63; H, 2.76; Cu, 8.50; As, 6.71; Mo, 38.69. IR (KBr pellet, cm -1 ): 3448(m), 3323(s), 3288(s), 2966(m), 1587(s), 1458(m), 1395(m), 1168(m), 1066(m), 1021(m), 920(s), 903(s), 860(s), 840(s), 755(s), 649(s), 487(m). | [] | [] | ["(H 2 en) 1.5 [Cu(en)(Hen)][As III As V Mo 9 O 34 ] 3 2H 2 O", "[Cu(dap) 2 ] 4 [Cu(dap) 2 (H 2 O)][Cu(dap) 2 (As III As V Mo 9 O 34 ) 2 ] 3 2H 2 O"] | ["Na 2 MoO 4 3 2H 2 O--0.50 g, 2.0 mmol", "As 2 O 3--0.12 g, 0.6 mmol", "CuCl 2 3 2H 2 O--0.21 g, 1.2 mmol", "CuCl 2 2H 2 O--0.21 g, 1.2 mmol"] | ["4 M HCl--adjust pH to 4.6", "1 M HCl--adjust pH to 6.4"] | ["en--0.1 mL", "dap--0.1 mL"] | ["130 \nC", "130 \nC"] | ["5 days", "5 days"] | ["water--8 mL"]
cg500531k | Conventional Solvothermal Synthesis. Compound 1β was prepared under conventional heating by a procedure similar to that of 1α, except for the replacement of solvent water by an equal volume of DMF. Large quantities of dark-red block-like crystals (manually selected, yield = 0.10 g, 43.73% based on Co) were obtained.Elemental analysis (%): calcd for C 24 H 18 CoO 4 N 2 , C 63.03, H 3.97, N 6.13; found, C 62.93, H 4.32, N 6.49. | [] | [] | ["1β", "C 24 H 18 CoO 4 N 2"] | [] | [] | [] | [] | [] | ["DMF--equal volume"]
ejic.200400203 | Compound 3: Yield 64% (75 mg). C 32 H 38 Fe 2 N 12 O 14 (926.42): calcd.C 41.49, H 4.13, N 18.14; found C 41.22, H 4.22, N 17.99. Red S. Triki et al.FULL PAPER crystals. IR (KBr): ν ˜ ⫽ 3349 br. ν(OH), 3090 w, 2994 w, 2980 w, 2214 m and 2187 s ν(CN), 1647 m, 1607 s, 1582 s, 1471 w, 1425 m, 1400 w, 1378 m, 1329 m, 1170 w, 1120 m, 1012 w, 755 w, 692 w, 667 w, 553 w, 365 w.Compound 4: Yield 76% (90 mg). C 32 H 38 Cu 2 N 12 O 14 (941.82): calcd.C 40.81, H 4.07, N 17.85; found C 40.57, H 4.15, N 17.64. Brown crystals. IR (KBr): ν ˜ ⫽ 3472 br. ν(OH), 3082 w, 2990 w, 2971 w, 2209 s and 2181 s ν(CN), 1643 s, 1587 m, 1471 w, 1413 w, 1404 w, 1375 m, 1321 s, 1144 m, 1113 w, 1024 w, 754 w, 692 w, 685 w, 553 w, 364 w. | [] | [] | ["C 32 H 38 Fe 2 N 12 O 14", "C 32 H 38 Cu 2 N 12 O 14"] | ["Fe--not available", "Cu--not available"] | [] | [] | [] | [] | []
j.molstruc.2016.04.093 | Compound 2 was prepared also in solvothermal conditions. A mixture of L (0.024 mmol, 3 mg), Sn IV (OH) 2 -T 3 PyPr (0.006 mmol, 5 mg) and Cd II (ClO 4 ) 2 $H 2 O (0.036 mmol, 12 mg) was dissolved in 2 mL of DMF:MeOH (1:1). The reaction mixture was heated for 48 h in a bath-reactor at 100  C. After subsequent cooling to room temperature crystals of 2 were obtained, yield 42%. IR (cm 1 ): 3233 (bs, n O e H coordinated water), 1649 (s, n C ] O free asymmetric), 1584 (s, n C ] O coordinated asymmetric), 1398 (s, n C ] N aromatic), 1252 (m, n C ] O symmetric), 1091, 1014, 862, 785, 864, 691, 595, 426, 385. | [] | [] | ["Compound 2"] | ["Sn IV (OH) 2 -T 3 PyPr--0.006 mmol, 5 mg", "Cd II (ClO 4 ) 2 $H 2 O--0.036 mmol, 12 mg"] | [] | ["L--0.024 mmol, 3 mg"] | ["100  C"] | ["48 h"] | ["DMF:MeOH--2 mL"]
j.molstruc.2011.11.025 | 2.3. Preparation of [Co(HO-BC) 2 (H 2 O) 2 (bime)] n (2) A mixture of Co(CH 3 COO) 2 4H 2 O (0.041 g, 0.23 mmol), 1,2bis(imidazol-1 0 -yl)ethane (0.025 g, 0.14 mmol), and 4-hydroxybenzoic acid (0.030 g, 0.22 mmol) in water/ethanol (1:1, 20 mL) was stirred for 2 h, the resulting solution was evaporated at room temperature, pink crystals of 2 were given after 1 day, the crystals were collected by ﬁltering and drying in air. Yield: 0.030 g, (52% based on 4-hydroxybenzoic acid). Elementary analysis: Calc. for C 11 H 12 Co 0.5 N 2 O 4 (265.69): C, 49.73 H, 4.55; N, 10.54. Found: C, 49.80 H, 4.43; N, 10.70%. IR (KBr, cm 1 ): 3435(vs), 3118(s), 3144(s), 1593(s), 1524(m), 1499(m), 1439(m), 1396(s), 1379(s), 1284(m), 1242(m), 1164(w), 1113(vw), 1087(vw), 941(vw), 856(vw), 796(w), 753(vw), 668 (vw), 650 (vw). | [] | ["1 day"] | ["[Co(HO-BC) 2 (H 2 O) 2 (bime)] n", "C 11 H 12 Co 0.5 N 2 O 4"] | ["Co(CH 3 COO) 2 ?4H 2 O--0.041 g, 0.23 mmol"] | [] | ["1,2-bis(imidazol-1 0 -yl)ethane--0.025 g, 0.14 mmol", "4-hydroxybenzoic acid--0.030 g, 0.22 mmol"] | [] | ["2 h"] | ["water/ethanol--20 mL"]
ejic.201100526 | 674.9), 984.6 [Ag 2 (L 2 ) 2 CF 3 SO 3 ] + (calcd. 985.0), 1240.5 [Ag 3 (L 2 ) 2 (CF 3 SO 3 ) 2 ] + (calcd. 1242.8). | [] | [] | [] | [] | [] | [] | [] | [] | []
j.molstruc.2014.07.079 | Synthesis of [Ag(ClO 4 )(L)] 2 (3) An ethanol solution (5 mL) of AgClO 4 (0.05 mmol, 10.4 mg) was layered onto a dichloromethane solution (5 mL) of L (0.05 mmol, 18.5 mg). After 4 days, colorless crystals suitable for single crystal X-ray diffraction were obtained in a 78% yield (20.2 mg) based on silver(I) salt. m.p. 279 °C (dec.). Anal. Calcd for C 44 H 28 N 4 O 16 Cl 2 Ag 2 : C, 45.74; H, 2.44; N, 4.85%. Found: C, 45.73; H, 2.48; N, 4.82%. IR (KBr pellet, cm 1 ): 1754(s, m (C@O)), 1506(m), 1423(m), 1270(s), 1087(s, m (ClO 4  )), 1060(s), 906(w), 692(m). | [] | [] | ["[Ag(ClO 4 )(L)] 2", "3", "C 44 H 28 N 4 O 16 Cl 2 Ag 2"] | ["AgClO 4--0.05 mmol, 10.4 mg"] | [] | ["L--0.05 mmol, 18.5 mg"] | [] | ["4 days"] | ["ethanol solution--5 mL", "dichloromethane solution--5 mL"]
cg2007028 | Synthesis of [Ca(TBbA)(H 2 O) 3 ] 3 H 2 O (1). The same procedure was followed for the preparation of all compounds, so only the synthesis of 1 is described in detail. H 2 TBbA (152 mg, 0.500 mol) and potassium carbonate (69 mg, 0.500 mol) were dissolved in water (25 mL) with stirring. Ca(NO 3 ) 2 3 3H 2 O (118 mg, 0.500 mol) was added to the solution. The solution was stirred at room temperature for 5 min, remaining clear and colorless, and was then filtered and left undisturbed at room temperature. Slow evaporation of the solvent yielded colorless, block-shaped crystals after 1 day. The crystals were collected by filtration, washed with water, and dried in a vacuum oven overnight at 50 °C. Yield: 98 mg, 47% based on Ca. Anal. Calcd for C 14 H 22 CaN 2 O 10 (found): C, 40.19 (40.38); H, 5.30 (5.41); N, 6.70 (6.75) %. Selected IR data (KBr disk, cm 1 ): 3329 (b), 1633 (s), 1565 (s), 1513 (m), 1492 (m), 1418 (s), 1364 (m), 1334 (m), 1321 (m), 1304 (m), 1288 (m), 1260 (m), 1209 (m), 1171 (w), 1154 (w), 1081 (w), 1006 (w), 946 (w), 867 (m), 721 (s), 669 (s), 528 (m), 501 (m), 484 (m), 445 (w). | ["50 \nC"] | ["1 day"] | ["[Ca(TBbA)(H 2 O) 3 ] 3 H 2 O", "C 14 H 22 CaN 2 O 10"] | ["Ca(NO 3 ) 2 3 3H 2 O--118 mg, 0.500 mol"] | ["potassium carbonate--69 mg, 0.500 mol"] | ["H 2 TBbA--152 mg, 0.500 mol"] | ["room temperature"] | ["5 min"] | ["water--25 mL"]
c6dt00099a | [Ag(NO 3 )(C 16 H 18 N 2 SO 2 )] (V). Such as for the above complexes, AgNO 3 (0.26 g, 1.5 mmol) and 3 L (0.45 g, 1.5 mmol) were stirred in EtOH (10 mL) to aﬀord the complex as a yellow precipitate. Yield 68%. Elem. Anal. (%) for AgC 16 H 18 N 3 O 5 S: Found: 41.0; N, 9.1; H, 4.0; S, 6.7. Calc.: C, 40.7; N, 8.9; H, 3.8; S, 6.8. IR (cm −1 ): 1664, 1641 (ν CN ); 1382 (ν SO 2 asym ); 1346 (ν NO 3 ); 1162 (ν SO 2 sym ). | [] | [] | ["[Ag(NO 3 )(C 16 H 18 N 2 SO 2 )] (V)", "AgC 16 H 18 N 3 O 5 S"] | ["AgNO 3--0.26 g, 1.5 mmol"] | [] | ["3 L--0.45 g, 1.5 mmol"] | [] | [] | ["EtOH--10 mL"]
j.ica.2007.05.059 | 2.5. Synthesis of CuBr(C 5 H 4 NOPO 3 H) Æ H 2 O(4) By keeping compound 2 in the mother liquid for two months, the needle-like crystals of 2 can completely transform into block-like crystals of compound 4 with evaporation of the solvent. Yield: 119 mg (35% based on Cu) . Elemental Anal. Calc. for C 5 H 7 BrCuNO 5 P: C, 17.90; H, 2.10; N, 4.17. Found: C, 17.96; H, 1.86; N, 4.11%. IR (KBr, cm 1 ): 3255.1(br), 3105.8 (m), 3083.4 (m), 1699.6 (m), 1604.3 (m), 1474.1 (m), 1425.9 (s), 1274.8 (m), 1239.4 (m), 1201.6 (m), 1154.7 (s), 1092.5 (vs), 979.2 (s), 838.6 (s), 787.1 (s), 712.9 (m), 609.9(s), 581.5 (m), 537.4 (w), 504.4 (m), 430.2 (w). Thermogravimetric analysis shows a one-step weigh t loss (5.5%) in the temperature range 190–250 C, in agreement with the calculated value of 5.4% for the removal of one water molecule. | [] | [] | ["CuBr(C 5 H 4 NOPO 3 H) Æ H 2 O(4)"] | ["compound 2--NaN"] | [] | ["C 5 H 4 NOPO 3 H--NaN"] | [] | ["two months"] | []
c4dt01080a | IR (KBr, cm −1 ): 3432(w), 3106(w), 3060(w), 1610(s), 1555(s), 1478(m), 1374(s), 1315(s), 1190(w), 1082(w), 990(w), 932(s), 896(m), 830(m), 769(s), 741(s), 718(s), 694(m), 620(m), 583(m). | [] | [] | [] | [] | [] | [] | [] | [] | []
j.solidstatesciences.2008.04.022 | 2.2.3. Synthesis of [LaAg(C 2 O 4 )(na) 2 ]$2H 2 O(3) A mixture of La 2 O 3 (0.082 g, 0.25 mmol), AgNO 3 (0.043 g, 0.25 mmol), pyridine-2,3-dicarboxylic acid (0.167 g, 1.0 mmol), H 2 C 2 O 4 $2H 2 O (0.063 g, 0.5 mmol) and water (14 mL) was sealed in a 23-mL Teﬂon reactor and was kept under autogenous pressure at 180  C for 6 days. Colorless crystals were ﬁltered off, washed with distilled water, and dried in air (yield: 0.017 g, 11% based on Ag). The crystal is insoluble in water and common organic solvents. | [] | [] | ["[LaAg(C 2 O 4 )(na) 2 ]$2H 2 O", "LaAg(C 2 O 4 )(na) 2"] | ["La 2 O 3--0.082 g, 0.25 mmol", "AgNO 3--0.043 g, 0.25 mmol"] | [] | ["pyridine-2,3-dicarboxylic acid--0.167 g, 1.0 mmol", "H 2 C 2 O 4 $2H 2 O--0.063 g, 0.5 mmol"] | ["180 \n C"] | ["6 days"] | ["water--14 mL"]
c2ce06593b | Transformation process between 2 and 3 If crystals of 2 (0.08 g) were placed in 10 mL of H 2 O and left undisturbed for about two weeks at room temperature, yellow block crystals of 3 were obtained.11d Complex 3 has previously been synthesized under hydrothermal conditions and was seen to exhibit a 3D framework constructed from 1D rod-shaped secondary building units (Fig. 1). Crystals of 3 (0.10 g) were added to 8 mL of H 2 O and the obtained mixture was placed in a 20 mL Teﬂon autoclave. After heating at 500 W for 20 min, colorless plate crystals of 2 reappeared. | [] | [] | ["Transformation process between 2 and 3"] | [] | [] | [] | [] | [] | ["H 2 O--10 mL", "H 2 O--8 mL"]
acs.inorgchem.9b03273 | [PPh 4 ] 2 [UO 2 (ccn)(NO 3 )] 2 (1). 2-Carboxycinnamic acid (20 mg, 0.10 mmol), UO 2 (NO 3 ) 2 ·6H 2 O (35 mg, 0.07 mmol), and PPh 4 Br (42 mg, 0.10 mmol) were dissolved in water (0.7 mL) and acetonitrile (0.2 mL). Yellow crystals of complex 1 were obtained in low yield within 2 weeks.[PPh 4 ] 2 [UO 2 (ccn)(dibf)] 2 (2). 2-Carboxycinnamic acid (20 mg, 0.10 mmol), UO 2 (NO 3 ) 2 ·6H 2 O (35 mg, 0.07 mmol), and PPh 4 Br (42 mg, 0.10 mmol) were dissolved in water (0.7 mL) and N,Ndimethylformamide (0.2 mL). Yellow crystals of complex 2 were obtained within 2 days (29 mg, 59% yield based on the acid). Anal. | [] | [] | ["[PPh 4 ] 2 [UO 2 (ccn)(NO 3 )] n", "[PPh 4 ] 2 [UO 2 (ccn)(dibf)] n"] | ["UO 2 (NO 3 ) 2 ·6H 2 O--35 mg, 0.07 mmol"] | ["PPh 4 Br--42 mg, 0.10 mmol"] | ["2-Carboxycinnamic acid--20 mg, 0.10 mmol"] | [] | ["2 weeks", "2 days"] | ["water--0.7 mL", "acetonitrile--0.2 mL", "N,Ndimethylformamide--0.2 mL"]
c3ce26864k | Synthesis of [Zn 2 (H 3 L 1 ) 2 (H 2 L 1 )(1,10-phen) 2 ] n (6). The same synthetic procedure reported for 5 was used to prepare 6, except that 2,29-bipy was replaced by 1,10-phen (0.010 g, 0.50 mmol) to produce colorless block crystals of 6 were collected in 75% yield (0.024 g, based on H 4 L 1 ). Anal. Calcd for C 96 H 66 N 4 O 30 Zn 2 : C, 61.12; H, 3.52; N, 2.97%. Found: C, 61.02; H, 3.25; N, 2.96%. IR (KBr pellet, cm 21 ): 3084 w, 2871 w, 1697 s, 1594 s, 1428 s, 1292 s, 1049 m, 778 m, 766 m. | [] | [] | ["[Zn 2 (H 3 L 1 ) 2 (H 2 L 1 )(1,10-phen) 2 ] n", "C 96 H 66 N 4 O 30 Zn 2"] | [] | ["1,10-phen--0.010 g, 0.50 mmol"] | [] | [] | [] | []
s0277-5387(01)00915-9 | 2 .2 . Preparation of [( hppH ) CuCN ]  (1) A solution of hppH (0.50 g, 3.59 mmol) in THF (30 ml) was added via cannula to a slurry of CuCN (0.32 g, 3.59 mmol) in THF (80 ml). The solution was heated at reﬂux for 6 h during which time a white precipitate of 1 formed. The mixture was allowed to cool and ﬁltered, affording [(hppH)CuCN]  . Yield 0.68 g (83%). Analytically pure samples of 1 were obtained by slow cooling of a hot (ca. 60 °C), saturated MeCN solution to room temperature. | [] | [] | ["[( hppH ) CuCN ]"] | ["CuCN--0.32 g, 3.59 mmol"] | [] | ["hppH--0.50 g, 3.59 mmol"] | ["reflux"] | ["6 h"] | ["THF--30 ml"]
c6dt03601e | Preparation of compound 1 A mixture of Co(AC) 2 ·4H 2 O (0.5 mmol), 2,2-bipy (1.5 mmol), PbBr 2 (1 mmol), KBr (2 mmol), HBr aqueous solvent (48%, 1 mL) and distilled water (6 mL) was sealed in a 15 mL Te flon-lined stainless steel vessel, which was then heated at 140 °C for 5 days. After slowly cooling to room temperatu re, dark-red block shaped crystals of 1 in 10% yield (based on PbBr 2 ) were found and subsequently determined as [Co(2,2bipy) 3 ] 2 {[Co(2,2-bipy)] 3 Pb 7 Br 24 }. The crystals were selected by hand from the powder products, and washed with ethanol.Elemen tal analysis: calcd for C 90 N 18 H 72 Co 5 Pb 7 Br 24 (1): C, 21.33; H, 1.43; N, 4.97%; found: C, 21.39; H, 1.50; N, 4.84%. | [] | [] | ["compound 1", "[Co(2,2bipy) 3 ] 2 {[Co(2,2-bipy)] 3 Pb 7 Br 24 }"] | ["Co(AC) 2 ·4H 2 O--0.5 mmol"] | ["PbBr 2--1 mmol", "KBr--2 mmol"] | ["2,2-bipy--1.5 mmol"] | ["140 °C"] | ["5 days"] | ["HBr aqueous solvent--48%, 1 mL", "distilled water--6 mL"]
j.jssc.2014.08.007 | Elemental analysis calcd (%) for C 21 H 21 N 3 O 8 Ni: C 50.21%, H 4.17%, N 8.35%. Found: C 50.23%, H 4.21%, N 8.37%. Selected IR (KBr, cm 1 ): 3080(w), 1613(m), 1590(s), 1556(s), 1506(m), 1474(w), 1417(m), 1392(m), 1373(w), 1340(s), 1226(w), 1122(w), 1068(m), 1024(w), 920(w), 858(w), 827(s), 801(m), 756(w), 735(w), 721(m), 664(w). | [] | [] | ["C 21 H 21 N 3 O 8 Ni"] | [] | [] | [] | [] | [] | []
00958972.2011.608427 | 2.1.5. Synthesis of [Ni(L1)(L3)] E CH 3 OH (3). A mixture of NiCO 3 (0.012 g, 0.10 mmol), H 2 L1 (0.051 g, 0.10 mmol), L3 (0.060 g, 0.10 mol), and methanol (7 mL) was placed in a Teflon reactor (15 mL). The mixture was heated at 120  C for 4 days and then gradually cooled to room temperature at 10  Ch 1 . Green crystals of 3 were obtained. Yield: 41% based on NiCO 3 . Anal. Calcd for C 67 H 74 N 6 O 11 Ni (Mr ¼ 1198.03): C, 67.17; H, 6.23; N, 7.01. Found: C, 67.10; H, 6.19; N, 7.10. IR (cm 1 ): 3742 (w), 3219 (w), 2943 (w), 2868 (w), 1693 (w), 1610 (s), 1495 (m), 1231 (m), 1048 (m), 942 (w), 753 (s).2.1.6. Synthesis of [Zn(L1)(L3)] E CH 3 OH (4). A mixture of ZnCO 3 (0.013 g, 0.10 mmol), L1 (0.051 g, 0.10 mmol), L3 (0.060 g, 0.10 mol), and methanol (7 mL) was placed in a Teflon reactor (15 mL). The mixture was heated at 120  C for 4 days and then gradually cooled to room temperature at 10  Ch 1 . Colorless crystals of 4 were obtained. Yield: 56% based on ZnCO 3 . Anal. Calcd for C 67 H 74 N 6 O 11 Zn (Mr ¼ 1204.73): C, 66.79; H, 6.23; N, 7.02. Found: C, 66.91; H, 6.21; N, 7.07. IR (cm 1 ): 3740 (m), 3212 (w), 2935 (w), 2869 (w), 1694 (w), 1612 (s), 1498 (s), 1229 (s), 1045 (m), 943 (w), 752 (m). | [] | [] | ["[Ni(L1)(L3)] E CH 3 OH (3)", "[Zn(L1)(L3)] E CH 3 OH (4)"] | ["NiCO 3--0.012 g, 0.10 mmol", "ZnCO 3--0.013 g, 0.10 mmol"] | [] | ["H 2 L1--0.051 g, 0.10 mmol", "L3--0.060 g, 0.10 mol"] | ["120  C", "120  C"] | ["4 days", "4 days"] | ["methanol--7 mL"]
00958972.2019.1702646 | Similarly, purple block crystals of f[Nd 2 (tyia) 3 (H 2 O) 3 ]3H 2 Og n (6) were synthesized by replacing Tb(NO) 3 6H 2 O with Nd(NO) 3 6H 2 O (36% yield based on Nd). Elemental analysis for C 30 H 27 N 9 O 18 Nd 2 Found (calcd): C, 32.21 (33.05); H, 2.17 (2.47); N, 11.21 (11.57). | [] | [] | ["f[Nd 2 (tyia) 3 (H 2 O) 3 ]3H 2 Og n", "C 30 H 27 N 9 O 18 Nd 2"] | ["Tb(NO) 3 6H 2 O--NaN", "Nd(NO) 3 6H 2 O--NaN"] | [] | [] | [] | [] | []
s10870-010-9944-y | Synthesis of [Cu 2 (btec)(bpo) 2 (H 2 O) 2 ]8H 2 O(1) A mixture of CuCl 2 2H 2 O (34.0 mg, 0.2 mmol), H 4 btec (25.4 mg, 0.1 mmol), bpo (23.2 mg, 0.1 mmol), H 2 O (11 mL) and NaOH (17.0 mg, 0.42 mmol) was stirred for 30 min in air, then transferred and sealed in a 25 mL Teﬂon reactor, which was heated at 120 °C for 72 h leading to the formation of 1. The blue block crystals were washed by water, ethanol, and then dried in air to yield 43.2 mg (*43%, based on Cu). Anal. Calcd. for C 17 H 19 CuN 4 O 10 : C 40.56, H 3.81, N 11.14%. Found: C 40.38, H 3.99, N 11.33%. IR (KBr, cm -1 ): 3404 s, 3117 w, 3051 w, 2362 m, 2335 m, 1606 s, 1490 m, 1402 s, 1353 m, 1325 s, 1199 m, 1132 s, 1088 m, 1055 m, 1005 w, 967 s, 917 w, 823 m, 763 m, 730 m, 691 m, 652 w, 575 m. | [] | [] | ["[Cu 2 (btec)(bpo) 2 (H 2 O) 2 ]\n8H 2 O", "C 17 H 19 CuN 4 O 10"] | ["CuCl 2 \n2H 2 O--34.0 mg, 0.2 mmol"] | ["NaOH--17.0 mg, 0.42 mmol"] | ["H 4 btec--25.4 mg, 0.1 mmol", "bpo--23.2 mg, 0.1 mmol"] | ["120 °C"] | ["72 h"] | ["H 2 O--11 mL"]
ejic.200600010 | Yield: 275 mg (91%). MIR: 3430 (m), 3343 (m), 3260 (m), 3076 (m), 1577 (m), 1502 (m), 1483 (m), 1444 (m), 1388 (w), 1280 (s), 1259 (m), 1208 (m), 1188 (s), 1143 (s), 1084 (m), 991 (m), 937 (m), 914 (s), 781 (vs), 753 (vssh), 744 (vs), 694 (m), 633 (s) cm –1 . FarIR: 551 (s), 438 (m), 420 (w), 286 (w), 244 (m), 200 (s), 183 (m), 169 (s), 101 (w) cm –1 . Raman: 3307 (w), 3247 (s), 3078 (w), 1575 (w), 1387 (m), 1283 (w), 1128 (w), 1020 (m), 782 (m), 631 (s), 123 (s), 100 (msh) cm –1 .CeC 24 H 17 N 12 (613.36): calcd. C 47.28, H 2.79, N 27.55; found C 47.8, H 3.0, N 27.6. | [] | [] | ["CeC 24 H 17 N 12"] | [] | [] | [] | [] | [] | []
ic8019099 | Synthesis of [Cu(SeO 3 )(phen)(H 2 O)] 2 (3). Compound (3) was quantitatively obtained by crystallization of {[Cu(SeO 3 )(phen)] · (H 2 O)} n , (1) from a 1:1 methanol/water mixture. The compound was obtained as green crystals. The elemental analysis data for the crystals are consistent with the formula of the hydrate [Cu(SeO 3 )(phen)(H 2 O)] 2 · 8(H 2 O). Anal. Found (Calcd) for 3 C 24 H 36 N 4 O 16 Se 2 Cu 2 : C, 32.8 (31.3); H, 3.2 (3.9); N, 6.5 (6.1) %.IR (KBr, cm -1 ): 3442br, 3084w, 1626m, 1608w, 1586m, 1517m, 1494w, 1427s, 1347w, 1318w, 1224w, 1200w, 1143w, 1121m, 1109m, 1047w, 856s, 766s, 724vs, 647w, 518w, 499w, 426w.Synthesis of [Cu(SeO 3 )(bipy)(H 2 O)] 2 (4). Crystallization of {[Cu(SeO 3 )(phen)]} n , (2), from a 1:1 methanol/water mixture yields (4) as blue crystals. The elemental analysis data for the crystals are consistent with the formula [Cu(SeO 3 )(phen)(H 2 O)] 2 · 4(H 2 O). | [] | [] | ["[Cu(SeO 3 )(phen)(H 2 O)] 2", "[Cu(SeO 3 )(bipy)(H 2 O)] 2"] | ["Cu--NaN"] | [] | ["phen--NaN", "bipy--NaN"] | [] | [] | ["methanol--1:1", "water--1:1"]
ic5021302 | After 1 week, these crystals were collected by ﬁltration, washed with water, and dried under vacuum for 1 h. La−Co: yield 13.6 mg, 71.4% based on [Co(Hdcbpy) 3 ]·6H 2 O. Anal. Calcd for C 36 H 18 Co 1 La 1 N 6 O 12 · 14H 2 O: C, 36.75; H, 3.94; N, 7.14. Found: C, 36.84; H, 3.47; N, 7.19.Ce−Co: yield 8.16 mg, 41.2% based on [Co(Hdcbpy) 3 ]·6H 2 O. Anal.Calcd for C 36 H 18 Co 1 Ce 1 N 6 O 12 ·7H 2 O: C, 41.11; H, 3.07; N, 7.99. | [] | ["1 h"] | ["La−Co: [Co(Hdcbpy) 3 ]·6H 2 O", "Ce−Co: [Co(Hdcbpy) 3 ]·6H 2 O"] | ["La−Co: [Co(Hdcbpy) 3 ]·6H 2 O--NaN", "Ce−Co: [Co(Hdcbpy) 3 ]·6H 2 O--NaN"] | [] | [] | [] | ["1 week"] | []
s2053229613034840 | acetonitrile (2 ml) was layered over a solution of 1,4-bis(pyridazin-4-yl)benzene (11.7 mg, 0.05 mmol) in chloroform (2 ml). A mixture of acetonitrile and chloroform (1:1 v/v,6ml) was introduced as an intermediate layer. Dark-red crystals of complex (I) grew on the walls of the tube as the solutions slowly diffused into each other over a period of 9 d (yield 80%). Complex (II) (dark-red prisms, yield 80%) was prepared in a similar manner, starting with CuBr (14.4 mg, 0.10 mmol) and the ligand (11.7 mg, 0.05 mmol).Elemental analysis calculated for (I): C 38.90, H 2.33, N 12.97%; found: C 38.75, H 2.27, N 13.11%. Elemental analysis calculated for (II): C 32.26, H 1.93, N 10.75%; found: C 32.41, H 1.97, N 10.97%.2.2. Refinement Crystal data, data collection and structure reﬁnement details are summarized in Table 1. All H atoms were located from difference maps and then reﬁned as riding, with the angles constrained, C—H distances constrained to 0.94 A ˚ and with U iso (H) = 1.2U eq (C).3. Results and discussion In the isomorphous complexes (I) and (II), the organic ligands reside across a centre of inversion (Fig. 1). The Cu I cations adopt a distorted tetrahedral coordination that is completed by two pyridazine N atoms [Cu—N = 2.0183 (14)–2.0936 (14) A ˚ ] and two chloride (bromide) anions. Alternatively, the polyhedra might be regarded as distorted trigonal pyramids, with the relatively distal N1 atom (Tables 2 and 3) at the apex. | [] | [] | ["complex (I)", "complex (II)"] | ["CuBr--14.4 mg, 0.10 mmol"] | [] | ["1,4-bis(pyridazin-4-yl)benzene--11.7 mg, 0.05 mmol", "ligand--11.7 mg, 0.05 mmol"] | [] | ["9 d"] | ["acetonitrile--2 ml", "chloroform--2 ml", "acetonitrile and chloroform (1:1 v/v)--6 ml"]
j.jorganchem.2006.12.005 | Compound 3: 0.33 g IniPr 3 (1.35 mmol) were added to a solution of 0.21 g [O(SiiPr 2 PH 2 ) 2 ] (0.67 mmol) in 10 ml toluene. The reaction mixture was stirred for 1 h and subsequently cooled to 35 °C. Colourless crystals of 3 appear within ﬁve days. Yield: 0.28 g (62.2%), elemental analysis: calc. for C 42 H 100 In 4 O 2 P 4 Si 4 (1332.8): C, 37.85; H, 7.56. | [] | ["five days"] | ["[O(SiiPr 2 PH 2 ) 2 ]"] | ["IniPr 3--0.33 g, 1.35 mmol"] | [] | ["IniPr 3--0.33 g, 1.35 mmol", "[O(SiiPr 2 PH 2 ) 2 ]--0.21 g, 0.67 mmol"] | ["35 \nC"] | ["1 h"] | ["toluene--10 ml"]
c4ce02421d | Synthesis of {[Mn 2 Ĳdtdn) 2 ĲH 2 O) 2 ]Ĵ4MeOHĴH 2 O} n (5) A mixture of H 2 dtdn (15.5 mg, 0.0499 mmol), 4,4′-azopyridine (9.3 mg, 0.051 mmol), KOH (5.7 mg, 0.10 mmol), and manganeseĲ II) nitrate hexahydrate (28.8 mg, 0.100 mmol) was dissolved in a methanol solution (MeOH : H 2 O = 5.0 mL : 1.0 mL). The resulting solution was kept at 50 °C for a week. The orange needle-like crystals of 5 were separated by filtration, washed with water and MeOH, and dried in air. Yield: 80.6% (18.3 mg, 0.0201 mmol) based on H 2 dtdn. Elemental anal. | [] | [] | ["[Mn 2 Ĳdtdn) 2 ĲH 2 O) 2 ]Ĵ4MeOHĴH 2 O", "NaN"] | ["manganeseĲ II) nitrate hexahydrate--28.8 mg, 0.100 mmol"] | [] | ["H 2 dtdn--15.5 mg, 0.0499 mmol", "4,4′-azopyridine--9.3 mg, 0.051 mmol", "KOH--5.7 mg, 0.10 mmol"] | ["50 \nC"] | ["a week"] | ["methanol--5.0 mL", "H 2 O--1.0 mL"]
c0dt00195c | Found C, 26.58; H, 2.97; N, 20.76. Crystal synthesis:Asmall amount of the white powder of 4 was dissolved in acetonitrile and the solution allowed to evaporate slowly at room temperature. | [] | [] | ["compound 4"] | [] | [] | [] | [] | [] | ["acetonitrile--small amount"]
cg800289c | Synthesis of [Zn 2 (atz) 2 (sea)] (8). The preparation was analogous to 3, by using sebacylic acid in place of oxalic acid. Colorless needlelike crystals were obtained (yield 30%). Anal. calcd for C 14 H 22 N 8 O 4 Zn 2 : C, 33.82; H, 4.46; N, 22.54. Found: C, 33.29; H, 4.38; N, 22.72%. IR (KBr, cm -1 ): 3377(m), 3328(m), 3195(m), 2926(m), 2853(m), 1587(s), 1542(s), 1453(m), 1393(s), 1298(m), 1227(m), 1071(m), 879(w), 737(w), 650(w), 493(m).Sorption Measurements. The sorption isotherms for N 2 gas were measured with an automatic volumetric adsorption apparatus (Micrometrics ASAP 2010) at 77 K. The as-synthesized samples were placed in a quartz tube and dried under high vacuum at 373 K for 10 h to remove the solvated molecules prior to measurements. The BET surface area was calculated from a line regression plot of 1/[W(P 0 /P - 1)] vs P/P 0 (where W is the total volume absorbed at a particular P/P 0 point and P 0 is 1 atm pressure) within the range 0.02 > P/P 0 > 0.250. | [] | [] | ["[Zn 2 (atz) 2 (sea)]", "C 14 H 22 N 8 O 4 Zn 2"] | [] | ["sebacylic acid--NaN"] | [] | [] | [] | []
j.ica.2006.07.111 | 2.2.2. [Cd(glut)(1,10 0 -phen)(H 2 O)] n (3) Complex 3 was prepared from a mixture of CdCl 2 Æ 2.5H 2 O (0.057 g, 0.25 mmol), glutaric acid (0.098 g, 0.50 mmol), 1,10 0 -phen (0.090 g, 0.50 mmol) and 8 ml H 2 O and then the pH value was adjusted to 4 with 1 M NaOH. The mixture was stirred for 20 min, then placed in a Teﬂon-lined stain less steel bomb and heated to 160 C under autogenous pressure for 5 days. The reaction system was then cooled to room temperature during 24 h. | [] | ["24 h"] | ["[Cd(glut)(1,10 0 -phen)(H 2 O)] n", "Complex 3"] | ["CdCl 2 Æ 2.5H 2 O--0.057 g, 0.25 mmol"] | ["1 M NaOH--adjust pH to 4"] | ["glutaric acid--0.098 g, 0.50 mmol", "1,10 0 -phen--0.090 g, 0.50 mmol"] | ["160 \nC"] | ["5 days"] | ["H 2 O--8 ml"]
ic701718b | (C) Nickel Complexes. (a) Ni 2 (L4c) 2 (H 2 O) 2 and Ni 2 (L4c) 4 (11, 12). A methanol solution (5 mL) of ligand L4c (112 mg, 0.345 mmol) was added to an aqueous solution (5 mL) of Ni(ClO 4 ) 2 ‚ 6H 2 O (126.3 mg, 0.345 mmol). The light green powder obtained was collected by filtration, washed with methanol and water, and dried under vacuum for 2 h. Yield: 41 mg (23%). Anal. Calcd (Found) for [Ni 2 (L4c) 2 (H 2 O) 2 ](ClO 4 ) 2 ‚2H 2 O, C 36 H 46 Cl 2 N 8 Ni 2 O 16 : C, 41.77 (41.86); H, 4.48 (4.47); N, 11.34 (11.35). IR (KBr pellets) ν/cm -1 : 3422, 1560, 1431, 1396, 1119, 1090, 773, 716, 627. λ max (CH 3 CN, ,M -1 cm -1 ); 698 nm (68 M -1 cm -1 ). µ eff ) 3.2 µ B (solid, 295 K). ESI-MS (acetonitrile): m/z [Ni 2 (L4c) 2 ClO 4 ] + ) 864 amu. | [] | [] | ["Ni 2 (L4c) 2 (H 2 O) 2"] | ["Ni(ClO 4 ) 2 ‚ 6H 2 O--126.3 mg, 0.345 mmol"] | [] | ["L4c--112 mg, 0.345 mmol"] | [] | ["2 h"] | ["methanol--5 mL", "H 2 O--5 mL"]
c4dt02995j | To this solution was added a colourless solution of Ca(BH 4 ) 2 (THF) 2 (30.5 mg, 0.142 mmol) in toluene forming a pale yellow suspension upon addition. After 2 days of stirring, this suspension had become colourless. The suspension was filtered to give a colourless solution, and this solution was concentrated and cooled to −30 °C, to give colourless crystals of 1b, (87.3 mg, 0.089 mmol, 63% yield. Single crystals suitable for X-ray crystallography were grown from a saturated solution of toluene held at a temperature of −30 °C. Elemental analysis; calculated: C 61.79%, H 6.78%, found: C 61.64%, H 6.82%. | [] | [] | ["1b"] | ["Ca(BH 4 ) 2 (THF) 2--30.5 mg, 0.142 mmol"] | [] | [] | [] | ["2 days"] | ["toluene--not specified"]
ejic.200800031 | 3a: Yield: 54 % (52 mg). IR: ν ˜ = 3220 (br.), 3054 (m), 2978 (m), 2861 (m), 1626 (s), 1593 (s), 1557 (s), 1473 (m), 1438 (m), 1338 (m), 1309 (m), 1260 (w), 1201 (w), 1107 (m), 818 (m), 755 (m), 684 (m), 632 (m) cm –1 .C 25 H 39 Cl 3 EuN 6 O 8 (809.94): calcd. C 37.07, H 4.85, N 10.38; found C 36.89, H 4.98, N 10.25.4: Yield: 49% (48 mg). IR: ν ˜ = 3222 (br.), 3057 (m), 2976 (m), 2859 (m), 1629 (s), 1597 (s), 1557 (s), 1472 (m), 1436 (m), 1340 (m), 1308 (m), 1262 (w), 1200 (w), 1109 (m), 818 (m), 755 (m), 684 (m), 632 (m) cm –1 .C 25 H 39 Cl 3 N 6 O 8 Tb (816.90): calcd. C 36.76, H 4.81, N 10.29; found C 36.94, H 5.02, N 10.22. | [] | [] | ["C 25 H 39 Cl 3 EuN 6 O 8 ", "C 25 H 39 Cl 3 N 6 O 8 Tb"] | [] | [] | [] | [] | [] | []
j.jssc.2008.06.043 | 2.3. Syntheses of Ln(H 2 L)(H 3 L) (Ln ¼ Gd, 6; Tb, 7 ) A mixture of LnCl 3  6H 2 O (0.25 mmol), H 4 L (0.295 g, 1 mmol) in distilled water (10 mL) was sealed in an autoclave equipped with a Teﬂon liner (23 mL) and its pH value is 1. Then the solution was heated at 165 1C for 5 days. Needle-like crystals of 6 (colourless) and 7 (colourless) were collected in ca. 64% and 82% yield (based on lanthanide), respectively. The measured XRD powder patterns are comparable with the simulated ones (see Supporting Information). Anal. Calcd. for C 13 H 27 N 2 O 12 P 4 Gd: C, 29.04; H, 3.66; N, 3.76%. Found: C, 28.78; H, 3.82; N, 3.57%. IR data (KBr, cm 1 ): 3007 (m), 2945 (m), 2850 (m), 2745 (m), 2545 (m), 1458 (m), 1247 (s), 1172 (s), 1133 (s), 920 (m), 739 (m), 589 (w), 568 (w), 529 (m). | [] | [] | ["Ln(H 2 L)(H 3 L)", "Gd", "Tb"] | ["LnCl 3  6H 2 O--0.25 mmol"] | [] | ["H 4 L--0.295 g, 1 mmol"] | ["165 1C"] | ["5 days"] | ["distilled water--10 mL"]
00958972.2019.1680834 | 2.3.2.6. Synthesis of [Cu(L-pro)(dpq)(H 2 O)](ClO 4 ) (6). Complex 6 was prepared adopting the procedure as for 1 but using dpq instead of bpy. The dark green-colored crystalline complex obtained was washed with diethyl ether and dried under vacuum (Yield: 60%). FT-IR (cm 1 ): 3519 w, 3256 m, 3083 vw, 2974 vw, 1618 s, 1580 w, 1486 m, 1407 m, 1386 m, 1065 vs, 928 m, 842 w, 811 m, 732 s, 621 s, 432 m. [Cu( Lpro)(dpq)(H 2 O)] þ displayed a peak at m/z ¼ 427.0692, calcd ¼ 427.0706; [Cu(Lpro)(dpq)] þ displayed a peak at m/z ¼ 409.0533, calcd ¼ 409.0594. Anal. calcd for C 21 H 26 ClCuN 3 O 7 : C, 47.46; H, 4.93; N, 7.91%. Found: C, 47.41; H, 4.85; N, 7.73%. | [] | [] | ["[Cu(L-pro)(dpq)(H2O)](ClO4)", "C21H26ClCuN3O7"] | [] | ["diethyl ether--NaN"] | [] | [] | [] | []
00958972.2011.575936 | 2.1. Synthesis of [Zn(L) 2 ] A mixture of Zn(OAc) 2  2H 2 O (0.054 g, 0.25 mmol), HL (0.018 g, 0.08 mmol), in H 2 O (14 mL) was sealed in a 25 mL Teflon-lined stainless steel container, which was heated at 150  C for 3 days and then cooled to room temperature at a rate of 5  Ch 1 .Colorless crystals of 1 were collected and washed with distilled water and dried in air to give the product; yield, 67.7% (based on L ligands). Elemental Anal. Calcd (%) for C 26 H 20 N 2 O 6 Zn (521.81): C, 59.84; H, 3.86; N, 5.37. Found: C, 59.85; H, 3.88; N 5.35%. | [] | [] | ["[Zn(L) 2 ]", "C 26 H 20 N 2 O 6 Zn"] | ["Zn(OAc) 2 \n2H 2 O--0.054 g, 0.25 mmol"] | [] | ["HL--0.018 g, 0.08 mmol"] | ["150  C"] | ["3 days"] | ["H 2 O--14 mL"]
om400780q | Anal. Calcd for C 36 H 32 N 2 O 2 P 2 Pt: C, 55.32; H, 4.13; N, 3.58. Found: C, 55.08; H, 4.10; N, 3.32. Single crystals of complex 9 were grown by slow diﬀusion of n-pentane into a solution of a similar reaction mixture dissolved in chloroform.[Pt{κ 4 -N,N,P,P-C 6 H 4 -1,2-(CONCH 2 CH 2 PPh 2 )}] 2 · Ag 2 (OCOCF 3 ) 2 (OSMe 2 ) 2 , 7. To a solution of 3 (0.10g, 0.12 mmol) dissolved in CH 2 Cl 2 (2 mL), acetone (2 mL), methanol (2 mL), and dmso (0.2 mL) was added a solution of silver triﬂuoroacetate (0.16 g, 0.70 mmol) in THF (5 mL). After allowing the reaction to stir for 1 h, triethylamine (0.10 mL, 0.70 mmol) in CH 2 Cl 2 (2 mL) was added to the reaction contents. The reaction was allowed to stir overnight (ca.10 h.). The formed AgCl precipitate was removed by ﬁltration. The ﬁltrate was collected, solvents were evaporated, and the product was Figure 12. Energy correlation diagram for formation of model complex Q.Organometallics Article dx.doi.org/10.1021/om400780q ¦ Organometallics 2013, 32, 5504−55135512 isolated as a colorless solid. The product was washed with pentane (3 × 5 mL) and ether (3 × 5 mL) and dried under high vacuum. Yield: 0.11 g, 86%. NMR in dmso-d 6 : δ( 1 H) = 6.94−7.59 [m, 48H, Ph and C 6 H 4 ]; 3.11 [m, 8H, NCH 2 ]; 2.50 [m, 12H, (CH 3 ) 2 SO]; 2.17 [m, 8H, CH 2 P]; δ( 31 P) = 31.04 [s, 1 J PPt = 3090 Hz]. Single crystals of complex 7 were grown by slow diﬀusion of n-pentane into a solution of the compound dissolved in dichloromethane, chloroform, and benzene (0.1 mL of each). Anal. Calcd for C 80 H 76 Ag 2 F 6 N 4 O 10 P 4 Pt 2 S 2 :C, 44.46; H, 3.54; N, 2.59. Found: C, 44.64; H, 3.80; N, 2.50.[Pt{κ 4 -N,N,P,P-C 6 H 4 -1,2-(CONCH 2 CH 2 PPh 2 ) 2 }Ag 2 (OCOCF 3 ) 2 ] n , 8.To a solution of 3 (0.10 g, 0.12 mmol) dissolved in CH 2 Cl 2 (2 mL), acetone (2 mL), and methanol (2 mL) was added a solution of silver triﬂuoroacetate (0.16 g, 0.70 mmol) in THF (5 mL). After allowing the reaction to stir for 1 h, triethylamine (0.1 mL, 0.70 mmol) in CH 2 Cl 2 (2 mL) was added to the reaction contents. The reaction was allowed to stir overnight (ca. 10 h). The formed AgCl precipitate was removed by ﬁltration. The ﬁltrate was collected, solvents were evaporated, and the product was isolated as a colorless solid. The product was washed with pentane (3 × 5 mL) and ether (3 × 5 mL) and dried under high vacuum. Yield: 0.12 g, 83%. NMR in CDCl 3 : δ( 1 H) = 8.02 [t, 3 J HH = 6 Hz, 2H, C 6 H 4 ]; 6.85−7.77 [m, 22H, Ph and C 6 H 4 ]; 4.86 [m, 4H, NCH 2 ]; 2.60 [m, 4H, CH 2 P]; δ( 31 P) = 30.80 [s, 1 J PPt = 3110 Hz]. Single crystals of complex 5 were grown by slow diﬀusion of n-pentane into a solution of the compound dissolved in dichloromethane and chloroform (0.1 mL of each). Anal. Calcd for C 80 H 64 Ag 4 F 12 N 4 O 12 P 4 Pt 2 : C, 39.27; H, 2.64; N, 2.29. Found: C, 39.02; H, 2.78; N, 2.54.■ ASSOCIATED CONTENT * S Supporting Information CIF ﬁles in electronic form only are available free of charge via the Internet at http://pubs.acs.org.■ AUTHOR INFORMATION Corresponding Author *E-mail (R.J.P.): pudd@uwo.ca.Notes The authors declare no competing ﬁnancial interest.■ ACKNOWLEDGMENTS We thank the NSERC (Canada) for ﬁnancial support.■ REFERENCES (1) Recent review: Stepnicka, P. Chem. Soc. Rev. 2012, 41, 4273.(2) (a) Abdur-Rashid, K.; Guo, R.; Lough, A. J.; Morris, R. H.; Song, D. Adv. Synth. Catal. 2005, 347, 571. (b) Dahlenburg, L.; Kuehnlein, C. J. Organomet. Chem. 2005, 690, 1. (c) Elsegood, M. R. J.; Smith, M.B.; Staniland, P. M. Inorg. Chem. 2006, 45, 6761. (d) Tauchman, J.; Therrien, B.; Suss-Fink, G.; Stepnicka, P. Organometallics 2012, 31, 3985. (e) Tauchman, J.; Suss-Fink, G.; Stepnicka, P.; Zava, O.; Dyson, P. J. J. Organomet. Chem. 2013, 723, 233.(3) (a) Hedden, D.; Roundhill, D. M. Inorg Chem. 1986, 25,9.(b) Hedden, D.; Roundhill, D. M.; Fultz, W. C.; Rheingold, A. L.Organometallics 1986, 3, 336. (c) Stepnicka, P.; Krupa, M.; Lamac, M.; Cisarova, I. J. Organomet. Chem. 2009 , 694, 2987.(4) (a) Burger, S.; Therrien, B.; Suss-Fink, G. Eur. J. Inorg. Chem.2003, 3099. (b) Swanson, R. A.; Patrick, B. O.; Ferguson, M. J.; Daley, C. J. A. Inorg. Chim. Acta 2007, 360, 2455. (c) Swanson, R. A.; Haywood, R. S.; Gibbons, J. B.; Cordova, K. E.; Patrick, B. O.; Moore, C.; Rheingold, A. L.; Daley, C. J. A. Inorg. Chim. Acta 2011, 368, 74.(5) (a) Trost, B. M.; Toste, D. J. Am. Chem. Soc. 1999, 121, 4545.(b) Fairlamb, I. J. S.; Lloyd-Jones, G. C. Chem. Commun. 2000, 2447.(c) Nasser, N.; Puddephatt, R. J. Chem. Commun. 2011, 47, 2808.(d) Saitoh, A.; Uda, T.; Morimoto, T. Tetrahedron: Asymmetry 1999, 10, 4501.(6) (a) Nasser, N.; Puddephatt, R. J. Cryst. Growth Des. 2012, 12, 4275. (b) Nasser, N.; Borecki, A.; Boyle, P. D.; Puddephatt, R. J.Inorg.Chem. 2013, 52, 7051. (c) Nasser, N.; Boyle, P. D.; Puddephatt, R. J.Inorg. Chim. Acta, submitted.(7) (a) Verkade, J. G.; Quin, L. D., Eds. Phosphorus-31 NMR Spect roscopy in Stereochemic al Analysis; VCH: New York, 1987.(b) Pregosin, P. S.; Kunz, R. W.31 P and 13 C NMR of Transition Metal Complexes; Springer-Verlag: Berlin, 1979. (c) Puddephatt, R. J.; Azam, K. A.; Hill, R. H.; Brown, M. P.; Nelson, C. D.; Moulding, R. P.; Seddon, K. R.; Grossel, M. C. J. Am. Chem. Soc. 1983, 105, 5642.(8) (a) Jeﬀrey, G. A.; Saenger, W. Hydrogen Bonding in Biological Structures; Springer-Verlag: Berlin, 1994. (b) Burchell, T. J.; Puddephatt, R. J. Inorg. Chem. 2005, 44, 3718.(9) (a) Telfer, S. G.; Bernardinelli, G.; Williams, A. F. Dalton Trans.2003, 435. (b) Song, D.; Morris, R. H. Organometallics 2004, 23, 4406.(c) Fraser, C. S. A.; Jenkins, H. A.; Jennings, M. C.; Puddephatt, R. J.Organometallics 2000, 19, 1635. (d) Au, R. H. W.; Jennings, M. C.; Puddephatt, R. J. Organometallics 2009, 28, 3734.(10) (a) Albinati, A.; Lianza, F.; Pregosin, P. S.; Muller, B. Inorg.Chem. 1994, 33, 2522. (b) Zhang, Y.; Lewis, J. C.; Bergman, R. G.; Ellman, J. A.; Oldfield, E. Organometallics 2006, 25, 3515. (c) Casas, J.M.; Diosdado, B. E.; Falvello, L. R.; Fornies, J.; Martin, A. Inorg. Chem.2005, 44, 9444. (d) Wehman-Ooyevaar, I. C. M.; Grove, D. M.; Kooijman, H.; van der Suis, P.; Spek, A. L.; van Koten, G. J. Am. Chem.Soc. 1992, 114, 9916.(11) (a) Mealli, C.; Pichierri, F.; Randaccio, L.; Zangrando, E.; Krumm, M.; Holtenrich, D.; Lippert, B. Inorg. Chem. 1995, 34, 3418.(b) Brown, M. P.; Cooper, S. J.; Frew, A. A.; Manojlovic-Muir, Lj.; Muir, K. W.; Puddephatt, R. J.; Seddon, K. R.; Thomson, M. A. Inorg.Chem. 1981, 20, 1500. (c) Rashidi, M.; Jennings, M. C.; Puddephatt, R. J. Organometallics 2003, 22, 2612. (d) Shafaatian, B.; Akbari, A.; Nabavizadeh, S. M.; Heinemann, F. W.; Rashidi, M. Dalton Trans.2007, 4715.(12) (a) Matsumoto, K.; Sakai, K. Adv. Inorg. Chem. 2000, 40, 375.(b) Hyodo, S.; Kishi, M.; Fukushima, H.; Iwatsuki, S.; Ishihara, K.; Matsumoto, K. Eur. J. Inorg. Chem. 2012, 5571. (c) Siebel, S.; Dammann, C.; Hiller, W.; Drewello, T.; Lippert, B. Inorg. Chim. Acta 2012, 393, 212. (d) Bandoli, G.; Dolmella, A.; Intini, F. P.; Pacifico, C.; Natile, G. Inorg. Chim. Acta 2003 , 346, 143.(13) (a) Abbas, H.; Pickering, A. L.; Long, D.-L.; Kogerler, P.; Cronin, L. Chem.Eur. J. 2005, 11, 1071. (b) Kikukawa, Y.; Kuroda, Y.; Yamaguchi, K.; Mizuno, N. Angew. Chem., Int. Ed. 2012, 51, 2434.(14) Hill, G. S.; Irwin, M. J.; Levy, C. J.; Rendina, L. M.; Puddephatt, R. J. Inorg. Synth. 1998, 32, 149.(15) (a) Te Velde, G.; Bickelhaupt, F. M.; Baerends, E. J.; van Gisbergen, S.; Guerra, C. F.; Snijders, J. G.; Ziegler, T. J. Comput.Chem. 2001, 22, 931. (b) Becke, A. Phys. Rev. A 1988, 38, 3098.(16) (a) APEX 2, Crystallography software package; Bruker AXS: Madison, WI, 2005. (b) SAINT-2012, Data Reduction Software; Bruker AXS: Madison, WI, 2012. (c) Sheldrick, G. M. SADABS-2012, Area Detector Absorption Correction Program; Bruker AXS: Madison, WI, 2012. (d) Sheldrick, G. M. SHELXS, program for solution of crystal structures. Acta Crystallogr. 2008, A64, 112−122. (e) Sheldrick, G. M. SHELXL, program for refinement of crystal structures. Acta Crystallogr., Sect. A 2008, 64, 112. (f) Burla, M. C.; Caliandro, R.; Camalli, M.; Carrozzini, B.; Cascarano, G. L.; Giacovazzo, C.; Mallamo, M.; Mazzone, A.; Polidori, G.; Spagna, R. J. Appl. Crystallogr.2012, 45, 357. (g) Gabe, E. J.; Le Page, Y.; Charland, J. P.; Lee, F. L.; White, P. S. J. Appl. Crystallogr. 1989, 22, 384 −387.Organometallics Article dx.doi.org/10.1021/om400780q ¦ Organometallics 2013, 32, 5504−55135513 | [] | [] | ["CP1, {[Co 0.5 (3b)(NCS)]·1.5(DMF)} n"] | ["Co(NO 3 ) 2 .6H 2 O--0.0145g, 0.05 mmol"] | [] | ["3b--0.0318g, 0.1 mmol)", "KSCN--0.0392g, 0.4 mmol"] | [] | ["4-5 days"] | ["ethanolic solution--10 mL", "DMF--45 mL"]
d0ra07237k | Synthesis of S-1. S-1 was obtained as brown block crystals by a method similar to that of R-1, except that (+)-2-(4 0 -pyridyl)-4,5pinene-pyridine (L S ) was used instead of L R . Yield: 85% (based on Ag). Elementary analysis (%) calcd for S-1 (C 34 H 36 Ag 2 Cl 2 N 4 O 8 ,MW¼ 915.31): C, 44.61; H, 3.96; N, 6.12. Found: C, 44.68; H, 3.89; N, 6.06. IR (KBr, cm 1 ): 2923(m), 1597(m), 1457(m), 1403(m), 1312(m), 1085(s), 953(m), 805(s), 721(s), 617(s).Single-crystal X-ray crystallography Single-crystal X-ray diﬀraction data of R-1 and S-1 were collected on a Bruker Smart APEX II CCD diﬀractometer equipped with graphite monochromatized Mo-Ka radiation (l ¼ 0.71073 ˚ A) at 298 K. The data were integrated using the APEX2 program, with the intensities corrected for Lorentz factor, polarization, air absorption, and absorption due to variation in the path length through the detector faceplate. Multi-scan absorption correction was applied. The structures were solved by direct method Scheme 1 The chemical structures of enantiopure bis-monodentate N-donor ligands L R and L S with possible C–C bond rotations and corresponding orientations of metal–ligand bond vectors. | [] | [] | ["S-1 (C 34 H 36 Ag 2 Cl 2 N 4 O 8)"] | [] | [] | ["(+)-2-(4 0 -pyridyl)-4,5pinene-pyridine (L S )--NaN"] | [] | [] | []
c0ce00310g | Synthesis of [Zn 3 (OAc) 6 (HL 1 ) 4 ]1 HL 1 (0.055 g, 0.25 mmol) was dissolved with warming in DMF (3 cm 3 ) and added to a solution of Zn(OAc) 2 $2H 2 O (0.055 g, 0.25 mmol) in DMF (1 cm 3 ). The resultant solution was left to stand at room temperature until crystals of 1 formed. These were separated by ﬁltration and washed with DMF. Yield 0.050 g (56%). Found: C, 51.9; H, 3.85; N, 15.2%. | [] | [] | ["[Zn 3 (OAc) 6 (HL 1 ) 4 ]", "HL 1"] | ["Zn(OAc) 2 $2H 2 O--0.055 g, 0.25 mmol"] | [] | ["HL 1--0.055 g, 0.25 mmol"] | [] | [] | ["DMF--3 cm 3"]
c2ce26388b | [Ag(ofap)ClO 4 ] n (6): Similar as above but using AgClO 4 (45 mg, 0.21 mmol) in 10 mL EtOH and 2 (52 mg, 0.19 mmol) in 25 mL EtOH to yield colorless crystals (35%, 32 mg, 0.066 mmol). Elem. anal. found: C 27.63, H 1.47, N 8.59%; C 11 H 7 AgClF 4 N 3 O 5 requires C 27.50, H 1.47, N 8.74%. | [] | [] | ["[Ag(ofap)ClO 4 ] n", "6", "C 11 H 7 AgClF 4 N 3 O 5"] | ["AgClO 4--45 mg, 0.21 mmol"] | [] | ["2--52 mg, 0.19 mmol"] | [] | [] | ["EtOH--10 mL", "EtOH--25 mL"]
zaac.201100456 | 2.3 Synthesis of [Ag(μ 4 -4-ABS)] n (1) Nanoparticles by Thermal Treatment with Oleic Acid as a Surfactant Grinding of single crystals of compound 1 was done as well as possible to obtain compound 1 as fine powder. To prepare nanoparticles of compound 1 by surfactant, the powder (580 mg, 2 mmol) was dispersed in oleic acid (OA, 16 mL, 50 mmol). This solution was heated to 523 K for 1.5 h in air in an electric furnace. At the end of the reaction, a black precipitate formed. A small amount of toluene and a large excess of EtOH were added to the reaction solution, and the precipitate of compound 1 was separated by centrifugation. The solid was washed with EtOH and dried (found C 25.30; H 2.08; N 5.23%). | [] | [] | ["[Ag(μ 4 -4-ABS)] n", "1"] | [] | [] | [] | ["523 K"] | ["1.5 h"] | ["oleic acid--16 mL, 50 mmol", "toluene--not specified", "EtOH--large excess"]
j.molstruc.2010.06.042 | 2.3. Preparation of the complexes 2.3.1. Complex [Cu(L 1 )Cl][Cu(pic)(H 2 O)Cl 2 ]H 2 O(1) A solution of copper(II) chloride dihydrate (170 mg, 1.0 mmol) (10 mL) was added to the solution of the organic compound (L 1 ) (276 mg, 1.0 mmol) in methanol or ethanol (10 mL) and the resulting solution was stirred for 4 h at ambient temperature to give green colored solid copper(II) complex. The mixture was ﬁltered and the resulting solid was washed with water and cold methanol, and dried in vacuo. The single crystals of 1 suitable for X-ray crystallography were obtained by slow evaporation of a solution of dried complex dissolved in acetonitrile. The composition of the green solid obtained from the reaction mixture and the resulting single crystals are identical. | [] | [] | ["[Cu(L 1 )Cl][Cu(pic)(H 2 O)Cl 2 ]?H 2 O"] | ["copper(II) chloride dihydrate--170 mg, 1.0 mmol"] | [] | ["L 1--276 mg, 1.0 mmol"] | ["ambient temperature"] | ["4 h"] | ["methanol or ethanol--10 mL", "acetonitrile--NA"]
j.ica.2016.11.001 | 2.1.4. [Mn(L)(H 2 O)] (2) A solution of Mn(ClO 4 ) 2 4H 2 O (0.03 mmol, 5.48 mg) in water (4 mL) was mixed under stirring with the methanol solution (2 mL) containing [H 3 L]OTs (5 mg, 0.01 mmol) and NaN 3 (13 mg, 0.2 mmol). The resulting solution was heated in a stainless steel reactor with a Teﬂon liner (25 mL) at 120 °C for 3 d and cooled to ambient temperature at a rate of ca.10 °Ch 1 to give yellow block crystals (yield: 65%, based on [H 3 L]OTs). Elemental analysis calcd. | [] | [] | ["[Mn(L)(H 2 O)]", "NaN"] | ["Mn(ClO 4 ) 2 4H 2 O--0.03 mmol, 5.48 mg"] | [] | ["[H 3 L]OTs--5 mg, 0.01 mmol", "NaN 3--13 mg, 0.2 mmol"] | ["120 °C"] | ["3 d"] | ["water--4 mL", "methanol--2 mL"]
j.cclet.2015.12.034 | Then, the obtained yellow powder was added to a stirred solution of ammonium acetate (15 g, excess) in ethanol (300 mL).The resulted mixture was heated at reﬂux for 48 h.Upon cooling to r.t., the precipitate was ﬁltered, washed with water three times, and dried to afford the crude product.It was further puriﬁed by ﬂash column chromatography on silica.Elution with n-hexane/ethyl acetate (1:1) gave a white solid of 4-(3,5-dimethylphenyl)-2,6-di-ptolylpyridine (yield: 3.4 g, 63.0%.). | [] | [] | [] | [] | [] | [] | [] | ["48 h"] | []
c7nj01714f | H 2 L2: a mixture of a diester of H 2 L2 (0.025 mol) and NaOH (0.08 mol) in 150 mL of water was stirred for 24 h. After cooling to 0 1C, the mixture was neutralized by diluted HCl. The precipitated product was filtered oﬀ, washed with water and dried in a desiccator. Yield 80%; 1 H NMR (300 MHz, DMSO-d 6 ) d ppm: 2.14 (s, 6H, CH 3 –Pz); 3.69 (t, 4H, CH 2 –N); 4.14 (t, 4H, CH 2 –O); 6.38 (s, 2H, CH–Pz); 13 C NMR (DMSO-d 6 ) d ppm: 10.97 (CH 3 –Pz); 49.43 (CH 2 –N); 69.63 (C–O); 108 (CH–Pz); 141.13 (NQC, Pz); 163.76 (CQO); m/z (M + H) + : 307; IR: n(CQO) = 1690 cm 1 , n(OH) = 3185 cm 1 . | [] | [] | ["H 2 L2"] | [] | ["NaOH--0.08 mol", "diluted HCl--neutralized"] | [] | [] | ["24 h"] | ["water--150 mL"]
c2dt30251a | Found: W, 58.24; La, 7.74; K, 1.02; Si, 0.98; C, 1.86; H, 1.57; N, 0.57 (%). FTIR data (cm −1 ): 3418(s), 1623(m), 1397(m), 1007(m), 952(s), 876(s), 828(s), 794(s), 707(s) and 522(m).The preparations of 5 and 6 were similar to that of 4 except that Ce(NO 3 ) 3 ·6H 2 O and Nd(NO 3 ) 3 ·6H 2 O were used instead of La(NO 3 ) 3 ·6H 2 O. Crystals of compound 5 were obtained in about 30% yield. Elemental analyses: Calc for 5: W, 56.25; Ce, 7.79; K, 1.08; Si, 0.78; C, 2.00; H, 1.64; N, 0.39 (%). Found: W, 56.06; Ce, 7.59; K, 1.25; Si, 0.91; C, 1.88; H, 1.79; N, 0.57 (%). | [] | [] | [] | [] | [] | [] | [] | [] | []
j.molstruc.2010.03.048 | 2.1.4. Synthesis of [Cu 6 (L) 3 (H 2 O) 2 Br 2 (N 3 )](ClO 4 ) 9 2H 2 O(4) A solution of L8HBr (57.2 mg, 0.05 mmol) in water (3 mL) was added to a solution of Cu(ClO 4 ) 2 6H 2 O (37.0 mg, 0.1 mmol) dropwise with stirring, and the solution was adjusted to pH 7 using 1 M NaOH, followed by addition of NaN 3 (6.5 mg, 0.1 mmol), and the resulting green precipitate was dissolved by addition of acetonitrile, green crystals were obtained by slow evaporation of the ﬁltrate in about 2 weeks. Yield 43%. Anal. cacl. for C 84 H 152 Br 2 Cl 9 N 27 O 40 Cu 6 : C 33.15, H 4.99, N 12.43; found: C 33.20, H 4.91, N 12.35. IR (KBr, cm 1 ): 3445(br), 3241(br), 3169(br), 2950(m), 2880(m), 2041(s), 1645(m), 1453(s), 1341(w), 1281(w), 1112(vs), 989(w), 622(m). | [] | [] | ["[Cu 6 (L) 3 (H 2 O) 2 Br 2 (N 3 )](ClO 4 ) 9 ?2H 2 O", "C 84 H 152 Br 2 Cl 9 N 27 O 40 Cu 6"] | ["Cu(ClO 4 ) 2 ?6H 2 O--37.0 mg, 0.1 mmol"] | ["NaN 3--6.5 mg, 0.1 mmol"] | ["L?8HBr--57.2 mg, 0.05 mmol"] | [] | ["2 weeks"] | ["water--3 mL", "acetonitrile--not specified"]
c4ce00691g | calcd for C 20 H 30 N 8 O 11 S 3 Co: C, 33.66; H, 4.23 N, 15.70%.Found: C, 33.61; H, 4.42; N, 15.08%. IR (cm − 1 ) 3410 (br), 3092(m), 1626(w), 1580(s), 1526(s), 1487(m), 1366(w), 1345(w), 1313(m), 1263(m), 1241(m), 1217(m), 1164(s), 1113(vs), 1047(vs), 972(m), 935(m), 905(w ), 873(w), 829(m),722(w), 663(m), 652(m), 603(m), 547(w), 521(w), 495(w), 414(w).Synthesis of {[Ni(thim 2 ) 2 (SO 4 )]·(H 2 O) 7 } n (5) The same reaction procedure was used as for 4 except that CoSO 4 ·7H 2 O was replaced by NiSO 4 ·6H 2 O (0.026 g, 0.1 mmol). | [] | [] | ["{[Ni(thim 2 ) 2 (SO 4 )]·(H 2 O) 7 } n"] | ["NiSO 4 ·6H 2 O--0.026 g, 0.1 mmol"] | [] | ["thim 2--not provided"] | [] | [] | []
c5nj01930c | Synthesis of {[Tb 4 (OBA) 6 (H 2 O) 2 ]3DMF2H 2 O} n (5). The process was the same as 1 except that Nd(NO 3 ) 3 6H 2 O was replaced by Tb(NO 3 ) 3 6H 2 O (0.1 mmol). White columnar-shaped crystals suitable for X-ray analysis were obtained with 69% (based on the H 2 OBA). Found/calcd: C, 44.91/45.32%; H 3.19/3.15%; N 1.77/1.71%. IR (KBr, cm 1 ): 3071(w), 2930(w), 1662(s), 1594(s), 1532(s), 1502(w), 1397(s), 1304(w), 1239(s), 1161(m), 1097(w), 1012(w), 880(m), 802(s), 784(m), 767(w), 697(m), 657(w). | [] | [] | ["{[Tb 4 (OBA) 6 (H 2 O) 2 ]} n", "C 44.91/45.32%; H 3.19/3.15%; N 1.77/1.71%"] | ["Tb(NO 3 ) 3 6H 2 O--0.1 mmol"] | [] | ["H 2 OBA--NaN"] | [] | [] | ["NaN--NaN"]
j.ica.2013.03.043 | 2.5. Synthesis of [[Cu 2 (O 2 CPh) 4 ]( l -3,3 0 -dipicam)] n (3) 3,3 0 -Dipicoylamine (36.7 l L, 0.2 mmol) was dissolved in 4 mL methylene chloride and carefully layered with 4 mL of a methanol solution of Cu(NO 3 ) 2 H 2 O (23.7 mg, 0.1 mmol) and C 6 H 5 COONH 4 (28.4 mg, 0.2 mmol). Blue block crystals of compound 3 suitable for X-ray analysis were obtained in 2 weeks. The yield was 17.2 mg (21.2%) based on metal for compound 3. The purity of the bulk sample was checked by powder XRD (Fig. S3). IR (KBr): m (cm 1 ) = 1610(m), 1567(m), 1479(w), 1398(s), 1063(w), 1021(w), 969(w), 841(w), 814(w), 715(s), 683(s). Anal. Calc. for C 40H 33 Cu 2 N 3 O (810.77), 3: C, 59.25; H, 4.11; N, 5.18. Found: C, 59.43; H, 4.10; N, 5.37%. | [] | [] | ["[[Cu2(O2CPh)4](l-3,3 0-dipicam)]n"] | ["Cu(NO3)2 ?H2O--23.7 mg, 0.1 mmol"] | [] | ["3,3 0-Dipicoylamine--36.7 µL, 0.2 mmol", "C6H5COONH4--28.4 mg, 0.2 mmol"] | [] | ["2 weeks"] | ["methylene chloride--4 mL", "methanol--4 mL"]
ic700415w | E. [Ag 2 (trz) 2 ] 2 [Mo 8 O 26 ] (5). A mixture of (NH 4 ) 6 Mo 7 O 24 ‚4H 2 O (0.31 g, 0.25 mmol), Ag 2 SO 4 (0.31 g, 1.0 mmol), trz (0.069 g, 1.0 mmol), and H 2 O (10 mL) was heated at 180 °C for 5 days under autogenous pressure after adjustment of the pH to ∼4.5 by the addition of a dilute H 2 SO 4 solution. Pure green block crystals were isolated after the reaction solution was cooled gradually (5 °Ch -1 ) to room temperature, washed with water, and air dried. | [] | [] | ["[Ag 2 (trz) 2 ] 2 [Mo 8 O 26 ]", "(NH 4 ) 6 Mo 7 O 24 ‚4H 2 O"] | ["Ag 2 SO 4--0.31 g, 1.0 mmol"] | [] | ["trz--0.069 g, 1.0 mmol"] | ["180 °C"] | ["5 days"] | ["H 2 O--10 mL"]
1521-3749(200102)627:2<287::aid-zaac287>3.0.co;2-p | IR (KBr) m(cm ±1 ): 3300±3170 s, 2425 w, 1642 m, 1630 m, 1580 m, 1570 m, 1555 m, 1500 w, 1385 s, 1320 w, 1250 w, 1155 w, 1120 w, 1040 m, 980 w, 945 m, 925 w, 895 w, 840 w, 825 w, 682 w.During a long-term standing (3±5 months) of the hermetically sealed electrolyzer with reaction mixture at room temperature a light-brown crystals of 2 appeared on the copper electrodes and on the inner side of the tube (suitable for Xray experiment). Crystals of 1 and 2 vanished by cyacryne and did not decompose during the X-ray experiment. | [] | ["3-5 months"] | ["Compound 1", "Compound 2"] | [] | [] | [] | [] | [] | []
c3ce41035h | Preparation of complexes 1–4 {Zn(hip)(2,2′-bipy)·2H 2 O} n (1). A mixture of hip (10 mg, 0.05 mmol), Zn(NO 3 ) 2 ·6H 2 O (29.7 mg, 0.1 mmol) and 2,2′-bipy (15.6 mg, 0.1 mmol) were dissolved in 1.5 mL of mixed solvents of DMF, EtOH and H 2 O (v/v/v = 5 :2 : 1). After ultrasonication at room temperature for 10 min, the glass tube was sealed and placed in an oven and slowly heated to 110 °C from room temperature over 10 h, kept at 110 °C for 50 h, and then slowly cooled to 30 °C in 800 min. The colorless crystals were collected and dried in air. (Yield: 60%, based on zinc.) Anal. calc. (found) for C 18 H 12 N 2 O 5 Zn: C, 54.00 (53.37); H, 3.02 (3.20); N, 6.97 (6.46) %. IR (KBr): ν(cm −1 ) = 3507 (s), 3179 (m), 3078 (w), 2929 (w), 1664 (s), 1381 (s), 1274 (s), 1097 (s), 789 (s), 718 (s), 655 (m). | ["30 °C"] | ["800 min"] | ["{Zn(hip)(2,2′-bipy)·2H 2 O} n", "C 18 H 12 N 2 O 5 Zn"] | ["Zn(NO 3 ) 2 \n6H 2 O--29.7 mg, 0.1 mmol"] | [] | ["hip--10 mg, 0.05 mmol", "2,2′-bipy--15.6 mg, 0.1 mmol"] | ["room temperature", "110 °C"] | ["10 h", "50 h"] | ["mixed solvents of DMF, EtOH and H 2 O--1.5 mL (v/v/v = 5 :2 : 1)"]
ic020102l | Found: C, 37.53, H, 4.17, N, 7.42. IR data (cm -1 , KBr): 3417 s, 3308 s, 3178 s, 3067 m, 2770 w, 1706 s, 1611 s, 1554 m, 1485 w, 1416 s, 1384 s, 1195 s, 1130 s, 1040 s, 1001 m, 846 w, 819 m, 762 w, 726 s, 619 s.{[Cd 2 (inia) 4 (H 2 O) 3 (peds) 2 ]‚2H 2 O} n (6): 70% yield based on Cd.Required for C 48 H 50 N 8 Cd 2 O 23 S 4 : C, 39.45, H, 3.45, N, 7.67.Found: C, 39.15, H, 3.68, N, 7.73. IR data (cm -1 , KBr): 3387 s, 3172 s, 2842 w, 2787 w, 2040 w, 1969 w, 1903 w, 1696 s, 1615 s, 1582 s, 1554 s, 1487 s, 1404 s, 1297 w, 1246 s, 1166 s, 1118 s, 1032 s, 1005 s, 859 m, 785 m, 709 s, 644 m. | [] | [] | ["{[Cd 2 (inia) 4 (H 2 O) 3 (peds) 2 ]‚2H 2 O} n", "C 48 H 50 N 8 Cd 2 O 23 S 4"] | ["Cd--70% yield"] | [] | ["inia--not provided", "peds--not provided"] | [] | [] | []
00958972.2015.1035652 | 2.2. Syntheses of compounds 2.2.1. {[Co(MOPIP) 2 (tda)]·H 2 O} 1∕2 (1). A mixture of Co(NO 3 ) 2 ·6H 2 O (0.073 g, 0.25 mmol), tda (0.075 g, 0.41 mmol), MOPIP (0.082 g, 0.25 mmol), NaOH (0.004 g, 0.1 mmol), and H 2 O (18 mL) was placed in a 25 mL Teﬂon-lined stainless steel vessel under autogenous pressure at 165 °C for 5 days. After cooling to room temperature, red block crystals of 1 (0.083 g) were collected by ﬁltration and washed with distilled water in 76% yield (based on MOPIP). Anal Calcd (%) for C 44 H 30 N 8 O 7 SCo: C, 60.47; H, 3.46; N, 12.83. Found 2 L. Wang et al. | [] | [] | ["{[Co(MOPIP) 2 (tda)]·H 2 O} 1∕2", "C 44 H 30 N 8 O 7 SCo"] | ["Co(NO 3 ) 2 ·6H 2 O--0.073 g, 0.25 mmol"] | ["NaOH--0.004 g, 0.1 mmol"] | ["tda--0.075 g, 0.41 mmol", "MOPIP--0.082 g, 0.25 mmol"] | ["165 °C"] | ["5 days"] | ["H 2 O--18 mL"]
c2ce25339a | Synthesis of [Zn 3 (ip) 2 (OH) 2 (L2) 2 ] n (8). A similar procedure as complex 3 was employed to prepare complex 8 by changing L1 into L2. Pale yellow crystals of complex 8 suitable for X-ray diffraction were isolated from the solution after slowly being cooled to room temperature. Yield: 77% (based on Zn atom). | [] | [] | ["[Zn 3 (ip) 2 (OH) 2 (L2) 2 ] n", "complex 8"] | [] | [] | [] | [] | [] | []
c2dt30362k | Synthesis of 1,3,5-triaminoadamantane. To a solution of 2.72 g NaOH in 25 mL of water, 0.69 mL (13.6 mmol) of bromine was added over a period of 10 min with efﬁcient stirring at 0 °C. Solid 1,3,5-adamantanetricarboxamide (1.00 g, 3.77 mmol) was added at once, the mixture was stirred for 1 h at room temperature and for 1 h at 50–60 °C. Then the mixture was acidiﬁed with HCl to pH = 2 and reﬂuxed for a short time. The cooled solution was made strongly alkaline with 10% NaOH and evaporated to dryness under reduced pressure. The residue was sublimed at 140 °C (0.03 Torr) yielding 0.45 g (66%) of pure colorless triamine. | [] | [] | ["1,3,5-triaminoadamantane"] | [] | [] | [] | [] | ["1 h at room temperature", "1 h at 50–60 °C"] | ["water--25 mL"]
j.jorganchem.2016.02.005 | 4.9. Preparation of [benzotriazol(CH 2 imyPymethyl) 2 Ni] (PF 6 ) 2 (4) The mixture of Ag 2 O (92.8 mg, 0.4 mmol) and L2H (159.6 mg, 0.2 mmol) in CH 3 CN (3 ml) were stirred at 50  C for 24 h out of light, then ﬁ ltered to remove a small amount of unreacted Ag 2 O. The ﬁltrate was treated with Ni(PPh 3 ) 2 Cl 2 (130.8 mg, 0.20 mmol). After it stirred for 10 h at room temperature, the solution was ﬁltered. | [] | [] | ["[benzotriazol(CH 2 imyPymethyl) 2 Ni] (PF 6 ) 2", "4"] | ["Ag 2 O--92.8 mg, 0.4 mmol", "Ni(PPh 3 ) 2 Cl 2--130.8 mg, 0.20 mmol"] | [] | ["L2H--159.6 mg, 0.2 mmol"] | ["50 \nC", "room temperature"] | ["24 h", "10 h"] | ["CH 3 CN--3 ml"]
ic701440x | The dark blue solution was left at room temperature. Blue single crystals suitable for X-ray diffraction were obtained by slow evaporation of the mother liquor for several days. Yield was 42% based on [Cu(pic) 2 ]. Anal. Calcd for C 18 H 14 ClCu 2 N 3 O 11 : C, 35.39; H, 2.31; N, 6.88. Found: C, 35.22; H, 2.39; N, 6.75. IR (KBr pellet, cm -1 ): 1628 ν as (COO ), 1412 ν sys (COO ), and 1103 ν(ClO 4 -). λ max (solid, reflectance): 675 nm. | [] | ["several days"] | ["[Cu(pic) 2 ]"] | [] | [] | ["pic--NaN"] | [] | [] | []
c3ce41037d | IR (cm 21 ): 3464(w), 3194(w), 3022(w), 2853(w), 1670(s), 1588(s), 1519(m), 1386(w), 1292(s), 1240(m), 1158(m), 1011(w), 896(m), 839(m), 757(s), 606(m).Synthesis of Cd(NTINA) 2 (3). The preparation of 3 was similar to that of 1 except that H-NTINA was used instead of H-NTBAN and the solvent was ethanol (6 mL). Colorless block crystals of 3 were obtained in a 35% yield (based on Cd). Anal. | [] | [] | ["Cd(NTINA) 2", "NaN"] | [] | [] | [] | [] | [] | ["ethanol--6 mL"]
s12039-011-0167-3 | 2.2 Synthesis of {[Fe(2,6-napdc)(4, 4  -bipy)](EtOH) (H 2 O)} n (1) An aqueous solution (50 mL) of Na 2 -2,6-napdc (1 mmol, 0.260 g) was mixed with ethanolic solution (50 mL) of bipy (1 mmol, 0.156 g) and the resulting solution was stirred for 30 min to mix well. FeCl 2 .4H 2 O (1 mmol, 0.111 g) was dissolved in 100 mL water and 2 mL of this Fe(II) solution was slowly and carefully layered with the above mixed ligand solution using 1 mL buffer (1:2 of water and EtOH) solution. Deep brown square block shaped crystals were obtained after one month. | [] | ["one month"] | ["{[Fe(2,6-napdc)(4, 4  -bipy)](EtOH) (H 2 O)} n"] | ["FeCl 2 .4H 2 O--1 mmol, 0.111 g"] | [] | ["Na 2 -2,6-napdc--1 mmol, 0.260 g", "bipy--1 mmol, 0.156 g"] | [] | ["30 min"] | ["water--100 mL", "ethanol--50 mL", "buffer (1:2 of water and EtOH)--1 mL"]
c7ce00579b | Synthesis of [BaĲBdpi Pr 2 )] n (3). Compound 3 was obtained by the diffusion of ethanol, methanol, acetone, or hexanes vapour into a solution containing H 2 Bdpi Pr 2 (21.7 mg, 0.07 mmol) and BaĲOH) 2 (21.4 g, 0.07 mmol) in water (8 mL). After ∼7 days, very small colourless needles (0.06 × 0.1 × 0.1 mm) were recovered.Synthesis of [Ba 3 ĲBtpi Pr 3 ) 2 ĲH 2 O) 12 ] n (4). Compound 4 was synthesized by the diffusion of ethanol, methanol, acetone, or hexanes vapour into an aqueous solution containing H 3 Btpi Pr 3 (26.8 mg, 0.06 mmol) and BaĲOH) 2 (28.1 mg, 0.09 mmol) in H 2 O (10 mL). After approximately two weeks, few colourless rods (0.1 × 0.06 × 0.06 mm) were recovered. | [] | [] | ["[BaĲBdpi Pr 2 )] n", "[Ba 3 ĲBtpi Pr 3 ) 2 ĲH 2 O) 12 ] n"] | ["BaĲOH) 2--21.4 g, 0.07 mmol", "BaĲOH) 2--28.1 mg, 0.09 mmol"] | [] | ["H 2 Bdpi Pr 2--21.7 mg, 0.07 mmol", "H 3 Btpi Pr 3--26.8 mg, 0.06 mmol"] | [] | ["∼7 days", "approximately two weeks"] | ["water--8 mL", "H 2 O--10 mL"]
acs.cgd.6b00213 | 1420(w), 1342(s), 1314(w), 1280(w), 1257(w), 1189(w), 1156(m), 1100(w), 1062(w), 1025(m), 929(s), 899(s), 857(s), 809(s), 694(m), 664(s), 614(s), 594(s), 550(s), 509(s), 450(s), 412(s). | [] | [] | [] | [] | [] | [] | [] | [] | []
acs.inorgchem.9b02742 | {[Mn 2 (4-PBI) 2 (H 2 O) 3 ]·4H 2 O} n (5). 5 was synthesized by a similar procedure to that of 2, except 3-H 2 PBI was replaced by 4-H 2 PBI.Yield: 67% (based on 4-H 2 PBI). Anal. Calcd for C 40 H 38 Mn 2 N 4 O 17 :C, 50.22; H, 4.00; N, 5.86. Found: C, 50.18; H, 4.02; N, 5.90. IR (KBr, cm −1 ): 3350 (w), 1654 (w), 1565 (s), 1369 (s), 1298 (w), 1115 (w), 1017 (w), 862 (w), 805 (m), 707 (m), 609 (w), 468 (w). | [] | [] | ["{[Mn 2 (4-PBI) 2 (H 2 O) 3 ]\b4H 2 O} n", "C 40 H 38 Mn 2 N 4 O 17"] | [] | [] | ["4-H 2 PBI--NaN"] | [] | [] | []
c5dt04561d | Using that procedure approximately 200 mg of the product were obtained in the second (and third) preparation. Elemental analysis calcd for C 27 H 38 N 3 PSi 3 Ti: C 57.12, H 6.75, N 7.40; found: C 56.89, H 6.91, N 7.08. | [] | [] | ["C 27 H 38 N 3 PSi 3 Ti"] | [] | [] | [] | [] | [] | []
c7qi00672a | 9b [Mg(C 4 O 4 )(H 2 O) 2 ] n (1): 1 was prepared with solvothermal method. Squarate (0.1140 g, 1 mmol) was dissolved in 2.5 mL acetone solution containing 0.5 mmol MV·(NO 3 ) 2 . In another beaker, MgCl 2 (0.0476 g, 0.5 mmol) was dissolved 10 mL acetone. The above two solutions were mixed and stirred for 90 minutes. The suspension was transferred to 25 mL Teflon-lined stainless steel vessel. The autoclave was heated to 160°C and held at this temperature for 3d. Then the autoclave was cooled to room temperature at a rate of 3°C/h. The block colorless crystals were obtained and washed with ether. Yield 32.9% (0.0283 g, based on Mg). We want to get Mg/squarate anionic framework containing MV 2+ cations. But out of our expectation, only Mg/squarate neutral framework was obtained. Anal. calcd for C 4 H 4 MgO 6 (172.38): C, 27.87; H, 2.34%. Found: C, 27.53; H, 2.56%. FT-IR (KBr, cm −1 ): 3320(s), 1723(w), 1510(s), 1099(m), 525(w). [[Pr 2 (C 4 O 4 ) 2 (OA)(H 2 O) 4 ] n (2): Pr(NO 3 ) 3 ·6H 2 O (0.2175 g, 0.5 mmol), squarate (0.1140 g, 1.0 mmol) and oxalic acid (0.0900 g, 1 mmol) were dissolved in 10mL H 2 O in 25 mL Teflon-lined stainless steel vessel. The autoclave was heated to 180°C at rate of 15°C/h and kept at this temperature for 3d, and then cooled slowly to room temperature at a rate of 5°C/h. Yellow block crystals can be obtained and washed with ether. Yield of 36.6 % (0.0153 g, based on Pr). Anal. calcd for C 5 H 4 O 8 Pr (332.99): C, 18.03; H, 1.20 %. Found: C, 18.22; H, 1.34%. FT-IR (KBr, cm −1 ): 3378(m), 3098(w), 1651(w), 1617(w), 1498(w), 1174(w), 1135(w), 1073(m). [Eu 2 (C 4 O 4 ) 3 (H 2 O) 8 ] n (3): The synthesis conditions of 3 are similar to that of 2, except that Pr (NO 3 ) 3 ·6H 2 O is substituted by Eu(NO 3 ) 3 ·6H 2 O (0.2230 g, 0.5 mmol ). Yellow block crystals with yield of 37.2 % (0.1840 g, based on Eu) can be obtained. Anal. calcd for C 12 H 16 Eu 2 O 20 (784.17): Page 3 of 24 Inorganic Chemistry Frontiers Inorganic Chemistry Frontiers Accepted Manuscript Published on 15 November 2017. Downloaded by Fudan University on 15/11/2017 09:33:06. View Article Online DOI: 10.1039/C7QI00672A | [] | [] | ["[Mg(C 4 O 4 )(H 2 O) 2 ] n"] | ["Squarate--0.1140 g, 1 mmol", "MgCl 2--0.0476 g, 0.5 mmol", "MV·(NO 3 ) 2--0.5 mmol"] | [] | [] | ["160°C"] | ["3d"] | ["Acetone--2.5 mL", "Acetone--10 mL"]
j.poly.2007.01.057 | Blue block crystals of 1 suitable for single crystal X-ray diﬀraction analysis formed 2 weeks later, yielding 26 mg (31% based on Cu). Anal. Calc for C 16 H 26 Cu 2 Na 2 O 24 S 2 : C, 22.89; H, 3.12; Na, 5.48; Cu, 15.14. Found: C, 24.21; H, 3.16; Na, 5.42; Cu, 14.35%. IR characteristics (KBr, cm 1 ): 3500m, 3198m, 1616s, 1461s, 1357s, 1251w, 1105s, 1026w, 890w, 871w, 834m, 786m, 609w, 655m, 554w, 507w. | [] | [] | ["C 16 H 26 Cu 2 Na 2 O 24 S 2"] | ["Cu--26 mg (31% based on Cu)"] | [] | [] | [] | ["2 weeks"] | []
b206680g | Found(%): C, 40.63; H, 4.14; N, 10.61. IR (cm ⫺1 ), ν(ClO 4 ), 1145 (s). ES-MS: M ⫹ , 433.4; [M ⫹ 2] ⫹ , 435.4. | [] | [] | [] | [] | [] | [] | [] | [] | []
s11172-018-2211-7 | Synthesis of catena-(terephthalate)(lactate)(N,Ndimethylformamide)zinc DMF solvate, [Zn 2 (bdc)(S-lac)(dmf)]• •DMF was synthesized by a procedure described previously.23 Crystals were washed with DMF, kept under DMF overnight, and dried in an air ﬂ ow. The yield was 73%. The composition and phase purity were conﬁ rmed by powder X-ray di raction and elemental analysis. Found (%): C, 38.7; H, 4.3, N, 5.7. C 17 H 22 N 2 O 9 Zn 2 . Calculated (%): C, 38.6; H, 4.2, N, 5.3. | [] | [] | ["catena-(terephthalate)(lactate)(N,Ndimethylformamide)zinc DMF solvate", "C 17 H 22 N 2 O 9 Zn 2"] | [] | [] | [] | [] | [] | ["DMF--solvate"]
ejic.200700651 | Synthesis of [Zn(sfdb)(bpy)(H 2 O)] n ·0.5n(CH 3 OH) (4): Zn(NO 3 ) 2 · 4H 2 O (101.2 mg, 0.4 mmol), 4,4⬘-sulfonyldibenzoic acid (30.6 mg, 0.1 mmol), and 2,2⬘-bpy (15.6 mg, 0.1 mmol) in a 4:1:1 molar ratio were stirred in water (5 mL) and methanol (5 mL) and the pH adjusted to 6.5 with 0.5  NaOH solution. The hydrothermal synthesis of 4 followed the same procedure as for 1. Colorless crystals. | [] | [] | ["[Zn(sfdb)(bpy)(H 2 O)] n ·0.5n(CH 3 OH)", "Zn(NO 3 ) 2 · 4H 2 O"] | ["Zn(NO 3 ) 2 · 4H 2 O--101.2 mg, 0.4 mmol"] | [] | ["4,4⬘-sulfonyldibenzoic acid--30.6 mg, 0.1 mmol", "2,2⬘-bpy--15.6 mg, 0.1 mmol"] | [] | [] | ["water--5 mL", "methanol--5 mL"]
zkri.1998.213.7-8.421 | Dibutyl(4-hydroxy2,6-pyridinedicarboxylato)tin (2) was obtained from the reaction of 2/1 molar quantities of diisopropylammonium chloride (synthesized by treating diisopropylamine with concentrated hydrochloric acid) and bis[aquadibutyl(4-hydroxy-2,6-pyridinedicarboxylato)tin] in the attempt to prepare diisopropylammonium chlorodibutyl(4-hydroxy2,6-pyridinedicarboxylato)stannate (Willem, Biesemans, Bouâlam, Delmotte, El Khloufi, Gielen, 1993), and it was recrystallized from ethanol.The room-temperature diffraction measurements (EnrafNonius Delft, 1988) were performed with a 0.44 x 0.44 x 0.44 mm block of (1) on an Enraf-Nonius CAD-4 diffractometer (graphite-monochromatized MoKa radiation, A = 0.71073 Â). | [] | [] | ["Dibutyl(4-hydroxy2,6-pyridinedicarboxylato)tin (2)"] | [] | [] | ["diisopropylammonium chloride--2/1 molar quantities", "bis[aquadibutyl(4-hydroxy-2,6-pyridinedicarboxylato)tin]--not specified"] | [] | [] | ["ethanol--not specified"]
b817381h | Elemental analyses. Calcd (%) for C 4 H 10 NO 9 P 2 Y (MW ¼ 366.98) (1): C 13.09, H 2.75, N 3.82 (C/N ¼ 3.43); found: C 12.46, H 2.66, N 3.61 (C/N ¼ 3.45). Calcd (%) for C 4 H 10 NO 9 P 2 La (MW ¼ 416.98) (2): C 11.52, H 2.42, N 3.42 (C/N ¼ 3.43); found: C 11.26, H 2.24, N 3.21 (C/N ¼ 3.50). Calcd (%) for C 4 H 10 NO 9 P 2 Pr (MW ¼ 418.98) (3): C 11.47, H 2.41, N 3.34 (C/N ¼ 3.43); found: C 11.06, H 2.20, N 3.19 (C/N ¼ 3.46). Calcd (%) for C 4 H 10 NO 9 P 2 Nd (MW ¼ 422.31) (4): C 11.38, H 2.39, N 3.32 (C/N ¼ 3.43); found: C 11.19, H 2.24, N 3.19 (C/N ¼ 3.50). Calcd (%) for C 4 H 10 NO 9 P 2 Sm (MW ¼ 428.42) (5): C 11.21, H 2.35, N 3.27 (C/N ¼ 3.43); found: C 10.38, H 2.33, N 3.16 (C/N ¼ 3.28). | [] | [] | ["C 4 H 10 NO 9 P 2 Y", "C 4 H 10 NO 9 P 2 La", "C 4 H 10 NO 9 P 2 Pr", "C 4 H 10 NO 9 P 2 Nd", "C 4 H 10 NO 9 P 2 Sm"] | [] | [] | [] | [] | [] | []
j.jinorgbio.2014.09.005 | 2.3.1.1. Characterization of 1. Yellow solid, Yield: 60%.1 H NMR; (DMSOd 6 ,500MHz):δ 6.19 (s, 6H, Ar), 6.35 (s, 8H, Ar), 6.31 (s, 3′H, Ar), 7.51 (s, 6′H, Ar), 10.75 (d, 3OH-Ar), 12.56 (s, 5OH-Ar), 10.76 (d, 7OH-Ar), 8.96 (s, 2′OH-Ar), 10.03 (s, 4′OH-Ar), 3.40 (s, H 2 O). FT-IR; (KBr, cm − 1 ): 3700–2100 (3441, 3097, 2710, 2591) br, 1660 s, 1606 s, 1573 s, 1550 s, 1512 s, 1431 s, 1400 s, 1356 s 1299 s, 1250 s, 1215–1145 (1197, 1170) br, 1176 s, 1081 s, 1020 s, 1006 s, 974 m, 918 w, 884 w, 836 m, 728 m, 710 m, 679 m, 659 m, 587 m, 520 w, 469 w. Raman (cm − 1 ): 1656w, 1614 m, 1604s , 1574s, 1545 m, 1514s, 1396 m, 1392 m, 1356vs, 1322w, 1261s, 120 7w, 1173w, 108 0w, 1021w, 934 w, 932w, 883w, 760 m, 733w, 655w, 586 m, 584 m, 521 m, 479 m, 444w, 424w, 344w, 308w, 251w, 198w, 147 m, 117 m. UV–vis; (water, λ max ,nm (ε max /10 4 ,M − 1 cm − 1 )): 3 74 (1.3 7), 260 (2. 01); (metha nol, λ max , nm (ε max /10 4 ,M − 1 cm − 1 )): 358 (1.38), 254 (2.18). Anal. Data Calc. | [] | [] | [] | [] | [] | [] | [] | [] | []
c3ce26817a | Synthesis of {[Cu 3 (m 2 -pzc) 2 (m 3 -I) 2 (H 2 O)]?H 2 O} n (3) Compound 3 was prepared by a similar method used for 1 except that CuCl 2 ?2H 2 O (34.1 mg, 0.2 mmol) was replaced by the CuI (38.1 mg, 0.2 mmol). Brown block-shaped crystals of 3 were collected after washing with CH 3 CN and drying in air.Yield: 16%. Anal. calcd. for C 10 H 10 Cu 3 I 2 N 4 O 6 : C, 16.53, H, 1.39, N, 7.71. Found: C, 16.48, H, 1.45, N, 7.63%. FT-IR for 3 (solid KBr pellet, n/cm 21 ): 3553(s), 3478(s), 3414(s), 3237(m), 2922(w), 2853(w), 2015(w), 1638(s), 1618(s), 1414(s), 1354(w), 1232(w), 1101(w), 1047(w), 1022(w), 802(s), 617(s), 480(m), 451(m).X-ray data collection and structure refinement Data collections were performed at 298 K on a Bruker Smart Apex II diffractometer with graphite monochromated Mo Ka radiation (l = 0.71073 Å) for light compounds 1–3. Absorption corrections were applied by using the multi-scan program SADABS. | [] | [] | ["[Cu 3 (m 2 -pzc) 2 (m 3 -I) 2 (H 2 O)]?H 2 O", "C 10 H 10 Cu 3 I 2 N 4 O 6"] | ["CuI--38.1 mg, 0.2 mmol"] | [] | [] | [] | [] | ["CH 3 CN--NaN"]
ic301415p | Synthesis of Tris(p-carboxylic)triphenylphosphine Oxide ({P(O)(C 6 H 4 -p-CO 2 H) 3 }; tctpoH 3 ). TctpLi 3 (100 mg, 2.4 mmol) was dissolved into H 2 O (10 cm 3 ) in a round-bottomed glass reactor tube ﬁtted with a magnetic stir bar and heavy-duty Teﬂon-sealed screw cap. H 2 O 2 (5 cm 3 , 30%) was added, and the mixture was vigorously stirred for 24 h. The resulting mixture was then cooled in an ice bath and acidiﬁed with ice cold HCl solution (1.0 M) to yield a white precipitate of tctpoH 3 that was isolated by vacuum ﬁltration, washed with ether, and dried under vacuum (yield 614 mg, 63%). Anal. Calcd for C 21 H 15 O 7 P·2H 2 O: C, 56.5; H, 4.29. Found: C, 56.8; H, 3.94. ν max (solid/cm −1 ): 2929 w, 1699 m br, 1652 m, 1565 w, 1395 m, 1262 m br, 1161 m, 1103 s, 1017 m, 962 s, 933 s, 894 br s, 704 m. | [] | [] | ["{P(\nO)(C 6 H 4 -p-CO 2 H) 3 }", "C 21 H 15 O 7 P·2H 2 O"] | ["TctpLi 3--100 mg, 2.4 mmol"] | [] | [] | [] | ["24 h"] | ["H 2 O--10 cm 3", "H 2 O 2--5 cm 3, 30%", "HCl solution--1.0 M", "ether--NaN"]
ic701865k | Preparation of 1–5. These compounds were synthesized by slow diffusion of two methanol–water (1:1) solutions, one containing a mixture (2 mL) of FeCl 2 · 4H 2 O (0.25 mmol, 49.7 mg) and 3-Xpy (1 mmol, 97.09 mg (X ) F), 113.54 mg (X ) Cl), 158 mg (X ) Br), and 205 mg (X ) I)) in one side of the H-shaped vessel. The other side contained 2 mL of a solution of K[Au(CN) 2 ] (0.5 mmol, 144.05 mg). Then, the H-shaped vessel was ﬁlled with a methanol–water solution (1:1). Pale-yellow single crystals of 1–5 were formed over a period of two weeks. All manipulations were performed under an argon atmosphere. Given that 4 and 5 usually grow simultaneously in the same reaction vessel and have the same color, it is rather common to get samples containing mixtures of crystals of both compounds. This is clearly evidenced from the magnetic properties of the pure compounds as 4 is purely HS and 5 undergoes a characteristic two-step spin transition at well-deﬁned critical temperatures. Separation of pure, single crystals of each compound has been possible using a binocular lens because they differ in shape; namely, crystals of 4 are long rectangular needles, and crystals of 5 have a cubic shape. Anal. Calcd for C 14 H 8 N 6 F 2 Au 2 Fe (1): C, 22.48; H, 1.08; N, 11.23. Found: C, 22.17; H, 1.04; N, 11.29 (yield ca. 65%). Anal. Calcd for C 14 H 8 N 6 Cl 2 Au 2 Fe (2): C, 21.53; H, 1.03; N, 10.76. Found: C, 21.41; H, 1.05; N, 10.89 (yield ca. 70%). Anal. Calcd for C 14 H 8 N 6 Br 2 Au 2 Fe (3): C, 19.33; H, 0.93; N, 9.66. Found: C, 19.41; H, 0.98; N, 9.71 (yield ca. 70%). Anal. Calcd for C 14 H 8 N 6 I 2 Au 2 Fe (4): C, 17.45; H, 0.84; N, 8.72. Found: C, 17.53; H, 0.83; N, 8.63 (yield ca. 50%). Anal. | [] | [] | ["1", "2", "3", "4"] | ["FeCl 2 · 4H 2 O--0.25 mmol, 49.7 mg", "K[Au(CN) 2 ]--0.5 mmol, 144.05 mg"] | [] | ["3-Xpy--1 mmol, 97.09 mg (X ) F), 113.54 mg (X ) Cl), 158 mg (X ) Br), and 205 mg (X ) I)"] | [] | ["two weeks"] | ["methanol–water (1:1) solution--2 mL"]
j.ica.2010.07.047 | 2.2.2. Zn(BDC)(bpimb) 0.5 (2) The preparation of 2 was similar to that of 1 except that H 2 BDC was used instead of H 2 DPA as the organic acid ligand. Colorless block crystals of 2 were collected in a 51% yield. Anal. Calc. for C 20 H 14 N 3 O 4 Zn: C, 56.42; H, 3.31; N, 9.87. Found: C, 56.47; H, 3.33; N, 9.85%. IR (KBr, cm 1 ): 3431 (w), 3089 (m), 2836 (w), 1607 (s), 1580 (s), 1515 (m), 1483 (s), 1397 (s), 1367 (s), 1294 (m), 1244 (m), 1153 (w), 1081 (w), 845 (w), 792 (m), 749 (m), 700 (m) and 674 (m). | [] | [] | ["Zn(BDC)(bpimb) 0.5", "C 20 H 14 N 3 O 4 Zn"] | [] | [] | ["H 2 BDC--NaN", "H 2 DPA--NaN"] | [] | [] | []
s160053681400155x | 2. Experimental The title compound was prepared by the reaction of NiSO 4 .6H 2 O (1.31 g, 5 mmol) in H 2 O (70 ml) and pyrazine (0.40 g, 5 mmol) in H 2 O (30 ml) with sodium 4-formylbenzoate (1.72 g, 10 mmol) in H 2 O (100 ml) at room temperature. The mixture was filtered and set aside to crystallize at ambient temperature for one week, giving blue prismatic crystals. | [] | [] | ["Ni(pyrazine)(4-formylbenzoate)2"] | ["NiSO 4 .6H 2 O--1.31 g, 5 mmol"] | [] | ["pyrazine--0.40 g, 5 mmol", "sodium 4-formylbenzoate--1.72 g, 10 mmol"] | ["room temperature"] | ["one week"] | ["H 2 O--70 ml", "H 2 O--30 ml", "H 2 O--100 ml"]
b927100g | Synthesis of [Zn 2 (4-cppH) 2 (L 1 )] (1). Amixtureof Zn(OAc) 2 ·2H 2 O (0.0220 g, 0.1 mmol), 4-cppH 3 (0.0202 g, 0.1 mmol) and L 1 (0.0240 g, 0.1 mmol) in 8 mL of H 2 O(pH= 4.40) was placed in a Teﬂon-lined stainless steel vessel and heated at 160 ◦ C for 3 days. After the mixture was slowly cooled to room temperature, colorless needle-like crystals of 1 were obtained as a pure phase. Yield: 23.2 mg (60% based on Zn). Elemental analysis (%) calcd. for C 28 H 24 N 4 O 10 P 2 Zn 2 : C 43.71, H 3.15, N 7.28. Found: C 43.61, H 3.34, N 7.05. IR (KBr, cm -1 ): 3473(bs), 1712(m), 1602(s), 1536(m), 1378(s), 1105(s), 987(m), 853(w), 772(m), 733(m), 694(w), 648(w), 587(m). | [] | [] | ["[Zn 2 (4-cppH) 2 (L 1 )] (1)", "C 28 H 24 N 4 O 10 P 2 Zn 2"] | ["Zn(OAc) 2 \n2H 2 O--0.0220 g, 0.1 mmol"] | [] | ["4-cppH 3--0.0202 g, 0.1 mmol", "L 1--0.0240 g, 0.1 mmol"] | ["160 \nC"] | ["3 days"] | ["H 2 O--8 mL"]
j.ica.2013.03.015 | 2.2. Synthesis of [Zn(bib)(male)] 2 2H 2 O(1) A mixture of bib (0.10 mmol, 21.8 mg), H 2 mal (0.10 mmol, 11.6 mg) in 5 mL CH 3 OH was layered onto a solution of ZnSO 4 7H 2O (0.10 mmol, 28.8 mg) in 5 mL H 2 O, and then was kept at room temperature after 2 weeks. Colorless block crystals of 1 were collected in a 63% yield (based on ZnSO 4 7H 2 O). Anal. Calc. for C 16 H 22N 4 O 5 Zn: C, 46.22; H, 5.33; N, 13.48. Found: C, 46.21; H, 5.32; N, 13.47%. IR data (KBr, cm 1 ): 3445 (s), 3114 (w), 1642 (m), 1505 (w), 1384 (s), 1281 (s), 1127 (w), 836 (w), 770 (w), 678 (w). | [] | [] | ["[Zn(bib)(male)] 2 2H 2 O", "C 16 H 22N 4 O 5 Zn"] | ["ZnSO 4 7H 2O--0.10 mmol, 28.8 mg"] | [] | ["bib--0.10 mmol, 21.8 mg", "H 2 mal--0.10 mmol, 11.6 mg"] | [] | ["2 weeks"] | ["CH 3 OH--5 mL", "H 2 O--5 mL"]
j.poly.2010.04.018 | Anal. Calc. for C 46 H 32 N 14 S 6 Cu 2 Hg: C, 42.47; H, 2.48; N, 15.07.Found: C, 42.19; H, 2.39; N, 15.12% IR (KBr, cm 1 ) 2108(vs), 2080 (vs) m (C@N SCN ), 1599(s), 1565(m), m (C@N bipy ) and m (C@C bipy ). | [] | [] | ["C 46 H 32 N 14 S 6 Cu 2 Hg"] | [] | [] | [] | [] | [] | []
ic8007238 | The mixture was stirred for 5 h and ﬁltered. The ﬁltrate was concentrated to ca. 3 mL, and Et 2 O was added to afford a white precipitate. The mixture was ﬁltered and the residue redissolved in MeOH. A solution of NH 4 PF 6 in MeOH was added and the mixture left to stand overnight, giving a brown precipitate in a colorless solution. The mixture was ﬁltered and the ﬁltrate evaporated to dryness. CH 2 Cl 2 was added to extract pure 5 as a white solid at 55% yield (0.041 g). | [] | [] | ["5"] | [] | ["NH 4 PF 6 in MeOH--not specified"] | [] | [] | ["5 h", "overnight"] | ["Et 2 O--ca. 3 mL", "MeOH--not specified", "CH 2 Cl 2--not specified"]
ejic.201600759 | C 48 H 32 Br 4 Hg 4 N 12 (1898.84): calcd. C 30.36, H 1.70, N 8.85; found C 30.38, H 1.75, N 8.77.[HgBr(Bn-Bim)] 4 (6): Complex 6 was prepared similarly to 4 from 1-benzylbenzimidazole (416.2 mg, 2.0 mmol), Hg(OAc) 2 (764.9 mg, 2.4 mmol), and NaBr (246.9 mg, 2.4 mmol), yield 505.4 mg (52 %).The liquid diffusion of diethyl ether and acetone into a DMSO solution gave colorless crystals of 6, yield 92.7 mg (10 %). | [] | [] | ["C 48 H 32 Br 4 Hg 4 N 12 ", "[HgBr(Bn-Bim)] 4 "] | ["Hg(OAc) 2--764.9 mg, 2.4 mmol"] | [] | ["1-benzylbenzimidazole--416.2 mg, 2.0 mmol", "NaBr--246.9 mg, 2.4 mmol"] | [] | [] | ["DMSO--liquid diffusion of diethyl ether and acetone"]
ejic.200800222 | [{[Cd 2 (cis,cis-1,3,5-chtc)(HCO 2 )(H 2 O)(4,4⬘-bpy) 2 ]·DMF·4H 2 O} n ] (3). Method A: cis-cis-1,3,5-Cyclohexanetricarboxylic acid (0.040 g, 0.19 mmol) was dissolved in ethanol (8 mL) in the presence of 3 equiv. of potassium hydroxide (0.031 g, 0.56 mmol), and a solution of cadmium(II) nitrate tetrahydrate (0.114 g, 0.37 mmol) and | [] | [] | ["{[Cd 2 (cis,cis-1,3,5-chtc)(HCO 2 )(H 2 O)(4,4⬘-bpy) 2 ]·DMF·4H 2 O} n"] | ["cadmium(II) nitrate tetrahydrate--0.114 g, 0.37 mmol"] | ["potassium hydroxide--0.031 g, 0.56 mmol"] | ["cis-cis-1,3,5-Cyclohexanetricarboxylic acid--0.040 g, 0.19 mmol", "4,4⬘-bpy--not provided"] | [] | [] | ["ethanol--8 mL"]
j.poly.2019.07.001 | 2H 2 O (0.050 g, 0.14 mmol) and K 2 (ox) .H 2 O (0.026 g, 0.14 mmol) with continuous stirring at 50ºC. The resulting solution was allowed to evaporate at room temperature. Green single crystals of 6 were obtained after four days. Yield: 30-35%. Found: C, 32.11; H, 4.17; N, 26.69; Cu, 12.10. C 14 H 22 CuN 10 O 8 requires C, 32.22.; H, 4.25; N, 26.84; Cu, 12.18%. FT-IR  max (KBr pellet)/cm –1 : 3430sh, for (O–H); 3380s, 3327s, for ((NH 2 ) + 2NH 2 )); 3158sh, for ((C 8 –H + C 2 –H) + | [] | [] | ["NaN"] | ["Cu(NO 3 ) 2 \nH 2 O--0.050 g, 0.14 mmol", "K 2 (ox) .H 2 O--0.026 g, 0.14 mmol"] | [] | [] | ["50ºC"] | ["four days"] | []
j.poly.2012.06.055 | 2.2.3. Synthesis of {[Zn(L) 2 ]3/2H 2 O} n (3) A mixture containing HL (20 mg, 0.08 mmol), Zn(NO 3 ) 2 6H 2 O (60 mg, 0.20 mmol) and dabco (10 mg, 0.08 mmol) in 3 mL water and 0.1 mL of NaOH solution were sealed in a Teﬂon-lined autoclave and heated under autogenous pressure to 120 °C for three days and then allowed to cool to room temperature at the rate of 1 °C per minute. Block-shaped yellow crystals of 3 were collected in 51% yield. The crystals were repeatedly washed with water followed by acetone and air-dried. Anal. Calc. for C 60 H 50 N 8 O 11 Zn 2 :C, 60.56; H, 4.24; N, 9.42%. Found: C, 60.69; H, 4.35; N, 9.12%. IR (KBr, cm 1 ): 3414(m), 3089(m), 1605(s), 1561(s), 1513(s), 1485(w), 1381(s), 1296(m), 1265(w), 1206(w), 1179(m), 1134(m), 1114(w), 1018(m), 921(m), 799(s), 753(s), 627(m). | [] | [] | ["{[Zn(L) 2 ]\n3/2H 2 O} n", "C 60 H 50 N 8 O 11 Zn 2"] | ["Zn(NO 3 ) 2 \n6H 2 O--60 mg, 0.20 mmol"] | ["dabco--10 mg, 0.08 mmol"] | ["HL--20 mg, 0.08 mmol"] | ["120 °C"] | ["three days"] | ["water--3 mL", "NaOH solution--0.1 mL"]
cg060619y | Synthesis of 6. L (0.30 g, 1.00 mmol) was dissolved in a solution containing AgClO 4 (0.20 g, 1.00 mmol) in 20 mL of CH 3 CN. The mixture was refluxed for3htogive a white solid, which was then filtered off and washed with methanol. By slow diffusion of diethyl ether into a CH 3 CN solution of the compound, colorless crystals were obtained. The crystal were collected, washed by ether, and then dried under a vacuum. Yield: 0.05 g (10%, based on Ag). Anal. Calcd for C 18 H 21 AgClN 5 O 6 (MW ) 546.72): C, 39.54; H, 3.87; N, 12.81%. | [] | [] | ["L", "C 18 H 21 AgClN 5 O 6"] | ["AgClO 4--0.20 g, 1.00 mmol"] | [] | ["L--0.30 g, 1.00 mmol"] | ["reflux"] | ["3 h"] | ["CH 3 CN--20 mL", "methanol--not specified", "diethyl ether--not specified"]
j.jssc.2015.02.004 | 2.2.2. [CdCl 2 (HATr) 2 ](1) Sodium hydrogen carbonate was slowly added to an aqueous solution (5 mL) containing HATr  2HCl (0.187 g, 1 mmol) to adjust the pH value to ca. 6, the water was evaporated under vacuum, then the powder was dissolved in 5 mL absolute CH 3 OH and the inorganic salt was removed by ﬁltration. The solvent was added to 10 mL CH 3 OH/H 2 O (2:1) and sealed into a Teﬂon-lined stainless steel vessel with 0.3 mL aqueous solution of Cd(ClO 4 ) 2 , then heated to 100 1C for 24 h, and slowly cooled to room temperature at the rate of 5 1Ch 1 , and single crystals were obtained in a yield of 73% (based on Cd). Anal. Calcd. for C 4 H 12 CdCl 2 N 12 : C 11.67%, H 2.94%, N 40.84%. Found: C 11.68%, H 2.93%, N 40.86%. IR (KBr, cm 1 ): 3301, 1667, 1573, 1213, 634. | [] | [] | ["[CdCl 2 (HATr) 2 ]", "C 4 H 12 CdCl 2 N 12"] | ["Cd(ClO 4 ) 2--0.3 mL"] | ["aqueous solution of Cd(ClO 4 ) 2--0.3 mL"] | ["HATr ? 2HCl--0.187 g, 1 mmol"] | ["100 \nC"] | ["24 h"] | ["CH 3 OH--5 mL", "CH 3 OH/H 2 O (2:1)--10 mL"]
c3ce41575a | Anal. calcd for C 30 H 38 CdN 8 O 6 (%): C, 46.88; H, 4.32; N, 14.39; found: C, 46.93; H, 4.26; N, 14.33. IR (KBr, cm −1 ): 3426(w), 2913(w), 1598(m), 1523(m), 1427(m), 1368(m), 1336(m), 785(w), 732(w), 716(w), 641(w). | [] | [] | ["C 30 H 38 CdN 8 O 6"] | [] | [] | [] | [] | [] | []
cg025510e | [AgL 2 ClO 4 ] ∞ 2. Yield: 48%. Anal. Calc. for C 20 H 18 AgClO 4 S 2 : C, 45.34; H, 3.42. Found: C, 45.29; H, 3.75. IR (KBr pellet, cm -1 ): 2961s, 2929m, 1589m, 1487m, 1454s, 1340m, 1296m, 1244m, 1095vs, 711s, 624vs. | [] | [] | ["[AgL 2 ClO 4 ] ?", "C 20 H 18 AgClO 4 S 2 "] | [] | [] | [] | [] | [] | []
acs.inorgchem.9b03496 | 2.2. Synthesis of Cd-CP. Cd(NO 3 ) 2 ·4H 2 O (0.0308 g, 0.1 mmol), H 3 cip (0.0315 g, 0.1 mmol), and bpea (0.0184 g, 0.1 mmol) were introduced in 6 mL mixed solutions of DMF/H 2 O (3/3, v/v). After it was transferred to a Teﬂon-lined stainless steel vessel (25 mL), the mixture was kept at 80 °C for 72 h and cooled naturally. Yellow bulky crystals of Cd-CP were formed and isolated. [Cd(Hcip)(bpea) 0.5 (H 2 O)] n : yield 68.2% based on H 3 cip .Anal. Calcd for C 22 H 19 N 2 O 7 Cd (M r = 535.80): C, 49.32; H, 3.57; N, 5.23. Found: C, 49.49; H, 3.67; N, 5.34. IR (KBr pellet): 3385(w), 1709(s), 1616(m), 1605(m), 1556(s), 1383(s), 1271(m), 1226(w), 1205(m), 1145(w), 1081(m), 1022(m), 963(w), 902(m), 862(w), 803(m), 750(m), 736 (m) 697(w), 650(w), 609(w), 497(w), 470(w), 454(w) cm −1 . | [] | [] | ["Cd-CP", "Cd(Hcip)(bpea) 0.5 (H 2 O)] n", "C 22 H 19 N 2 O 7 Cd"] | ["Cd(NO 3 ) 2 \n4H 2 O--0.0308 g, 0.1 mmol"] | [] | ["H 3 cip--0.0315 g, 0.1 mmol", "bpea--0.0184 g, 0.1 mmol"] | ["80 °C"] | ["72 h"] | ["DMF/H 2 O--6 mL"]
j.vibspec.2010.04.008 | This salt was reacted with chloride of alkaline earth metals. Deep golden, blue, and violet single crystals were obtained and identiﬁed as mixture salt of magnesium and potassium, calcium, and barium croconate violet salts, respective. Elemental analysis: Mixed salt of potassium and magnesium [MgK 2 (CV) 2 ]: K 2 MgC 22 N 8 O 6 ·5H 2 O (646.87 g mol −1 ); calc. C 39.74%, N 16.85% and H 1.52%; found C 40.28%, N 16.64% and H 1.48%. Calcium salt [CaCV]: CaC 11 N 4 O 3 ·4H 2 O (348.16 g mol −1 ); calc. C 37.91%, N 16.08% and H 2.30%; found C 36.30%, N 15.30% and H 2.13%. For the barium salt [BaCV] there is no elemental analysis since only a few crystals were obtained. | [] | [] | ["MgK 2 (CV) 2", "CaCV", "BaCV"] | [] | [] | [] | [] | [] | []
b703348f | Fe(g 5 -C 5 H 4 [P{ = NP( = S)(OR) 2 }Ph 2 ]) 2 (R = Et 5a, Ph 5b) and Fe(g 5 -C 5 H 4 [P{ = NP( = S)(OR) 2 } i Pr 2 ]) 2 (R = Et 6a, Ph 6b). Compounds 5–6a,b, isolated as air-stable yellow solids, were prepared as described for 2–4a,b starting from the corresponding ferrocenyldiphosphine, i.e. dppf or dippf (1 mmol), and the appropriate azide (RO) 2 P( = S)N 3 (R = Et, Ph; 2.2 mmol). | [] | [] | ["Fe(g 5 -C 5 H 4 [P{ = NP( = S)(OR) 2 }Ph 2 ]) 2 (R = Et 5a, Ph 5b)", "Fe(g 5 -C 5 H 4 [P{ = NP( = S)(OR) 2 } i Pr 2 ]) 2 (R = Et 6a, Ph 6b)"] | [] | [] | ["ferrocenyldiphosphine--1 mmol", "azide (RO) 2 P( = S)N 3 (R = Et, Ph)--2.2 mmol"] | [] | [] | []
c1dt10662g | [Co 2 (3ph4py) 2 (NO 3 )(H 2 O) 5 ]·(NO 3 ) 3 ·(DMF) 9 6. A solution of Co(NO 3 ) 2 ·6H 2 O (3 mg, 0.010 mmol) in DMF (0.5 mL) was added to a solution of 3ph4py (10 mg, 0.010 mmol) in DMF (1 mL).Diffusion of ethyl acetate vapour into the solution resulted in bright pink crystals which were ﬁltered off, washed with diethyl ether and dried in vacuo. Yield: 10 mg. IR (solid state): n (cm -1 ) 1730 (s), 1655 (s), 1612 (s), 1547 (w), 1508 (s), 1478 (m), 1437 (m), 1386 (m), 1302 (m), 1283 (m), 1233 (s), 1203 (m), 1176 (s), 1137 (m), 1094 (s), 1070 (m), 1046 (m), 1005 (m), 921 (m), 830 (m), 810 (m), 754 (m), 735 (s), 688 (w), 672 (w), 664 (w), 644 (w), 624 (s), 572 (w), 508 (w). Found C 61.95, H 4.35, N 6.45; Co 2 (C 60 H 45 N 3 O 9 ) 2 (NO 3 ) 4 (H 2 O) 5 requires C 61.06; H 4.27; N 5.94. | [] | [] | ["[Co 2 (3ph4py) 2 (NO 3 )(H 2 O) 5 ]·(NO 3 ) 3 ·(DMF) 9", "Co 2 (C 60 H 45 N 3 O 9 ) 2 (NO 3 ) 4 (H 2 O) 5"] | ["Co(NO 3 ) 2 ·6H 2 O--3 mg, 0.010 mmol"] | [] | ["3ph4py--10 mg, 0.010 mmol"] | [] | [] | ["DMF--0.5 mL", "DMF--1 mL"]
b713115a | C 22 H 57 As 8 Cd 3 N 12 O 45.5 V 13 : C, 9.38; H, 2.04; N, 5.97; As, 21.28; Cd, 11.97; V, 23.51. Found: C, 9.32; H, 2.09; N, 6.03; As, 21.31; Cd, 12.04; V, 23.67%. IR (KBr pellet, cm −1 ): 3444(m), 3339(w), 3056(w), 2929(w), 1621(s), 1590(s), 1516(s), 1458(w), 1426(s), 1342(w), 1222(w), 1143(w), 1102(w), 988(s), 847(m), 761(vs), 715(s), 637(s), 555(m), 458(vs).[Cd(phen) 2 (en)] 2 [(phen)CdAs 8 V 13 O 41 (H 2 O)]·21H 2 O·phen (4).A mixture of NH 4 VO 3 (0.5 mmol), As 2 O 3 (0.5 mmol), CdCl 2 ·7H 2 O (0.27 mmol), 1,10-phen (0.8 mmol), en (0.3 mL), HNO 3 (0.1 mL, 16 M) was dissolved in deionized water (6 mL) and stirred for 30 min in air. (54.6% yield based on V). Then the solution was sealed in a 15 mL Teﬂon-lined bomb at 170 ◦ C for 7 d resulting in brown block crystals of 4. Anal. Calc. C 76 H 108 As 8 Cd 3 N 16 O 63 V 13 : C, 23.69; H, 2.83; N, 5.82; Cd, 8.75; As, 15.56; V, 17.19. Found: C, 23.59; H, 2.89; N, 5.91; Cd, 8.84; As, 15.64; V, 17.28%. IR (KBr pellet, cm −1 ): 3453(w), 3388(w), 3341(w), 3268(w), 2931(w), 2883(w), 1616(s), 1505(w), 1458(w), 1330(w), 1279(w), 1227(w), 1103(w), 986(s), 824(m), 717(s), 640(m), 546(m), 502(m), 462(vs). | [] | ["7 d"] | ["C 22 H 57 As 8 Cd 3 N 12 O 45.5 V 13", "[Cd(phen) 2 (en)] 2 [(phen)CdAs 8 V 13 O 41 (H 2 O)]·21H 2 O·phen"] | ["CdCl 2 ·7H 2 O--0.27 mmol", "NH 4 VO 3--0.5 mmol"] | [] | ["1,10-phen--0.8 mmol", "en--0.3 mL"] | ["170 \b0 C"] | ["30 min"] | ["deionized water--6 mL"]
cplu.201402193 | Yield: 31% for 2 based on 3-bpah; IR (KBr): n ˜ =3456 (m), 2951 (m), 2862 (w), 1652 (s), 1615 (s), 1551 (s), 1498 (m), 1435 (m), 1373 (m), 1326 (m), 1306 (m), 1273 (w), 1248 (m), 1221 (m), 1162 (w), 1117 (w), 1089 (w), 1069 (w), 953 (w), 928 (w), 847 (m), 803 (w), 776 (m), 729 (m), 678 (m), 585 cm 1 (w); elemental analysis calcd (%) for C 27 H 28 N 4 NiO 7 : C 55.94, H 4.83, N 9.67; found: C 55.89, H 4.87, N 9.70.Yield: 32% for 3 based on 3-bpah; IR (KBr): n ˜ =3450 (m), 2942 (m), 2861 (w), 1664 (s), 1648 (s), 1619 (s), 1585 (s), 1557 (s), 1541 (s), 1474 (m), 1423 (m), 1371 (m), 1332 (s), 1279 (w), 1246 (w), 1199 (w), 1167 (w), 1116 (w), 1050 (w), 944 (w), 838 (w), 795 (m), 774 (m), 725 (m), 700 (m), 620 (m), 584 cm 1 (w); elemental analysis calcd (%) for C 27 H 28 CoN 4 O 7 : C 55.91, H 4.83, N 9.66; found: C 55.95, H 4.85, N 9.62. | [] | [] | ["NaN"] | [] | [] | ["3-bpah--NaN"] | [] | [] | []
b500127g | The yellow mother liquor (ﬁnal pH = 1.31) was extracted and the remaining yellow crystals were washed with both distilled water and ethanol and then allowed to dry in a 50 ◦ Covenin air (156 mg, 29.4% yield based on H 3 pdc). Elemental analysis calculated (%) for UO 2 (C 5 H 2 N 2 O 4 )(H 2 O): C, 13.57; N, 6.33; H, 0.90. Found (%): C, 13.61; N, 6.32; H, 1.01. | ["50 \tC"] | [] | ["UO 2 (C 5 H 2 N 2 O 4 )(H 2 O)"] | [] | [] | ["H 3 pdc--NaN"] | [] | [] | ["distilled water--NaN", "ethanol--NaN"]
s11243-017-0184-2 | Synthesis of complex 1 H 4 THFTC (0.1238 g, 0.5 mmol) was dissolved in a solvent mixture comprised of 10 ml H 2 O and 10 ml EtOH, to which bpy (0.0737 g, 0.5 mmol) and CuCl 2 2H 2 O (0.1826 g, 1.0 mmol) were successively added. After complete dissolution of the solids, aqueous NaOH (1.3 ml of 1 M) was dropwise added to yield a dark blue solution (pH = 3.35). This was further stirred for 2 h, and the resulting solution was kept undisturbed at room temperature under slow evaporation for several weeks to afford blue block crystals (yield 54% based on initial CuCl 22H 2 O). Anal. Calcd. for C 18 H 14 CuN 2 O 9 (%): C, 46.41; H, 3.03; N, 6.01. Found: C, 46.35; H, 3.10; N, 6.08. IR spectra (cm -1 , KBr) (Fig. S1): 3115(w), 3067(w), 2994(w), 1756(s), 1722(s), 1653(vs), 1604(vs), 1569(vs), 1456(s), 1416(m), 1375(s), 1319(m), 1229(s), 1180(s), 1076(s), 1035(m), 1011(m), 929(s), 873(m), 816(m), 768(s), 728(s), 638(s).Synthesis of complex 2 H 4 THFTC (0.1263 g, 0.5 mmol) was dissolved in a solvent mixture of 10 ml H 2 O and 10 ml EtOH, to which 1,10phen (0.1049 g, 0.5 mmol) and CuCl 2 2H 2 O (0.1719 g, 1.0 mmol) were successively added. This gave a blue suspension, to which aqueous NaOH (1.3 ml of 1 M) was added dropwise. The resulting mixture was stirred for 2 h and then ﬁltered. The blue ﬁltrate (pH = 3.35) was allowed to stand at room temperature. Slow evaporation for 10 days afforded blue block-like crystals (yield 35% based on initial CuCl 2 2H 2 O). Anal. Calcd. for C 20 H 15 CuN 2 O 9.5 (%): C, 48.15; H, 3.03; N, 5.62. Found: C, 48.09; H, 3.09; N, 5.66. IR spectrum (KBr pellets, cm -1 ) (Fig. S1): 3458(w), 3050(w), 2947(w), 1761(s), 1722(s), 1641(vs), 1602(vs), 1571(vs), 1529(m), 1455(s), 1429(s), 1374(m), 1343(m), 1197(s), 1087(m), 934(m), 851(m), 817(m), 721(s).Synthesis of complex 3 MnCl 2 4H 2 O (0.4075 g, 2.0 mmol) was added to a stirred aqueous solution of H 4 THFTC (0.1228 g, 0.5 mmol) in H 2 O (15 ml). Aqueous NaOH (1.6 ml of 1 M) was then added dropwise to yield a brownish yellow solution (pH = 4.49), to which phenH 2 O (0.0997 g, 0.5 mmol) was subsequently added, resulting in a yellow precipitate. | [] | ["several weeks", "NaN", "NaN"] | ["complex 1", "complex 2", "complex 3"] | ["CuCl 2 ? 2H 2 O--0.1826 g, 1.0 mmol", "CuCl 2 ? 2H 2 O--0.1719 g, 1.0 mmol", "MnCl 2 ? 4H 2 O--0.4075 g, 2.0 mmol"] | [] | ["bpy--0.0737 g, 0.5 mmol", "1,10phen--0.1049 g, 0.5 mmol", "phen ? H 2 O--0.0997 g, 0.5 mmol"] | [] | ["2 h", "10 days", "NaN"] | ["H 2 O--10 ml", "EtOH--10 ml", "H 2 O--10 ml"]
ejic.200400211 | Yield 1.15 g (81%). C 14 H 14 N 4 O 3 (286.3): calcd. C 58.74, H 4.90, N 19.58; found C 58.69, H. 4.82, N 19.41. IR (KBr): ν ˜ max.⫽ 3230 (NH), 1678 (C⫽O), 1620, 1600 (ring C⫽NandC⫽N), 1017 (N⫺N) cm ⫺1 .H 2 pydx-nh (II) and H 2 pydx-bhz (III): These ligands were prepared according to the procedure outlined for I. | [] | [] | ["C 14 H 14 N 4 O 3"] | [] | [] | [] | [] | [] | []
cplu.201600009 | Synthesis of Cd 6 (L1) 4 I 12 (5): A solution of CdI 2 (7.33 mg, 0.02 mmol) in CH 3 OH (5 mL) was carefully layered on a solution of L1 (5 mg, 0.02 mmol) in CH 2 Cl 2 (5 mL). The solution was left for 1 week at room temperature, and colorless crystals of 5 were obtained (44% (based on L2)). IR (KBr pellet): n ˜ = 3043 (s), 1604 (s), 1550 (s), 1502(w), 1462 (w), 1405(s), 1344 (m), 1220(w), 1205 (s), 1171 (s), 1069 (w), 1010 (m), 938 (m), 826 (s), 679 (w), 628 (w), 556 cm 1 (w); elemental analysis calcd (%) for C 60 H 44 Cd 6 I 4 N 12 O 4 :C 33.05, H 2.02, N 7.71; found: C 33.27, H 1.88, N 7.46. | [] | [] | ["Cd 6 (L1) 4 I 12", "C 60 H 44 Cd 6 I 4 N 12 O 4"] | ["CdI 2--7.33 mg, 0.02 mmol"] | [] | ["L1--5 mg, 0.02 mmol"] | [] | ["1 week"] | ["CH 3 OH--5 mL", "CH 2 Cl 2--5 mL"]
s10904-015-0175-8 | Yield: 49 %. Anal. Calc. for C 18 H 13 CdN 5 O 4 : C, 45.44; H, 2.75; N, 14.72. Found: C, 45.61; H, 2.76; N, 14.58 %. IR: m max = 1,608 s, 1,570 w, 1,499 s, 1,445 vs, 1,371 vs, 1,282 s, 1,199 s, 1,154 s, 1,066 s, 912 w, 841 w, 759 w, 696 s, and 596 w cm -1 . | [] | [] | ["C 18 H 13 CdN 5 O 4"] | [] | [] | [] | [] | [] | []
j.matchemphys.2008.08.089 | 2.1. Synthesis of Na[Eu(picNO) 4 ] complex Picolinic acid N-oxide (0.5 mmol) was completely dissolved in 5 cm 3 of distilled water by addition of NaOH to form a clear solution, to which 5 cm 3 of Eu(ClO 4 ) 3 (0.1 mmol) solution was added with stirring. The resultant solution was ﬁltered off.Storage of the solution in a desiccator charged with drierite for several days’ yielded crystals of the complex. | [] | ["several days"] | ["Na[Eu(picNO) 4 ]"] | ["Eu(ClO 4 ) 3--0.1 mmol"] | [] | ["Picolinic acid N-oxide--0.5 mmol"] | [] | [] | ["distilled water--5 cm 3"]
c4qi00201f | CCDC 936366 and 1003710.{[Co 3 (2-stp) 2 (dpp) 4 ]·2H 2 O} n (1). A mixture of 2-sulfoterephthalic acid monosodium salt (0.0536 g, 0.20 mmol), Co(NO 3 ) 2 ·6H 2 O (1.7466 g, 6.0 mmol), dpp (0.0626 g, 0.40 mmol) and water (8 mL) was placed in a 25 mL stainless steel reactor with a Teflon liner and heated to 160 °C for 48 h. The solution was cooled down to room temperature at the rate of −6°Ch −1 . | [] | [] | ["{[Co 3 (2-stp) 2 (dpp) 4 ]·2H 2 O} n"] | ["Co(NO 3 ) 2 ·6H 2 O--1.7466 g, 6.0 mmol"] | [] | ["2-sulfoterephthalic acid monosodium salt--0.0536 g, 0.20 mmol", "dpp--0.0626 g, 0.40 mmol"] | ["160 °C"] | ["48 h"] | ["water--8 mL"]
d0dt00449a | Synthesis of {[Eu 2 (H 2 L) 3 (DMF) 4 ] . 2DMF} n , 2 Eu(NO 3 ) 3 . 4 H 2 O (1.095 g, 2.65 mmol) and H 4 L (0.786 g, 3.96 mmol) were dissolved in 60 mL of DMF in a 500 mL Carius tube. After half an hour stirring, the yellow solution was heated at 90°C for 2 d. From the hot solution crystals started to form after a few hours. The very pale yellow, quasi colourless, product, represented mainly by single block crystals, was filtered and air dried. (1.556 g, 88.0 %). Elemental analysis calcd % for {[Eu 2 (H 2 L) 3 (DMF) 4 ] . | [] | [] | ["{[Eu 2 (H 2 L) 3 (DMF) 4 ] . 2DMF} n", "Eu(NO 3 ) 3 . 4 H 2 O"] | ["Eu(NO 3 ) 3 . 4 H 2 O--1.095 g, 2.65 mmol"] | [] | ["H 4 L--0.786 g, 3.96 mmol"] | ["90°C"] | ["2 d"] | ["DMF--60 mL"]
ic061052d | Synthesis of {[Ni 2 (NCS) 4 (azpy) 4 ]‚MeOH} n (1‚MeOH). The single crystals were obtained using a standard diffusion method in a straight glass tube. An MeOH solution (20 mL) of azpy (184 mg, 1.00 mmol) was slowly diffused to an aqueous solution (20 mL) of Ni(ClO 4 ) 2 ‚6H 2 O (182 mg, 0.50 mmol) and NH 4 SCN (152 mg, 2.00 mmol) at room temperature. After a period of a few weeks, red crystals were obtained, which were filtered out, washed with MeOH, and then dried under reduced pressure. Yield: 95 mg (0.085 mmol, 34%). Anal. Calcd for C 45 H 36 N 20 Ni 2 OS 4 (1‚MeOH): C, 48.32; H, 3.24; N, 25.04. Found: C, 47.99; H, 3.36; N, 24.96. IR (KBr pellet) (cm -1 ): 3468 m, 3103 w, 3078 w, 3069 w, 3045 w, 2071 s (CdN stretching), 2059 sh (CdN stretching), 1603 s, 1570 m, 1489 w, 1415 s, 1320 w, 1241 w, 1226 m, 1190 w, 1092 w, 1047 m, 1026 sh (C-O stretching), 1017 m, 846 s, 806 w, 666 w, 574 m, 550 m, 533 m, 501 w, 481 w. | [] | [] | ["{[Ni 2 (NCS) 4 (azpy) 4 ]‚MeOH} n", "C 45 H 36 N 20 Ni 2 OS 4 (1‚MeOH)"] | ["Ni(ClO 4 ) 2 ‚6H 2 O--182 mg, 0.50 mmol"] | ["NH 4 SCN--152 mg, 2.00 mmol"] | ["azpy--184 mg, 1.00 mmol"] | ["room temperature"] | ["a few weeks"] | ["MeOH--20 mL", "aqueous solution--20 mL"]
cg300442b | Found: C 58.51, H 3.38, N 8.59%. IR (KBr, cm −1 ): 3427 w, 3068 w, 1612 s, 1565 s, 1439 m, 1381 s, 1269 w, 1158 w, 1125 w, 1032 w, 1013 w, 918 w, 815 m, 790 m, 770 s, 739 m, 722 m, 689 w, 652 w, 626 w. | [] | [] | [] | [] | [] | [] | [] | [] | []
ic020228i | Synthesis of 2. AgOTf (13 mg, 0.050 mmol) was added to a solution of 1 (16 mg, 0.033 mmol) in 10 mL of benzene. After about 30 min of stirring at room temperature, the resultant yellow solution was introduced intoa7mmdiameter tube and layered with hexane as a diffusion solvent. After standing at room temperature for 1 month, orange crystals of 2 were obtained (85%). | [] | [] | ["2"] | ["AgOTf--13 mg, 0.050 mmol"] | [] | ["1--16 mg, 0.033 mmol"] | ["room temperature"] | ["1 month"] | ["benzene--10 mL", "hexane--layered as a diffusion solvent"]
j.poly.2014.06.028 | 2.2.3. [Zn(dcpth) 2 ] 3 The yellow block crystals of 3 were obtained from a simple hydrothermal self-assembly of Zn(CH 3 COO) 2 2H 2 O (110 mg, 0.5 mmol), 4,5-dichlorophthalic acid (dcph) (118 mg, 0.5 mmol), N 2 H 4 H 2 O (0.2 mL) and trz (36 mg, 0.5 mmol) in a 15 mL aqueous solution (pH 5 adjusted by H 2 (ox)) at 170 °C for 4 days. Yield: ca.20% based on Zn(II). Anal. Calc. C 16 H 6 N 4 O 4 Cl 4 Zn 3: C, 36.57; H, 1.15; N, 10.66. Found: C, 36.27; H, 1.37; N, 11.13%. IR (cm 1 ): 1672 m, 1636 s, 1556 s, 1480 s, 1369 w, 1281 w, 1225 m, 1068 w, 920 w, 830 w, 734 w, 670 w, 499 w. | [] | [] | ["[Zn(dcpth) 2 ] 3", "C 16 H 6 N 4 O 4 Cl 4 Zn 3"] | ["Zn(CH 3 COO) 2 \n2H 2 O--110 mg, 0.5 mmol"] | ["N 2 H 4 \nH 2 O--0.2 mL"] | ["4,5-dichlorophthalic acid (dcph)--118 mg, 0.5 mmol", "trz--36 mg, 0.5 mmol"] | ["170 °C"] | ["4 days"] | ["15 mL aqueous solution (pH 5 adjusted by H 2 (ox))--NaN"]
acs.inorgchem.8b03148 | Thereafter, the solution was cooled slowly to 30 °C at a rate of 10 °C per hour. Clear, block-shaped crystals were obtained within 10 d. | [] | [] | [] | [] | [] | [] | ["30 \nC"] | ["10 d"] | []
c2dt31019h | 1 HNMR: 7.84–7.46 (m, H aromatic ). Anal.: Calc. for C 66 H 40 Au 2 P 2 F 10 :C, 53.60; H, 2.73. Found: C, 54.2; H, 2.88. MS-MALDI + (m/z, %): 767 (66.1, [P∼P] + ), 947 (24.3, [Au(P∼P) 2 ] + ), 1311 (27.0, [Au 2 (P∼P) 2 (C 6 F 5 )] + ), 2427 (14.0, [Au 3 (P∼P) 2 (C 6 F 5 ) 2 ] + ). | [] | [] | ["C 66 H 40 Au 2 P 2 F 10"] | [] | [] | [] | [] | [] | []
c2dt31951a | S YNTHESIS OF [CU 2 (2-PYTZ)(PHEN)(OH)] 2 [SIW 12 O 40 ]·H 2 O (4). The synthetic method was similar to that used for the preparation of 2 except that the bipy was replaced by phen. The pH of the solution after the reaction was 5.1. Blue block crystals of 4 were filtered, washed with water and dried at room temperature (43% yield based on Cu). C 36 H 28 N 14 Cu 4 SiW 12 O 43 (3833.04): Calcd C 11.21, H 0.77, N 5.09, Cu 6.64%; Found C 11.27, H 0.73, N 5.11, Cu 6.65%. IR(KBr, cm −1 ): 3457(m), 1620(m), 1520(m), 1428(m), 1249(w), 1018(m), 972(s), 920(s), 796(s), 720(m), 534(w).S YNTHESIS OF [CU 3 (4-PYTZ) 4 (H 2 O) 4 ][H 2 SIW 12 O 40 ]·2H 2 O (5). The synthetic method was similar to that used for the preparation of 1 except that the 2-pytz was replaced by 4-pytz. The pH of the solution after the reaction was 3.9. Blue block crystals of 5 were filtered, washed with water and dried at room temperature (33% yield based on Cu). C 24 H 30 N 20 Cu 3 SiW 12 O 46 (3759.41): Calcd C 7.66, H 0.79, N 7.44, Cu 5.10%; Found C 7.72, H 0.83, N 7.39, Cu 5.09%. IR(KBr, cm −1 ): 3432(m), 2922(w), 1624(m), 1530(w), 1433(m), 1228(w), 1016(m), 970(s), 919(s), 792(s), 745(m), 545(m). | [] | [] | ["[Cu2(2-PYTZ)(PHEN)(OH)]2[SiW12O40]·H2O", "C36H28N14Cu4SiW12O43", "[Cu3(4-PYTZ)4(H2O)4][H2SiW12O40]·2H2O", "C24H30N20Cu3SiW12O46"] | ["NaN--NaN", "NaN--NaN"] | [] | ["2-PYTZ--NaN", "phen--NaN", "4-PYTZ--NaN"] | [] | [] | ["NaN--NaN"]
j.ica.2007.03.063 | Calc. for C 15 H 16 LaO 11 : C, 35.24; H, 3.15. Found: C, 35.12; H, 3.29%. IR (KBr pellet) (cm 1 ): 3504, 1651, 1589, 1579, 1508, 1427, 1417, 1340, 1329, 1236, 1205, 1076, 103 3, 827, 701, 688.2.2.2. Synthesis of complex {[Nd(BDOA) 1.5 (H 2 O)] Æ H 2 O} n (2) A mixture of Nd 2 O 3 (0.168 g; 0.5 mmol), H 2 BDOA (0.226 g; 1 mmol), and H 2 O (10 mL) in the presence of HNO 3 (0.385 mmol) (pH 2) was stirred vigorously for 30 min and then sealed in a Teﬂon-lined stainless-steel autoclave (20 mL, capacity). The autoclave was heated to and maintained at 160 C for 7 days, and then cooled to room temperature at 5 Ch 1 . The crystal were obtained in ca. 67% yield based on neodymium. Elemental Anal. | [] | [] | ["C 15 H 16 LaO 11"] | ["Nd 2 O 3--0.168 g; 0.5 mmol"] | [] | ["H 2 BDOA--0.226 g; 1 mmol"] | ["160 \nC"] | ["7 days"] | ["H 2 O--10 mL", "HNO 3--0.385 mmol"]
ic8008656 | Synthesis of [Ca(PDALC) 2 ](ClO 4 ) 2 · H 2 O (1). The synthesis of 1 was carried out by dissolving 0.0161 g of PDALC (0.06701 mmol) in n-butanol in a 50 mL beaker. Then, 2.00 mL of a 0.03335 M Ca(ClO 4 ) 2 stock solution (1.0373 g of Ca(ClO 4 ) 2 · 4H 2 O, Aldrich 99%, in 100 mL of deionized H 2 O) was added, along with enough deionized H 2 O to make the two layers approximately equal. The beaker was covered with paraﬁlm, and the complex slowly crystallized out of solution upon standing. The colorless crystals of [Ca(PDALC) 2 ](ClO 4 ) 2 · H 2 O were separated and dried under a vacuum. Elemental analysis calcd for C 28 H 24 CaCl 2 N 4 O 12 : C, 46.74; H, 3.36; N, 7.79%. Found: C, 46.22; H, 2.98; N, 7.42%. | [] | [] | ["[Ca(PDALC) 2 ](ClO 4 ) 2 · H 2 O", "C 28 H 24 CaCl 2 N 4 O 12"] | ["Ca(ClO 4 ) 2 · 4H 2 O--2.00 mL of a 0.03335 M stock solution"] | [] | ["PDALC--0.0161 g, 0.06701 mmol"] | [] | [] | ["n-butanol--enough to dissolve PDALC", "deionized H 2 O--enough to make the two layers approximately equal"]
ic051284x | General Synthesis. General procedures for the synthesis of compounds 1-4 involve the addition ofa5mLacetonitrile solution of 3-amp to a stirred solution of the appropriate silver salt in 5 mL of acetonitrile. The mixtures are then allowed to stir for 10 min then dried in vacuo to leave white or off-white powders. All flasks are shielded from light with aluminum foil to prevent the photodecomposition of the silver compounds. Crystals of 1, 2, 5, and 6 were obtained by the layering of ether onto acetonitrile solutions at 5 °C. Crystals of 3 and 4 were grown by vapor diffusion of ether into acetonitrile solutions at 5 °C. The amounts of reagents used, yields, and analytical data are presented below, as well as any modifications to the general synthetic procedure. Percent yields are based upon the amount of silver salt used. Crystal yields were seen to vary depending upon the method of crystallization, with product being lost due to decomposition of the silver in solution.Synthesis of Ag(3-amp)tfa (1). This reaction used 3-amp (0.150 g, 1.40 mmol) added to Agtfa (0.306 g, 1.40 mmol) to leave a white powder in 91% isolated yield (0.415 g, 1.26 mmol) upon evaporation of the solvent. Colorless blocks of 1 were formed.1 H NMR (CD 3 CN, 298 K) δ 3.19 s, br, 2H, (-NH 2 ); 3.89 s, 2H, (-CH 2 ); 7.41 m, 1H; 7.83 td, 2H; 8.45 d, 1H. Anal. Calcd for AgC 8 H 8 N 2 O 2 F 3 : C, 29.20; H, 2.45; N, 8.51. Found: C, 29.38; H, 2.39; N, 8.40.Synthesis of Ag(3-amp)OTf (2). This reaction used 3-amp (0.075 g, 0.69 mmol) added to AgOTf (0.178 g, 0.69 mmol) to leave a white powder in 96% isolated yield (0.239 g, 0.67 mmol) upon evaporation of the solvent. Colorless plates of 2 were formed.1 H NMR (CD 3 CN, 298 K) δ 3.00 s, br, 2H, (-NH 2 ); 3.87 s, 2H, (-CH 2 ); 7.43 m, 1H; 7.81 td, 2H; 8.49 m, 1H. Anal. Calcd for AgC 7 H 8 N 2 O 3 SF 3 : C, 25.80; H, 2.47; N, 8.56. Found: C, 26.27; H, 2.33; N, 8.77. | [] | [] | ["Ag(3-amp)tfa (1)", "Ag(3-amp)OTf (2)"] | ["Agtfa--0.306 g, 1.40 mmol", "AgOTf--0.178 g, 0.69 mmol"] | [] | ["3-amp--0.150 g, 1.40 mmol", "3-amp--0.075 g, 0.69 mmol"] | [] | [] | ["acetonitrile--5 mL"]
b716922a | Preparation of (Me 2 NH 2 ) 2 [Cd 3 (NH 2 BDC) 4 ]$2DMF$2.5 H 2 O (2) Cd(NO 3 ) 2 $6H 2 O (0.0617 g, 0.2 mmol) and H 2 NH 2 BDC (0.0362 g, 0.2 mmol) was dissolved in DMF (10 ml), Et 3 N (0.05 ml) was then added. The mixture was stirred for 30 min in air, and then sealed in a 15-mL Teﬂon-lined reactor and kept at 160  C for 120 h. The autoclave was cooled over a period of 12 h at a rate of 10  Ch 1 to room temperature. Yellow hexagonal crystals of 2 were collected by ﬁltration, washed with water, and dried in air (yield 70%, based on Cd). This complex was stable in air without crystal collapsing and insoluble in common organic solvents such as methanol, ethanol, dichloromethane, chloroform and DMSO. Elemental analysis calcd (%) for C 42 H 56 Cd 3 N 8 O 20.5 : C, 37.13; H, 4.26; N, 8.45. Found: C, 37.18; H, 4.21; N, 8.39%. | [] | ["12 h"] | ["(Me 2 NH 2 ) 2 [Cd 3 (NH 2 BDC) 4 ]$2DMF$2.5 H 2 O", "C 42 H 56 Cd 3 N 8 O 20.5"] | ["Cd(NO 3 ) 2 $6H 2 O--0.0617 g, 0.2 mmol"] | [] | ["H 2 NH 2 BDC--0.0362 g, 0.2 mmol"] | ["160  C"] | ["120 h"] | ["DMF--10 ml", "Et 3 N--0.05 ml"]
s0022-328x(99)00551-3 | X 2 [Ti(PhNNPh)(CO) 4 ](X=[K(15-C-5) 2 ] + or [K(18C-6)] + ) is soluble in pyridine, CH 3 CN, and slightly soluble in THF. It is insoluble in Et 2 O, toluene, pentane at 0°C. It is stable in pyridine at 0°C for a few days, but much less stable in CH 3 CN at 0°C.2 .1 .3 . Reaction of X 2 [ Ti ( PhNNPh )( CO ) 4 ] with H 2 O : synthesis of X 2 [ Ti 2 ( m-OH ) 2 ( CO ) 8 ] .X= [ K (15 -crown5) 2 ](3) Only the preparation of the bis(15-crown-5) potassium salt will be described in detail. The other, X= [K(18-crown-6)] (4) was performed in a similar manner.A suspension of [K(15-C-5) 2 ] 2 [Ti(PhNNPh)(CO) 4 ]·py (0.20 g, 0.15 mmol) in 50 ml of THF was cooled to −70°C and then 2.2 ml (0.3 mmol) of a 0.14 M solution of H 2 O in THF was added. An immediate color change from brown to red occurred. The suspen | [] | [] | ["X 2 [Ti(PhNNPh)(CO) 4 ]"] | ["Ti(PhNNPh)(CO) 4--NaN"] | [] | [] | [] | [] | ["pyridine--NaN", "CH 3 CN--NaN", "THF--NaN", "Et 2 O--NaN", "toluene--NaN", "pentane--NaN"]
j.molstruc.2011.07.002 | 2.2. Syntheses of complexes 2.2.1. [Cd 2 (2,2 0 -BPDC) 2 (Ac) 2 (DABCOH) 2 ]2H 2 O(1) A mixture of Cd(Ac) 2 2H 2 O (238 mg, 1 mmol), DABCO (96 mg, 0.5 mmol), biphenyl-2,2 0 -dicarboxylic acid (212 mg, 1 mmol) in 8 mL DMF, stir 30 mins, and then 8 mL 37% NH 3 H 2 O were added dropwise. Filtered and kept the ﬁltrate in the dark at room temperature for 10 days; colorless block crystals were obtained (yield 70% based on Cd). Anal. Calc. for C 44 H 52 Cd 2 N 4 O 14 : C, 48.67; H, 4.83; N, 5.16. Found: C, 48.71; H, 4.79; N, 5.15%. FT-IR (KBr, cm 1 ): m OAC@O , 1610 (s), 1418 (s), 1398 (m). | [] | [] | ["[Cd 2 (2,2 0 -BPDC) 2 (Ac) 2 (DABCOH) 2 ]2H 2 O", "C 44 H 52 Cd 2 N 4 O 14"] | ["Cd(Ac) 2 2H 2 O--238 mg, 1 mmol"] | [] | ["DABCO--96 mg, 0.5 mmol", "biphenyl-2,2 0 -dicarboxylic acid--212 mg, 1 mmol"] | [] | ["10 days"] | ["DMF--8 mL", "37% NH 3 H 2 O--8 mL"]
s10904-012-9798-1 | temperature. Then, the ammonia solution was added drop wise to this suspension until it became clear. The clear colorless solution was stirred for 3 days at room temperature.After 5 days the white crystals formed were ﬁltered and washed with 10 mL of water and dried in air. Analytical Data: C 7 H 3 Ag 2 NO 4 for 1 (380.84 g/mol) = calcd. C 22.08, H 0.79, N 3.68; found C 22.41, H 1.35, N 4.05. | [] | ["5 days"] | ["Ag 2 (NH 2 -BDC) "] | ["ammonia solution--NaN"] | [] | ["NH 2 -BDC--NaN"] | ["room temperature"] | ["3 days"] | []
j.ica.2011.02.001 | 4.1.2. Polycrystalline powder With same condition but leaving the reaction to proceed over a period of 8 weeks, yielded a polycrystalline green powder. This was collected by decantation, washed with MeOH and Et 2 O yielding 2 (25 mg, 43%)/3 (63 mg, 97%). The purity of this polycrystalline powder has been veriﬁed by comparing powder X-ray diffraction patterns with simulated PXRD for 3 (see Supplementary Material). | [] | [] | [] | [] | [] | [] | [] | ["8 weeks"] | []
s10904-017-0526-8 | [Gd(NTA)(H 2 O)] n yield: 16.4 mg (45%) based on Gd(NO 3 ) 3 ·6H 2 O. Anal.Calcd for, GdC 6 H 8 NO 7 (%): C, 19.83; H, 2.22; N, 3.85. Found: C, 19.79; H, 2.21; N, 3.84. J Inorg Organomet Polym 1 3 IR frequencies (KBr, cm −1 ): 3394(s), 2960(m), 2938(m), 1659(s), 1591(s), 1427(m), 1315(m), 1128(m), 1020(w), 914(m), 742(w), 677(w), 575(w), 501(w).[Tb(NTA)(H 2 O)] n yield: 23.4 mg (64%) based on Tb(NO 3 ) 3 ·6H 2 O. Anal.Calcd for, TbC 6 H 8 NO 7 (%): C, 19.74; H, 2.21; N, 3.84. Found: C, 19.85; H, 2.21; N, 3.86. IR frequencies (KBr, cm −1 ): 3396(s), 2960(m), 2937(m), 1659(s), 1591(s), 1427(m), 1315(m), 1128(m), 1020(w), 914(m), 740(w), 677(w), 575(w), 501(w). | [] | [] | ["[Gd(NTA)(H 2 O)] n", "[Tb(NTA)(H 2 O)] n"] | ["Gd(NO 3 ) 3 \n6H 2 O--NaN", "Tb(NO 3 ) 3 \n6H 2 O--NaN"] | [] | ["NTA--NaN"] | [] | [] | []
b924143d | Method 4. Fe(ClO 4 ) 2 ·6H 2 O (182.5 mg, 0.5 mmol), Me-saoH 2 (151 mg, 1.0 mmol) and NaO 2 CHBr 3 (319 mg, 1.0 mmol) were dissolved in MeOH (25 ml) in the presence of NEt 4 OH (1.0M in water; 0.125 ml, 0.125 mmol). After 120 mins stirring the solution was ﬁltered and then left to evaporate slowly, producing X-ray quality crystals in 3 days. The crystals were collected by ﬁltration and dried in vacuo. The yield was approximately 55%. The dried sample analysed satisfactorily as solvent-free 3.[HNEt 3 ] 2 [Fe 12 Na 4 O 2 (OH) 8 (sao) 12 (OMe) 6 (MeOH) 10 ](9) Fe(ClO 4 ) 2 ·6H 2 O (365 mg, 1.0 mmol), saoH 2 (137 mg, 1.0 mmol) and NaO 2 CCBr 3 (319 mg, 1.0 mmol) were dissolved in MeOH in the presence of NEt 3 (0.125 ml, 1 mmol). After 180 mins stirring the solution was ﬁltered and then left to evaporate slowly producing X-ray quality crystals in 3 days. The crystals were collected by ﬁltration and dried in vacuo. The yield was approximately 30%. The dried sample analysed as 9. Found (calc.%): C 112 H 156 Fe 12 Na 4 N 14 O 50 ; CHN; C 40.92 (41.26), H 4.46 (4.82), N 5.83 (6.01). IR data (KBr pellet; cm -1 ): 1593 s, 1543 m, 1473 m, 1437 m, 1321 m, 1290 s, 1200 m, 1153 m, 1120 m, 1018 m, 916 s, 818 m, 764 s, 665 m, 607 m. | [] | ["3 days", "3 days"] | ["3.[HNEt 3 ] 2 [Fe 12 Na 4 O 2 (OH) 8 (sao) 12 (OMe) 6 (MeOH) 10 ]", "Fe(ClO 4 ) 2 ·6H 2 O"] | ["Fe(ClO 4 ) 2 ·6H 2 O--182.5 mg, 0.5 mmol", "Fe(ClO 4 ) 2 ·6H 2 O--365 mg, 1.0 mmol"] | ["NEt 4 OH--1.0M in water; 0.125 ml, 0.125 mmol", "NEt 3--0.125 ml, 1 mmol"] | ["Me-saoH 2--151 mg, 1.0 mmol", "saoH 2--137 mg, 1.0 mmol"] | [] | ["120 mins", "180 mins"] | ["MeOH--25 ml"]
c3dt51747k | Preparation of [Cd 3 (p-MePhHIDC) 2 (p-MePhH 2 IDC) 2 (H 2 O) 2 ] n (3). A mixture of Cd(NO 3 ) 2 ·4H 2 O (30.8 mg, 0.1 mmol), p-MePhH 3 IDC (24.6 mg, 0.1 mmol), Et 3 N (0.056 mL, 0.4 mmol) and CH 3 CH 2 OH–H 2 O (3 : 4, 7 mL) was placed in a 25 mL Teflon-lined bomb and heated at 150 °C for 72 h. The reaction mixture was then allowed to cool to room temperature at a rate of 10 °C h −1 . Colorless club-shaped crystals of 3 were collected, washed with distilled water and dried in air. The crystals of 3 were stable in air (73% yield based on p-MePhH 3 IDC). Anal. Calcd for C 48 H 38 N 8 O 18 Cd 3 : C, 42.60; H, 2.81; N, 8.28%. Found: C, 42.77; H, 2.56; N, 8.43%. IR (cm −1 , KBr): 3593 (m), 3423 (m), 2915 (w), 1701 (w), 1545 (m), 1492 (m), 1274 (s), 1120 (s), 1002 (w), 821 (s), 784 (w), 734 (s), 639 (w), 526 (m), 422 (w). | [] | [] | ["[Cd 3 (p-MePhHIDC) 2 (p-MePhH 2 IDC) 2 (H 2 O) 2 ] n", "C 48 H 38 N 8 O 18 Cd 3"] | ["Cd(NO 3 ) 2 ·4H 2 O--30.8 mg, 0.1 mmol"] | [] | ["p-MePhH 3 IDC--24.6 mg, 0.1 mmol", "Et 3 N--0.056 mL, 0.4 mmol"] | ["150 \nC"] | ["72 h"] | ["CH 3 CH 2 OH–H 2 O (3 : 4)--7 mL"]
b713960h | Preparations of compounds 1–3 Green parallelepiped-shaped crystals of compound 1 have been obtained from aqueous solution of formic acid 7.95 × 10 −3 M (14 cm 3 ) containing an equimolar ratio of guanine (1 mmol) and Cu(BF 4 ) 2 (1 mmol) by slow evaporation in a hood at room temperature. The addition of formic acid was necessary to solubilize the purine base. The pH of the mother liquor is 4.0. Green parallelepipeds of 2 and 3 have been obtained in a similar manner, using Cu(CF 3 SO 3 ) 2 (2)orCu(ClO 4 ) 2 ·6H 2 O(3)as the copper( II) salt. The initial pH values of the resulting solutions are 3.5 (2)and3.9(3). The crystals were ﬁltered, dried at room temperature and separated by hand. The yields were 65 (1), 35 (2) and 65% (3). | [] | [] | ["compound 1", "compound 2", "compound 3"] | ["Cu(BF 4 ) 2--1 mmol", "Cu(CF 3 SO 3 ) 2--2", "Cu(ClO 4 ) 2 ·6H 2 O--3"] | [] | ["guanine--1 mmol"] | [] | [] | ["aqueous solution of formic acid--7.95 × 10 −3 M (14 cm 3 )"]
b917029d | Found: C, 43.18; H, 3.79%. IR (KBr, cm 1 ): n(O–H), 3486; n as (OCO), 1604; n s (OCO), 1369.{[Cu 2 (m-OH) 2 (1,4-ndc)]$H 2 O} (4). Compound 4 was synthesized under hydrothermal conditions at 180  C. 0.108 g (0.5 mmol) of 1,4-ndc was dissolved in 6 mL water by adding 0.056 g (1 mmol) of KOH. To the solution 0.116 g (0.5 mmol) of CuNO 3 $2.5H 2 O was added and stirred for half an hour. The mixture was transferred in a teﬂon bomb, which was subsequently placed in a steel autoclave and heated at 180  C. After four days, dark green microcrystalline solid was isolated. The solid was ﬁltered off and washed several times with water. Anal. | [] | [] | ["{[Cu 2 (m-OH) 2 (1,4-ndc)]$H 2 O}"] | ["CuNO 3 $2.5H 2 O--0.116 g, 0.5 mmol"] | ["KOH--0.056 g, 1 mmol"] | ["1,4-ndc--0.108 g, 0.5 mmol"] | ["180 \nC"] | ["four days"] | ["water--6 mL"]
ac102393f | K{[Eu(H 2 O) 4 ][Ru( t Bubpy)(CN) 4 ] 2 } · 8H 2 O (Ru 2 Eu-1).A mixture of K 2 [Ru( t Bubpy)(CN) 4 ] (0.110 g, 0.2 mmol) and EuCl 3 · 6H 2 O (0.037 g, 0.1 mmol) was stirred in 5 mL of a water/ methanol mixture (1:1) at room temperature for 30 min and was allowed to stand overnight. Yellow crystalline plates were obtained by slow evaporation of solvent. Yield: 0.084 g (69%).IR (KBr): ν C≡N ) 2061, 2105 cm -1 . ESI-MS (-ve mode): m/z 1099 {[Eu][Ru( t Bubpy)(CN) 4 ] 2 } . Anal. Calcd for C 44 EuH 56 KN 12 O 4 Ru 2 · 7H 2 O: C, 39.55; H, 5.28; N, 12.58. Found: C, 39.54; H, 5.24; N, 12.58.Crystal Structure Determination. Yellow single plated crystals of complex Ru 2 Eu-1 were grown by slow evaporation of its corresponding aqueous methanol solution in open atmosphere. Geometric and intensity data for the complex was collected on a Bruker SMART 1K CCD area detector with graphite monochromated Mo KR radiation (λ ) 0.710 73 Å). | [] | [] | ["K{[Eu(H 2 O) 4 ][Ru( t Bubpy)(CN) 4 ] 2 } · 8H 2 O", "C 44 EuH 56 KN 12 O 4 Ru 2 · 7H 2 O"] | ["K 2 [Ru( t Bubpy)(CN) 4 ]--0.110 g, 0.2 mmol", "EuCl 3 · 6H 2 O--0.037 g, 0.1 mmol"] | [] | [] | ["room temperature"] | ["overnight"] | ["water/methanol mixture--5 mL (1:1)"]
ejic.201101292 | Layering of the solution with Et 2 O (60 mL) gave green crystals of 2·8CH 2 Cl 2 ·2Et 2 O after 6 d. The crystals were collected by filtration, washed with CH 2 Cl 2 (2⫻ 3 mL) and Et 2 O(2⫻ 2 mL), and dried in air; the yield was 60% (0.17 g). The dried solid analyzed satisfactorily as solvent-free. The identity of the product was confirmed by elemental analysis and IR spectral comparison with the authentic sample prepared according to Method A. | [] | [] | ["2·8CH 2 Cl 2 ·2Et 2 O"] | [] | [] | [] | [] | ["6 d"] | ["Et 2 O--60 mL", "CH 2 Cl 2--3 mL"]
ic0484809 | The crystals for X-ray study were grown from acetonitrile. IR bands (KBr pellets): ν(C-S) 1133 (m), ν(N-H) 3165 (m), ν(P-C Ph ) 1097s cm -1 . NMR data (δ, ppm; CDCl 3 ): 2.62 (m, 12H, CH 2 ), 6.62-7.62 (py + C 6 H 5 ). | [] | [] | ["NaN"] | [] | [] | [] | [] | [] | ["acetonitrile--NaN"]
b815916e | [Ni(OH–BDC)(bps) 2 (H 2 O)] n (3). 3 was synthesized in a similar way as that described for 1, except that H 2 isop was replaced by OH–BDC. Yield: 0.021 g, 33%. Elemental analysis (%): calcd for C 28 H 22 N 4 NiO 6 S 2 C 53.10, H 3.50, N 8.85; found C 53.05, H 3.47, N 8.73. IR (cm 1 ): 3188 m, 3101 m, 1588 s n as (COO  ), 1479 m n s (COO  ), 1411 m, 1368 m, 1273 s, 1214 m, 1062 m, 970 m, 809 m, 782 m, 722m, 540 m.{[Ni 2 (H 2 O)(tbip) 2 (bps) 2 ]} n (4). 4 was synthesized in a similar way as that described for 1, except that H 2 isop was replaced by H 2 tbip. Yield: 0.014 g, 29%. Elemental analysis (%): calcd for C 44 H 42 N 4 Ni 2 O 9 S 2 C 55.49, H 4.45, N 5.88; found C 55.41, H 4.54, N 5.83. IR (cm 1 ): 3429 m, 2960 m, 2912 m, 1638 s n as (COO  ), 1588 m n s (COO  ), 1545 m, 1416 m, 1369 s, 1215, 811 m, 777 m, 715 m. | [] | [] | ["[Ni(OH-BDC)(bps) 2 (H 2 O)] n", "C 28 H 22 N 4 NiO 6 S 2"] | [] | [] | ["OH-BDC--NaN", "bps--NaN"] | [] | [] | []
j.poly.2020.114678 | 10 g of 6, yield 94%, prismatic green crystals, m.p.150-152 °C. IR spectra, , сm -1 : 1568, 1462, 1377,1270, 1011, 843, 733, 610, 483, 340, 304. UV (СHCl 3 ) 279.64, 292.94, 320.11, 644.52. М (mass calculated) 662.1114. ESI, m/z (%): 342.1 [M+H-C 15 H 16 CuNO 3 ] + . | [] | [] | ["6"] | [] | [] | [] | [] | [] | []
zaac.201100263 | DSC (5 °C·min –1 ): 123 °C (dehydr.), 186 °C (endoth.), ⬎400 °C (no dec.). IR (KBr): ν ˜ = 2931 (s), 2235 (s), 1679 (m), 1593 (m), 1384 (m), 1339 (s), 1319 (m), 1229 (m), 1204 (s), 1167 (m), 1066 (s), 1054 (s), 1038 (vs), 983 (s), 880 (s), 788 (s), 719 (s), 675 (s), 533 (m), 488 (w) cm –1 ; Raman (1064 nm, 200 mW, 25 °C): ν ˜ = 1595 (100), 1231 N. Fischer, T. M. Klapötke, K. Peters, M. Rusan, J. Stierstorfer ARTICLE (15), 1159 (14), 1138 (31), 1101 (16), 782 (3), 540 (1), 489 (3), 426 (5), 392 (11) cm –1 .1 H NMR (D 2 O, 95 °C): δ = 4.78 (H 2 O).13 C NMR (D 2 O, 95 °C): δ = 154.8 (CN 4 ); m/z (FAB – ) 137.0 [C 2 HN 8 – ]; EA (C 2 H 10 BeN 8 O 5 , 235.16): calcd.: C 10.21; H 4.29; N 47.65%; found: C 10.69; H 4.11; N 47.72%. | [] | [] | [] | [] | [] | [] | [] | [] | []
j.poly.2014.05.029 | [Cu(NO 3 ) 2 (DPhPyTn)]0.5C 4 H 8 O 2 (3): Green crystals. Yield: 48.3 mg, 90.3%. Anal. Calc. for C 18 H 15 CuN 5 O 6 S0.5C 4 H 8 O 2 :C, 44.73; H, 3.57; N, 13.04; S, 5.97. Found: C, 44.76; H, 3.25; N, 13.20; S, 6.13%. IR (KBr): thiazoline ring vibrations 1592(s) [ m (C@N)], 960(m), 935(w), 771, 765(m), 668(sh), 605(m), 498(w), 459(w) cm 1 ; pyrazole ring vibrations: 1562(s), 1415(sh), 1321(sh), 1006(sh) cm 1 ; nitrate vibrations: 1385(s) [ m 3 (NO 3 )], 1037(m) [ m 1 (NO 3 )], 827(m) [ m 2 (NO 3 )], 745(w) and 696(w) cm 1 [ m 4 (NO 3 )]. Diffuse reﬂectance spectrum (cm 1 ): 11160, 13230, 33780. TGA mass loss 8.1% (100–165 °C, 1 step, calc. 0.5  C 4 H 8O 2 = 8.1%), 71.4% (215–500 °C, 3 steps, calc. CuO2C formation = 72.5%), 5.3% (500–800 °C, 1 step, calc. CuO formation = 4.5%). ESI-MS (MeOH–H 2 O): 432.01 [MNO 3 +H] + .2.3. Crystal structures determination Crystal data, data collection and reﬁnement details for 1, 2 and 3 are given in Table 1. X-ray diffraction measurements were performed using an Enraf Nonius Turbo CAD4 diffractometer in the case of 1, a Bruker SMART CCD diffractometer for 2 and the last version of the latter, Bruker X8 kappa APEX-II, for 3. All data were corrected for Lorentz and polarization effects, while absorption corrections were performed by means of SADABS program [7]. The structures were solved by direct methods and subsequent Fourier differences, as well as reﬁned by full-matrix least-squares using WINGX package [8]. All non-hydrogen atoms were reﬁned with anisotropic displacement parameters. The H atoms attached to C atoms were positioned geometrically, with U iso values derived from U eq values of the corresponding C atom.Moreover, in the case of 1, the absolute conﬁguration of the structural unit was determined by means of Flack parameter [9].The ﬁnal electron density map for compound 3 contained various electron density peaks, clustered in one region of the unit cell. | [] | [] | ["[Cu(NO 3 ) 2 (DPhPyTn)] ?0.5C 4 H 8 O 2"] | ["Cu(NO 3 ) 2--not provided"] | [] | ["DPhPyTn--not provided"] | [] | [] | ["C 4 H 8 O 2--not provided"]
ejic.200601034 | IR: ν = 3400 (br), 2061 (s), 1603 (m), 1552 (m), 1398 (m), 1230 (m), 656 (m). C 27 H 24 ClFeN 11 O 2 Se 2 (768): calcd. C 41.72, H 2.24, N 21.41; found C 43.70 H 2.93 N 21.54.[Fe(tdt)(Cl)] 2 (ClO 4 ) 2 ·(C 2 H 5 OH)·2(CHCl 3 ) (3a): A 2 mL solution of tdt (59 mg, 0.1 mmol) in chloroform was placed at the base of one arm of an H-shaped tube. A 2 mL solution of Fe(ClO 4 ) 2 ·6(H 2 O) (25 mg, 0.1 mmol) and NaNCBH 3 (12 mg, 0.2 mmol) in ethanol was placed in the other arm of the H-shaped tube. Solvent ethanol was carefully layered to fill the rest of the H-tube, which was then stoppered. After two weeks yellow block shaped crystals formed (120 mg, 32%). IR: ν = 3385 (br), 1601 (w), 1547 (m), 1466 (m), 1368 (s), 1008 (br). C 70 H 56 Cl 10 Fe 2 N 24 O 9 (1843): calcd. C 40.93, H 3.64, N 16.84; found C 39.93, H 3.08, N 18.67.[Fe(tdt)(H 2 O)] 2 (ClO 4 ) 4 ·6(H 2 O) (3b): A 2 mL solution of tdt (59 mg, 0.1 mmol) in methanol and a 2 mL solution of Fe(ClO 4 ) 2 ·6H 2 O (25 mg, 0.1 mmol) in acetonitrile were mixed in a vial. Over a period of 2 weeks yellow block crystals formed (125 mg, 36%). IR: ν = 3386 (br), 1602 (w), 1547 (m), 1466 (m), 1368 (s), 1001 (br).C 66 H 48 Cl 4 Fe 2 N 24 O 26 (1743): calcd. C 41.68, H 3.39, N 17.68; found C 42.53, H 3.78, N 17.75.[Fe(cddt)(H 2 O)Cl] 2 (ClO 4 ) 2 ·2(C 2 H 5 OH)·(H 2 O) (4a): A 2 mL solution of cddt (45 mg, 0.1 mmol) in ethanol and a 2 mL solution of Fe(ClO 4 ) 2 ·6H 2 O (25 mg, 0.1 mmol) in ethanol were mixed in a vial.Over a period of 2 weeks yellow block crystals formed (150 mg, 52%). IR: ν = 3198 (br), 1601 (m), 1548 (m), 1466 (m), 1371 (s), 1050 (br). C 50 H 46 Cl 6 Fe 2 N 18 O 13 (1431): calcd. C 36.27, H 3.84, N 16.55; found C 35.97, H 3.84, N 16.55.[Fe(cddt)(H 2 O)Cl] 2 (BF 4 ) 2 ·2(C 2 H 5 OH)·2(H 2 O) (4b): A 2 mL solution of cddt (45 mg, 0.1 mmol) in ethanol and a 2 mL solution of Fe(BF 4 ) 2 ·6H 2 O (34 mg, 0.1 mmol) in acetonitrile were mixed in a vial. Over a period of 2 weeks yellow block crystals formed (160 mg, 56 %). IR: ν = 3199 (br), 1601 (m), 1548 (m), 1465 (m) 1368 (s), 1052 (br).[Co(cddt)(H 2 O)Cl] 2 (BF 4 ) 2 ·2(C 2 H 5 OH)·2(H 2 O) (4c): A 2 mL solution of cddt (45 mg, 0.1 mmol) in ethanol and a 2 mL solution of Co(BF 4 ) 2 ·6H 2 O (34 mg, 0.1 mmol) in acetonitrile were mixed in a vial. Over a period of 2 weeks orange block crystals formed (175 mg, 61%). IR: ν = 3358 (br), 1602 (m), 1546 (m), 1467 (m), 1371 (s), 1053 (br). C 50 H 46 B 2 Cl 4 Co 2 F 8 N 18 O 6 (1428): calcd. C 43.34, H 3.64, N 17.84; found C 44.55, H 3.89, N 18.78.[Fe(cddt)(NCCH 3 )(H 2 O)] 2 (ClO 4 ) 4 ·(CH 3 CN) (4d): A 2 mL solution of cddt (45 mg, 0.1 mmol) in acetonitrile was placed at the base of one arm of an H-shaped tube. A 2 mL solution of Fe(ClO 4 ) 2 (25 mg, 0.1 mmol) in acetonitrile was placed in the other arm of the H-shaped tube. Neat acetonitrile was carefully layered to fill the rest of the H-tube, which was then stoppered. After two weeks yellow block shaped crystals formed. (200 mg, 63 %). IR: ν = 2130 (w), 2138 (w), 1607 (m), 1550 (m), 1387 (s), 1260 (w), 1229 (w), 1118 (br), 623 (m). C 52 H 42 Cl 6 Fe 2 N 21 O 18 (1573): calcd. C 39.62, H 2.88, N 18.04; found C 39.13, H 3.02, N 18.04.Supporting Information (see also the footnote on the first page of this article): Thermal ellipsoid diagrams, including numbering schemes for all materials discussed here are included. Table of selected bond lengths of the dinuclear materials are included. Additional magnetic susceptibility plots for selected materials are also included. Detailed refinement and processing of powder diffraction data, including tables of χ 2 values.www.eurjic.org © 2007 Wiley-VCH Verlag GmbH & Co. KGaA, Weinheim Eur. J. Inorg. Chem. 2007, 1073–10851084 Acknowledgments This work was supported by an ARC Discovery Grant (KSM) and the Australian Synchrotron Research Program, which is funded by the Commonwealth of Australia under the Major National Research Facilities Program. Use of the Advanced Photon Source was supported by the U.S. Department of Energy, Office of Science, Basic Energy Sciences, under Contract No. DE-AC02-06CH11357.[1] M. Quesada, P. de Hoog, P. Gamez, O. Roubeau, G. Aromí,B.Donnadieu, C. Massera, M. Lutz, A. L. Spek, J. Reedijk, Eur.J. Inorg. Chem. 2006, 7, 1353–1361.[2] M. Quesada, M. Monrabal, G. Aromí, V. delaPeña-O’Shea, M. Gich, E. Molins, O. Roubeau, S. Teat, E. MacLean, P. Gamez, J. Reedijk, J. Mater. Chem. 2006, 26, 2669–2676.[3] B. A. Leita, B. Moubaraki, K. S. Murray, J. P. Smith, J. D. Cashion, Chem. Commun. 2004, 156–157.[4] J. J. M. Amoore, C. J. Kepert, J. D. Cashion, B. Moubaraki, S. M. Neville, K. S. Murray, Chem. Eur. J. 2006, 12, 8220–8227.[5] C. Schneider, J. D. Cashion, B. Moubaraki, S. M. Neville, S. R.Batten, D. R. Turner, K. S. Murray, Polyhedron 2006, doi:10.1016/j.poly.2006.09.003.[6] K. Nakano, S. Kawata, K. Yoneda, A. Fuyuhiro, T. Yagi, S.Nasu, S. Morimoto, S. Kaizaki, Chem. Commun. 2004, 24, 2892–2893.[7] K. Yoneda, K. Nakano, J. Fujioka, K. Yamada, T. Suzuki, A.Fuyuhiro, S. Kawata, S. Kaizaki, Polyhedron 2005, 24, 2437– 2442.[8] G. J. Halder, C. J. Kepert, B. Moubaraki, K. S. Murray, J. D.Cashion, Science 2002, 298, 1762–1765.[9] C. J. Kepert, Chem. Commun. 2006, 695–700.[10] S. M. Neville, B. Moubaraki, K. S. Murray and C. J. Kepert, Angew. Chemie. Int. Ed., 2006, submitted.[11] O. Kahn, C. J. Martinez, Science 1998, 279, 44.[12] J. A. Real, E. Andres, M. C. Muñoz, M. Julve, T. Granier, A.Bousseksou, F. Varret, Science 1995, 268, 265–267.[13] V. Niel, A. L. Thompson, M. C. Muñoz, A. Galet, A. S. E. Goeta, J. A. Real, Angew. Chem. Int. Ed. 2003, 42, 3760–3763.[14] K. Yoneda, K. Adachi, S. Hayami, Y. Maeda, M. Katada, A.Fuyuhiro, S. Kawata, S. Kaizaki, Chem. Commun. 2006, 1,45– 47.[15] K. S. Murray, C. J. Kepert, Top. Curr. Chem. 2004, 233, 195.[16] A. B. Gaspar, M. C. Muñoz, J. A. Real, J. Mater. Chem. 2006, 16, 2522–2533.[17] S. R. Batten, J. Bjernemose, P. Jensen, B. A. Leita, K. S. Murray, B. Moubaraki, J. Smith, H. Toftlund, Dalton Trans. 2004, 3370–3375.[18] A. B. Gaspar, G. Agustí,V.Martínez, M. C. Muñoz,G.Levchenko, J. A. Real, Inorg. Chim. Acta 2005, 4089–4094.[19] Y. Garcia, O. Kahn, L. Rabardel, B. Chansou, L. Salmon, J. P.Tuchagues, Inorg. Chem. 1999, 38, 4663.[20] A. Galet, M. C. Muñoz, A. B. Gaspar, J. A. Real, Inorg. Chem.2005, 44, 8749–8755.[21] A. Galet, M. C. Muñoz, V. Martínez, J. A. Real, Chem. Commun. 2004, 2268–2269.[22] E. König, K. Madeja, Inorg. Chem. 1967, 6, 48.[23] E. König, K. Madeja, K. J. Watson, J. Am. Chem. Soc. 1968, 90, 1146.[24] A. Ozarowski, B. R. McGarvey, A. B. Sarkar, J. E. Drake, Inorg. Chem. 1988, 27, 628.[25] S. Matouzenko, A. Bousseksou, S. Lecoca, P. J. van Koningsbruggen, M. Perrin, O. Kahn, A. Kollet, Inorg. Chem. 1997, 36, 5869.[26] M. Marchivie, P. Guionneau, J.-F. Letard, D. Chasseau, Acta Crystallogr., Sect. B 2003, 59, 479–486. Spin-Crossover Studies FULL PAPER [27] P. Guionneau, C. Brigouleix, Y. Barrans, A. E. Goeta, J.-F.Létard, J. A. Howard, J. Gaultier, D. C. Chasseau, R. Acad.Sci. Ser. IIc 2001, 4, 161–171.[28] P. Guionneau, M. Marchivie, G. Bravic, J.-F. Letard, D. Chasseau, Top. Curr. Chem. 2004, 234,97–128.[29] S. Imatomi, R. Kitashima, T. Hamamatsu, M. Okeda, Y.Ogawa, N. Matsumoto, Chem. Lett. 2006, 35, 502.[30] K. W. Chapman, P. J. Chupas, C. J. Kepert, J. Am. Chem. Soc.2006, 128, 7009–7014.[31] Y. Garcia, V. Niel, C. Muñoz, J. A. Real, Top. Curr. Chem.2004, 233, 229–257.[32] A. Michalowicz, G. L. Moscovici, Y. Garcia, O. Kahn, J. Synchrotron Radiat. 1999, 6, 231.[33] P. De Hoog, P. Gamez, W. L. Driessen, J. Reedijk, Tetrahedron Lett. 2002, 43, 6783.[34] APEX2 Software Package v 1.27. Bruker AXS Inc., Madison, WI, 2005.Eur. J. Inorg. Chem. 2007, 1073–1085 © 2007 Wiley-VCH Verlag GmbH & Co. KGaA, Weinheim www.eurjic.org 1085 [35] G. M Sheldrick, SADABS, Empirical adsorption correction program for area detector data, University of Göttingen, Germany, 1996.[36] L. J. Farugia, J. Appl. Chem. 1999, 32, 837–838.[37] P. J. Chupas, M. F. Ciraolo, J. C. Hanson, C. P. Grey, J. Am.Chem. Soc. 2001, 123, 1694–1702.[38] A. P. Hammersley, ESRF Internal Report, 1997, ESRF97HA02T.[39] A. P. Hammersley, S. O. Svensson, M. Hanfland, A. N. Fitch, D. Hausermann, High-Pressure Res. 1996, 14, 235–248.[40] A. C. Larson, R. B. V. Dreele, General Structure Analysis System (GSAS), 2000, Los Alamos National Laboratory Report, LAUR 86–748.Received: November 3, 2006 Published Online: January 25, 2007 | [] | [] | ["C 27 H 24 ClFeN 11 O 2 Se 2", "[Fe(tdt)(Cl)] 2 (ClO 4 ) 2 ·(C 2 H 5 OH)·2(CHCl 3 )", "[Fe(tdt)(H 2 O)] 2 (ClO 4 ) 4 ·6(H 2 O)", "[Fe(cddt)(H 2 O)Cl] 2 (ClO 4 ) 2 ·2(C 2 H 5 OH)·(H 2 O)", "[Fe(cddt)(H 2 O)Cl] 2 (BF 4 ) 2 ·2(C 2 H 5 OH)·2(H 2 O)", "[Co(cddt)(H 2 O)Cl] 2 (BF 4 ) 2 ·2(C 2 H 5 OH)·2(H 2 O)", "[Fe(cddt)(NCCH 3 )(H 2 O)] 2 (ClO 4 ) 4 ·(CH 3 CN)"] | ["Ba(NO 3 ) 2--0.0212 g, 0.1 mmol", "tdt--59 mg, 0.1 mmol", "Fe(ClO 4 ) 2 ·6(H 2 O)--25 mg, 0.1 mmol", "Fe(ClO 4 ) 2 ·6H 2 O--25 mg, 0.1 mmol", "Fe(ClO 4 ) 2 ·6H 2 O--25 mg, 0.1 mmol", "Fe(BF 4 ) 2 ·6H 2 O--34 mg, 0.1 mmol", "Fe(ClO 4 ) 2--25 mg, 0.1 mmol"] | [] | ["o-CbPhH 4 IDC--0.0276 g, 0.1 mmol", "tdt--59 mg, 0.1 mmol", "tdt--59 mg, 0.1 mmol", "cddt--45 mg, 0.1 mmol", "cddt--45 mg, 0.1 mmol", "cddt--45 mg, 0.1 mmol", "cddt--45 mg, 0.1 mmol"] | ["room temperature", "room temperature", "room temperature", "room temperature", "room temperature", "room temperature", "room temperature"] | [] | ["H 2 O--7 mL", "chloroform--10 ml", "methanol--2 mL", "ethanol--2 mL", "ethanol--2 mL", "ethanol--2 mL", "acetonitrile--2 mL"]
b111176k | for C 18 H 18 N 4 S 2 Cu 2 Cl 4 : C, 34.7; H, 2.9; N, 9.0; S; 10.3%).Cu 2 I 2 L⬘ 2 3. CuI (176 mg, 0.925 mmol) dissolved in degassed MeCN (20 mL) was added via cannula to L⬘ (200 mg, 0.925 mmol) dissolved in degassed MeCN (20 mL) under a N 2 atmosphere and allowed to stir for 1 h. The cream precipitate which formed was ﬁltered, washed with diethyl ether and dried in vacuo (yield 246 mg, 66%). Pale yellow crystals were grown from the slow evaporation of a CH 2 Cl 2 solution. (Found: C, 35.8; H, 3.2; N, 7.0; S, 7.6. Calc. for C 12 H 12 N 2 SCuI: C, 35.4; H, 3.0; N, 6.9; S, 7.9%); 1 H NMR (CD 2 Cl 2 ): δ 8.81 [2H, d, 3 J(HH) 4.0], 7.69 [2H, t, 3 J(HH) 8.0 Hz], 7.29 (4H, br d) and 4.07 (4H, s); ES MS: m/z 279 [Cu(L⬘)] ⫹ , 495 [Cu(L⬘) 2 ] ⫹ and 687 [Cu 2 (L⬘) 2 I] ⫹ . | [] | [] | ["C 18 H 18 N 4 S 2 Cu 2 Cl 4", "C 12 H 12 N 2 SCuI"] | ["CuI--176 mg, 0.925 mmol"] | [] | ["L⬘--200 mg, 0.925 mmol"] | [] | ["1 h"] | ["MeCN--20 mL", "CH 2 Cl 2--NaN"]
j.poly.2007.01.025 | 2.3. Preparation of the complex [Zn(H 2 O) 2 (C 8 H 4 O 6 )] (2) The disodi um salt of 2,5-dihydroxy-1,6-benzenedicarboxylic acid was prepared by neutralizing the acid (0.400 g, 2 mmol) with 4 ml of 1 M NaOH (4 mmol). A solution of ZnSO 4 Æ 7H 2 O (0.575 g, 2.1 mmol) in water (3 ml) was added, resulting in the immediate precipitation of transparency ivory crystals. These were ﬁltered oﬀ, successively washed with acetic acid and water, and dried at room temperature under vacuo (20 Torr) over anhydrous magnesium sulfate. Yield: 0.545 g (90%). The product is stable in air and insoluble in water and common organic solvents such as ethanol, acetonitrile, acetone, chloroform, DMF, DMSO, pyridine, and acetic acid. Anal.Calc. for C 8 H 8 O 8 Zn (2): C, 32.30; H, 2.69. Found: C, 31.65; H, 2.64% . IR (neat, cm 1 ): 3267 (m), 1580 (m), 1444 (s), 1334 (s), 1232 (s), 1119 (s), 914 (m), 879 (m), 799 (s).2.4. X-ray diﬀraction study Diﬀraction data were collected on a Bruker SMART three axis diﬀractometer equipped with a SMART 1000 CCD area detector using graphite monochromated Mo Ka X-radiation (wavelength k = 0.71073 A ˚ ) at 100.0(1) K. The low temperature was reached by an evaporated liquid nitrogen stream over the crystal, provided by the Oxford Cryosystem device. Data collection and processing were carried out using Bruker SMART programs [5] and empirical absorption correction was applied using SADABS computer program [5]. The structure was solved by direct methods SIR97 [6], and reﬁned by full-matrix least-squares based on F 2 using CRYSTALS software [7]. All non-hydrogen atoms were anisotropically reﬁned. The hydrogen atoms were located in diﬀerence Fourier maps. H atoms were reﬁned isotropically with U iso = 1.20U eq where U eq is the equivalent isotropic atomic displacement parameter of the attached atom. The crystal parameters, data collection and the reﬁnement details of compound 2 reported in Table 1. | [] | [] | ["[Zn(H 2 O) 2 (C 8 H 4 O 6 )]", "C 8 H 8 O 8 Zn"] | ["ZnSO 4 Æ 7H 2 O--0.575 g, 2.1 mmol"] | [] | ["2,5-dihydroxy-1,6-benzenedicarboxylic acid--0.400 g, 2 mmol"] | [] | [] | ["water--3 ml"]
b009129o | [Cd(SCN) 2 (L 3 ) 2 ] 3. This complex was prepared as for 2 using L 3 instead of L 2 . Colorless crystals suitable for X-ray analysis were obtained in 80% yield. Calc. for C 14 H 12 CdN 6 O 2 S 2 : C 35.6, H 2.6, N 17.8, S 13.6. Found: C 35.6, H 3.3, N 17.8, S 13.7%. IR data (cm ⫺1 ): 3424s, 3314m, 3264w, 3197w, 3071w, 2098vs, 1707w, 1672vs, 1629w, 1606s, 1556s, 1418w, 1397s, 1229m, 1148w, 1084w, 1062m, 1018m, 860m, 762s, 741m, 623s, 546s and 450w. | [] | [] | ["[Cd(SCN) 2 (L 3 ) 2 ] 3", "C 14 H 12 CdN 6 O 2 S 2"] | [] | [] | ["L 3--not specified"] | [] | [] | []
zaac.201600210 | [Cd 2 (bbmb) 2 (L 1 )(HL 1 ) 0.5 (H 2 O)] n (1): A mixture of Cd(OAc) 2 ·2H 2 O (0.2 mmol, 46 mg), bbmb (0.1 mmol, 36 mg), H 3 L 1 (0.2 mmol, 35 mg), ethanol (2 mL), and H 2 O (10 mL) was placed in a 25 mL Teflon-lined stainless steel vessel. Afterwards the vessel was sealed and heated to 140 °C for 3 d. The mixture was cooled to room temperature at a rate of 5 K·h –1 to give colorless block crystals of 1. The pure crystals of 1 were isolated by filtration, washed with deionized water, and dried in air. Yield of the reaction was ca. 47.3% based on bbmb. | [] | [] | ["[Cd 2 (bbmb) 2 (L 1 )(HL 1 ) 0.5 (H 2 O)] n"] | ["Cd(OAc) 2 ·2H 2 O--0.2 mmol, 46 mg"] | [] | ["bbmb--0.1 mmol, 36 mg", "H 3 L 1--0.2 mmol, 35 mg"] | ["140 \nC"] | ["3 d"] | ["ethanol--2 mL", "H 2 O--10 mL"]
b300914a | [V(O)(oda)(µ-OMe)] 2 [PhNH 3 ] 2 ⴢ½H 2 O 2g. Blue solid (67% yield). IR (KBr/cm ⫺1 ): 3434 br ν(OH), 2932, 2642 br ν(NH ⫹ ), 1620 s br ν(COO asymm), 1380 s ν(COO symm), 1090 s ν(COC asymm), 990 s ν(VO). µ eff (solid state) = 2.16 µ B . (Found: C, 39.75; H, 4.23; N, 4.35. C 22 H 31 O 14.5 N 2 V 2 requires C, 40.18; H, 4.73; N, 4.26%). | [] | [] | ["[V(O)(oda)(µ-OMe)] 2 [PhNH 3 ] 2 ⴢ½H 2 O", "C 22 H 31 O 14.5 N 2 V 2"] | ["V(O)--2g"] | [] | ["oda--NaN", "PhNH 3--NaN"] | [] | [] | []
b719509e | Preparation of the complex [Cd(FcTz) 2 I] 2 CdI 4 A solution of CdI 2 (18 mg, 0.1 mmol) in methanol (5 mL) was layered onto a solution of FcTz (37 mg, 0.1 mmol) in CH 2 Cl 2 (5 mL). The solution was left at room temperature for several days to give X-ray quality yellow block crystals (yield: 55%). | [] | [] | ["[Cd(FcTz) 2 I] 2 CdI 4"] | ["CdI 2--18 mg, 0.1 mmol"] | [] | ["FcTz--37 mg, 0.1 mmol"] | [] | ["several days"] | ["methanol--5 mL", "CH 2 Cl 2--5 mL"]
j.jorganchem.2016.02.005 | The following two NHC silver(I) complexes 2e3 were prepared in the same procedure as that for 1.4.7. Preparation of [benzotriazol(CH 2 imyPymethyl)Ag] (PF 6 )(2) White powders. Yield: 310 mg (60%). Anal. Calcd for C 32 H 28 AgF 6 N 12 P: C 46.11, H 3.39, N 20.17%; found C 46.14, H 3.37, N 20.09%.1 H NMR (400 MHz, DMSO-d 6 ,25  C): d 8.05 (s, 2H), 7.85 (d, J ¼ 2 Hz, 4H), 7.70 (t, J ¼ 3.8 Hz, 2H), 7.62 (d, J ¼ 2.0 Hz, 2H), 7.52e7.56 (m, 2H), 7.41e7.45 (m, 2H), 7.26e7.30 (m, 2H), 7.23e7.25 (m, 8H), 5.55 (s, 4H) ppm. | [] | [] | ["[benzotriazol(CH 2 imyPymethyl)Ag] (PF 6 )", "C 32 H 28 AgF 6 N 12 P"] | [] | [] | [] | [] | [] | []
molecules23020479 | δ H (solvent dmso-d 6 , 500 MHz, 298 K): 9.38 (s), 9.20 (s), 8.25 (s), 8.21 (s), 7.88 (m), 7.69–7.64 (m), 7.61 (m), 7.43 (m), 7.34–7.31 (m), 7.27–7.19 (m), 7.06 (m), 4.85 (s), 4.35 (s), 4.32 (s), 3.39 (s). | [] | [] | [] | [] | [] | [] | [] | [] | []
acs.inorgchem.5b01176 | LaCo(ox) 3 ·10H 2 O(LaCo ). This was prepared by a modiﬁcation of the literature method.31 A solution of La(NO 3 ) 3 ·6H 2 O (220 mg) in water (10 cm 3 ) was added dropwise to a solution of K 3 [Co(ox) 3 ]· 3H 2 O (250 mg) in water (20 cm 3 ), and the mixture was stirred at ambient temperature for 30 min. Bright green crystals were collected, washed with water, and dried in the open air. Anal. Calcd (%) for C 6 H 20 O 22 CoLa: C, 11.22; H, 3.14; Co, 9.18; La, 21.63%. Found: C, 11.17; H, 2.86; Co, 8.95; La, 22.01%. FT-IR: 1645 and 1438 cm −1 . | [] | [] | ["LaCo(ox) 3 ·10H 2 O", "LaCo"] | ["La(NO 3 ) 3 ·6H 2 O--220 mg", "K 3 [Co(ox) 3 ]· 3H 2 O--250 mg"] | [] | [] | [] | ["30 min"] | ["water--10 cm 3", "water--20 cm 3"]
ejic.201400030 | [Ce 3 Br 9 (PhCN) 7 ] n (4): A 20 mL scintillation vial was charged with CeBr 3 (0.10 g, 0.263 mmol) and THF (5 mL), and the resulting white suspension was stirred at 50 °C for 10 min. The mixture was cooled to room temperature, and the solvent was removed in vacuo. | [] | [] | ["[Ce 3 Br 9 (PhCN) 7 ] n"] | ["CeBr 3--0.10 g, 0.263 mmol"] | [] | ["PhCN--NaN"] | ["50 \nC"] | ["10 min"] | ["THF--5 mL"]
s10904-012-9741-5 | The crystals of 2 are selected from the mixture; yield = 60 % based on ZnSO 4 7H 2 O. Anal. Calc. for C 5 H 6 N 2 O 6 Zn (%): C, 23.50; H, 2.37; N, 10.96. Found (%): C, 23.39; H, 2.41; N, 10.92. IR (KBr), m (cm -1 ); 3413(s), 3148(m), 1617(s), 1455(s), 1360(m), 1119(w), 1023(m), 773(m), 621(m).2.4 Synthesis of [Zn 3 (dcp) 2 (H 2 O) 5 ] ? (3) In a similar manner to 1 and 2,species3 was prepared at pH 9. The product is a mixture of colorless block crystals and powder. A crystal of 3 suitable for X-ray single-crystal diffraction analysis was selected from the mixture; yield = 57 % basedonZnSO 4 7H 2 O. Anal. Calc. for C 10 H 12 N 4 O 13 Zn 3 (%): C, 20.27; H, 2.04; N, 9.46. Found (%): C, 20.23; H, 2.10; N, 9.44. IR (KBr) m (cm -1 ); 3148(s), 1635(m), 1493(m), 1369(s), 1210(w), 1021(m), 787(m), 564(m). | [] | [] | ["2", "[Zn 3 (dcp) 2 (H 2 O) 5 ] ?", "C 5 H 6 N 2 O 6 Zn", "C 10 H 12 N 4 O 13 Zn 3"] | [] | [] | [] | [] | [] | []
j.inoche.2006.02.021 | It was dissolved in water (100 mL) and mixed with saturated Ba(NO 3 ) 2 solution (10 mL), a yellow precipitate appeared. The yellow precipitate was ﬁltrated and added to boiling water (50 mL), some of them could not dissolved. It was collected by ﬁltration and recrystallized in 5% water of DMSO solution. The polymer (1.8 g) was obtained and gave product in yield (56.9%). Anal. calcd. for C 30 H 18 BaO 14 S 2 (%): C, 44.82, H, 2.04; found C, 44.53; H, 2.54. | [] | [] | ["C 30 H 18 BaO 14 S 2"] | ["Ba(NO 3 ) 2--saturated solution"] | [] | [] | [] | [] | ["water--100 mL", "DMSO--5% solution"]
zaac.200500230 | b) wR ⫽ 冷Σw(F 0 -F c ) 2 /Σw(F 0 2 ) 2 冷 1/2 system was then cooled to room temperature. A large number of colourless crystals were obtained and collected by filtration, washed with water and dried in air. Anal. Calcd for C 24 H 18 N 2 MnO 5 (469.34): C 61.42, H 3.87, N 5.97; found: C 61.44, H 3.91 N 5.94 %. IR (KBr pellet): 3430 (s), 3057 (m), 1632 (s), 1601 (s), 1578 (s), 1554 (s), 1516 (s), 1389 (s), 1428 (s), 1139 (w), 847 (m), 757 (m), 727 (s), 680 (w). | [] | [] | ["C 24 H 18 N 2 MnO 5"] | [] | [] | [] | [] | [] | []
c5ce00153f | Preparation of 1 as {[SmĲ4,4′-bpdo) 2 ĲNO 3 ) 2 ĲH 2 O) 2 ] n }{[Sm 2 Ĳ4,4′bpdo) 2 ĲC4AS)ĲNO 3 )ĲH 2 O) 9 ] n }Ĵ4,4′-bpdoĴNO 3 Ĵ12H 2 O A mixture of SmĲNO 3 ) 3 Ĵ6H 2 O (44.5 mg, 0.1 mmol), pentasodium p-sulfonatocalixĳ4]arene (120 mg, 0.1 mmol) and 4,4′-bipyridine-N,N′-dioxide, (20 mg, 0.1 mmol) with a ratio of 1 : 1 : 1 (pH ~5) was dissolved in 3 ml hot water to yield a light yellow solution. Yellow block shaped crystals of compound 1 were obtained after volatilizing at 40 °C for a few days.Preparation of 2 as {[NdĲ4,4′-bpdo) 2 ĲNO 3 ) 2 ĲH 2 O) 2 ] n }{[Nd 2 Ĳ4,4′bpdo) 2 ĲC4AS)ĲNO 3 )ĲH 2 O) 9 ] n }Ĵ4,4′-bpdoĴNO 3 Ĵ12H 2 O Compound 2 was obtained by similar procedure as for 1 except that NdĲNO 3 ) 3 Ĵ6H 2 O was used instead of samarium nitrate. | ["40 °C"] | ["a few days"] | ["[Sm(4,4'-bpdo)2(NO3)2(H2O)2]", "[Nd(4,4'-bpdo)2(NO3)2(H2O)2]"] | ["Sm(NO3)3·6H2O--44.5 mg, 0.1 mmol", "Nd(NO3)3·6H2O--NA"] | [] | ["pentasodium p-sulfonatocalix[4]arene--120 mg, 0.1 mmol", "4,4'-bipyridine-N,N'-dioxide--20 mg, 0.1 mmol"] | [] | [] | ["hot water--3 ml"]
chem.200601221 | Synthesis of [{CsACHTUNGTRENNUNG(bth) 2 P} n ] (3): Elemental caesium (1.00 g, 7.52 mmol) in diethyl ether (60 mL) was reacted with 2 (2.00 g, 6.66 mmol) in diethyl ether (60 mL) at 78 8C. The reaction mixture turned deep red while evolving gas. After the solution had been stirred for 4 h at this temperature it was allowed to warm up to ambient temperature. After the amount of solvent was reduced, the reaction mixture was stored at 4 8C. | [] | [] | ["[{CsACHTUNGTRENNUNG(bth) 2 P} n ]", "NaN"] | ["elemental caesium--1.00 g, 7.52 mmol"] | [] | ["2--2.00 g, 6.66 mmol"] | ["-78 8C"] | ["4 h"] | ["diethyl ether--60 mL"]
j.ica.2015.03.028 | Yield: 16.74 mg (52% based on L2). Elem. Anal. Calc. (Found) for C 20 H 18 N 8 O 10 Cd: C, 37.37 (37.45); H, 2.82 (2.57); N, 17.43 (17.51)%. IR (KBr) m /cm 1 : 3412(m), 1676(s), 1595(m), 1423(w), 1384(vs), 1309(w), 1297(m), 1279(w), 1201(w), 1176(w), 1121(w), 1056(w), 1019(m), 962(m), 944(m), 868(w), 756(w), 717(w), 697(w), 686(m), 642(w), 500(w). | [] | [] | ["C 20 H 18 N 8 O 10 Cd"] | [] | [] | [] | [] | [] | []
j.jssc.2019.07.040 | 2.4. Synthesis of [Pb 5 (edta) 2 (H 2 O) 2 Br 2 ] n⋅ (H 2 O) 2n (3) A mixture of PbBr 2 (0.1435 g, 0.50 mmol), H 4 edta (0.586 g, 2.0 mmol), nicotinic acid (0.123 g, 1.0 mmol) and water (5 mL) was stirred for 30 min in air, then sealed in a 23 mL Teﬂon autoclave and heated at 120  C for 3 days and then the ultimate mixture was cooled and ﬁltered. Colorless block crystals were obtained in ca. 34% yield based on Pb 2þ . Anal. calcd for C 20 H 32 Br 2 N 4 O 20 Pb 5 (Mr ¼ 1844.27): C, 13.03%; H, 1.75%; N, 3.04%. Found: C, 12.99%; H, 1.68%; N, 3.11%. | [] | [] | ["[Pb 5 (edta) 2 (H 2 O) 2 Br 2 ] n⋅ (H 2 O) 2n", "C 20 H 32 Br 2 N 4 O 20 Pb 5"] | ["PbBr 2--0.1435 g, 0.50 mmol"] | [] | ["H 4 edta--0.586 g, 2.0 mmol", "nicotinic acid--0.123 g, 1.0 mmol"] | ["120 \nC"] | ["3 days"] | ["water--5 mL"]
zaac.200400477 | Standard was TMS (external) with δ ⫽ 0.0.Preparation of 2: A solution of 1 (0.11 g, 1 mmol) in methanol (40 mL) was added to a suspension of AgNO 3 (0.08 g, 0.5 mmol) in methanol (50 mL) and stirred for 2.5 hrs. The solvent was evaporated under reduced pressure to a volume of 60 mL, the solid crude was filtered and washed with cold methanol (2 x 15 mL). The filtrate was kept at 20 °C and after 24 hrs colorless crystals of 2 suitable for X-ray study were obtained. | ["20 °C"] | ["24 hrs"] | [] | ["AgNO 3--0.08 g, 0.5 mmol"] | [] | ["1--0.11 g, 1 mmol"] | [] | ["2.5 hrs"] | ["methanol--40 mL"]
c3ce26864k | Colorless block crystals of 1 were collected in 36% yield (0.014 g, based on H 4 L 1 ). Anal. Calcd for C 24 H 26 O 17 Zn 3 : C, 36.83; H, 3.35%. Found: C, 37.12; H, 3.46%. IR (KBr pellet, cm 21 ): 3441 m, 3078 w, 2931 w, 2871 w, 1625 s, 1577 s, 1454 s, 1368 s, 1260 m, 1128 m, 1036 s, 778 s, 728 s.Synthesis of {[Zn(H 2 L 1 )(H 2 O) 2 ]H 2 O} n (2). A mixture of ZnCl 2 (0.020 g, 0.15 mmol), H 4 L 1 (0.023 g, 0.05 mmol), H 2 O (3 mL), and MeCN (3 mL) was sealed in a Teflon-lined stainless steel vessel (15 mL), which was heated at 120 uC for 3 days and then cooled to room temperature at a rate of 10 uCh 21 . Colorless block crystals of 2 were collected in 65% yield (0.019 g, based on H 4 L 1 ). Anal. Calcd for C 24 H 22 O 13 Zn: C, 49.37; H, 3.79%. | [] | [] | ["{[Zn(H 2 L 1 )(H 2 O) 2 ]H 2 O} n", "C 24 H 22 O 13 Zn"] | ["ZnCl 2--0.020 g, 0.15 mmol"] | [] | ["H 4 L 1--0.023 g, 0.05 mmol"] | ["120 uC"] | ["3 days"] | ["H 2 O--3 mL", "MeCN--3 mL"]
ic700913m | Synthesis of [Zn 2 (fcz) 4 (β-Mo 8 O 26 )]‚4H 2 O (3). A mixture of Zn(OAc) 2 ‚2H 2 O (0.044 g, 0.2 mmol), Na 2 MoO 4 ‚2H 2 O (0.242 g, 1.0 mmol), and fcz (0.122 g, 0.4 mmol) in water (10 mL) was adjusted with HCl (6M) to pH 3.5. Then, the mixture was placed in a 23 mL Teflon-lined autoclave and kept under autogenous pressure at 150 °C for 3 days. After the mixture was cooled to room temperature at 10 °C‚h -1 , colorless crystals of 3 were obtained.(4) (a) Reinoso, S.; Vitoria, P.; Lezama, L.; Luque, A.; Gutie´rrez-Zorrilla, J. M. Inorg. Chem. 2003, 42, 3709. (b) Reinoso, S.; Vitoria, P.; Gutie´rrez-Zorrilla, J. M.; Lezama, L.; Felices, L. S.; Beitia, J. I. Inorg. | ["room temperature"] | [] | ["[Zn 2 (fcz) 4 (β-Mo 8 O 26 )]‚4H 2 O", "3"] | ["Zn(OAc) 2 ‚2H 2 O--0.044 g, 0.2 mmol", "Na 2 MoO 4 ‚2H 2 O--0.242 g, 1.0 mmol"] | ["HCl (6M)--adjusted to pH 3.5"] | ["fcz--0.122 g, 0.4 mmol"] | ["150 °C"] | ["3 days"] | ["water--10 mL"]
c3ce40375k | Synthesis of [Ag 4 (btb) 2 (HPW VI 10 W V 2 O 40 )] (2). A mixture of AgNO 3 (0.2 g, 1.2 mmol), btb (0.043 g, 0.24 mmol), H 3 PW 12 O 40 ?24H 2 O (0.2 g, 0.07 mmol) and H 2 O (10 mL) was stirred for 0.5 h in air, then transferred and sealed in a 23 mL Teflon reactor with a starting pH of 1.2 adjusted with 3.0 mol L 21 HNO 3 , which was heated at 160 uC for 6 days, resulting in the formation of dark red block crystals of 2. Yield 30% based on W. Anal. calc. for C 16 H 25 Ag 4 N 12 O 40 PW 12 (3694.12): Ag, 11.69; P, 0.84; W, 57.77, C, 5.19; H, 0.68; N, 4.55%. Found: Ag, 11.78; P, 0.86; W, 57.85, C, 5.21; H, 0.69; N, 4.56%. IR (KBr, cm 21 ): 1620 (w), 1510 (m), 1281 (m), 1144 (w), 1073 (s), 969 (s), 890 (s), 808 (s). | [] | [] | ["[Ag 4 (btb) 2 (HPW VI 10 W V 2 O 40 )]", "2", "C 16 H 25 Ag 4 N 12 O 40 PW 12"] | ["AgNO 3--0.2 g, 1.2 mmol"] | [] | ["btb--0.043 g, 0.24 mmol"] | ["160 uC"] | ["6 days"] | ["H 3 PW 12 O 40 ?24H 2 O--0.2 g, 0.07 mmol", "H 2 O--10 mL"]
cg800560x | 6 In {[Mn(salen)][Mn(salen)(CN) 2 ]} ∞ , the spin states of the alternate Mn(III) ions within the chains are different: low-spin and highspin.6 Herein, we synthesized two new high-spin Mn(III) complexes of H 3 L (Scheme 1), and the 1D complex shows unprecedented ferromagnetic properties.MnAc 3 · 2H 2 O (268.1 mg, 1 mmol) and H 3 L (314.3 mg, 1 mmol) 7 were mixed in 30 mL of methanol. After the addition of potassium t-butoxide (3 mmol), the solution was reﬂuxed for 2 h, giving a brown solution and a small amount of precipitate. The mixture was ﬁltered, and the ﬁltrate was evaporated to dryness at room temperature. The brown powder was collected, which was extracted with MeCN (15 mL). The residual solid was dissolved in MeOH (15 mL). Evaporation of the MeOH solution gave brown strip single crystals. Slow evaporation of two solutions at room temperature gave the single crystals of 2 (rhombus) and 1 (strip), respectively. | [] | [] | ["[Mn(salen)][Mn(salen)(CN) 2 ]", "MnAc 3 · 2H 2 O"] | ["MnAc 3 · 2H 2 O--268.1 mg, 1 mmol", "potassium t-butoxide--3 mmol"] | [] | ["H 3 L--314.3 mg, 1 mmol"] | [] | ["2 h"] | ["methanol--30 mL", "MeCN--15 mL", "MeOH--15 mL"]
j.molstruc.2014.06.093 | Synthesis of 1 1 ½MnðH 2 OÞ 3 ðFNAÞ ð 3Þ Dropwise addition of 2 mL (1 M) of NaOH to a stirred aqueous solution of Mn(A C O) 2 4H 2 O (0.128 g, 0.5 mmol) in 5.0 mL of H 2 O gave a blue precipitate, which was separated by centrifugation and washed with doubly-distilled water for ﬁve times. The collected white precipitate was added to 5 mL EtOH of 4-nitrophthalic acid (HFNA, 0.107 g, 0.5 mmol) and stirred for about 10 min to afford colorless solution (pH = 5.22). Colorless block-like crystals formed within 5-d (yield: 96 mg). Elemental analysis calcd. for C 8H 9 NMnO 9 (%): C, 30.20; H, 2.85; N, 4.40. Found (%): C, 30.50; H, 3.08; N, 4.81. IR spectrum (KBr, cm 1 ): 3562(m), 3429(m), 1605(s), 1518(s), 1479(s), 1427(s), 1356(s), 833(w), 723(w). | [] | [] | ["1 1 ½MnðH 2 OÞ 3 ðFNAÞ", "C 8H 9 NMnO 9"] | ["Mn(A C O) 2 4H 2 O--0.128 g, 0.5 mmol"] | [] | ["4-nitrophthalic acid (HFNA)--0.107 g, 0.5 mmol"] | [] | ["5-d"] | ["H 2 O--5.0 mL", "EtOH--5 mL"]
ic200272x | Synthesis of Na(μ-SCH 2 N(C 6 H 4 SO 3 )CH 2 S-)[Fe(CO) 2 PMe 3 ], (5Na).To a slurry of 1Na,(0.250 g, 0.44 mmol) in THF (20 mL) was added PMe 3 , (0.5 mL, 4.2 mmol). The solution was then heated to 60 °C, and the solu tion was monitored by IR spectroscopy. After 46hnoν(CO) bands were visible above 2000 cm 1 , and the reaction was stopped. The resulting dark red solution was concentrated to ∼510 mL, and ether (50 mL) was added resulting in a red-purple precipitate. The solid was filtered under N 2 and rinsed on the filter with ether (30 mL), toluene (30 mL), and hexanes (30 mL). After drying under vacuum for 24 h, 0.181 g (0.273 mmol, 61.6%) of 5Na was obtained. The Et 4 N þ salt (5TEA) was prepared in an analogous manner starting from 1TEA. Crystals of X-ray quality were obtained by slow diffusion of ether into a CH 2 Cl 2 solution of 5TEA.IR (THF) ν(CO): 1982 (w); 1948 (s); 1903 (m), cm 1 ; 1 H NMR (DMSO): 1.47 (d, J HP = 9.28, 18H); 4.17 (s , 4H); 6.69 (d, J = 8.3 Hz, 2H); 7.39 (d, J = 8.3 Hz, 2H) ppm; Electronic absorption spectrum (H 2 O): λ max (ε,M 1 cm 1 ) 517 (370), 352 (1300), Scheme 1. Synthesis of Phosphin e Substituted Complexes 2Na5Na: (A) (1) Me 3 NO, MeCN (2) P(OMe) 3 ; (B) PTA, MeO H, Δ; (C) (1) Me 3 NO, MeCN (2) PPh 3 ; (D) PMe 3 , THF, Δ | [] | ["24 h"] | ["Na(μ-SCH 2 N(C 6 H 4 SO 3 )CH 2 S-)[Fe(CO) 2 PMe 3 ]", "5Na"] | ["1Na--0.250 g, 0.44 mmol"] | [] | ["PMe 3--0.5 mL, 4.2 mmol"] | ["60 \nC"] | ["4-6h"] | ["THF--20 mL"]
c2dt30611e | Synthesis of {[Cu(m-bttmb) 2 (H 2 O)Cl]Cl(CH 3 CN) 0.5 (H 2 O) 2.75 } n (2) CuCl 2 ·2H 2 O (0.102 mmol, 17.4 mg), m-bttmb (0.200 mmol, 56.3 mg) were suspended in a 1 : 1 mixture solvent of H 2 O (2.0 mL) and CH 3 CN (2.0 mL). The mixture was subjected to ultrasound for 3 min at room temperature, transferred to a Teﬂon-lined stainless steel autoclave, and heated at 90 °C for 7 days. Then the autoclave was cooled to room temperature. A blue crystalline product of 2, which was suitable for X-ray single-crystal analysis, was ﬁltered off, washed with distilled water, and dried at 40 °C overnight (Yield 45 mg, 54.5%). Reducing reaction time to 4 and 5 days, the same products were obtained. Elemental analysis: Calcd for 2:{[Cu(m-bttmb) 2 (H 2 O)Cl]Cl(CH 3 CN) 0.5 (H 2 O) 2.75 } n : C, 47.29; H, 5.76; N, 22.24%.Found: C, 47.55; H, 5.67; N, 22.31%. FT-IR (cm −1 ): 3420(s), 3107(s), 1640(m), 1520(s), 1457(s), 1382(m), 1340(m), 1282(s), 1207(m), 1130(s), 997(s), 901(m), 818(m), 777(m), 677(s). | ["40 \nC"] | ["overnight"] | ["{[Cu(m-bttmb) 2 (H 2 O)Cl]Cl(CH 3 CN) 0.5 (H 2 O) 2.75 } n"] | ["CuCl 2 ·2H 2 O--0.102 mmol, 17.4 mg"] | [] | ["m-bttmb--0.200 mmol, 56.3 mg"] | ["90 \nC"] | ["7 days"] | ["H 2 O--2.0 mL", "CH 3 CN--2.0 mL"]
cg2011666 | 6.0 by triethylamine. The resulting mixture was further stirred for another one hour at room temperature and filtered. Blue block-shaped crystals suitable for X-ray analysis were obtained by slow evaporation of the filtrate at room temperature in five days. Yield: 40% based on Hnb. Anal. Calcd for C 23 H 19 Cu 2 N 7 O 14 : C, 37.10; H, 2.57; N, 13.17%. Found: C, 37.18; H, 2.55; N, 13.18%. IR (KBr, cm −1 ): 3537 (br), 3424 (w), 3319 (w), 3166 (w), 3054 (w), 1625 (s), 1581 (s), 1519 (s), 1413 (s), 1350 (s), 1007 (w), 833 (m), 795 (m), 725 (s), 621 (w), 548 (w). | [] | ["five days"] | ["Cu(Hnb)(H 2 O) 2 (Hnb)(H 2 O) 2 (H 2 O) 2"] | [] | [] | ["Hnb--NaN"] | ["room temperature"] | ["one hour"] | ["triethylamine--NaN"]
j.ica.2008.01.043 | 2.3.3. {[Zn(HL 2 )(H 2 O) 3 ].2H 2 O} n (3) H 3 L 2 (0.0312 g, 0.20 mmol) was dissolved in distilled water (5 mL) in a test tube. A solution of Zn(NO 3 ) 2 6H 2 O (0.0582 g, 0.20 mmol) in methanol (5 mL) was then carefully added to the top of this solut ion without disturbing it. The colorless single crystals were obtained after 2 weeks (yield: 49% based on Zn). Anal. Calc. for C 5 H 12 ZnN 2 O 9 3: C, 19.40; H, 3.91; N, 9.05. Found: C, 19.28; H, 3.98; N, 8.92%. IR data (KBr, cm 1 ): 3415s, 3373s, 3255, 2898m, 1592s, 1551m, 1494s, 1466m, 1425m, 136 1s, 1228m, 1020m, 845m, 788m, 536w.2.3.4. {[Co(HL 2 )(H 2 O) 3 ]  2H 2 O} n (4) Complex 4 was prepared in a way similar to the procedure of complex 3 (yield: 67% based on Co). Anal. Calc.for C 5 H 12 CoN 2 O 9 4: C, 19.81; H, 3.99; N, 9.24. Found: C, 19.72; H, 4.12; N, 9.11%. IR data (KBr, cm 1 ): 3410s, 3320s, 3256s, 2893m, 1697m, 1593s, 1551m, 1497s, 1456m, 1424s, 1355s, 1228m, 1023m, 845m, 792m, 536w. | [] | [] | ["{[Zn(HL 2 )(H 2 O) 3 ].2H 2 O} n", "C 5 H 12 ZnN 2 O 9"] | ["Zn(NO 3 ) 2 6H 2 O--0.0582 g, 0.20 mmol"] | [] | ["H 3 L 2--0.0312 g, 0.20 mmol"] | [] | ["2 weeks"] | ["distilled water--5 mL", "methanol--5 mL"]
c2dt30138e | Synthesis Trilithium salt of tris( p-carboxylato)triphenylphosphine ({P (C 6 H 4 -p-CO 2 Li) 3 }; tctpLi 3 ). This ligand was prepared using the reported method, 8a which is a modiﬁed version of the original procedure reported by Amengual et al.27 that directly provides the trilithium salt. The salt was dried under vacuum to afford a pale yellow solid that was stored under N 2 (yield 68% based on the tris(p-bromo)triphenylphosphine intermediate).1 H NMR (D 2 O; 300 MHz): δ = 7.38 (t, 6H); 7.70 ppm (dd, 6H); 31 P NMR (D 2 O; 162 MHz): δ = −6.66 ppm.Tris(p-carboxylic)triphenylphosphine oxide ({P(vO)(C 6 H 4 -pCO 2 H) 3 }; tctpoH 3 ). TctpLi 3 (100 mg, 2.4 mmol) was dissolved into H 2 O (10 mL) in a round-bottomed glass reactor tube ﬁtted with magnetic stirred bar and heavy-duty Teﬂon-sealed screw cap. H 2 O 2 (5 mL, 30%) was added and the mixture was vigorously stirred for 24 h. The resulting mixture was then cooled in an ice bath and acidiﬁed with ice cold HCl solution (1.0 M) to yield a white precipitate of potbcH 3 that was isolated by vacuum ﬁltration, washed with ether and dried under vacuum (yield: 614 mg, 63%). Anal. found: C, 56.8; H, 3.94%. | [] | [] | ["{P (C 6 H 4 -p-CO 2 Li) 3 }"] | [] | [] | ["Trilithium salt of tris( p-carboxylato)triphenylphosphine--100 mg, 2.4 mmol"] | [] | ["24 h"] | ["H 2 O--10 mL", "H 2 O 2--5 mL, 30%", "HCl solution--1.0 M"]
ic0498081 | Method B. A mixture of MCl 2 ‚nH 2 O (1 mmol), NaCHOO‚2H 2 O (3 mmol), DMA‚HCl (DMA‚HCl ) dimethylamine hydrochloride, 1 mmol), DMF (8 mL), and H 2 O (8 mL) was heated in a Teflonlined autoclave (20 mL) at 140 °C for 3 days. The succedent process was similar to that presented for Method A. Crystals grew from the mother liquid after 3-day evaporation. The output is 180 mg or so, about 75% of the ideal yield based on the quantity of the chlorides. | [] | [] | [] | ["MCl 2 ‚nH 2 O--1 mmol"] | [] | ["NaCHOO‚2H 2 O--3 mmol", "DMA‚HCl --1 mmol"] | ["140 \nC"] | ["3 days"] | ["DMF--8 mL", "H 2 O--8 mL"]
j.ica.2006.12.038 | Anal. Calc. for C 26 H 20 Cl 2 N 2 O 6 Cu: C, 52.85; H, 3.41; N, 4.74. Found: C, 52.64; H, 3.52; N, 4.76%. IR (KBr, cm 1 ): 3406 (vs), 3047 (m), 1691 (s), 1597 (vs), 1564 (vs), 1493 (s), 1412 (s), 1363 (vs), 1327 (s), 1174 (m), 1140 (m), 1101(m), 806 (vs), 760 (s), 702 (m).2.2.3. Synthesis of [Ag(PCPA)(PCPAH) (4,4 0 -bpy) Æ H 2 O] n (3) \AgNO 3 (0.040 g, 0.25 mmol) and PCPAH (0.0746 g, 0.40 mmol) were dissolved in 6 mL of distilled water by vigorous stirring. 4,4 0 -bpy (0.064 g, 0.40 mmol) was added to the mixture and stirred for 10 min. The resulting solution was sealed in a Teﬂon-lined stainles s autoclave and heated at 120 C for 3 days under autogenous pressure and then cooled to room temperature during 6 h.Colorless prism like crystals of 3 suitable for X-ray analysis were obtained in 42% yield. Anal. Calc. for C 26 H 23 Cl 2 N 2 O 7 Ag: C, 47.80; H, 3.39; N, 4.29. Found: C, 47.66; H, 3.49; N, 4.38%. IR (KBr, cm 1 ): 3406 (vs), 3047 (m), 1691 (s), 1597 (vs), 1564 (vs), 1493 (s), 1412 (s), 1363 (vs), 1327 (s), 1174 (m), 1140 (m), 1101(m), 806 (vs), 760 (s), 702 (m). | [] | ["6 h"] | ["[Ag(PCPA)(PCPAH) (4,4 0 -bpy) Æ H 2 O] n", "C 26 H 23 Cl 2 N 2 O 7 Ag"] | ["AgNO 3--0.040 g, 0.25 mmol"] | [] | ["PCPAH--0.0746 g, 0.40 mmol", "4,4 0 -bpy--0.064 g, 0.40 mmol"] | ["120 \nC"] | ["3 days"] | ["distilled water--6 mL"]
j.poly.2007.09.014 | 2.2.3. Preparation of [Hg(SCN) 2 (pia)] 2 (3) Into an aqueous solution (100 mL) of mercury(II) nitrate monohydrate (0.68 g; 2 mmol) with a few drops of diluted nitric acid (20% by weight), an aqueous solution (10 mL) of potassium thiocyanate (0.36 g; 4 mmol) was slowly added. After several hours colourless crystals of mercury(II) thiocyanate were obtained. The crystals were ﬁltered oﬀ, washed with water and dried. Total yield 85% (0.54 g; 1.7 mmol). Hg(SCN) 2 was then dissolved in ethanol (0.32 g; 1 mmol in 100 mL) by gentle heating and the ethanol solution (30 mL) of picolinamide (0.24 g; 2 mmol) was added in it. The resulting mixture was reﬂuxed for 1 h. | [] | [] | ["[Hg(SCN) 2 (pia)] 2", "Hg(SCN) 2"] | ["mercury(II) nitrate monohydrate--0.68 g; 2 mmol", "potassium thiocyanate--0.36 g; 4 mmol"] | [] | ["picolinamide--0.24 g; 2 mmol"] | [] | ["several hours", "1 h"] | ["aqueous solution--100 mL", "ethanol--30 mL"]
c5dt01463h | The solution became very dark green in colour. NaOH (0.04 g, 1.03 mmol) was then added and the solution stirred for a further 4 hours. The resultant solution was then filtered and X-ray quality crystals of 3 were obtained after 1 week in 15% yield. FT-IR (cm −1 ): 3400(w), 29 323(w), 2427(w), 1606(w), 1583(s), 1547(s), 1489(m), 1436(w), 1384(s), 1328(w), 1293(w), 1241(s), 1184(m), 1159(w), 1120(w), 1100(m), 1031(m), 980(m), 934(m), 881(w), 866(w), 841(w), 795(m), 770(w), 758(w), 720(m), Paper Dalton Transactions 13366 ¦ Dalton Trans.,2015,44, 13359–13368 This journal is © The Roy al Society of Chemistry 2015 Open Access Article. Published on 24 June 2015. Downloaded on 20/07/2015 06:06:39. This article is licensed under a Creative Commons Attribution-NonCommercial 3.0 Unported Licence. | [] | [] | [] | [] | ["NaOH--0.04 g, 1.03 mmol"] | [] | [] | ["4 hours", "1 week"] | []
c4ce01359j | Synthesis Synthesis of {[Cd(bib)(5-Br-H 2 ip)]·EtOH} n (1) A mixture of Cd(Ac) 2 ·2H 2 O (26.6 mg, 0.10 mmol), 5-Br-H 2 ip (24.5 mg, 0.10 mmol), and bib (21.8 mg, 0.10 mmol) in EtOH (6 mL) was stir red unde r ambie nt c onditions . The mixture was then placed into a Teflon-lined stainless steel (25 mL) container, heated at 150 °C for 3 days, and then cooled to room temperature at a rate of 5 °Cmin −1 . Afte r cooling to room temper ature , col orless block crystals of 1 th at were fit for crystal X-ray analysis were obtained (yield: 80%, 49.6 mg). | [] | [] | ["{[Cd(bib)(5-Br-H 2 ip)]\bEtOH} n"] | ["Cd(Ac) 2 \b2H 2 O--26.6 mg, 0.10 mmol"] | [] | ["5-Br-H 2 ip--24.5 mg, 0.10 mmol", "bib--21.8 mg, 0.10 mmol"] | ["150 \bC"] | ["3 days"] | ["EtOH--6 mL"]
ic7007057 | (CuCN) 7 (Pym) 2 , 6a. The procedure was identical to that used for 1b using Pym instead of Pyz. A yellow crystalline solid was isolated (70.0%). IR (KBr pellet, cm -1 ) 2136 (w) 2113 (w), 2091 (w), 1559 (m), 1400 (m), 825 (w), 704 (m), 650 (w). Anal. Calcd for C 15 H 8 N 11 Cu 7 : Cu, 56.6; C, 22.89; H, 1.02, N 19.57. Found: Cu, 56.5; C, 22.87; H, 0.98; N, 19.56. TGA Calcd for CuCN: 79.6.Found: 79.6 (200-225 °C).(CuCN) 2 (PymNH 2 ), 7a. The procedure was identical to that used for 1a using PymNH 2 instead of Pyz. A cream powder was isolated (41.6%). IR (KBr pellet, cm -1 ) 3427 (m), 3327 (m), 2128 (m) 1617 (s), 1574 (m) 1462 (m), 1351 (w), 1195 (w), 808 (w), 792 (w), 665 (w). Anal. Calcd for C 6 H 5 N 5 Cu 2 : Cu, 46.3; C, 26.28; H, 1.84; N, 25.54. Found: Cu, 46.0; C, 26.56; H, 1.81; N, 25.39. TGA Calcd for CuCN: 65.3. Found: 65.5 (180-230 °C). | [] | [] | ["(CuCN) 7 (Pym) 2"] | [] | [] | ["Pym--NaN"] | [] | [] | []
b002315i | (4). A solution of compound 1 (1921 Æ Cu(NO 3 ) 2 Æ 2EtOH mg, 0.75 mmol) and (180 mg, 0.75 mmol) inCu(NO 3 ) 2 É 3H 2 O ethanol (60 mL) was reÑuxed and slowly cooled. At 60È65 ¡C, microcrystals were generated. Then the temperature was raised by 2 ¡C and held for 3 days. The temperature was then lowered by 2È5 ¡C. After repeating this cycle for 2 weeks, the solution was cooled to room temperature and black needles of 4 collected (294 mg, 73%). IR (KBr) 3440 (OH), 1385 (NO 3 ~) cm~1. Anal. calcd (%) for C 49.30; H 4.51;C 22 H 24 CuN 4 O 8 : N 10.45. Found : C 49.24; H 4.51; N 10.53. | [] | ["2 weeks"] | ["C 22 H 24 CuN 4 O 8"] | ["Cu(NO 3 ) 2 Æ 2EtOH--1921 Æ mg, 0.75 mmol", "Cu(NO 3 ) 2 É 3H 2 O--180 mg, 0.75 mmol"] | [] | [] | ["60È65 ¡C"] | ["3 days"] | ["ethanol--60 mL"]
j.jinorgbio.2013.02.002 | 2.2.2. Synthesis of [Cu(NBzIDA)(HCy6ade) (H 2 O)]· H 2 O(2) A synthetic procedure similar to that of compound 1 was followed, using Cu 2 CO 3 (OH) 2 (0.06 mmol, 0.013 g), H 2 NBzIDA acid (0.125 mmol, 0.028 g) and the complementary base pair HCy6ade/Hthy (0.125 mmol, 0.027 g/0.016 g, respectively) in 30 mL of water. After 1 h stirring, a micro-suspension was still observed within the reacting mixture what was indicative of the incomplete reaction of the adenine-like ligand.At the expense of lower yields, we decided to ﬁlter the solution. The crystallizing dish was allowed to stand at room temperature covered with a plastic ﬁlm to control the evaporation of the solvent. Five days later, blue needle-like crystals suitable for XRD purposes were collected. | ["room temperature"] | ["Five days"] | ["[Cu(NBzIDA)(HCy6ade) (H 2 O)]· H 2 O"] | ["Cu 2 CO 3 (OH) 2--0.06 mmol, 0.013 g"] | [] | ["H 2 NBzIDA acid--0.125 mmol, 0.028 g", "HCy6ade/Hthy--0.125 mmol, 0.027 g/0.016 g"] | [] | ["1 h"] | ["water--30 mL"]
c3ce42208a | [Mg 2 (NDA) 2 (H 2 O) 3 ]·0.25H 2 O (3). Compound 3 was synthesized using a reaction mixture of H 2 NDA (0.043 g, 0.2 mmol), Mg(NO 3 ) 2 ·6H 2 O (0.051 g, 0.2 mmol), EtOH (5.0 mL), and H 2 O (1.0 mL). The mixture was stirred for 20 min and turned into a homogenous solution with the pH value of 3.82 at room temperature. The resulting solution was heated at 150 °C for 2 days. The colorless crystals of 3 were filtered off, washed with EtOH, dried at 50 °C in an oven, and collected with the yield of 0.023 g (23.02%, based on the H 2 NDA).Anal. found/calcd. (%): C, 53.41/53.07; H, 4.81/4.60 for 3.IR (KBr, cm −1 ): 3400(br), 1574(s), 1418(s), 1357(s), 1256(s), 1208(w), 1154(m), 1100(w), 1039(m), 971(w), 782(s), 565(s), 461(s). | ["50 °C"] | [] | ["[Mg 2 (NDA) 2 (H 2 O) 3 ]·0.25H 2 O"] | ["Mg(NO 3 ) 2 ·6H 2 O--0.051 g, 0.2 mmol"] | [] | ["H 2 NDA--0.043 g, 0.2 mmol"] | ["150 °C"] | ["2 days"] | ["EtOH--5.0 mL", "H 2 O--1.0 mL"]
chem.201501903 | PRGO was synthesized from GO with reduction of hydrazine hydrate. In brief, GO (0.2 g) was dissolved in H 2 O(80 mL) and this dispersion was sonicated until it became clear with no visible particles. Then, hydrazine hydrate (2 mL) was added, and the mixture was stirred and heated at 100 8C. The resulted PRGO precipitated as ablack solid, which was filtered, rinsed with water and methanol, and finally dried in avacuum oven. In this experiment, the reductive time was 3, 6, 9, and 12 h. The resulting products were labeled as PRGO(A), PRGO(B), PRGO(C), and PRGO(D), respectively.Synthesis of the PRGO/CPNP catalysts The PRGO/CPNP photocatalysts were prepared by aone-step colloidal blending process by using CPNP and PRGO in H 2 O. At first, the PRGO (10 mg) was dissolved in water (10 mL). Then, CPNP (1.0 g) was dispersed in water (40 mL) and poured into the solution of the PRGO. The resulted mixture was sonicated for one hour and further stirred for 12 hatroom temperature to obtain ahomogeneous solution. The product was separated and dried at 70 8Cfor 10 h. For PRGO(A), PRGO(B), PRGO(C), and PRGO(D), the resulted products were denoted as PRGO(A)/CPNP,PRGO(B)/CPNP,PRGO(C)/ CPNP,and PRGO(D)/CPNP respectively. | ["70 8C"] | [] | [] | [] | ["hydrazine hydrate--2 mL", "CPNP--1.0 g"] | [] | ["100 8C", "room temperature"] | ["3 h", "6 h", "9 h", "12 h", "1 h", "12 h"] | ["H 2 O--80 mL", "water--10 mL"]
j.jssc.2004.05.013 | The sample of ðH 3 NC 3 H 6 NH 3 Þ 2 ½Al 2 F 6 ðO 3 PC 2 H 4 PO 3 Þ  H 2 O 1 used for structure determination was synthesized by mixing together Al 2 (SO 4 ) 3  18H 2 O, ethylenediphosphonic acid, HF, pyridine, propyldiamine and de-ionized water to form a reagent mixture of molar ratio: 1:2.16:8.65:54.5:13.4:144 which after stirring had an initial pH of 10.9. This reagent mixture was loaded in a 23 mL Teﬂon-lined steel autoclave and heated for 2 days at 130  C. The product was washed with ethanol and acetone, separated by suction ﬁltration and had the form of colorless, plate-like single crystals. | [] | [] | ["(H 3 NC 3 H 6 NH 3 ) 2 ½Al 2 F 6 (O 3 PC 2 H 4 PO 3 )·H 2 O"] | ["Al 2 (SO 4 ) 3 ·18H 2 O--not provided"] | [] | ["ethylenediphosphonic acid--not provided", "HF--not provided", "pyridine--not provided", "propyldiamine--not provided"] | ["130 °C"] | ["2 days"] | ["de-ionized water--not provided"]
j.jssc.2012.04.017 | 2.3. U 2 {(O 3 PC 6 H 4 PO 3 H) 2 [C 6 H 4 (PO 3 H) 2 ]} (U4bbp) and [(C 2 H 5 )(CH 3 ) 3 N][(UO 2 ) 3 (O 3 PC 6 H 4 PO 3 H) 2 F(H 2 O)] (U6bbp) UO 2 (NO 3 ).6H 2 O (50.2 mg, 0.1 mmol), 1,4-benzenebisphosphonic acid (47.6 mg, 0.2 mmol), choline chloride (28.2 mg, 0.2 mmol), 0.5 mL of water, and HF ( 25 m L) were loaded into a 23 mL autoclave. After heating for 24 h at 200 1C, the autoclave was then cooled at an average rate of 5 1C/h to 25 1C/h. The resulting greenish–yellow product was washed with distilled water and ethanol and allowed to air dry at room temperature.Green and yellow tablets of U4bbp and U6bbp, respectively, along with unidentiﬁable powder were formed. | ["room temperature"] | [] | ["U 2 {(O 3 PC 6 H 4 PO 3 H) 2 [C 6 H 4 (PO 3 H) 2 ]} (U4bbp)", "[(C 2 H 5 )(CH 3 ) 3 N][(UO 2 ) 3 (O 3 PC 6 H 4 PO 3 H) 2 F(H 2 O)] (U6bbp)", "UO 2 (NO 3 ).6H 2 O"] | ["UO 2 (NO 3 ).6H 2 O--50.2 mg, 0.1 mmol"] | [] | ["1,4-benzenebisphosphonic acid--47.6 mg, 0.2 mmol", "choline chloride--28.2 mg, 0.2 mmol"] | ["200 \n1C"] | ["24 h"] | ["water--0.5 mL", "HF--25 mL"]
ja803262w | 3,6-Dihydroxy-1,8-bis[(2,2′-dipicolylamino)methyl]-9Hxanthene (8). To a heated (60 °C) solution of LiBH 4 (50 mg, 2.30 mmol) in dry THF (10 mL) was added dropwise a solution of 7 (100 mg, 0.12 mmol) in dry THF (10 mL) over 20 min. The mixture was stirred at 60 °C for 30 min. After cooling to rt, chlorotrimethylsilane (TMSCl) (100 µL) was added, and the mixture was further stirred for 10 min at rt. The reaction was quenched with water, and the resulting mixture was neutralized with aqueous HCl and extracted with CH 2 Cl 2 (×2). The organic layers were washed with sat. NaHCO 3 and brine followed by drying over Na 2 SO 4 . The solvent was removed by evaporation to give a colorless solid. The solid was dissolved in 4 N NaOH-MeOH-THF (1:1:2, 8 mL), and the mixture was heated at 60 °C for 4 h. After neutralization with aqueous HCl, the resulting mixture was extracted with CH 2 Cl 2 (×3). The organic layers were dried with Na 2 SO 4 and concentrated by evaporation. The residue was puriﬁed by ﬂash column chromatography on silica gel (CH 2 Cl 2 :MeOH:NH 3 ) 300:10:1 f 200: 10:1) to give 8 (48 mg, 62%) as a pale yellow powder. | [] | [] | ["3,6-Dihydroxy-1,8-bis[(2,2′-dipicolylamino)methyl]-9Hxanthene (8)"] | [] | ["LiBH 4--50 mg, 2.30 mmol", "TMSCl--100 µL"] | [] | ["60 \nC", "rt", "60 \nC"] | ["30 min", "10 min at rt", "4 h"] | ["THF--10 mL"]
c3ce41459k | After cooling to room temperature, conc. HCl was added in excess to yield a white precipitate. The white solid was collected by filtration and dried overnight in vacuo (0.13 g, 87%).Recrystallization from THF/hexanes provided colourless rectangular crystals suitable for SCXRD analysis. mp >300 °C; 1 H NMR (400 MHz, DMSO-d 6 ) 5.02 (s, 4H), 5.78 (s, 2H), 6.94 (dd, J = 5.1 and 3.2 Hz, 8H), 7.36 (dd, J = 5.4 and 3.4 Hz, 8H), 7.88 (d, J = 8.3 Hz, 4H), 8.15 (d, J = 7.8 Hz, 4H), 13.08(s, 2H) ppm; 13 C NMR (100 MHz, DMSO-d 6 ) 47.5, 76.7, 123.6, 125.1, 128.4, 129.8, 130.7, 136.5,141.9, 144.8, 145.5, 167.2 ppm; MS m/z (relative intensity) 730 (M + , 100); IR 3020, 2973, 2665, 2540, 1687, 1613, 1459, 1041, 748, 552 (cm −1 ). HRMS calcd for C 50 H 33 O 6 ([M–H] + ) 729.2277, found 729.2265.‡ Synthesis of TMOF-3 ([Zn(HN(CH 3 ) 2 )(3)]·3DMF) A solution of 3H 2 (0.101 g, 0.182 mmol) and Zn(NO 3 ) 2 ·6H 2 O (0.159 g, 0.535 mmol) in DMF (10 mL) was prepared and transferred to a 23 mL Teflon-lined autoclave. The reaction vessel was sealed and heated to 110 °C for 72 h. Programmed cooling (0.1 °C min −1 from 110 °Cto25°C) afforded clear, colourless crystalline solids (0.065 g, 46%). Single crystals suitable for X-ray diffraction were isolated and used in structural elucidation of TMOF-3. Confirmation of structure uniformity throughout the bulk sample was performed using PXRD. IR (cm −1 ) 2904, 1646, 1607, 1557, 1487, 1405, 1229, 1113, 1070, 1017, 853, 744, 718; EA calcd for Zn 2 (HN(CH 3 ) 2 ) 2 (3) 2 ·2CH 2 Cl 2 ·3H 2 O: C, 60.44%, N, 1.81%, H, 4.68%. Found: C, 60.42%, N, 1.68%, H, 4.15%. | [] | [] | ["TMOF-3 ([Zn(HN(CH 3 ) 2 )(3)]·3DMF)"] | ["Zn(NO 3 ) 2 ·6H 2 O--0.159 g, 0.535 mmol"] | [] | ["3H 2--0.101 g, 0.182 mmol"] | ["110 \nC"] | ["72 h"] | ["DMF--10 mL"]
j.ica.2012.10.035 | 2.2. Preparation of [Cu((S, S)-Salcy)Gd(NO 3 ) 3 CH 3 OH] n (1) 3-Ethoxysalicylaldehyde (0.332 g, 2 mmol) and (1S,2S)-1, 2diaminocyclohexane (0.114 g, 1 mmol) were mixed together in a anhydrous methanol solution (50 mL), and the mixture was stirred for 1 h at room temperature. Complex 1 was obtained by the treatment of the mixed solution and copper(II) acetate monohydrate (0.199 g, 1 mmol) in a anhydrous methanol solution (c.a. 80 mL) under reﬂux for 1 h and then for another 3 h after the addition of gadolinium(III) nitrate hexahydrate (0.451 g, 1 mmol). The reaction mixture was cooled and ﬁltered off. Single crystals suitable for Xray determination were obtained by slow diffusion of diethylether into the mother liquid. Anal. Calcd. for C 25 H 32 CuGdN 5 O 14 : C, 35.44, H, 3.81, N, 7.50. Found: C, 35.31, H, 3.43, N, 7.38%. FT-IR (KBr, cm 1 ): 1632(C@N), 1384(nitrate). | [] | [] | ["[Cu((S, S)-Salcy)Gd(NO 3 ) 3 ?CH 3 OH] n", "C 25 H 32 CuGdN 5 O 14"] | ["copper(II) acetate monohydrate--0.199 g, 1 mmol", "gadolinium(III) nitrate hexahydrate--0.451 g, 1 mmol"] | [] | ["3-Ethoxysalicylaldehyde--0.332 g, 2 mmol", "(1S,2S)-1, 2diaminocyclohexane--0.114 g, 1 mmol"] | ["room temperature", "reflux", "reflux"] | ["1 h", "1 h", "3 h"] | ["anhydrous methanol--50 mL"]
00958970802123469 | 2.3. Synthesis of {[Tb(dpdo) 4 (H 2 O) 3 ](PMo 12 O 40 )(H 2 O) 2 CH 3 CN} n (2) Heteropolyacid terbium salt was prepared in the same way as for heteropolyacid neodymium salt from -H 3 PMo 12 O 40  6H 2 O (41 mg, 0.02 mmol) and TbCl 3  6H 2 O (8 mg, 0.02 mmol). A buffer layer of a solution (10 mL) of acetonitrile/water (3 : 2, v/v) was carefully layered over a 4 mL aqueous solution of 4,4 0 -bipyridine-N,N 0 -dioxide hydrate (0.1 mmol, 22 mg). Then an acetonitrile/water (3 : 1, v/v) solution (4 mL) of heteropolyacid terbium salt was carefully layered over the buffer layer. Orange crystals appeared after 4–5 weeks, were collected and dried in air after quickly being washed with water. Yield: 80% based on -H 3 PMo 12 O 40  6H 2 O. Anal. Calcd for C 42 H 45 N 9 O 53 TbMo 12 P (%): C, 17.61; H, 1.58; N, 4.40. Found: C, 17.45; H, 1.92; N, 4.57. IR(KBr): four characteristic vibrations resulting from heteropolyanions with the Keggin structure, (Mo–Oc) (794 cm 1 ), (Mo–Ob) (880 cm 1 ), (Mo¼Ot) (960 cm 1 ), (P–Oa) (1062 cm 1 ); four characteristic vibrations resulting from dpdo, (N–O) (1233 cm 1 ), (ring) (1472 cm 1 ), (C–H, in plane) (1181 cm 1 ) and (N–O) (838 cm 1 ). | [] | [] | ["{[Tb(dpdo) 4 (H 2 O) 3 ](PMo 12 O 40 )(H 2 O) 2 CH 3 CN} n", "C 42 H 45 N 9 O 53 TbMo 12 P"] | ["TbCl 3 \n6H 2 O--8 mg, 0.02 mmol"] | [] | ["-H 3 PMo 12 O 40 \n6H 2 O--41 mg, 0.02 mmol", "4,4 0 -bipyridine-N,N 0 -dioxide hydrate--0.1 mmol, 22 mg"] | [] | ["4–5 weeks"] | ["acetonitrile--10 mL", "water--4 mL"]
j.poly.2010.05.014 | for C 15 H 22 CoN 2 O 11 (2): C, 38.72; H, 4.77; N, 6.02. Found: C, 38.64; H, 4.81; N, 5.97%. IR (KBr pellet, cm 1 ): 3425 (s), 1672 (s), 1618 (s), 1586 (s), 1534 (m), 1404 (m), 1384 (s), 797 (m), 709 (m), 665 (w), 621 (w).2.3.3. Synthesis of {[Zn(L)(H 2 O)]H 2 O} n (3) The preparation of 3 is similar to that of 1 except that MnCl 2 4H 2 O was replaced by Zn(NO 3 ) 2 6H 2 O (0.029 g, 0.10 mmol).After cooling to room temperature, colorless platelet crystals of 3 were collected in 52% yield. Anal. Calc. for C 14 H 12 ZnN 2 O 7 (3): C, 43.60; H, 3.14; N 7.26. Found: C, 43.63; H, 3.20; N, 7.21%. IR (KBr Table 1 Crystallographic data for 1–4. | [] | [] | ["C 15 H 22 CoN 2 O 11", "[Zn(L)(H 2 O)]\nH 2 O", "C 14 H 12 ZnN 2 O 7"] | ["MnCl 2 \n4H 2 O--NaN", "Zn(NO 3 ) 2 \n6H 2 O--0.029 g, 0.10 mmol"] | [] | ["NaN--NaN"] | [] | [] | []
jm049529n | {[Cu(HL)] 2 [Fe(CN) 5 (NO)]} n ‚6nH 2 O5.The complex is obtained by exchange of the two chloride ions in complex [{Cu(HL)(OH 2 )} 2 ]Cl 2 ‚2H 2 O 2 with the nitroprusside anion owning the same charge. Complex 2 (0.45 mmol) is dissolved by magnetic stirring and gentle heating in 30 mL of water. To this yellow-green solution is added an equimolar amount of Na 2 [Fe(CN) 5 (NO)]‚2H 2 O dissolved in 15 mL of water. A dark green-brown powder is quickly formed and separated by filtration. By evaporation of the solvent, brown crystals suitable for X-ray analysis are separated. | [] | [] | ["{[Cu(HL)] 2 [Fe(CN) 5 (NO)]} n ‚6nH 2 O"] | ["Na 2 [Fe(CN) 5 (NO)]‚2H 2 O--equimolar amount"] | [] | ["HL--0.45 mmol"] | [] | [] | ["water--30 mL"]
ic049569h | Anal. Calcd for C 17 H 19 CoN 15 O 6 : C, 34.70; H, 3.23; N, 35.71; Co, 10.02. Found: C, 34.54; H, 3.19; N, 35.63; Co, 9.89. Main IR features (cm -1 , KBr pellet): 3445s for ν(O-H); 3348s, 3258s for (ν(NH 2 ) + (2δNH 2 )); 3111s for (ν(C 8 -H + C 2 -H) + νNH 2 ); 1689s, 1660sh for ν as (O-C-O); 1609vs for (ν(CdC) + (δNH 2 )); 1584sh for (ν(C 4 -C 5 ) + N 3 -C 4 -C 5 )); 1478m for (δ(C 2 -H + C 8 N 9 ) + ν(C 8 -H)); 1418m for δ(N 1 -C 6 -H 6 ); 1343m for ν(C 5 -N 7 C 8 ); 1308s for (ν(N 9 -C 8 + N 3 -C 2 ) + δ(C-H) + ν s (O-C-O)); 1243m for (δ(C 8 -H) + ν(N 7 -C 8 )); 1028w for τ(NH 2 ); 973w for (ν(N 1 -C 6 ) + τ(NH 2 )); 800m for δ(O-C-O); 693m, 653w for ring deformation; 508w, 463w for ν(M-O + M-N).Synthesis of {[Zn(µ-ox)(H 2 O)(ade)]‚2(ade)‚(H 2 O)} n (6). This compound was prepared by following an analogous procedure to that for 5, but using Zn(ox)‚2H 2 O as starting material. Single crystals of compound 6 were obtained after 4 days. Yield: 50%. | [] | [] | ["{[Zn(µ-ox)(H 2 O)(ade)]‚2(ade)‚(H 2 O)} n"] | ["Zn(ox)‚2H 2 O--not provided"] | [] | ["ade--not provided"] | [] | ["4 days"] | []
c2ce26675j | [Cu(en) 2 (H 2 O) 2 ][Ag 2 (pydc) 2 (m-en)]?6H 2 O (4). The complex was synthesized in three stages. First 10 mL DMF solution of pydcH 2 (1.00 g, 5.98 mmol) was treated with KOH (0.67 g, 11.96 mmol) and metallic copper (0.38 g, 5.98 mmol) under stirring at 80 uC. The resulting solution was left to evaporate slowly in the dark at room temperature for several weeks. The dark blue crystals of K 2 [Cu(pydc) 2 ]?3H 2 O were formed and washed with 10 mL of water and then dried in air. In the second stage a solution of K 2 [Cu(pydc) 2 ]?3H 2 O (0.50 g, 0.956 mmol) in water (20 mL) was added dropwise with stirring to a solution of AgNO 3 (0.32 g, 1.91 mmol) in water (20 mL). The solution immediately precipitated and was stirred for 1 h at 80 uC. The precipitation of Ag 2 [Cu(pydc) 2 ]?H 2 O product was filtrated off and dried in air. In the last stage uncharacterized light blue Ag 2 [Cu(pydc) 2 ]?H 2 O was added to 10 mL water and the mixture was stirred for 4 h at 50 uC and then en (0.074 g, 1.2 mmol) in water (25 ml) was added to the mixture to give a clear solution. The resulting solution was left to evaporate slowly in the dark at room temperature for several weeks until violet crystals were formed, which were washed with 10 mL of water and then dried in air. Yield: 67% (based on Cu) for 4. | [] | [] | ["[Cu(en) 2 (H 2 O) 2 ][Ag 2 (pydc) 2 (m-en)]?6H 2 O"] | ["metallic copper--0.38 g, 5.98 mmol", "AgNO 3--0.32 g, 1.91 mmol"] | [] | ["pydcH 2--1.00 g, 5.98 mmol", "en--0.074 g, 1.2 mmol"] | ["50 uC"] | ["4 h"] | ["DMF--10 mL", "water--20 mL", "water--25 ml"]
j.ica.2015.05.021 | To a yellow solution of L-PF 6 (1.00 g, 2.52 mmol) in 10 mL of acetonitrile was added AgNO 3 (0.43 g, 2.52 mmol). The mixture was heated at 60 °C for 6 h and filtered. Slow evaporation of the filtrate afforded light yellow prismatic crystals of 5. Single crystals suitable for X-ray diffraction study were obtained by slow diffusion of ether into an acetonitrile solution of the crude product. Anal. calcd. for C 15 H 15 AgF 6 N 5 O 3 P: C, 31.82; H, 2.67; N, 12.37%. Found: C, 31.78; H, 2.58; N, 12.18%. FTIR: 3163(w), 1595(m), 1570(m), 1477(w), 1436(m), 1382(m), 1157(m), 839(vs), 754(m), 559(s). 2.8. Synthesis of complex 6. | [] | [] | ["L-PF 6", "C 15 H 15 AgF 6 N 5 O 3 P"] | ["AgNO 3--0.43 g, 2.52 mmol"] | [] | [] | ["60 °C"] | ["6 h"] | ["acetonitrile--10 mL"]
c8se00623g | KTAPPy ·THF gradually loses THF under vacuum or after prolonged periods of time under argon. Crystals suitable for X-ray diffraction were grown from a saturated THF solution of KTAPPy ·THF in a glove box freezer at -40 °C overnight. 1 H NMR (500 MHz; CD 3 CN, 25 °C ): δ 8.38-8.71 (4H, m, 2Ar-H), 7.56-7.95 (2H, m, Ar-H), 7.27 (2 H, ddd, d, 3 J HH = 7.4 Hz, 3 J HH = 4.7 Hz, 4 J HH = 1.4 Hz, Ar-H), 3.64 (2 H, m, THF), 1.80 (2H, m, THF). The ligand N-H resonances could not be located. 13 C{ 1 H} NMR (101 MHz; CD 3 CN, 25 °C ): δ 26.28 (THF), 68.32 (THF), 118.3 (Ar-C), 123.0 (Ar-C quat ), 123.8 (Ar-C), 137.3 (Ar-C), 149.0 (Ar-C), 169.4 (NCNH). Anal. Calcd. for C 16 H 18 N 5 OK: C, 57.29; H, 5.41; N, 20.88. Found: C, 56.00; H, 5.41; N, 20.42. Ni(TAPPy) 2 . In an argon-filled glove box, a 25 mL Schlenk flask equipped with a threaded PTFE cap was charged with a PTFE coated stir bar, HTAPPy (200 mg, 0.888 mmol), and KO t Bu (100 mg, 0.888 mmol). The solids were dissolved in 8 mL THF and stirred vigorously for 5 minutes, turning pale yellow-brown and generating K(TAPPy) in situ. Freshly prepared NiBr 2 (MeCN) 2 (133 mg, 0.444 mmol) was then added to the solution in one portion, followed by an additional 2 mL THF. The solution was sealed, removed from the glove box, and vigorously stirred at 60 °C for 6 h. The resultant orange suspension was cooled to room temperature and worked up under air. The mixture was diluted with THF (250 mL), yielding an opaque orange solution which was filtered through a pad of Celite. The clear orange filtrate was dried under reduced pressure, suspended in 100 mL pentane, and isolated on a medium-pore glass frit. The air and moisture stable product was dried under high vacuum for several hours to yield bright orange Ni(TAPPy) 2 (177 mg, 78%), which is sparingly soluble in THF, CH 2 Cl 2 , CHCl 3 , DMF, DMSO, and insoluble in MeCN. Single crystals suitable for X-ray diffraction were grown by slow evaporation of CH 2 Cl 2 from a saturated solution of Ni(TAPPy) 2 . Multiple EA attempts on independently prepared batches consistently resulted in ca. 1.5% lower nitrogen content than expected. Anal. Calcd. for C 24 H 20 N 10 Ni: C, 56.84; H, 3.97; N, 27.62. Found: C, 56.82; H, 4.38; N, 26.14. 1 H NMR (500 MHz; CDCl 3 ; 25 °C): δ 8.70 (2 H, m, CH Ar ), 8.61 (2 H, d, 3 J HH = 7.8 Hz, CH Ar ), 7.84 (2 H, m CH Ar ), 7.78 (2 H, br s, NH), 7.40 (2 H, m, CH Ar ). 13 C { 1 H} NMR (126 MHz; CDCl 3 , 25 °C): 160.89 (C quat ), 152.00 (C quat ), 148.64 (CH Ar ), 137.15 (CH Ar ), 124.74 (CH Ar ), 121.50 (CH Ar ). MS (ESI HRMS): m/z Calc. for [C 24 H 21 N 10 Ni] + : 507.1304. Found: 507.1294. IR (KBr, cm -1 ): 3278 (w), 3243 (m), 1550 (m), 1433 (s). [K(crypt)][Ni(TAPPy) 2 ]. In an argon-filled glovebox, a 250 mL round bottom flask was charged with Ni(TAPPy) 2 (0.100 g, 0.19 mmol), KC 8 (0.028 g, 0.19 mmol, 1.0 eq.), and a PTFE-coated stir bar. An adapter with a threaded PTFE cap was attached and the flask was placed under high vacuum. The flask was cooled to 78 ˚C and THF (ca. 100 mL) was distilled from a Na/benzophenone storage pot directly onto the solids while vigorously stirring. The solution was held at -78˚C for 1 h before warming to room temperature. Stirring was continued for another 6 h, solvent was removed under reduced pressure, and the flask was taken into a glove box. The solids were extracted with dry THF (ca. 75 mL) and passed through a 0.2 μm PTFE Page 7 of 10 Sustainable Energy & Fuels Sustainable Energy & Fuels Accepted Manuscript Published on 21 March 2019. Downloaded by University of New England on 3/25/2019 12:17:30 PM. View Article Online DOI: 10.1039/C8SE00623G | ["-40 °C"] | [] | ["KTAPPy ·THF", "Ni(TAPPy)2", "[K(crypt)][Ni(TAPPy)2]"] | ["Zn(NO3)2‚6H2O--362 mg, 1.22 mmol", "HTAPPy--200 mg, 0.888 mmol", "NiBr2(MeCN)2--133 mg, 0.444 mmol", "Ni(TAPPy)2--0.100 g, 0.19 mmol", "KC8--0.028 g, 0.19 mmol, 1.0 eq."] | [] | ["N,N-dimethylethylenediamine--107 mg, 1.21 mmol", "HTAPPy--200 mg, 0.888 mmol"] | ["room temperature", "60 °C", "-78˚C"] | ["overnight", "6 h"] | ["ethanol-water--30 mL", "THF--8 mL", "THF--2 mL", "THF--ca. 100 mL", "THF--ca. 75 mL"]
j.molstruc.2004.01.027 | [Er(Hpim)(pim)(phen)] n ·1.5n H 2 O 3. Found (calcd., %): C, 45.37(45.14); H, 4.85(4.66); N, 3.97(4.05). IR(KBr pellet, cm 21 ): 3386(m, br), 3082(w), 3060(w), 2934(s), 2856(w), 1716(s), 1610(vs), 1554(s), 1439(vs), 1424(vs), 1407(vs), 1346(w), 1310(w), 1283(w), 1259(w), 1209(w), 1105(w), 1091(w), 851(s), 732(s), 635(w).2.3. Single-crystal X-ray diffraction Single-crystal X-ray data were collected on a Bruker SMART 1000 CCD diffractometer equipped with graphite monochromatized Mo Ka radiation ( l ¼ 0:71073 A ˚ ).Semiempirical absorption corrections were applied using the SADABS program. All calculations were carried out with use of SHELXS-97 and SHELXL-97 programs [11]. The structures were solved by the direct methods. All structures were reﬁned on F 2 by full-matrix least-squares methods.The crystallographic data of the complexes are summarized in Table 1 and the coordination and hydrogen bond lengths in Table 2. | [] | [] | ["Er(Hpim)(pim)(phen)] n ·1.5n H 2 O"] | [] | [] | [] | [] | [] | []
cg5018592 | 11 (48% yield based on H 2 MBP) which was then filtered and washed with MeOH and dried in air. IR (400-4000 cm -1 ): 3426 (s), 3230 (s), 2930 (w), 2851 (w), 1730 (s), 1560 (s), 1421 (m), 1386 (s), 1359 (m), 1290 (w), 1145 (w), 1066 (w), 999 (w), 744 (w), 597 (w). Elemental Analysis. C 46 H 70 Co 2 N 16 O 21 (1301.02): Calcd. C, 42.46; H, 5.42; N, 17.22; found C 42.43, H 5.37, N 17.18. Synthesis of [{Co 2 (μ 2 O)(H 2 MBP) 3 (1245-CHA)}(H 2 O) 12 ] ∞ . To a mixture of Co(OAc) 2 . 4H 2 O (24.908 mg), H 2 MBP (14.8 mg) and 1245-CHA (mixture of Cis and trans) (26.02 mg), 5 mL water was added. The mixture was heated at 100°C for 72 hours in a sealed container. Upon slow cooling to room temperature purple coloured block shaped crystals were obtained (62% yield based on H 2 MBP) which was then filtered and washed with MeOH and dried in air. Elemental Analysis. C 31 H 56 Co 2 N 12 O 21 (1050.726): Calcd. C, 35.43; H, 5.37; N, 15.99; found C 35.68, H 5.29, N 16.09. IR (400-4000 cm -1 ): 3492 (s), 3330 (s), 3020 (m), 2958 (w), 1722 (s), 1521 (s), 1453 (m), 1312 (w), 1229 (w), 1131 (w), 1104 (w), 964 (m), 886 (w), 728 (w), 671 (w). X-ray Crystallography. Single-crystal X-ray diﬀraction data were collected using Mo Kα (λ = 0.7107 Å) radiation on a BRUKER APEX II diﬀractometer equipped with a CCD area detector. Data collection, data reduction, and structure solution reﬁnement were carried out using APEX II. All the structures 1-7 were solved by direct methods and refined in a routine manner. In all the cases, the non hydrogen atoms are treated anisotropically except for disordered atoms.Whenever possible, the hydrogen atoms were located on a diﬀerence Fourier map and refined. In other cases, the hydrogen atoms were geometrically ﬁxed. In case of compound 7 the disordered water molecules are refined by constraints using the PART command, with a total occupancy of 1. Crystallographic data are summarized in table 1, and CIF files for the structures reported in this paper have been deposited with the Cambridge Crystallographic Data Centre (CCDC). CCDC-1026873-1026879 contains the supplementary crystallographic data for the paper.Copies of the data can be obtained, free of charge on application to the CCDC, 12 Union Road, Cambridge, CB2 1EZ UK [Fax: 44 (1233) 336 033 email: deposit@ccdc.cam.ac.uk]. CONCLUSIONS In conclusion, seven Co(II) coordination polymers have been successfully constructed via solvothermal methods and thoroughly characterized by various physicochemical techniques including SXRD. Angular orientation of the N donor heterocyclic moiety along with versatile coordination mode of various carboxylate coligandsused contributes an important role in the manifestation of various structural topologies ranging from 1D chain to unprecedented 3D framework. In addition to interesting structural features, because of the H-bonding backbone of H 2 MBP, various water clusters are found to be encapsulated inside the resulting frameworks. One of the coordination polymers namely5 is found to exhibit chirality which further corroborated by solid state CD spectra. From the magnetic experiments, we observe some interesting magnetic behaviors for 7 which reveal the canted magnetic behavior arising due to canted orientation of spins between two carboxylate bridged Co(II) centers. ASSOCIATED CONTENT Supporting Information Include details of TGA, PXRD, plots of magnetic analysis, CD spcetra and selected bond angles and bond lengths table for compound 1-7.This material is available free of charge via the Internet at http://pubs.acs.org. AUTHOR INFORMATION Corresponding Author *E-mail: icrm@iacs.res.in. ACKNOWLEDGMENTS SG gratefully thanks Prof. ParthasarathiDastidar for helping throughout this work. SG gratefully thanks Prof. Davide M. Proserpio for helping to find out the new topology by TOPOS. SG thanks Dr. Ahmad Husain for useful crystallographic suggestions. SG thanks Indian Association for the Cultivation of Science, Kolkata for the research fellowship. SCXRD data were collected in the DBT-funded X-ray diffraction facility under the CEIB program in the Department of Organic Chemistry, IACS, Kolkata.This work was financially supported by Science and Engineering Research Board (SERB), India (Project No. SR/S1/IC-65/2012). REFERENCES (1) DeCoste, J. B.; Peterson, G.W. Chem. Rev.2014, 114, 5695-5727. (2)Liu, J.; Chen, L.; Cui, H.; Zhang, J.; Zhang, L.; Su, C.-Y. Chem. Soc. Rev.2014, 43, 6011-6061. (3) Kurmoo, M. Chem. Soc. Rev.2009, 38, 1353-1379. (4) Xiang, S.; Wu, X.; Zhang, J.; Fu, R., Hu, S.; Zhang, X. J. Am. Chem. Soc.2005,127, 16352–16353. (5) Goswami, S.; Adhikari, A.; Jena, H. S.; Biswas, S.; Konar. S.Inorg. Chem.2013,52, 12064-12069. (6) Banerjee, R.; Phan, A.; Wang, B.; Knobler, C.; Furrukawa, H.; O’Keeffee, M.; Yaghi, O. M. Science,2008, 319, 939-943. (7) Cowan, M. G.; Miller, R. G.; Southon, P. D.; Price, J. R.; Yazaydin, O.; Lane, J. R.; Kepert, C. J.; Brooker, S. 2014, 53, 1207612083. (8) Cook, T. R.; Zheng, Y.-R.; Stang, P. J. Chem. Rev.,2013,113, 734–777. (9) Burnett, B. J.; Choe, W. Dalton Trans., 2012,41, 3889-3894. (10) Yanai, N.; Granick, S.Angew. Chem., Int. Ed.2012, 52, 56385641. (11) Dey, C.; Kundu, T.; Biswal, B. P.; Mallick, A.; Banerjee, R. ActaCryst. B70, 2014, 3-10. (12) Ward, M. D.; Raithby, P. R.ChemSoc Rev, 2013, 42, 1619-1636. (13) James, S. L. Chem. Soc. Rev., 2009,38, 1744-1758. (14) Moorthy,S.; Mondal, A. K.; Suresh, E.; Das, A. Chem. Sci.2008, 4, 2380-2386. (15)Du, M.; Li, C. P.; Liu, C. S.; Fang, S. M.;Coord. Chem. Rev., 2013, 257, 1282-1305. (16) Chen,-X, M.; Tong, M. L. Acc. Chem. Res.2007, 40, 162-170. (17) Singh, R.; Bharatdwaj, P. K.Cryst. Growth Des.2013, 13, 3722−3733. (18) Stepenson, A.; Ward, M. D. Chem. Commun.2012, 48, 36053607. Page 11 of 14 ACS Paragon Plus Environment Crystal Growth & Design 1 2 3 4 5 6 7 8 9 10 11 12 13 14 15 16 17 18 19 20 21 22 23 24 25 26 27 28 29 30 31 32 33 34 35 36 37 38 39 40 41 42 43 44 45 46 47 48 49 50 51 52 53 54 55 56 57 58 59 60 12 (19) Yan, X.; Li, S.; Pollock, J. B.; Cook, T. R.; Chen, J.; Xhang, Y.; Ji, X.; Yu, Y.; Huang, F.; Stang, P. J. ProcNatlAcadSci U S A.2013, 110, 15585-15590. (20) Papaefstathiou, G. S.; Zhong, Z.; Geng, L.; MacGillivary, L. R.J. Am. Chem. Soc.2004, 126, 9158-9159. (21) Northop, B. H.; Zheng, Y.-R.; Chi, K.-W.; Stang, P. J. Acc. Chem. Res.2009, 42, 1554-1563. (22) Mallick, A.; Garai, B.; Diaz, D. D.; Banerjee, R. Angew. Chem. Int. Ed., 2013, 52, 13755–13759. (23) Whitehead, M.; Turega, S.; Stepenson, A.; Hunter, C. A.; Ward, M. D. Chem. Sci., 2013, 4, 2744-2751. (24) Yuan, W.; Friscic, T.; Apperley, D.; James, S. L. Angew. Chem. Int. Ed.2010, 49, 3916-3919. (25) Praveen, L.; Saha, S.; Jewrajka, S. K.; Das, A. J. Mat. Chem. B. 2013, 1, 1150-1155. (26) Morris, R. E.; Bu, X. Nat. Chem.2010, 2, 353−361. (27) Kesanli, B.; Lin, W. Coord. Chem. Rev.2003, 246, 305−326. (28) Zaworotko, M. J. Angew. Chem., Int. Ed. 1998, 37, 1211-1213. (29) Inoue, K.; Imai, H.; Ghalsasi, P. S.; Kikuchi, K.;Ohba, M.; Okawa, H.; Yakhmi, J. V. Angew. Chem., Int. Ed.2001, 40, 4242−4245. (30) Song, F.; Wang, C.; Falkowski, J. M.; Ma, L.; Lin, W. J. Am. Chem. Soc.2010, 132, 15390–15398. (31) Stepenson, A.; Ward, M. D. Dalton Trans., 2011, 40, 1036010369. (32) Cowan, M. G.; Olguin, J.; Narayanswamy, S.; Tallon, J. L.; Brooker, S.J. Am. Chem. Soc.2012, 134, 2892-2894. (33) Choi, H. J.; Dinca, M.; Long, M. L. J. Am. Chem. Soc.2008, 130, 7848–7850. (34) Colombo, V.; Galli, S.; Choi, H. J.; Han, G. D.; Maspero, A.; Palmisano, G.; Masciocchi, N.; Long, J. R. Chem. Sci. 2011, 2, 1311– 1319. (35) Goswami, A.; Bala, S.; Pachfule, P.; Mondal, R. Cryst. Growth Des.2013, 13, 5487−5498. (36) Ganguly, S.; Sanyal, R.; Mondal, R. Eur. J. Inorg. Chem. 2014, 5874-884. (37) Guo, X.-G.; Yang, W.-B.; Wu, X.-Y.; Zhang, Q.-K.; Lin, L.; Yu, R.; Chen, H.-F.; Lu, C.-Z. Dalton Trans.2013, 42, 15106–15112. (38) White, N. J.; Kitchen, J. A.; Brooker, S. Eur. J. Inorg.Chem.2009, 1172-1180. (39)Eddaoudi, M.; Moler, D. B.; Li, H.; Chen, B.; Reineke, T. M.; O’Keeffe, M.; Yaghi, O. M. Acc. Chem. Res.2001, 34, 319-330. (40) Ockwig, N. W.;-Friedrichis, O. D.; O’keeffe, M.; Yaghi, O. M. Acc. Chem. Res.2005, 38, 176-182. (41) Rao, C. N. R.; Natarajan, S.; Vaidhyanathan, R. Angew. Chem., Int. Ed.2004, 43, 1466-1496. (42) Lin,-Z.; Tong, M. L. Coord. Chem. Rev. 2011, 255, 421-450. (43) Rao, K. P.; Thirumurugan, A.; Rao, C. N. R. Chem. Eur. J.2007, 13, 3193 – 3201. (44) Thirumurugan, A.; Avinash, M. B.; Rao, C. N. R. Dalton Trans., 2006, 221–228. (45) Lin, Z.-J.; Lu, J.; Hong, M.; Cao, R. Chem. Soc. Rev.2014, 43, 5867-5895. (46) Shigematsu, A.; Yamada, T.; Kitagawa, H. J. Am. Chem. Soc.2012, 134, 13145−13147. (47) Pigge, F. C. CrystEngComm, 2011, 13, 1733-1748. (48) Wang, X.-L.; Mu, B.; Lin, H.-Y.; Yang, S.; Liu, G.-C.; Tian, A.X.; Zhang, J.-W. Dalton Trans., 2012, 41, 11074-11084. (49) Ludwig, R. Angew. Chem., Int. Ed. 2001, 40, 1808-1827. (50) Custelcean, R.; Afloroaei, C.; Vlasa, M.; Polverejan, M. Angew. Chem., Int. Ed.2000, 39, 3094-3096. (51)Srineevasulu, B.; Vittal, J. Angew. Chem., Int. Ed. 2004, 116, 5813-5896. (52) Sahoo, S. C.; Kundu, T.; Banerjee, R. J. Am. Chem. Soc.2011, 133, 17950–17958. (53) Zhao, B.; Cheng, P.; Chen, X.; Chen. C.; Shi, W.; Liao, D.; Yan, S.; Jiang, Z. J. Am. Chem. Soc. 2004, 126, 3012-3013. (54) Ghosh, S. K.; Bharadwaj, P. K. Inorg. Chem. 2003, 42, 82508254. (55)Wang, L.-Y.; Yang, Y.; Liu, K.; Li, B.-L.; Zhang, Y. Cryst. Growth Des.2008, 8, 3902-3904. (56) Agre, P. Angew. Chem., Int. Ed. 2004, 43, 4278-4290. (57) Cheruzel, L. E.; Pometun, M. S.; Cecil, M. R.; Mashuta, M. S.; Wittebort, R. J.; Buchanan, R. J. Angew. Chem., Int. Ed. 2003, 42, 5452 –5455. (58) Sidhu, P. S.; Udachin, K. A.; Ripmeester, J. A. Chem. Commun.2004, 1358–1359. (59) Mukherjee, A.; Saha, M. K.; Nethaji, M.; Chakravarty, A. R. Chem. Commun.2004, 716–717. (60) Fei, Z.; Zhao, D.; Geldbach, T. J.; Scopelliti, R.; Dyson, P. J.; Antonijevic, S.; Bodenhausen, G. Angew. Chem., Int. Ed. 2005, 44, 5720 –5725. (61) Sengupta, S.; Ganguly, S.; Goswami, A.; Bala, S.; Bhattacharya, S.; Mondal, R. CrystEngComm, 2012, 14, 7428–7437. (62) Sengupta, S.; Ganguly, S.; Goswami, A.; Sukul, P. K.; Mondal, R. CrystEngComm, 2013, 15, 8353–8365. (63) Halcrow, M. A. Dalton Trans. 2009, 2059–2073. (64) Zhang, H.; Xing, N.; Bai, F.; Wan, L.; Shan, H.; Hou, Y.; Xing, Y.; Shi, Z. CrystEngComm, 2013, 15, 9135-9147. (65) Trofimenko, S. J. Am. Chem. Soc.1970, 92, 5118-5126. (66) Blatov, V. A. IUCrCompComm Newsletter2006, 7, 4. (67) Blatov, V. A.; Proserpio, D. M. In Modern Methods of Crystal Structure Prediction; Oganov, A. R., Ed.; Wiley: Hoboken, NJ, 2010; pp1−28. (68) Blatov, V. A.; O’Keeffe, M.; Proserpio, D. M.CrystEngComm.2010, 12, 44-48. (69) Alexandrov, E. V.; Blatov, V. A.; Kochetkova, A. V.; Proserpio, D. M. CrystEngComm2011, 13, 3947-3958. (70) O’Keeffe, M.; Yaghi, O. M. Chem. Rev.2012, 112, 675-702. (71) Ding, B.-B.; Weng, Y.-Q.; Mao, Z.-W.; Lam, C. K.; Chen , X.M.; Ye, B.-H. Inorg. Chem.2005, 44, 8836-8845. (72) Cao, X.-Y.; Li, Z.-J.; Zhang, J.; Qin, Y.-Y.; Cheng, J.-K.; Yao, Y.-G. CrystEngComm2008, 10, 1345-1349. (73)Ghosh, S. K.; Bharadwaj, P. Eur. J. Inorg. Chem. 2005, 4886– 4889. (74) Nijem, N.; Canepa, P.; Kaipa, U.; Tan, K.; Roodenko, K.; Tekarli, S.; Halbert, J.; Oswald, I. W. J.; Avrapally, R. K.; Yang, C.; Thonhauser, T.; Omary, M. A.; Chalbal, Y. J. J. Am. Chem. Soc2013, 135, 12615−12626. (75) Sun, D.; Xu, H.-R.; Yang, C.-F.; Wei, Z.-H.; Zhang, N.; Huang, R.-B.; Zheng, L.-S. Cryst.Growth Des.2010, 10, 4642-4649. (76) Laget, V.; Hornick, C.; Rabu, P.; Drillon, M.; Ziessel, R. Coord. Chem. Rev. 1998, 178-180, 1533-1553. (77) Mabbs, F. E.;Machin, D.J. Magnetism in Transition MetalComplexes, Chapman and Hall, London, 1973. (78) Nagaraja,C. M.; Kumar, N.;Maji, T. K.; Rao, C. N. R.Eur. J. Inorg. Chem. 2011, 2057-2063. (79) Wang, X.-Y.;Gan, L.; Zhang, S.-W.; Gao, S. Inorg. Chem.2004,43, 4615-4625. (80) Figgis, B. N.;Gerloch, M.; Lewis, J.;Mabbs,F. E.; Webb, G. A.J. Chem. Soc. A, 1968, 2086-2094. (81) Gerloch, M.; Quested, P. N.J. Chem. Soc. A, 1971, 3729-3753. (82) Kahn, O. Molecular Magnetism, VCH publishers, New York,1993. (83) Carling, R. L. Magnetochemistry, Springer-Verlag, Berlin,Heidelberg, 1986. (84) Lin,Q.-P.; Zhang, J.; Cao, X.-Y.; Yao, Y.-G.; Li, Z.-J.; Zhang L.; Zhou,Z.-F.CrystEngComm2010, 12, 2938-2942. (85) Saha,R.; Kumar, S.CrystEngComm2012, 14, 4980-4988. (86) Khatua, S.;Goswami, S.; Parshamoni, S.; Jena, H. S.; Konar, S. RSC Advances2013,3, 25237-25242. (87) Mitsumoto, K.; Shiga, T.; Nakano, M.; Nihei, M.;Nishikawa, H.; Oshio, H. Eur. J. Inorg. Chem.2008, 4851-4855. (88) Pei, W.– B.; Wu, J.–S.; Ren, X.-M.; Tiana, Z.–F.; Xie J. Dalton Trans. 2012, 41, 7609-7619. (89) Dunitz, J. D.; Ibberson, R. M. Angew. Chem. Int. Ed. 2008, 47, 4208-4210. (90) Banister, A. J.; Bricklebank, N.; Lavender, I.; Rawson, J. M.; Gregory, C. I.; Tanner, B. K.; Clegg, W.; Elsegood, M. R. J.; Palacio, F. Angew. Chem. Int. Ed. Engl. 1996, 35, 2533-2535. (91) Robertson, N.; Bergemann, C.; Becker, H.; Agarwal, P.; Julian, S. R.; Friend, R. H.; Hatton, N. J.; Underhill, A. E.; Kobayashi, A. J. Mater.Chem. 1999, 9, 1713-1717. Page 12 of 14 ACS Paragon Plus Environment Crystal Growth & Design 1 2 3 4 5 6 7 8 9 10 11 12 13 14 15 16 17 18 19 20 21 22 23 24 25 26 27 28 29 30 31 32 33 34 35 36 37 38 39 40 41 42 43 44 45 46 47 48 49 50 51 52 53 54 55 56 57 58 59 60 13 (92) Yang, H. J.; Kou, H. Z.; Ni, Z. H.; Cui A. L.; Wang, R. J. Inorg. Chem. Commun. 2005, 8, 846-849. (93) Zhao, J. P.; Hu, B. W.; Lloret, F.; Tao, J.; Yang, Q.; Zhang, X. F.; Bu, X. H. Inorg. Chem. 2009, 49, 10390-10399. (94)Ou, Y. C.; Wang, J.; Leng, J. D.; Lin, Z. J.; Tong, M. L. Dalton Trans. 2011, 40, 3592-3600. (95) Carlin, R. L. Magnetochemistry, Springer-Verlag, Berlin, Heidelberg, 1986. (96) Mitsumoto, K.; Shiga, T.; Nakano, M.; Nihei, M.; Nishikawa H.; Oshio, H. Eur. J. Inorg. Chem., 2008, 4851-4855. (97) Wang, X. –Y.; Wang, L.; Wang, Z. –M.; Su G.; Gao, S. Chem. Mater., 2005, 17, 6369-6380. (98) Goswami, S.; Biswas S.; Konar,S. Dalton Trans. DOI: 10.1039/c4dt03575e. (99)Ou, Y. C.; Wang, J.; Leng, J. D.; Lin Z. J.; Tong, M. L. Dalton Trans., 2011, 40, 3592-3600 (100) Saha, R.; Dey, S. K.; Biswas, S.; Jana, A. D.; Kumar, S.Cryst.Growth Des.2013, 13, 2135-2142. (101) Zeng,M.-H.; Zhou, Y.-L.;Wu, M.-C.;Sun,H.-L.; Du, M.Inorg. Chem.2010, 49, 6436-6442. (102) Yao, M.-X.; Zeng,M.-H.;Zou,H.-H.; Zhou,Y.-L.; Liang,H.Dalton Trans.2008, 2428-2432. (103) Zeng, M.-H.; Yao, M.-X.; Liang, H.;Zhang,W.-X.; Chen,X.M.Angew. Chem., Int. Ed.2007, 46, 1832-1835. (104) Bŏca, R. Coord. Chem. Rev.2004, 248, 757-815. (105) Kahn, O. Molecular Magnetism, VCH Publishers Inc.1991. Page 13 of 14 ACS Paragon Plus Environment Crystal Growth & Design 1 2 3 4 5 6 7 8 9 10 11 12 13 14 15 16 17 18 19 20 21 22 23 24 25 26 27 28 29 30 31 32 33 34 35 36 37 38 39 40 41 42 43 44 45 46 47 48 49 50 51 52 53 54 55 56 57 58 59 60 14 For Table of Contents Use Only Coordination Driven Self-Assembly in Co(II) Coordination Polymers Displaying Unprecedented Topology, Water Cluster, Chirality, and Spin Canted Magnetic Behavior Sumi Ganguly and Raju Mondal * Seven Co(II) coordination polymers are constructed from angular 4, 4΄-methylenebispyrazole (H2MBP) ligand with various flexible carboxylate colinkers. The resulting coordination polymer exhibit unprecedented topology, water cluster, chirality and spin canted magnetic behavior. Page 14 of 14 ACS Paragon Plus Environment Crystal Growth & Design 1 2 3 4 5 6 7 8 9 10 11 12 13 14 15 16 17 18 19 20 21 22 23 24 25 26 27 28 29 30 31 32 33 34 35 36 37 38 39 40 41 42 43 44 45 46 47 48 49 50 51 52 53 54 55 56 57 58 59 60 | [] | [] | ["{[Co 2 ( i BuOip) 2 (bpa) 2 (H 2 O)]}"] | ["Co(OAc) 2 ⋅4H 2 O--24.9 mg, 0.1 mmol"] | ["KOH--5.6 mg, 0.1 mmol"] | ["5-i-butoxyisophthalate--22.0 mg, 0.1 mmol", "1,2-bi(4pyridyl)ethane--18.2 mg, 0.1 mmol"] | ["383 K"] | ["4 days"] | ["DMF/H 2 O--12 mL"]
ja0551685 | Elemental analysis indicates the loss of the solvent molecules. Anal.Calcd for [Mn 4 (hmp) 6 (Hhmp) 2 ](ClO 4 ) 4 : C 38.87; H 3.40; N 7.56.Found: C 39.03; H 3.50; N 8.05. Selected IR data (KBr, cm -1 ): 3385 (s), 2845 (w), 1605 (s), 1569 (m), 1485 (s), 1431 (s), 1362 (m), 1288 (m), 1218 (w), 1149 (s), 1120 (s), 1080 (s), 1041 (s), 833 (w), 764 (s), 725 (w), 665 (w), 626 (s), 567 (s), 530 (w).{[Mn 4 (hmp) 6 (N 3 ) 2 ](ClO 4 ) 2 } ∞ (5). After dissolution of 500 mg (1.38 mmol) of Mn(ClO 4 ) 2 ‚6H 2 O in 10 mL of acetonitrile, 335 µL (0,378 g, 3.45 mmol) of Hhmp was added to the solution that took immediately a slight pinkish color. After 1 min stirring, 510 µL of a 20 wt % aqueous (4) (a) Caneschi, A.; Gatteschi, D.; Lalioti, N.; Sangregorio, C.; Sessoli, R.; Venturi, G.; Vindigni, A.; Rettori, A.; Pini, M. G.; Novak, M. A. Angew. | [] | [] | ["[Mn 4 (hmp) 6 (Hhmp) 2 ](ClO 4 ) 4"] | ["Mn(ClO 4 ) 2 ‚6H 2 O--500 mg, 1.38 mmol"] | [] | ["Hhmp--335 µL, 0.378 g, 3.45 mmol"] | [] | ["1 min"] | ["acetonitrile--10 mL"]
chem.201001256 | Exchange with (NBu 4 )ReO 4 : A sample of 4b (51.1 mg) was added to a 0.050m solution of (NBu 4 )ReO 4 in methanol (4 mL) and the mixture was stirred at room temperature. The solid was then recovered by filtration, washed with methanol and dried in air. The exchange proce ss was confirmed by the appearance of an absorption band at about 915 cm 1 in the IR spectrum due to the ReO 4  anion and the disappearance of the broad band due to the BF 4  anion at 1054 cm 1 . After 1 h, the process could be considered complete. Powder XRD analysis confirmed the integrity of the exchanged network. | [] | [] | [] | ["(NBu 4 )ReO 4--0.050m solution"] | [] | ["4b--51.1 mg"] | ["room temperature"] | ["1 h"] | ["methanol--4 mL"]
s1070328413110079 | The hydrazone dissolved immediately. The reaction mixture was refluxed for 3 h. After cooling, the precip itate that formed was filtered off and washed with methanol.The yield of complex III was 0.18 g (35%), Т m > 250 ° С. μ eff 1.90 (300 K) and 1.91 μ B (77.4 K).IR ( ν , cm –1 ): 3460 ν (OH), 3220 ν (NH), 1620, 1595 ν (С=N ).The yield of complex IV was 0.16 g (30%), Т m > 250 ° С , μ eff = 1.87 (300 K) and 1.87 μ B (77.4 K). | [] | [] | ["Complex III", "Complex IV"] | [] | [] | [] | ["reflux"] | ["3 h"] | []
s10876-018-1347-9 | solution which the concentration is 5.0 9 10 -5 mol L -1 in the dark for about half an hour to reach adsorption–desorption equilibrium. Then, put the suspension stirred continuously under visible light and UV light, respectively. | [] | [] | [] | [] | [] | [] | [] | ["half an hour"] | []
cg400335y | 7 (m), 763 (m), 747 (m), 735 (m), 682 (s), 625 (s), 607 (m), 516 (s), 452 (s), 435 (m); UV/Vis: λ (nm) = 201, 216, 277. [Ag(thb) 2 (H 2 O)]ClO 4 (3): Theobromine (180 mg, 1.00 mmol) was dissolved in 50 mL of water by addition of 6 ml of 60%-HClO 4 . AgClO 4 (104 mg, 0.50 mmol) in water (50 mL) was added to this solution with stirring all at once. The solution was left open for two months, after which the mother liquor was filtered off and the obtained colorless crystals washed twice with 10 mL portions of cold water. 95 mg of 3 were obtained after drying overnight over CaCl 2 in a desiccator. Yield: 95 mg (0.16 mmol, 32%). Elemental analysis calcd. (%) for C 14 H 18 AgClN 8 O 9 : C 29.60, H 2.82, N 19.73; found: C 28.25, H 3.00, N 19.72; IR: ν (cm -1 ) = 3582 (m), 3522 (m), 3371 (w), 3240 (s), 3122 (s), 3123 (s), 3070 (m), 2957 (w), 2827 (w), 2779 (w), 1695 (s), 1595 (s), 1551 (s), 1501 (s), 1464 (s), 1414 (m), 1366 (s), 1315 (w), 1285 (w), 1221 (s), 1082 (s), 937 (w), 874 (w), 789 (m), 744 (s), 681 (m), 615 (s), 515 (m), 449 (s). [Ag(thb) 2 ] 2 (H 4 V 10 O 28 )·3H 2 O (4): NaVO 3 (400 mg, 3.28 mmol) was suspended in 80 ml of the stock solution of theobromine (180 mg, 1.00 mmol) of pH 4.0 and diluted with 12 ml of water. The suspension was heated to 55°C and the resulting pH of 5.4 was decreased to 2.6 by addition of 1.8 ml of aqueous HClO 4 solution (2%). The red suspension was allowed to cool to 40°C with stirring and the resultant pH of 3.4 was decreased to 2.9 by addition of further 0.1 ml of aqueous HClO 4 solution (2%). The yellow solution was separated from the red solid by filtration through medium-porosity filter paper. 50 ml of the aqueous solution of AgClO 4 (104 mg, 0.50 mmol) were added very slowly to the reaction mixture. Orange crystals appeared after 8 days in the closed reaction vessel. Yield: 290 mg (0.15 mmol, 60% based on AgClO 4 ). Elemental analysis calcd. (%) for C 28 H 42 Ag 2 N 16 O 39 V 10 : C 17.23, H 2.17, N 11.48; found: C 18.63, H 2.22, N 11.96; IR: ν (cm -1 ) = 3420 (br, s), 3165 (w), 3115 (m), 3032 (m), 2827 (m), 1695 (s), 1670 (s), 1593 (m), 1548 (s), 1487 (m), 1454 (m), 1367 (m), 1294 (m), 1225 (s), 1141 (s), 1112 (s), 1090 (s), 970 (m), 960 (m), 847 (m), 827 (m), 763 (w), 750 (w), 732 (w), 682 (m), 627 (m), 509 (w), 455 (m), 422 (w); UV/Vis: λ (nm) = 207, 217, 277. [Ag(thb) 2 ] 2 (Cr 2 O 7 )·0.5H 2 O (5): Theobromine (180 mg, 1.00 mmol) was dissolved in 50 mL of water by addition of 5 ml of 60%-HClO 4 . Na 2 Cr 2 O 7 (262 mg, 1.00 mmol) was dissolved in 35 ml H 2 O and added to the theobromine solution. AgClO 4 (207 mg, 1.00 mmol) in water (50 mL) was added to the reaction mixture without stirring. After one day orange block-shaped crystals Page 7 of 30 ACS Paragon Plus Environment Crystal Growth & Design 1 2 3 4 5 6 7 8 9 10 11 12 13 14 15 16 17 18 19 20 21 22 23 24 25 26 27 28 29 30 31 32 33 34 35 36 37 38 39 40 41 42 43 44 45 46 47 48 49 50 51 52 53 54 55 56 57 58 59 60 | [] | [] | ["[Ag(thb) 2 (H 2 O)]ClO 4", "[Ag(thb) 2 ] 2 (H 4 V 10 O 28 )·3H 2 O", "[Ag(thb) 2 ] 2 (Cr 2 O 7 )·0.5H 2 O"] | ["silver( I) nitrate--0.0169 g, 0.1 mmol", "AgClO 4--104 mg, 0.50 mmol", "AgClO 4--207 mg, 1.00 mmol"] | [] | ["theobromine--180 mg, 1.00 mmol", "theobromine--180 mg, 1.00 mmol", "theobromine--180 mg, 1.00 mmol"] | ["room temperature", "55°C"] | ["2 months", "8 days", "1 day"] | ["H 2 O--50 mL", "CH 3 OH--5 mL", "water--50 mL", "water--35 mL", "water--50 mL"]
s10904-014-0151-8 | Yield: 0.0261 g. Anal. Cacl. For C 26 H 28 MgN 4 NiO 12 :C 46.50, H 4.20, N 8.34 %. Found: C 46.41, H 4.24, N 8.41 %. IR (KBr, cm -1 ): 3364, 1609, 1592, 1534, 1476, 1442, 1383, 1341, 1241, 752, 669. | [] | [] | ["NaN"] | ["NaN--NaN"] | [] | ["NaN--NaN"] | [] | [] | ["NaN--NaN"]
s10904-011-9524-4 | 2.2 Preparation of Coordination Polymers 2.2.1 {[Cd 2 (L) 2 (py) 4 ](py)(CH 3 OH)} n , 1 A solution of Cd(NO 3 ) 2 6H 2 O (0.036 g, 0.1 mmol) in methanol (10 cm 3 ) was carefully layered on a solution of H 2 L (0.024 g, 0.1 mmol) in the mixed solvent (water/pyridine:10 cm 3 /1.4 cm 3 ) in a sealed straight glass tube. About 2 weeks later, colorless single crystals suitable for X-ray analysis appeared on the wall of glass tubes. Polycrystals were carefully picked and washed with ethanol, and then dried at room temperature. Yield: about 30% (based on Cd). | [] | ["2 weeks"] | ["[Cd 2 (L) 2 (py) 4 ](py)(CH 3 OH)] n"] | ["Cd(NO 3 ) 2 6H 2 O--0.036 g, 0.1 mmol"] | [] | ["H 2 L--0.024 g, 0.1 mmol"] | [] | [] | ["methanol--10 cm 3", "water/pyridine--10 cm 3 /1.4 cm 3"]
ic701569j | Thus, the synthesis of the solvent-free lithiated adenine [Li(N 6 ,N 9 -Me 2 Ade -H )] (2) was achieved as a highly air and moisture sensitive powder in 90% yield. | [] | [] | ["Li(N 6 ,N 9 -Me 2 Ade -H )"] | [] | [] | [] | [] | [] | []
c4ce02204a | Synthesis of complex 3 Ĳ[CuĲhbpdc) 0.5 ĲH 2 O) 2 ]). Complex 2 was synthesized by the same procedure used for preparing 1 except that the metal-to-ligand ratio was altered from 1 : 2 to 2 : 1. After being cooled to room temperature, blue crystals were obtained in 20% yield. Anal. calcd. for C 6 H 6 CuNO 5 :C, 30.58; H, 2.57; N, 5.94%. Found: C, 30.66; H, 2.69; N, 5.99%.IR (KBr, cm −1 ): 3418(m), 3041(s), 2950(m), 1697(s), 1634(s), 1567(m), 1492(m), 1422(s), 1359(s), 1289(s), 1242(m), 1172(m), 912(s), 863(s), 851(m), 790(s), 715(m). | [] | [] | ["[Cu(hbpdc) 0.5 H 2 O) 2", "C 6 H 6 CuNO 5"] | [] | [] | [] | [] | [] | []
00958970600559351 | 2.2. Synthesis of [Cd(bim) 2 (dca 2 ) n ] (1) A methanolic solution (15 mL) of benzimidazole (bim) (0.117 g, 1.0 mmol) was added slowly to an aqueous solution (15 mL) of Cd(NO 3 ) 2  4H 2 O (0.156 g, 0.5 mmol) with stirring. To this colorless transparent solution, an aqueous solution (10 mL) of sodium dicyanamide (0.089 g, 1.0 mmol) was added dropwise with constant stirring.The resulting solution was filtered and the filtrate was allowed to stand in air at room temperature. After several days, well-shaped colorless single crystals of 1 were obtained. | [] | [] | ["[Cd(bim) 2 (dca 2 ) n ]"] | ["Cd(NO 3 ) 2  4H 2 O--0.156 g, 0.5 mmol"] | [] | ["benzimidazole (bim)--0.117 g, 1.0 mmol", "sodium dicyanamide--0.089 g, 1.0 mmol"] | ["room temperature"] | ["several days"] | ["methanolic solution--15 mL", "aqueous solution--15 mL", "aqueous solution--10 mL"]
j.ica.2020.119702 | 2.2. Synthesis 2.2.1. Synthesis of the racemic ligand 2-Aminobenzoylhydrazide was prepared by a previously reported procedure [39]. The racemic ligand was synthesized following a method diﬀerent from a reported procedure [40]. A mixture of 2-aminobenzoylhydrazide (0.60 g, 4 mmol) and pyridine-3-carbaldehyde (0.86 g, 8 mmol) was reﬂuxed in 120 mL ethanol for 24 h and then cooled to room temperature. The solvent was evaporated under reduced pressure to obtain yellow solid, which on recrystallization from methanol to aﬀord light yellow solid. Yield: 1.10 g, 84%. | [] | [] | ["2-Aminobenzoylhydrazide"] | [] | [] | ["2-aminobenzoylhydrazide--0.60 g, 4 mmol", "pyridine-3-carbaldehyde--0.86 g, 8 mmol"] | ["reflux"] | ["24 h"] | ["ethanol--120 mL", "methanol--recrystallization"]
cg100028y | [(CuSCN) 2 (hbbm)] n (6). Compound 6 was prepared as yellow prisms in a manner similar to that described for 1, using CuSCN (12 mg, 0.1 mmol) and hbbm (16 mg, 0.05 mmol) as starting materials in MeCN (2 mL). Yield: 30% (based on Cu). Anal. Calcd for C 11 H 11 CuN 3 S: C, 47.05; H, 3.95; N, 14.96%. Found: C, 47.11; H, 3.82; N, 14.90%. IR (KBr, cm -1 ): 3055 (w), 2931 (w), 2859 (w), 2105 (s), 1507 (s), 1463 (m), 1385 (m), 1293 (m), 1243 (m), 1197 (m), 1007 (w), 742 (s), 428 (w). | [] | [] | ["[(CuSCN) 2 (hbbm)] n", "C 11 H 11 CuN 3 S"] | ["CuSCN--12 mg, 0.1 mmol"] | [] | ["hbbm--16 mg, 0.05 mmol"] | [] | [] | ["MeCN--2 mL"]
s0108270108017666 | Experimental The ligand was synthesized by reacting 1,2,4,5-tetrazine (2.30 g, 28 mmol) and 1,4-diethynylbenzene (1.76 g, 14 mmol) in dry 1,4dioxane (40 ml, 24 h, 353 K). The yield of pure colorless crystalline product was 2.95 g (90%). For the synthesis of (II), CuBr 2 (11.1 mg, 0.05 mmol), (I) (11.7 mg, 0.05 mmol) and water (5 ml) were sealed in a Pyrex tube, heated at 443 K for 8 h, and then cooled to room temperature over a period of 48 h. This afforded green prisms of (II) (yield: 90%, 20.5 mg). Complex (III) was synthesized using the layering technique; a solution of Cu(AcO) 2 H 2 O (16.0 mg, 0.08 mmol) in methanol (3 ml) was layered over a solution of (I) (9.4 mg, 0.04 mmol) in a mixture of methanol (2 ml) and chloroform (2 ml). Large green–blue prisms of (III) grew on the walls of the tube as the solutions interdiffused over a period of 15 d (yield: 65%, 21.7 mg). | [] | ["48 h"] | [] | ["CuBr 2--11.1 mg, 0.05 mmol", "(I)--11.7 mg, 0.05 mmol", "Cu(AcO) 2 H 2 O--16.0 mg, 0.08 mmol"] | [] | ["1,2,4,5-tetrazine--2.30 g, 28 mmol", "1,4-diethynylbenzene--1.76 g, 14 mmol", "(I)--9.4 mg, 0.04 mmol"] | ["353 K", "443 K", "room temperature"] | ["24 h", "8 h", "15 d"] | ["dry 1,4dioxane--40 ml", "water--5 ml", "methanol--3 ml", "mixture of methanol and chloroform--2 ml"]
00958972.2011.608427 | To a stirred, warm solution of the above cream-colored crystals (2.70 g, 0.01 mol) in dry methanol (200 mL) 2-aminobenzoic acid (2.74 g, 0.02 mol) in dry methanol (50 mL) was slowly added. After addition of borax (1.0 g), sodium borohydride (2.0 g) was slowly added. The solution was stirred 10 h, dried in vacuo, and then poured into 200 mL of water. A yellow solid of H 2 L1 formed immediately (yield: 2.34 g) when pH ¼ 5.2.1.2. Synthesis of H 4 L2. H 4 L2 was prepared in the same way as H 2 L1 by using 5-aminobenzene-1,3-dioic acid (3.62 g, 0.02 mol) instead of 2-aminobenzoic acid.2.1.3. Synthesis of [Ni(H 2 O) 6 ] E [(L1)(C 2 H 5 OH) 0.5  H 2 O] (1). A mixture of NiCO 3 (0.012 g, 0.10 mmol), H 2 L1 (0.051 g, 0.10 mmol), ethanol (3.5 mL), and water (3.5 mL) was placed in a Teflon reactor (15 mL). The mixture was heated at 120  C for 4 days and then gradually cooled to room temperature at 10  Ch 1 . Green crystals of 1 were obtained. Yield: 42% based on NiCO 3 . Anal. Calcd for C 31 H 43 N 2 O 13.5 Ni (Mr ¼ 718.38): C, 51.83; H, 6.03; N, 3.90. Found: C, 51.89; H, 6.11; N, 3.94. IR (cm 1 ): 3736 (w), 3215 (w), 2940 (w), 2863 (w), 1691 (w), 1614 (s), 1499 (m), 1040 (m), 955 (w), 751 (s).2.1.4. Synthesis of [Co(L1)(L3)] E CH 3 OH (2). A mixture of CoCO 3 (0.012 g, 0.10 mmol), H 2 L1 (0.051 g, 0.10 mmol), L3 (0.060 g, 0.10 mol) and methanol (7 mL) was placed in a Teflon reactor (15 mL). The mixture was heated at 120  C for 4 days and then gradually cooled to room temperature at 10  Ch 1 . Yellow crystals of 2 were obtained. Yield: 34% based on CoCO 3 . Anal. Calcd for C 67 H 74 N 6 O 11 Co (Mr ¼ 1198.25): C, 67.16; H, 6.22; N, 7.01. Found: C, 67.20; H, 6.14; N, 7.04. IR (cm 1 ): 3742 (m), 3220 (w), 2938 (w), 2868 (w), 1693 (w), 1611 (s), 1497 (s), 1382 (m), 1229 (s), 1047 (s), 941 (w), 752 (s). | [] | [] | ["H 2 L1", "H 4 L2", "[Ni(H 2 O) 6 ] E [(L1)(C 2 H 5 OH) 0.5 H 2 O]", "[Co(L1)(L3)] E CH 3 OH"] | ["NiCO 3--0.012 g, 0.10 mmol", "CoCO 3--0.012 g, 0.10 mmol"] | ["borax--1.0 g", "sodium borohydride--2.0 g"] | ["2-aminobenzoic acid--2.74 g, 0.02 mol", "5-aminobenzene-1,3-dioic acid--3.62 g, 0.02 mol", "H 2 L1--0.051 g, 0.10 mmol", "L3--0.060 g, 0.10 mol"] | ["room temperature", "120 \nC"] | ["10 h", "4 days"] | ["dry methanol--200 mL", "dry methanol--50 mL", "ethanol--3.5 mL", "water--3.5 mL", "methanol--7 mL"]
c5ce00083a | Preparation of Na@1, Cu@1 and Ln@1 (Ln = Sm, Eu, Dy and Tb) Saturated solutions of NaHCO 3 in acetone and Ln 3+ nitrate in acetone (0.01 M) were prepared in advance. 1 was exchanged with acetone for three days and heated at 140 °C under vacuum to give 1a.Na@1: 1a (~100 mg) was soaked in NaHCO 3 solution (10 mL), acetone was slowly volatilized and new solution was replenished every day. After two weeks, the material was washed with acetone five times and thereafter soaked in acetone (at least two days). | [] | [] | ["Na@1", "Cu@1", "Sm@1", "Eu@1", "Dy@1", "Tb@1"] | ["NaHCO 3 --saturated solution in acetone", "Ln 3+ nitrate --0.01 M in acetone"] | [] | [] | ["140 \nC"] | ["three days", "two weeks", "at least two days"] | ["acetone--saturated solution"]
ic800425f | The mixture was allowed to settle overnight, after which it was ﬁltered yielding clear, colorless X-ray quality crystals of [Pb(phen) 2 ][Au(CN) 2 ] 2 (1). Yield: 73 mg (70%). Anal. Calcd for C 28 H 16 N 8 Au 2 Pb: C, 31.55%; H, 1.51%; N, 10.51%. Found: C, 31.74%; H, 1.55%; N, 10.38%. IR (KBr, cm -1 ): 3074, (vw) 2148 (s, νCN), 1620 (w), 1590 (w), 1567 (w), 1514 (s), 1497 (w), 1423 (s), 1346 (w), 1309 (vw), 1212 (vw), 1202 (vw), 1131 (w), 1091 (m), 860 (m), 837 (s) 764 (m), 726 (s), 713 (m), 632 (m). Raman: 2164 cm -1 (s, ν CN ). | [] | [] | ["[Pb(phen) 2 ][Au(CN) 2 ] 2 "] | ["Pb--NaN", "Au--NaN"] | [] | ["phen--NaN"] | [] | [] | []
c6dt04059d | Syntheses of [Cd(L 2 ) 2 ] n (4). Complex 4 was prepared in a similar way to 3, except that Zn(Ac) 2 ·2H 2 O was replaced by Cd(Ac) 2 ·2H 2 O. Yellow block crystals of 4 were collected by filtration, washed with fresh ethanol (5 mL × 3) and dried in air (yield: 49 mg, ca. 78.5% based on HL 2 ). Anal. calc. for 4: C 18 H 10 Cl 4 N 8 O 2 Cd (M r = 624.55), calc.: C, 34.62; H, 1.61; N, 17.94%. Found: C, 34.57; H, 1.67; N, 17.99%. IR data for 4 (KBr, cm −1 , Fig. S2†): 3130 m, 1602 s, 1516 m, 1457 s, 1347 w, 1214 m, 1057 s, 859 w, 761 w, 627 w, 466 w. | [] | [] | ["[Cd(L 2 ) 2 ] n", "C 18 H 10 Cl 4 N 8 O 2 Cd"] | ["Cd(Ac) 2 \b2H 2 O--NaN"] | [] | ["HL 2--NaN"] | [] | [] | ["ethanol--5 mL × 3"]
d0ce00560f | 13 H 2 dpbp·Cl (3.91 g, 0.01 mol) was dissolved in hot water (100 mL), and then 50 mL of KPF 6 (4.60 g, 0.025 mol) solution was added to the abovementioned solution. The final mixture was stirred for 5 min in air, and the resulting solid was collected by ﬁltration, washed with water, and dried at 60 °C (Yield: 92%). | ["60 \b0C"] | [] | ["H 2 dpbp·Cl"] | [] | [] | [] | [] | ["5 min"] | ["hot water--100 mL", "KPF 6 solution--50 mL"]
ic1020059 | {[L 1 Ag](BF 4 )} n .L 1 (35 mg, 0.17 mmol) in acetone (2 mL) and AgBF 4 (33 mg, 0.17 mmol) in acetone (2 mL) to give {[L 1 Ag](BF 4 )} n as a white solid (66 mg, 97%). Mp: >210 °C; IR (ATR): v h 1595, 1480, 1420, 1198, 1049 (br), 1025 (br), 807, 765, 693, 656, 518, 405 cm -1 ; HR-ESI MS (MeCN): m/z 310.962 ([L 1 Ag] þ , calcd for C 14 H 8 N 2 Ag 310.973), 642.918 ([(L 1 ) 2 Ag 2 F] þ , calcd for C 28 H 16 N 4 Ag 2 F 642.945), 710.923 ([(L 1 ) 2 Ag 2 BF 4 ] þ , calcd for C 28 H 16 N 4 Ag 2 BF 4 710.950); Anal. Calcd for C 14 H 8 N 2 F 4 BAg 3 0.5(H 2 O): C 41.22, H 2.22, N 6.87. Found: C 41.54, H 1.98, N 6.61%. | [] | [] | ["{[L 1 Ag](BF 4 )} n", "C 14 H 8 N 2 F 4 BAg 3 0.5(H 2 O)"] | ["AgBF 4--33 mg, 0.17 mmol"] | [] | ["L 1--35 mg, 0.17 mmol"] | [] | [] | ["acetone--2 mL"]
ic0347900 | Synthesis of [CpFe(µ-CN) 2 ZnI(THF)] 2 (µ-dppp), 11. A slurry of 0.076 g (0.24 mmol) of ZnI 2 in 20 mL of CH 3 CN was transferred to a Schlenk flask containing 0.1 g (0.12 mmol) of [KCpFe(CN) 2 ] 2 (µ-dppp) in 10 mL of CH 3 CN via cannula. The reaction was stirred at room temperature for2htogive a yellow solution along with a precipitate. The solvent was removed under vacuum, and the solid was dissolved in THF. The solution was filtered through a frit containing Celite and the solvent removed under vacuum to give the yellow solid of 11. X-ray-quality crystals of 11 were obtained from THF/hexane at -20 °C. Anal. Calcd for C 45 H 52 Fe 2 I 2 N 4 O 2 P 2 Zn 2 (M r ) 1239.15): C, 43.62; H, 4.23; N, 4.52. Found: C, 43.87; H, 4.31; N, 4.67.Synthesis of [CpFe(µ-CN) 2 Zn(BF 4 )(THF)] 2 (µ-dppp), 12. A solution of 0.45 g (1.1 mmol) of Zn(CH 3 CN) 4 (BF 4 ) 2 in 15 mL of CH 3 CN was added dropwise to a slurry of [KCpFe(CN) 2 ] 2 (µ-dppp) in 10 mL of CH 3 CN via cannula. The reaction mixture was stirred at room temperature for4htoafford a turbid yellow mixture. The solvent was removed under vacuum, and the solid redissolved in THF leaving behind a precipitate which was separated by filtration through a frit containing Celite. The solvent was evaporated under vacuum to give a yellow powder of complex 12 in 64% yield.Synthesis of H[CpFe(PPh 3 )(CN) 2 ], 13. An excess (0.7 mL) of degassed concentrated HCl was added to a flask containing 0.2 g (0.42 mmol) of KCpFe(CN) 2 (PPh 3 ) in 10 mL of MeOH while stirring at room temperature. Approximately 50 mL of degassed H 2 O was added to the flask after 1 h resulting in the formation of a yellow precipitate. The solution was decanted via cannula, and the precipitate was washed repeatedly with H 2 O. The product was then washed with MeOH and dried under vacuum to give a yellow powder of 13 in 83% yield. Anal. Calcd for C 25 H 21 N 2 PFe (M r ) 436.27): C, 68.83; H, 4.85. Found: C, 68.24; H, 5.01.Synthesis of [HCpFe(CN) 2 ] 2 (µ-dppp), 14. An excess (1.0 mL) of degassed concentrated HCl was added to a flask containing 0.4 g (0.48 mmol) of [KCpFe(CN) 2 ] 2 (µ-dppp) in 10 mL of MeOH while stirring at room temperature. To the resulting green solution approximately 50 mL of H 2 O was added to afford a yellow precipitate. The solution was decanted via cannula, and the precipitate was washed repeatedly with H 2 O. The product was then washed with Et 2 O and dried under vacuum to give a yellow powder of 14 in 89% yield. Anal. Calcd for C 41 H 38 N 4 Fe 2 P 2 (M r ) 760.4): C, 64.76; H, 5.04. Found: C, 65.01; H, 4.93.Synthesis of [CpFe(PPh 3 )(µ-CN) 2 Zn(2,6-OC 6 H 3 (tert-butyl) 2 )(THF)] 2 , 15. A 0.035 g (0.09 mmol) amount of Zn[N(SiMe 3 ) 2 ] 2 in 10 mL of THF was transferred to a Schlenk flask containing 0.04 g (0.09 mmol) of 13 in 10 mL of THF via cannula. The reaction mixture was stirred at room temperature for 15 min. A solution of 0.019 g (0.09 mmol) of 2,6-di-tert-butylphenol in 5 mL of THF was added via cannula to the reaction mixture, which was stirred for 30 min. The yellow solution was evaporated to dryness under vacuum to provide a yellow powder of complex 15.Synthesis of [CpFe(µ-CN) 2 Zn(2,6-OC 6 H 3 (tert-butyl) 2 )(THF)] 2 (µ-dppp), 16. A 0.071 g (0.18 mmol) amount of Zn[N(SiMe 3 ) 2 ] 2 in 10 mL of THF was transferred to a Schlenk flask containing 0.07 g (0.09 mmol) of 14 in 10 mL of THF via cannula. The reaction mixture was stirred at room temperature for 15 min. A solution of 0.037 g (0.18 mmol) of 2,6-di-tert-butylphenol in 5 mL of THF was added via cannula to the reaction mixture, which was stirred for 30 min. The yellow solution was evaporated to dryness under vacuum to give a yellow powder of complex 16.Table 4. X-ray Crystallographic Data for Complexes 8, 10a,b, and 11 8 10a 10b 11 formula C 58 H 56 Fe 2 I 2 N 4 O 2 P 2 Zn 2 C 115 H 95 Fe 4 IN 11 P 4 Zn 3 ‚2NC 5 H 5 AgI 2 C 70 H 60 Ag 2 Fe 2 I 4 N 8 P 2 Zn 2 C 45 H 52 Fe 2 I 2 N 4 O 2 P 2 Zn 2 fw 1399.32 2821.30 2041.06 1239.15 cryst system monoclinic triclinic monoclinic orthorhombic space group P2 1 /nP1h P2 1 /c Pnma Z4 2 4 6 a, Å 10.936(4) 14.240(4) 13.415(4) 29.029(11) b, Å 15.982(6) 16.089(5) 11.005(3) 18.924(7) c, Å 16.338(6) 17.644(5) 25.062(7) 9.052(4) R, deg 63.302(6) β, deg 90.362(8) 69.002(6) 104.232(5) γ, deg 79.220(6) V,Å 3 2855.3(19) 3370.1(17) 3586.4(18) 4973(3) d calcd , g/cm 3 1.627 1.907 1.890 2.077 temp, K 110(2) 110(2) 100(2) 293(2) wavelength, Å 0.710 73 0.710 73 0.710 73 0.710 73 abs coeff, mm -1 2.509 3.560 3.399 4.282 goodness of fit on F 2 1.641 1.161 0.824 1.020 R, a % 20.84 18.38 2.29 5.41 R w , b % 51.87 45.00 3.89 12.76 a R ) Σ¦F o ¦ - ¦F c ¦/Σ¦F o ¦.b R w ) {[Σw(F o 2 - F c 2 ) 2 ]/[Σw(F o 2 ) 2 ]} 1/2 .Double Metal Cyanides of Iron and Zinc Inorganic Chemistry, Vol. 42, No. 24, 2003 7817 Polymerization Reactions. A sample of catalyst (generally 0.10-0.15 g) was dissolved in 20 mL of epoxide. The solution was loaded via an injection port into a 300 mL stainless steel Parr autoclave, which had previously been dried overnight under vacuum at 80 °C. The reactor was pressurized to 52 bar with carbon dioxide and heated to 80 °C. After a period of time (usually 24 h), the reactor was cooled and opened and the products were isolated by dissolution in CH 2 Cl 2 . The crude reaction mixture was initially analyzed for polycarbonate and cyclic carbonate by infrared spectroscopy in the ν(CO 2 ) region. The copolymer was characterized by 1 H NMR spectroscopy, where protons adjacent to carbonate linkages afford a signal at 4.6 ppm, while the polyethers appear at 3.5 ppm.X-ray Crystallography. Yellow single crystals of compounds 8, 10a,b, and 11 were coated with Paratone and mounted on a glass fiber using Apiezon grease at room temperature. The crystals were then placed on a Bruker Smart 1000 diffractometer equipped with a CCD detector in a nitrogen cold stream maintained at 110 K.More than a hemisphere of data was collected on each crystal over three batches of exposures using Mo KR radiation (λ ) 0.710 73 Å). A fourth set of data was measured and compared to the initial set to monitor and correct for decay, which was negligible in all cases. Details of crystal data collected on compounds 8, 10a,b, and 11 are provided in Table 4.Systematic absences and intensity statistics were used in space group determination. All structures were solved using direct methods. Anisotropic structure refinements were achieved using full-matrix least-squares techniques on all non-hydrogen atoms. All hydrogen atoms were placed in idealized positions based on hybridization, with isotropic thermal parameters fixed at 1.2 or 1.5 times the value of the attached atom. All atom scattering factors were obtained from the International Tables for X-ray Crystallography, Vol. C.Structure solutions for compounds 8, 10a,b, and 11 were obtained using the following programs: data collection, SMART; 22 cell refinement, SAINT; 23 data reduction, SAINT; 23 structure solution, SHELXTL-Plus; 24 molecular graphics, SHELXTL-Plus.25 Acknowledgment. Financial support from the National Science Foundation (Grant Nos. CHE 99-10342 and CHE 02-34860 and CHE 98-07975 for purchase of X-ray equipment), the Robert A. Welch Foundation, and the Texas Advanced Research Technology Program (Grant No. 03901999) is greatly appreciated.Supporting Information Available: Complete details of the X-ray diffraction study of complexes 8, 10a,b, and 11 (CIF). This material is available free of charge via the Internet at http://pubs.acs.org.IC0347900 (22) SMART 1000 CCD; Bruker Analytical X-ray Systems: Madison, WI, 1999.(23) SAINT-Plus, version 6.02; Bruker Analytical X-ray Systems: Madison, WI. 1999.(24) Sheldrick, G. SHELXS-86 Program for Crystal Structure Solution; Institut fur Anorganische Chemie der Universitat: Gottingen, Germany, 1986.(25) SHELXTL, version 5.0; Bruker Analytical X-ray Systems: Madison, WI, 1999.Darensbourg et al.7818 Inorganic Chemistry, Vol. 42, No. 24, 2003 | [] | [] | ["[CpFe(µ-CN) 2 ZnI(THF)] 2 (µ-dppp), 11", "[CpFe(µ-CN) 2 Zn(BF 4 )(THF)] 2 (µ-dppp), 12", "H[CpFe(PPh 3 )(CN) 2 ], 13", "[HCpFe(CN) 2 ] 2 (µ-dppp), 14", "[CpFe(PPh 3 )(µ-CN) 2 Zn(2,6-OC 6 H 3 (tert-butyl) 2 )(THF)] 2, 15", "[CpFe(µ-CN) 2 Zn(2,6-OC 6 H 3 (tert-butyl) 2 )(THF)] 2 (µ-dppp), 16"] | ["ZnI 2--0.076 g (0.24 mmol)", "Zn(CH 3 CN) 4 (BF 4 ) 2--0.45 g (1.1 mmol)", "Zn[N(SiMe 3 ) 2 ] 2--0.035 g (0.09 mmol)", "Zn[N(SiMe 3 ) 2 ] 2--0.071 g (0.18 mmol)"] | [] | ["[KCpFe(CN) 2 ] 2 (µ-dppp)--0.1 g (0.12 mmol)", "BBI4PY--6.24 mg, 0.025 mmol", "H 3 BTC--4.2 mg, 0.02 mmol", "4bpdb--0.053 g, 0.25 mmol", "KCpFe(CN) 2 (PPh 3 )--0.2 g (0.42 mmol)", "[KCpFe(CN) 2 ] 2 (µ-dppp)--0.4 g (0.48 mmol)"] | ["room temperature", "room temperature", "room temperature", "room temperature", "room temperature"] | ["2h", "4h", "1 h", "15 min", "15 min"] | ["CH 3 CN--20 mL", "CH 3 CN--15 mL", "MeOH--10 mL", "THF--10 mL", "THF--10 mL", "THF--10 mL"]
aoc.4169 | [ZnL 2 (SO 4 )] n (1): A solution of ZnSO 4 ·7H 2 O (0.2876 g, 1 mmol) in 5 mL of methanol was added dropwise to a solution of uniconazole (0.5836 g, 2 mmol) in 10 ml of methanol with constant stirring for 0.5 h at room temperature. Then, the resulting solution was transferred into a 25 ml Teflon‐lined stainless‐steel vessel at 120 °C for 72 h. Colorless crystals were obtained by slowly cooling the solution to room temperature, and a suitable crystal was selected for X‐ray analysis. Yield: 75%, m.p. 145.4‐146.2 °C. Anal. Calc. (%) for C 30 H 36 Cl 2 ZnN 6 O 6 S(M r = 749.01): C 49.25, H 6.03, N 11.57; found: C 48.93, H 6.12, N 11.89. FT‐IR (KBr, cm ‐1 ): 3278(m), 3156(w), 3095(w), 2964(m), 2870(w), 1655(s), 1590(s), 1522(m). | [] | [] | ["[ZnL 2 (SO 4)] n", "C 30 H 36 Cl 2 ZnN 6 O 6 S"] | ["ZnSO 4 \n7H 2 O--0.2876 g, 1 mmol"] | [] | ["uniconazole--0.5836 g, 2 mmol"] | ["room temperature"] | ["0.5 h"] | ["methanol--5 mL"]
c0dt01781g | Synthesis of [Eu((HO 3 PCH 2 ) 2 NHCH 2 C 6 H 5 )(C 2 O 4 )]·2H 2 O(6).Theprocedurewasthesameasthatfor1 except that LaCl 3 ·6H 2 O was replaced by EuCl 3 ·6H 2 O (0.19 g, 0.50 mmol). Colorless plate crystals of 6 were obtained and washed with water. Yield: 87.3% based on Eu. Anal. calcd (%) for C 11 H 18 NO 12 P 2 Eu (570.16): C 23.17, H 3.16, N 2.46, P 10.86, Eu 26.65. Found: C 23.11, H 3.09, N 2.52, P 10.90, Eu 26.72. | [] | [] | ["[Eu((HO 3 PCH 2 ) 2 NHCH 2 C 6 H 5 )(C 2 O 4 )]\n2H 2 O", "C 11 H 18 NO 12 P 2 Eu"] | ["EuCl 3 \n6H 2 O--0.19 g, 0.50 mmol"] | [] | [] | [] | [] | []
j.ica.2005.08.021 | 2.2.2. [Dy(PDC)(ox) 0.5 (H 2 O) 2 ] Æ H 2 O(2) Compound 2 was synthesized from the reaction mixture of Dy(NO 3 ) 3 Æ 6H 2 O (0.2193 g, 0.5 mmol), pyridine-3,4dicarboxylic acid (0.0835 g, 0.6 mmol), oxalic acid (0.0315 g, 0.25 mmol ), triethyl amine (0.1011 g, 1 mmol) and water (10 ml) in a 23 ml Teﬂon reactor, under autogenous pressure at 160 C for 5 days and then cooled to room temperature at a rate of 10 Ch 1 . Colorless crystals of compound 2 were obtained (yield: 57% based on Dy). Elemental analysis: Anal. Calc. for 2: C, 22.57; H, 2.13; N, 3.29. Found: C, 22.64; H, 1.97; N, 3.21%. IR (KBr, cm 1 ): 3450(vs), 1635(vs), 1549(s), 1480(w), 1450(vs), 1418(w), 1393(vs), 1286(w), 1210(m), 1108(m), 1069(s), 864(w), 760(vs), 734(s).2.2.3. [Sm(PDC)(ox) 0.5 (H 2 O) 2 ] Æ H 2 O(3) An identical procedure with 2 was followed to prepared 3 except Dy(NO 3 ) 3 Æ 6H 2 O was replaced by Sm(NO 3 ) 3 Æ 6H 2 O (0.2222 g, 0.5 mmol). Elemental analysis: Anal. Calc.for 3: C, 23.24; H, 2.19; N, 3.39. Found: C, 22.32; H, 2.08; N, 3.45. IR (KBr, cm 1 ): 3448(vs), 1635(vs), 1538(s), 1480(w), 1440(vs), 1411(w), 1376(vs), 1293(w), 1208(m), 1108(m), 1064(s), 864(w), 760(vs), 734(s). | [] | [] | ["[Dy(PDC)(ox) 0.5 (H 2 O) 2 ] Æ H 2 O", "C 22.57 H 2.13 N 3.29"] | ["Dy(NO 3 ) 3 Æ 6H 2 O--0.2193 g, 0.5 mmol"] | [] | ["pyridine-3,4dicarboxylic acid--0.0835 g, 0.6 mmol", "oxalic acid--0.0315 g, 0.25 mmol"] | ["160 C"] | ["5 days"] | ["triethyl amine--0.1011 g, 1 mmol", "water--10 ml"]
ncomms1654 | [Ni 3 (µ 3 -OH)(pba) 3 (edba) 1.5 ]·xG (Vd) was obtained by mixing Ni(NO 3 ) 2 .6H 2 O (87 mg, 0.3 mmol), Hpbpa (83 mg, 0.3 mmol), H 2 edba (40 mg, 0.15 mmol) and tetrabutylammonium hydroxide (2.5 ml, 3.5 mmol) in DMA at 150 °C. Only a few crystals have been isolated for single-crystal diraction study and the reproducibility is very poor. | [] | [] | ["[Ni 3 (\b5 3 -OH)(pba) 3 (edba) 1.5 ]\b7xG (Vd)"] | ["Ni(NO 3 ) 2 .6H 2 O--87 mg, 0.3 mmol"] | ["tetrabutylammonium hydroxide--2.5 ml, 3.5 mmol"] | ["Hpbpa--83 mg, 0.3 mmol", "H 2 edba--40 mg, 0.15 mmol"] | ["150 \b0C"] | [] | ["DMA--not specified"]
ic050636x | (C 6 NO 2 H 6 ) 2 [(C 6 NO 2 H 5 ) 2 Ag][Cr(OH) 6 Mo 6 O 18 ]‚4H 2 O (3). AgNO 3 (0.085 g, 0.5 mmol) and pyridine-4-carboxylic acid (0.0615 g, 0.5 mmol) were dissolved in 30 mL of hot water. Then, a 30mL water solution of Na 3 [Cr(OH) 6 Mo 6 O 18 ]‚8H 2 O (0.6155 g, 0.5 mmol) was added. The mixture was heated for1hat80°C and then filtered. The filtrate was kept for 1 month at ambient conditions, and pink block crystals of 3 were isolated in about 24% yield (based on Ag). Anal. Calcd for [(C 6 NO 2 H 6 ) 2 ][(C 6 NO 2 H 5 ) 2 Ag][Cr(OH) 6 Mo 6 O 18 ]‚4H 2 O: Cr, 3.07; Mo, 34.02; Ag, 6.37; C, 17.02; N, 3.31; H, 2.13 (%). Found: Cr, 3.27; Mo, 34.19; Ag, 6.11; C, 17.32; N, 3.01; H, 2.03 (%). FTIR (cm -1 ): 3563(w), 3238(s), 3150(s), 3104(s), 1976(m), 1712(m), 1639(m), 1620(m), 1571(s), 1495(m), 1361(s), 1241(m), 1223(m), 1140(w), 1079(w), 1050(w), 999(w), 942(vs), 922(vs), 907(vs), 886(vs), 852(w), 830(w), 795(w), 767(m), 757(m), 680(m), 642(vs), 561(s), 537(s), 412(s). | [] | ["1 month"] | ["(C 6 NO 2 H 6 ) 2 [(C 6 NO 2 H 5 ) 2 Ag][Cr(OH) 6 Mo 6 O 18 ]‚4H 2 O", "[(C 6 NO 2 H 6 ) 2 ][(C 6 NO 2 H 5 ) 2 Ag][Cr(OH) 6 Mo 6 O 18 ]‚4H 2 O"] | ["AgNO 3--0.085 g, 0.5 mmol", "Na 3 [Cr(OH) 6 Mo 6 O 18 ]‚8H 2 O--0.6155 g, 0.5 mmol"] | [] | ["pyridine-4-carboxylic acid--0.0615 g, 0.5 mmol"] | ["80°C"] | ["1 h"] | ["hot water--30 mL", "water solution--30 mL"]
j.jssc.2007.01.036 | (C 13 H 12 N 6 OF 2 ) 2 NiCl 2  2(CH 3 OH)(5): The synthesis of complex 5 was carried out as described above for complex 1, butstartingwithNiCl 2  6H 2 O (0.5 mmol, 0.119 g) and methanol instead of Ni(NO 3 ) 2  6H 2 O and DMF. Yield: ca. 90% based on ﬂuconazole. Elemental Anal. Found: C, 41.79; H, 4.02; N, 20.61%. Calcd. for C 28 N 12 H 32 NiO 4 F 4 Cl 2 : C, 41.58; H, 3.96; N, 20.79%. IR(cm 1 ): 3257(s), 1620(s), 1522(s), 1499(s), 1418(s), 1279(s), 1128(s), 1086(m), 968(m), 675(s). | [] | [] | ["(C 13 H 12 N 6 OF 2 ) 2 NiCl 2", "C 28 N 12 H 32 NiO 4 F 4 Cl 2"] | ["NiCl 2 \n6H 2 O--0.5 mmol, 0.119 g"] | [] | [] | [] | [] | ["methanol--not specified"]
j.jssc.2016.03.028 | [PMI] 2 [Co 3 (BDC) 3 Cl 2 ] (2): 2.5 mmol, 0.7275 g Co(NO 3 ) 2  6H 2 O and 0.50 mmol, 0.0833 g H 2 BDC mixed with 0.8 mL (ca. 0.93 g) [PMI]Cl. IR data (in KBr, cm  1 ) for 2: 3660(w), 3138(w), 3082(w), 2966(w), 1601(s), 1389(s), 1308(s), 1166(m), 1014(w), 825(m), 744 (s), 557(m). Elemental analysis (%), Found (calcd): C, 46.05(46.08); H, 3.91(3.87); N, 5.69(5.66). | [] | [] | ["[Co 3 (BDC) 3 Cl 2 ]"] | ["Co(NO 3 ) 2  6H 2 O--0.7275 g, 2.5 mmol"] | [] | ["H 2 BDC--0.0833 g, 0.50 mmol"] | [] | [] | ["[PMI]Cl--0.8 mL (ca. 0.93 g)"]
b315067d | [{Na 2 (-H 2 O) 2 }{Cu 2 (dcp) 2 }] ∞ (10). Reaction of CuCl 2 (0.054 g, 0.4 mmol), NaOH (0.096 ml, 2.4 mmol) and H 3 dcpⴢH 2 O (0.210 g, 1.2 mmol) in H 2 O (10 ml) in a Teﬂon-lined autoclave at 185 ⬚C for 16 h produced purple needles of Na 2 [Cu 2 (dcp) 2 (H 2 O) 2 ] 10. The crystals were isolated by ﬁltration and washed with water. Yield 0.091 g, 44.15%. Found: C 23.35, H 1.41, N 10.86%. Calcd. for C 10 H 6 Cu 2 N 4 Na 2 O 10 : C 23.31, H 1.17, N 10.87%. IR, ν/cm ⫺1 : 3567m, 3449m, 3118sh, 1697sh, 1662br, 853 Dalton Trans., 2004, 852– 861 Downloaded by Purdue University on 26 March 2013 Published on 24 February 2004 on http://pubs.rsc.org ¦ doi:10.1039/B315067D View Article Online 1605sh, 1485sh, 1391sh, 1362sh, 1335sh, 1319sh, 1277sh, 1202sh, 1108sh, 1069sh, 1017sh, 846s, 790sh, 622sh, 556s, 518br, 421sh. | [] | [] | ["{Na 2 (-H 2 O) 2 }{Cu 2 (dcp) 2 } ∞"] | ["CuCl 2--0.054 g, 0.4 mmol"] | ["NaOH--0.096 ml, 2.4 mmol"] | ["H 3 dcpⴢH 2 O--0.210 g, 1.2 mmol"] | ["185 \nC"] | ["16 h"] | ["H 2 O--10 ml"]
j.jssc.2019.05.039 | 2.2. Synthesis of compounds 14 2.2.1. Synthesis of [Zn 2 (Hcpip) 4 ]⋅8H 2 O (1) A mixture of ZnCl 2 (13.6 mg, 0.1 mmol) and H 2 cpip (34.0 mg, 0.1 mmol) in CH 3 OH/H 2 O (12 mL, v/v: 1/4) was adjusted the pH value to 5.5 with 0.5 mol L 1 NaOH aqueous solution, which was placed in a Teﬂon-lined stainless steel vessel (25 mL) and heated at 180  C for 72 h and then cooled to room temperature at a rate of 5  Ch 1 . The yellow crystalline products of 1 were obtained, washed with distilled water (5 mL), and dried in air to give 20.1 mg, yield: 49.2% based on H 2 cpip. | [] | [] | ["[Zn 2 (Hcpip) 4 ]⋅8H 2 O", "NaN"] | ["ZnCl 2--13.6 mg, 0.1 mmol"] | [] | ["H 2 cpip--34.0 mg, 0.1 mmol"] | ["180 \nC"] | ["72 h"] | ["CH 3 OH/H 2 O--12 mL, v/v: 1/4"]
bcsj.20100361 | Preparation of [{CuCl(tpmtm)} 2 (Cu 2 Cl 2 )] n ¢2nC 4 H 8 O 2 (P1).[CuCl(tpmtm)] (3) (0.020 g, 0.045 mmol), CuCl (0.0045 g, 0.045 mmol), and KPF 6 (0.0042 g, 0.023 mmol) were dissolved in 1,4-dioxane (5 mL). After stirring for 3 days, insolublesolids were ﬁltered oﬀ.Slow diﬀusion o f hexane into the ﬁltrate aﬀorded some crystalsof P1 (¯2%). IR (KBr; cm ¹1 ): 3060(w), 2956(w), 2852(w), 1561(s), 1377(s), 1253(m), 1189(m), 1117(m), 870(m), 812(w), 754(m).Preparation of [{CuCl(tpmtm)} 2 (Cu 2 Cl 2 )] n ¢n[CuCl(tpmtm)] (P2). Amixture of [CuCl(tpmtm)] (3) (0.020 g, 0.045 mmol), CuCl 2 (0.0061 g, 0.045 mmol), and [Cu(CH 3 CN) 4 ](PF 6 ) (0.0086 g, 0.023 mmol) in acetonitrile (5 mL) was stirred for 10 h. Slow evaporat ion of the solvent of the reaction mixture gave some purple crystalsof P2 (¯2%). IR (KBr; cm ¹1 ): 2923(m), 2851(w), 1561(s), 1331(s), 1387(s), 1379(s), 1251(w), 1185(m), 822(w), 811(w), 797(w), 755(m), 643(w). | [] | [] | ["{CuCl(tpmtm)} 2 (Cu 2 Cl 2 )] n ¢2nC 4 H 8 O 2", "[CuCl(tpmtm)]", "[CuCl(tpmtm)} 2 (Cu 2 Cl 2 )] n ¢n[CuCl(tpmtm)]"] | ["CuCl(tpmtm)--0.020 g, 0.045 mmol", "CuCl--0.0045 g, 0.045 mmol", "CuCl 2--0.0061 g, 0.045 mmol", "[Cu(CH 3 CN) 4 ](PF 6)--0.0086 g, 0.023 mmol"] | ["KPF 6--0.0042 g, 0.023 mmol"] | [] | [] | ["3 days", "10 h"] | ["1,4-dioxane--5 mL", "acetonitrile--5 mL"]
ic702473y | Synthesis of {Co(Htmopa) 2 (H 2 O) 2 } n (4). 4 was prepared in the same way as that for 1 but using CoCl 2 · 6H 2 O(47.58 mg, 0.2mmol) to replace Zn(ClO 4 ) 2 · 6H 2 O, the pH was adjusted to 9.0 with triethylamine (Et 3 N), and red block crystals were obtained in a 75% yield based on Htmopa. Anal. Calcd for C 38 H 38 CoO 14 : C, 58.69%; H, 4.93%; Found: C, 58.75%; H, 4.91%. IR(KBr,cm -1 ): 3610(w), 3502(m), 1616(m), 1568(m), 1508(s), 1471(s), 1428(s), 1252(vs), 1197(m), 1143(m), 1042(w), 1019(w), 892(w), 778(w), 669 (w), 548(w).X-ray Crystallography. Single crystals of 1-4 were prepared by the methods described in the synthetic procedure. X-ray crystallographic data of 1-4 were collected at room temperature using epoxy-coated crystals mounted on glass ﬁber. All measurements were made on a Bruker Apex Smart CCD diffractometer with graphite-monochromated Mo KR radiation (λ ) 0.71073 Å). | [] | [] | ["Co(Htmopa) 2 (H 2 O) 2"] | ["CoCl 2 · 6H 2 O--47.58 mg, 0.2mmol"] | ["triethylamine (Et 3 N)--pH adjusted to 9.0"] | ["Htmopa--not provided"] | [] | [] | []
ic400598x | Compound 2 was synthesized in a similar procedure by using La(NO 3 ) 3 ·6H 2 O. The single- crystal diﬀracti on showed that the products have the formula (Me 2 NH 2 ) 2 [Nd 4 (CO 3 ) L 4 (DMF) 2 (H 2 O) 2 ]·2H 2 O(1) and (Me 2 NH 2 ) 2 [La 4 (CO 3 )L 4 (DMF) 4 (H 2 O) 2 ]·2H 2 O(2), while microanalysis and TGA indicated that they partially lost guest molecules upon exposure to air.1. Yield: 72%. IR (KBr, cm −1 ): 3411(s), 2991(w), 2929(m), 1656(m), 1531(s), 1423(s), 1277(s), 1099(m), 1079(w), 1043(m), 1002(w), 979( m), 870(m), 854(m), 781(w), 675(m), 632(m).Elemental Analysis: Anal. (%). Calcd for C 143 H 202 B 4 N 4 Nd 4 O 43 :C, 52.28; H, 6.20; N, 1.71. Found: C, 51.90; H, 6.15; N, 1.69. | [] | [] | ["(Me 2 NH 2 ) 2 [Nd 4 (CO 3 ) L 4 (DMF) 2 (H 2 O) 2 ]·2H 2 O", "(Me 2 NH 2 ) 2 [La 4 (CO 3 )L 4 (DMF) 4 (H 2 O) 2 ]·2H 2 O"] | ["La(NO 3 ) 3 ·6H 2 O--not specified"] | [] | ["CO 3--not specified", "L--not specified"] | [] | [] | ["DMF--not specified", "H 2 O--not specified"]
jacs.9b13772 | 4 filtrate was evaporated under reduced pressure then acetonitrile (100 ml) and trimethylamine (33 wt. % in ethanol solution 7.1 ml) were added. The crude product was formed after stirring under 60 C for 2 days. The reaction mixture was evaporated under reduced pressure, washed with ethyl ether and dried under vacuum as the final product. The yield is 52%. | [] | [] | [] | [] | [] | [] | ["60 \nC"] | ["2 days"] | ["acetonitrile--100 ml", "trimethylamine--33 wt. % in ethanol solution 7.1 ml", "ethyl ether--not specified"]
ic971180p | [CoBr 2 (EBPT)] 2 .1 .5MeOH. 2,2-Dimethoxypropane (9 mL) was added to a solution containing CoBr 2 ‚6H 2 O (0.22 mmol) and EBPT (0.22 mmol) in ethanol (9 mL). After warming for 10 min, the solution was stored over concentrated H 2 SO 4 for ca. 5 h, during which time the product separated as blue blocks in essentially quantitative yield. Anal.Calcd for C 21.5 H 38 Br 4 Co 2 N 4 O 1.5 S 4 : C, 27.4; H, 4.0; N, 6.0. Found: C, 27.6; H, 3.8; N, 5.7. ν(Co-Br): 224 and 258 cm -1 . Electronic spectrum (reflectance): 5100, 5900, 7300, 13900sh, 14600, 15400sh cm -1 .Co(NCS) 2 (EBPT). Slow concentration of a solution of cobalt(II) thiocyanate (0.2 mmol) and EBPT (0.2 mmol) in ethanol (8 mL) over concentrated H 2 SO 4 gave dark blue block crystals in 62% yield. Anal. | [] | [] | ["[CoBr 2 (EBPT)] 2 .1 .5MeOH", "C 21.5 H 38 Br 4 Co 2 N 4 O 1.5 S 4"] | ["CoBr 2 ‚6H 2 O--0.22 mmol", "cobalt(II) thiocyanate--0.2 mmol"] | [] | ["EBPT--0.22 mmol"] | [] | ["ca. 5 h"] | ["2,2-Dimethoxypropane--9 mL", "ethanol--9 mL", "ethanol--8 mL"]
zaac.200700134 | Synthesis of complex 1b (L-HgCl 2 ⭈ 0.25 THF) Complex 1b was synthesized in a similar manner as described for 1a from L and equimolar HgCl 2 (0.094 g; 0.349 mmol). 1b was isolated as yellow material (0.137 g; 68 % yield). However we failed in growing crystals suitable for X-ray measurements. m.p: 68-70 °C. Modification of the Hydrogen Bonds Network C 8 H 12 S 5 O 2.25 HgCl 2 (Mw⫽575 g.mol ⫺1 ): C 16.92 (C 16.70); H 2.20 (H 2.10) %. UV-Vis: λ max (CH 2 Cl 2 ) ⫽ 235 (0.243), 274 (0.288), 380 (0.728) nm. ATR-IR: ν (OH) 3229, ν (CH) 2934, ν (C⫽S) 1015 cm ⫺1 . | [] | [] | ["C 8 H 12 S 5 O 2.25 HgCl 2"] | ["HgCl 2--0.094 g; 0.349 mmol"] | [] | [] | [] | [] | ["THF--0.25"]
j.jssc.2009.08.025 | 2.2. Preparation of [Cd 2 (HL) 2 (4,4 0 -bipy) 3 ] n  2nH 2 O ð1Þ CdCO 3 (0.110 g, 0.5 mmol) was added to 10 mL aqueous solution of H 3 L (0.109 g, 0.5 mmol) and heated at 100 1C under stirring until CdCO 3 power dissolved completely. 4,4 0 -bipy (0.195 g, 1.25 mmol) was added, and the mixture was sealed into a bomb equipped with a Teﬂon liner and then was heated at 150 1C for 72 h. Colorless brick-shaped crystals of complex 1 suitable for single crystal X-ray analysis were obtained. Yield: 84.8% (0.123 g) based on Cd. Anal. for C 44 H 32 N 6 O 14 S 2 Cd 2 (%). Found for complex 1: C, 45.38; H, 3.11; N, 7.25. Calcd: C, 45.36; H, 3.12; N, 7.22. IR data (KBr, cm 1 ): 3396s, 3050w, 1599vs, 1575m, 1536m, 1486s, 1447s, 1412s, 1385w, 1287w, 1221s, 898m, 801s, 726m, 672s.2.3. Preparation of { [Cd 2 ( m 2 -HCO 2 ) 2 (4,4 0 bipy) 2 (H 2 O) 4 ][Cd(HL) 2 (4,4 0 bipy)(H 2 O) 2 ]} n ð2Þ To the colorless solution of H 3 L (0.218 g, 1 mmol) in 30 mL MeCN, sodium methoxide (NaOMe, 0.162 g, 3 mmol) was added, and the mixture turned into white suspension. Subsequently, Cd(NO 3 ) 2  4H 2 O (0.024 g, 1 mmol) was added into the above mixture. After about half an hour, 4,4 0 -bipy (0.156 g, 1 mmol) was added. The reaction mixture was kept stirring for 6 h and ﬁltered out. The ﬁlter residue was then resolved in DMF. After two months evaporation, yellow block crystals of complex 2 suitable for single crystal X-ray analysis were isolated and air-dried. Yield: 37.5% (0.180 g) based on Cd. Found for complex 2: C, 38.44; H, 3.21; N, 5.87. Calcd: C, 38.47; H, 3.23; N, 5.85. IR data (KBr, cm 1 ): 3416s, 3050w, 1603vs, 1633w, 1583m, 1490m, 1447m, 1416m, 1385w, 1276w, 1221s, 894w, 805s. | [] | [] | ["[Cd2(HL)2(4,4'-bipy)3]n⋅2nH2O", "C44H32N6O14S2Cd2", "{[Cd2(m2-HCO2)2(4,4'-bipy)2(H2O)4][Cd(HL)2(4,4'-bipy)(H2O)2]}n"] | ["CdCO3--0.110 g, 0.5 mmol", "Cd(NO3)2⋅4H2O--0.024 g, 1 mmol"] | ["NaOH--1 mmol, 40 mg", "sodium methoxide (NaOMe)--0.162 g, 3 mmol"] | ["H3L--0.109 g, 0.5 mmol", "4,4'-bipy--0.195 g, 1.25 mmol", "H3L--0.218 g, 1 mmol", "4,4'-bipy--0.156 g, 1 mmol"] | ["100 °C", "150 °C"] | ["72 h", "6 h"] | ["deionized water--10 mL", "MeCN--30 mL"]
c3ce41169a | Synthesis of compound 2 A mixture of Cu(NO 3 ) 2 ?2KH 2 O (4.6 mg, 0.02 mmol) and H 2 L (5.8 mg, 0.02 mmol) was dissolved in 8 ml of DMA : water (1 : 1). Then, 0.5 ml of 12(N) HNO 3 was added. The mixture was heated for 48 h in a bath-reactor at 80 uC, and after cooling to room temperature green crystals were obtained, separated by filtration, washed with water and DMA, and then dried in air. The yield was 52% based on metal salt. FT-IR (KBr, cm 21 ): 3193 (br, c O–H ), 1568 (s, c CLO asymmetric), 1453 (s, c CLC ), 1372 (m, c CLO symmetric), 1272 (s, c C–O ), 1166, 1009, 788, 600, 498. | [] | [] | ["compound 2"] | ["Cu(NO 3 ) 2 ?2KH 2 O--4.6 mg, 0.02 mmol"] | [] | ["H 2 L--5.8 mg, 0.02 mmol"] | ["80 uC"] | ["48 h"] | ["DMA : water--8 ml"]
zaac.201100229 | 2.2 Syntheses 2.2.1 Synthesis of 1 H 2 dcbp (0.16 g, 0.5 mmol) was dissolved in deionized water (10 mL) and the pH value was adjusted to 8 with 1 m NaOH. Under constant Photoelectric Properties of Two Novel Cobalt(II) Complexes stirring, CoCl 2 ·6H 2 O (0.12 g, 0.5 mmol) in aqueous solution (10 mL) was added in the mixture. A light pink turbid solution was obtained, and subsequently phen (0.2 g, 1 mmol) in ethanol solution (5 mL) was added to the mixture. The mixture was placed in a Teflon-lined stainless reactor and heated at 150 °C for 5 d. The resulting solution was cooled to room temperature. Pink crystals of complex 1 were obtained. | [] | [] | [] | ["CoCl 2 ·6H 2 O--0.12 g, 0.5 mmol"] | [] | ["H 2 dcbp--0.16 g, 0.5 mmol", "phen--0.2 g, 1 mmol"] | ["150 \nC"] | ["5 d"] | ["deionized water--10 mL", "ethanol--5 mL"]
b600193a | The generation of 2  (Cu(OAc) 2 ) 2 coordination network was achieved in a crystallisation tube (height = 15 cm, diameter = 0.4 cm). Upon slow diﬀusion at room temperature of a MeOH solution (1 ml) containing Cu(OAc) 2  H 2 O(6 10 6 moles) into a DMSO solution (1 ml) of the ligand 2 (6  10 6 moles) blue crystals were obtained after ca. one week.They were ﬁltered and dried under vacuum. Molecular formula: (2  (Cu(OAc) 2 ) 2 )  (CH 3 OH) 2 ) (725.7 g mol 1 ). Elemental analysis: calcd: C: 45.1%, H: 4.6%, N: 7.5%; found: C: 45.0%, H: 4.1%, N: 7.4%.The generation of 3  (Cu(OAc) 2 ) 2 coordination network was also achieved in a crystallisation tube (height = 15 cm, diameter = 0.4 cm). Upon slow diﬀusion at room temperature of a EtOH solution (1 ml) containing Cu(OAc) 2  H 2 O(6 10 6 moles) into a DMSO solution (1 ml) of the ligand 3 (6  10 6 moles). However, in marked contrast with the two above mentioned cases, few blue crystals were obtained after several weeks. Owing to the small quantities of collected crystals, no elemental analysis has been performed. | [] | [] | ["(2  (Cu(OAc) 2 ) 2 )  (CH 3 OH) 2", "(3  (Cu(OAc) 2 ) 2)"] | ["Cu(OAc) 2 ? H 2 O--6 10 6 moles"] | [] | ["ligand 2--6  10 6 moles", "ligand 3--6  10 6 moles"] | [] | ["ca. one week", "several weeks"] | ["MeOH--1 ml", "DMSO--1 ml", "EtOH--1 ml"]
ic402718c | Synthesis of [AgHo(bpdc) 2 ]8.The compound was synthesized in a manner similar to compound 1 except that Eu 2 O 3 was replaced by Ho 2 O 3 (0.25 mmol, 0.094 g). Flaxen tubular-shape crystals were obtained, with yield o f 66.0% based on Ag. Anal. Calcd for C 24 H 12 AgHoN 4 O 8 : C, 38.06; H, 1.64; N, 7.45; Ag, 14.25; Ho, 21.78. Found: C, 38.10; H, 1.59; N, 7.41; Ag, 14.31; Ho, 21.85%. IR (KBr, cm −1 ): 3440(v), 3095(v), 1662(s), 1599(s), 1552(s), 1448(s), 1416(s), 1375(s), 1354(s), 1161(m), 1078(m), 874(m), 775(s), 697(m), 634(v), 592(v), 431(m). | [] | [] | ["[AgHo(bpdc) 2 ]8", "C 24 H 12 AgHoN 4 O 8"] | ["Ho 2 O 3--0.25 mmol, 0.094 g"] | [] | ["bpdc--NaN"] | [] | [] | []
ic402846v | Synthesis o f {[PtCl(dien)] 2 (azpy)}(ClO 4 ) 4 ·C 3 H 6 O(3).HClO 4 (70%, 3 mL) was added to aqueous solution (5 mL) containing {[Pt(dien)] 2 (azpy)}(NO 3 ) 4 ·2H 2 O (20 mg, 0.019 mmol) and {[PtCl 2 (dien)] 2 (azpy)}(NO 3 ) 4 (22 mg, 0.019 mmol) at rt. A yellow precipitate was gradually formed and collected by ﬁltration after a day (yield: 36 mg, 76% calculated based on {[PtCl(dien)] 2 (azpy)}(ClO 4 ) 4 ). Acetone vapor was allowed to diﬀuse slowly into aqueous solution of this precipitate. Needle-shaped yellow single crystals of 3 were obtained after a week. Elemental analysis (%). Calcd for C 18 H 34 N 10 O 16 Cl 6 Pt 2 ·C 3 H 6 O: C, 19.29; H, 3.08; N, 10.71.Found: C, 19.28; H, 3.20 ; N, 10 .78. Caution!: Because perchlorate salts are potentially explosive, sample 3 should be carefully handled in small amounts.Elemental Analyses. Elemental analyses for all compounds were performed using a Yanaco MT-5 and MT-6 CHN recorders at the Center for Elementary Analysis, Kyoto University. | [] | ["a week"] | ["{[PtCl(dien)] 2 (azpy)}(ClO 4 ) 4 ·C 3 H 6 O", "C 18 H 34 N 10 O 16 Cl 6 Pt 2"] | ["{[Pt(dien)] 2 (azpy)}(NO 3 ) 4 ·2H 2 O--20 mg, 0.019 mmol", "{[PtCl 2 (dien)] 2 (azpy)}(NO 3 ) 4--22 mg, 0.019 mmol"] | ["C 3 H 6 O--70%, 3 mL"] | [] | ["rt"] | ["a day"] | ["aqueous solution--5 mL", "acetone vapor--NA"]
j.molstruc.2014.01.042 | 2.3. Preparation of {[Zn(tere)(3-pna)]3H 2 O} n (2) and {[Zn 4 (tere) 3 (OH) 2 (3-pna) 2 ]2H 2 O} n (3) Zn(NO 3 ) 2 6H 2 O (110 mg, 0.37 mmol), 3-pna (74 mg, 0.37 mmol), and potassium terephthalate (79 mg, 0.33 mmol) were mixed with 10 mL of distilled H 2 O in a 23 mL Teﬂon-lined acid digestion bomb. The bomb was sealed and heated in an oven at 100 °C for 5 d, and then was cooled slowly to 25 °C. A mixture of large amount of small colorless needles of 2 and a few large colorless prisms of 3 were isolated after washing with distilled water, ethanol, and acetone and drying in air. Manual separation of the minor product 3 proved impractical. The total mass of the mixture was 93 mg, corresponding to 58% yield (based on potassium terephthalate) if it were completely comprised of 2. Anal. Calc. | [] | [] | ["{[Zn(tere)(3-pna)]?3H 2 O} n", "{[Zn 4 (tere) 3 (OH) 2 (3-pna) 2 ]?2H 2 O} n"] | ["Zn(NO 3 ) 2 ?6H 2 O--110 mg, 0.37 mmol"] | [] | ["3-pna--74 mg, 0.37 mmol", "potassium terephthalate--79 mg, 0.33 mmol"] | ["100 \nC"] | ["5 d"] | ["distilled H 2 O--10 mL"]
s1387-7003(02)00705-0 | 2.2. Preparation of ½Cu 2 ðDPAÞ 2 ðC 4 O 4 ÞðC 2 O 4 Þ 1 ð1Þ and ½Zn 2 ðDPAÞ 2 ðC 4 O 4 ÞðC 2 O 4 Þ 1 ð2Þ Both compounds were synthesized by the reaction of CuCl 2  2H 2 O (0.017 g) or anhydrous ZnCl 2 (0.0136 g), squaric acid (H 2 C 4 O 4 ) (0.0114 g) and oxalic acid (H 2 C 2 O 4  2H 2 O) (0.0127 g) with DPA (0.0171 g) in the mole ratio 1:1:1:1 in 6 ml water. The reactions were carried out in sealed Teﬂon-lined stainless steel autoclave reactors at 180 °C for seven days. After the mixture was cooled to room temperature, dark red crystals for 1 and colorless crystals for 2 were collected with the yields of 53.8% yield and 24.2% for 1 and 2, respectively. | [] | [] | ["½Cu 2 ðDPAÞ 2 ðC 4 O 4 ÞðC 2 O 4 Þ 1 ð1Þ", "½Zn 2 ðDPAÞ 2 ðC 4 O 4 ÞðC 2 O 4 Þ 1 ð2Þ"] | ["CuCl 2 \n2H 2 O--0.017 g", "anhydrous ZnCl 2--0.0136 g"] | [] | ["squaric acid (H 2 C 4 O 4 )--0.0114 g", "oxalic acid (H 2 C 2 O 4 \n2H 2 O)--0.0127 g", "DPA--0.0171 g"] | ["180 \nC"] | ["seven days"] | ["water--6 ml"]
ejic.201100052 | Cobalt(II) Complexes 1 and 2: A mixture of diformyl (0.43 g, 2.0 mmol) and cobalt(II) acetate tetrahydrate (0.25 g, 1.0 mmol) in ethanol (10 mL) along with a few drops of triethylamine was heated at reflux for 1 h and then cooled to room temperature. The resulting orange precipitate, [Co(C 13 H 12 NO 2 ) 2 (H 2 O)] (1), was filtered off, washed with ethanol, and dried with silica gel; yield 0.295 g, 58%. C 26 H 26 CoN 2 O 5 (505.44): calcd. C 61.78, H 5.18, N 5.54; found C 61.75, H 4.88, N 5.44. IR (ATR): ν ˜ = 3553 (w), 2822 (vw), 2782 (vw), 1635 (m), 1542 (vs), 1455 (s), 1201 (m), 503 (m), 480 (m) cm –1 . UV/Vis (solid): λ max = 1080, 389, 271 nm. μ eff = 5.41 B.M. | [] | [] | ["[Co(C 13 H 12 NO 2 ) 2 (H 2 O)] (1)"] | ["cobalt(II) acetate tetrahydrate--0.25 g, 1.0 mmol"] | ["triethylamine--a few drops"] | ["diformyl--0.43 g, 2.0 mmol"] | ["reflux"] | ["1 h"] | ["ethanol--10 mL"]
cg3017563 | Preparation of {[Cu 2 (4-pmpmd) 2 (CH 3 OH) 4 (opd) 2 ]·2H 2 O} n ,1.A mixture of CuCl 2 ·4H 2 O (21 mg, 0.1 mmol), 2,6-bis(4pyridinylmethyl)benzo[1,2-c:4,5-c′]dipyrrole-1,3,5,7(2 H ,6 H)-tetrone (4-pmpmd) (40 mg, 0.1 mmol), disodium phthalate (21 mg, 0.1 mmol), CH 3 OH (6.0 mL), and CHCl 3 (12.0 mL) was heated in a 20 mL Teﬂon-lined autoclave for 7 days at 110 °C, cooled to 80 °C, maintained at this temperature for 1 day, and then allowed to cool slowly to room temperature. Blue crystals were obtained together with a large amount of blue crystalline solids. The yield is estimated at about 35% on the basis of the original ligand. IR (KBr, cm −1 ): 3477s, 3125w, 3032w, 2956w, 2113s, 1774s, 1715s, 1621s, 1430m, 1393s, 1368s, 1336m, 1314w, 1262m, 1180w, 1128m, 1072w, 1034m, 964w, 939m, 789s, 733s, 645m, 598w, 485m. Anal. Calcd for C 64 H 56 O 22 N 8 Cu 2 : C, 54.28; H, 3.99; N, 7.91. Found: C, 54.37; H, 4.06; N, 7.95. Phase purity was veriﬁed by powder XRD. | ["80 °C"] | ["1 day"] | ["{[Cu 2 (4-pmpmd) 2 (CH 3 OH) 4 (opd) 2 ]·2H 2 O} n"] | ["CuCl 2 ·4H 2 O--21 mg, 0.1 mmol"] | [] | ["2,6-bis(4pyridinylmethyl)benzo[1,2-c:4,5-c′]dipyrrole-1,3,5,7(2 H ,6 H)-tetrone (4-pmpmd)--40 mg, 0.1 mmol", "disodium phthalate--21 mg, 0.1 mmol"] | ["110 °C"] | ["7 days"] | ["CH 3 OH--6.0 mL", "CHCl 3--12.0 mL"]
c7ce02007d | 2-picolylamine (2 mL, 0.019 mol) was diluted in MeOH (5 mL) and methoxymethylenacetylacetone (3.27 g, 0.023 mol) was added. The yellow solution was heated to reflux for 1 h. After cooling to RT the solvent was removed under reduced pressure yielding an orange oil. After 12 d at −28 °C the now yellow solid was suspended in ice-cold diethyl ether (5 mL), filtered and washed with ice-cold diethyl ether (10 mL). Yield: 3.17 g (218.25 g∙mol −1 , 75 %). Elemental analysis (C 12 H 14 N 2 O 2 , %) found C 65.99, H 6.48, N 12.88; calcd. C 66.04, H 6.47, N 12.88. 1 H NMR (298 K, 300 MHz, CDCl 3 ): δ = 11.42 (1 H, s, -NH), 8.62 (1 H, d, 3 J = 4.2 Hz, 6-PyH), 7.95 (1 H, d, 3 J = 13.0 Hz, =CH), 7.75 (1 H, dt, 3 J = 7.6, 4 J = 1.6 Hz, 4-PyH), 7.29 (2 H, m, 5-&3PyH), 4.69 (2 H, d, 3 J = 6.1 Hz, 2-Py-CH 2 ), 2.50 (3 H, s, O=CH 3 ), 2.30 (3 H, s, O=CH 3 ) ppm. MS (EI, pos.) m/z (%): 218 (C 12 H 14 N 2 O 2 , 25), 93 (C 6 H 6 N, 100). IR: ν = 3169 (w, NH), 1608 (s, C=O) cm −1 . HL3. | ["-28 °C"] | ["12 d"] | ["C 12 H 14 N 2 O 2"] | [] | [] | ["2-picolylamine--2 mL, 0.019 mol", "methoxymethylenacetylacetone--3.27 g, 0.023 mol"] | ["reflux"] | ["1 h"] | ["MeOH--5 mL", "diethyl ether--5 mL, 10 mL"]
1099-0682(200111)2001:11<2857::aid-ejic2857>3.0.co;2-3 | [Cu(NO 3 ) 2 (2,29-bipy)]: An EtOH solution (10 mL) of [Cu(NO 3 ) 2 ·3H 2 O] (4.82 g, 0.02 mol) was mixed with an EtOH solution (10 mL) of 2,29-bipy (3.2 g, 0.02 mol). The blue precipitate formed was filtered, washed with EtOH, and dried in air. Yield: 6.19 g, 90%. 2 C 10 H 8 CuN 4 O 6 (343.74): calcd. C 34.94, H 2.346, N 16.30; found C 34.78, H 2.055, N 16.35.[Cu(NO 3 ) 2 (2,29-bipy)(4,49-bipy)] n ·2nCH 3 OH (1): [Cu(NO 3 ) 2 (2,29-bipy)] (0.068 g, 0.20 mmol) was dissolved in MeOH (1 mL) in Eur. J. Inorg. Chem. 2001, 2857228632862 a test tube. A MeOH solution (1 mL) of 4,49-bipy (0.031 g, 0.20 mmol) was then carefully added to the top of this blue solution, without disturbing it. A violet solid precipitated immediately at the interface of the two solutions, and violet crystals were formed over 10 days as the diffusion proceeded. These crystals were filtered, washed with MeOH, and dried in air. Yield: 0.089 g, 80%.2 C 22 H 24 CuN 6 O 8 (564.01): calcd. C 46.85, H 4.289, N 14.90; found C 45.28, H 3.30, N 15.93.[Ni(tren)(4,49-bipy)] n (ClO 4 ) 2n (2): A methanol solution (10 mL) of tris-(2-aminoethyl)amine (0.63 g, 4.3 mmol) and a methanol solution (1 mL) of 4,49-bipy (0.64 g, 4.3 mmol) were added dropwise to a methanol solution (10 mL) of [Ni(CH 3 CO 2 ) 2 ·4H 2 O] (1.04 g, 4.2 mmol). The solution was stirred for about 30 min. at room temperature and then a methanol solution (5 mL) of LiClO 4 (1.81 g, 17 mmol) was added. A pale violet precipitate formed immediately, which was filtered off, washed with methanol, and dried in vacuo. | [] | [] | ["[Cu(NO 3 ) 2 (2,29-bipy)]", "[Cu(NO 3 ) 2 (2,29-bipy)(4,49-bipy)] n ·2nCH 3 OH", "[Ni(tren)(4,49-bipy)] n (ClO 4 ) 2n"] | ["[Cu(NO 3 ) 2 ·3H 2 O]--4.82 g, 0.02 mol", "[Cu(NO 3 ) 2 (2,29-bipy)]--0.068 g, 0.20 mmol", "[Ni(CH 3 CO 2 ) 2 ·4H 2 O]--1.04 g, 4.2 mmol"] | [] | ["2,29-bipy--3.2 g, 0.02 mol", "4,49-bipy--0.031 g, 0.20 mmol", "tris-(2-aminoethyl)amine--0.63 g, 4.3 mmol"] | ["room temperature"] | ["10 days", "30 min."] | ["EtOH--10 mL", "MeOH--1 mL", "MeOH--10 mL", "methanol--10 mL"]
cg301760a | Calc: for C 24 H 24 N 3 O 7 Cd 1 (FW = 578.88): C, 49.75; H, 4.14; N, 7.25.Found: C, 49.48; H, 4.00; N, 7.45. IR (KBr, cm −1 ): 3361, 2936, 1612, 1576, 1504, 1434, 1369, 1224, 1072, 1016, 831, 756, 691, 548, 487.Synthesis of 2. Heating the colorless crystals of 1 at 300 °C for 5 h in an oven under a vacuum results in the formation of 2. The crystals were stable and only the solvent was removed. | [] | [] | ["C 24 H 24 N 3 O 7 Cd 1"] | [] | [] | [] | ["300 \n°C"] | ["5 h"] | []
00958970600990200 | All measurements were performed at room temperature.2.2. Syntheses of complexes 2.2.1. {Co 2 (suc) 2 (1,10 0 -phen) 2 } n (1). Complex 1 was prepared from a mixture of Co(OAc) 2  4H 2 O, (0.050 g, 0.20 mmol), succinic acid (0.047 g, 0.40 mmol) and 1,10 0 phen (0.036 g, 0.2 mmol) in 6 mL H 2 O. The mixture was stirred for 25 min, and pH was then adjusted to 6 with 1 M NaOH. After stirring for a further 25 min, the mixture was transferred to a 23 mL Teflon-lined stainless steel bomb, and kept at 150  C under autogenous pressure for 4 days. After cooling the reaction system to room temperature during 24 h, red block crystals of 1 were obtained. Yield: 0.078 g (55% based on Co).Elem. Anal. Calcd: C, 54.05%; H, 3.38%; N, 7.88%; Co, 16.59%. Found: C, 54.10%; H, 3.45%; N, 7.96% Co, 16.71%. IR: 3061(w), 1574(s), 1536(m), 1509(s), 1441(s), 1006 X. XY et al.Downloaded by [George Mason University] at 03:25 27 December 2014 1419(s), 1401(s), 1227(m), 1149(m), 1101(w), 1078(w), 1052(w), 978(m), 942(m), 908(w), 871(s), 778(w), 719(s), 644(m), 593(m), 555(w), 526(w), 422(w).2.2.2. {Co 2 (glu) 2 (1,10 0 -phen) 2 } n (2). In the similar procedure to complex 1, Co(OAc) 2  4H 2 O, (0.050 g, 0.20 mmol), glutaric acid (0.066 g, 0.50 mmol) and 1,10 0 phen (0.090 g, 0.50 mmol) were dissolved in 6 mL water, then pH was adjusted to 6.0 by 1 M NaOH. The mixture was stirred in air for 30 min and then transferred to a 23 mL. | [] | [] | ["{Co 2 (suc) 2 (1,10 0 -phen) 2 } n", "C, 54.05%; H, 3.38%; N, 7.88%; Co, 16.59%"] | ["Co(OAc) 2 \n4H 2 O--0.050 g, 0.20 mmol"] | [] | ["succinic acid--0.047 g, 0.40 mmol", "1,10 0 phen--0.036 g, 0.2 mmol"] | ["150  C"] | ["4 days"] | ["H 2 O--6 mL"]
ic202029e | Found C 40.40, H 3.41, N 2.07. Melting point 225−227 °C (decomp).1 H NMR (D 2 O): δ = 6.59, 6.36, 5.38, 4.87, 0.98, − 3.13, −14.81.Crystals suitable for X-ray diffraction were isolated from an ethyl acetate solution upon cooling to −20 °C for several days. | [] | [] | ["Unknown"] | [] | [] | [] | [] | [] | ["ethyl acetate--Unknown"]
s11243-015-9934-1 | Preparation of complex (4) A solution of HL–LH (0.18 g, 0.401 mmol) and 1,10phenanthroline (phen) or bipyridine (bipy) (0.402 mmol) in DMF was carefully layered over an ethanolic solution of CuCl 2 2H 2 O (0.068 g, 0.401 mmol) and was left to stand for 1 week. Dark green crystals of complex 4 of X-ray grade, together with some light green product identiﬁed as [Cu(phen)Cl 2 or Cu(bipy)Cl 2 ], were obtained and were washed with ethanol and diethyl ether. Crystals of 4, [CuL] n were separated mechanically using a hand lens.Complex 4: Yield: 35 %. m.p: [300 C. IR (t cm -1 ): 1604, 1513, 1347, 1247, 1032, 490, 470, 427. Anal. Calc (%) for C 26 H 18 N 2 S 2 O 2 Cu 2 : C, 53.4; H, 2.7; N, 4.8; S, 11.0. | [] | [] | ["Complex 4"] | ["CuCl 2 ? 2H 2 O--0.068 g, 0.401 mmol"] | [] | ["HL-LH--0.18 g, 0.401 mmol", "1,10phenanthroline (phen) or bipyridine (bipy)--0.402 mmol"] | [] | ["1 week"] | ["DMF--not specified", "ethanol--not specified", "diethyl ether--not specified"]
c3ce42398k | Synthesis of 2-(2-pyridylmethyl)-1,3-dioxoisoindoline-5-carboxylic acid (HInMe-2-py) 2-(Aminomethyl)pyridine (0.54 g, 5.0 mmol) in glacial acetic acid (2 mL) was slowly added into a solution of trimellitic anhydride (0.96 g, 5.0 mmol) in glacial acetic acid (3 mL).The solution was heated to 140 °C with stirring overnight.After cooling to room temperature, the reaction solvent was removed under reduced pressure, and the residue was washed with deionized water (100 mL) to give HInMe-2-py as pale-gray powder (1.02 g, yield 72%). | [] | [] | ["2-(2-pyridylmethyl)-1,3-dioxoisoindoline-5-carboxylic acid (HInMe-2-py)"] | [] | [] | ["2-(Aminomethyl)pyridine--0.54 g, 5.0 mmol", "trimellitic anhydride--0.96 g, 5.0 mmol"] | ["140 °C"] | ["overnight"] | ["glacial acetic acid--2 mL", "glacial acetic acid--3 mL", "deionized water--100 mL"]
c4dt03371j | Blue crystals of compound 1 were synthesized by heating a mixture of CuCl 2 ·2H 2 O and H 2 L in acidified DMF solvent at 80 °C for 2 days.‡ Single crystal X-ray diﬀraction analysis has revealed that compound 1 crystallizes in the monoclinic C2/m space group.§ Besides guest molecules, there are two copper( II) ions, one L ligand and one water molecule in the asymmetric unit. As shown in Fig. 1a, two symmetrically independent copper ions comprise distinct coordination environments. The first square-pyramid-coordinated copper ion and its symmetryoperated one are coupled by four carboxylate groups to form a Cu 2 (COO) 4 (H 2 O) 2 paddle-wheel secondary building unit (SBU). | [] | [] | ["compound 1"] | ["CuCl 2 ·2H 2 O--NaN"] | [] | ["H 2 L--NaN"] | ["80 °C"] | ["2 days"] | ["DMF--NaN"]
c4dt02343a | The starting chemical reactants (except UCl 4 ) were commercially available and have been used without any further purification. The reactant mixtures concerning the syntheses using UCl 4 have been performed in a glove box under an argon atmosphere. They were then placed in closed autoclaves, which were removed from the glove box and then heated in an oven.Typical reproducible reaction batches are given for the synthesis of compounds 1–4.T-U 2 Cl 2 (bdc) 3 (DMF) 4 (1) and M-U 2 Cl 2 (bdc) 3 (DMF) 4 (2): a mixture of 100 mg (0.26 mmol) UCl 4 , 43 mg (0.26 mmol) terephthalic acid, and 4 mL (51 mmol) N,N-dimethylformamide was placed in a Parr autoclave and then heated statically at 110 °C for 24 hours. The resulting green product was then filtered oﬀ, washed with N,N-dimethylformamide and dried at room temperature. Both compounds 1 & 2 were always obtained as a mixture (and not formed separately as suggested by XRD patterns, Fig. S2a†). Agglomerates of crystals of 20–150 μm length were clearly shown from the characterization using a scanning electron microscope (Hitachi S-3400N) (Fig. S1a†). The product was found to be stable in air for several weeks. | [] | [] | ["T-U 2 Cl 2 (bdc) 3 (DMF) 4", "M-U 2 Cl 2 (bdc) 3 (DMF) 4"] | ["UCl 4--100 mg, 0.26 mmol"] | [] | ["terephthalic acid--43 mg, 0.26 mmol"] | ["110 \nC"] | ["24 hours"] | ["N,N-dimethylformamide--4 mL, 51 mmol"]
ejic.200500742 | Synthesis of [Cd 2 (C 4 O 4 ) 2.5 (H 2 O) 4 ](dpaH)·1.5H 2 O (1): The reaction of Cd(NO 3 ) 2 ·4H 2 O (0.0325 g, 0.1 mmol), dpa (0.0175 g, 0.1 mmol), H 2 C 4 O 4 (0.0118 g, 0.1 mmol), and deionized water (6 mL, 0.3333 mol) in the molar ratio 1:1:1:3.333, in a Teflon-lined acid digestion bomb at 180 °C for three days, followed by slow cooling at 6 °C/h to room temperature, yielded colorless solutions. After evaporation for several days at room temperature, colorless crystals grew out of solution as needles and were collected after filtration and drying (yield: 0.0106 g, 34%). The final pH value was 2.45.C 20 H 21 Cd 2 N 3 O 15.5 (776.20): calcd. C 30.95, N 5.41, H 2.73; found C 30.99, N 5.39, H 2.58. IR (4000–400 cm –1 ): ν ˜ = 3246 (m), 3083 (m), 1664 (m), 1610 (m), 1563 (m), 1506 (vs), 1457 (s), 1246 (w), 777 (m) cm –1 .Synthesis of [Cd(C 4 O 4 )(dpa)(H 2 O)] (2): The compounds Cd(NO 3 ) 2 · 4H 2 O (0.0322 g, 0.1 mmol), dpa (0.0351 g, 0.2 mmol), H 2 C 4 O 4 (0.0116 g, 0.1 mmol), and deionized water (6 mL, 0.3333 mol) in the mol ratio 1:2:1:3.333 were sealed in a Teflon-lined acid digestion bomb at 180 °C for three days. They were then cooled at 6 °C/ h to room temperature, yielding colorless plate crystals after filtration and drying (0.0162 g, 39 %). The final pH value was 4.31. | [] | [] | ["[Cd 2 (C 4 O 4 ) 2.5 (H 2 O) 4 ](dpaH)·1.5H 2 O", "C 20 H 21 Cd 2 N 3 O 15.5"] | ["Cd(NO 3 ) 2 ·4H 2 O--0.0325 g, 0.1 mmol"] | [] | ["dpa--0.0175 g, 0.1 mmol", "H 2 C 4 O 4--0.0118 g, 0.1 mmol"] | ["180 \nC"] | ["three days"] | ["deionized water--6 mL, 0.3333 mol"]
j.solidstatesciences.2006.02.050 | 2.4. Preparation of [La(phen)(5-FUA) 3 ] n (2) The compound (2) was also synthesized with the hydrothermal method from a mixture of 5-ﬂuorouracil-1-acetic acid (1 mmol, 0.19 g), LaCl 3 ·6H 2 O (1 mmol, 0.35 g), 1,10phenanthroline (3 mmol, 0.54 g) along with water (20 ml) in a 30 ml Teﬂon-lined stainless steel reactor. The solution was heated to 425 K for three days. After the reaction system was slowly cooled to room temperature, then the colorless prism crystals were collected and washed with distilled water. M.p: 255 ◦ C. Yield: 0.396 g (45%). Calc. for C 30 H 20 F 3 LaN 8 O 12 :C, 40.89; H, 2.27; N, 12.72. Found: C, 40.16; H, 2.54; N, 12.38%.IR (cm −1 ) selected bands: 767(m), 723(m), 801(w), 898(w), 983(w), 1201(w), 1370(vs), 1489(s), 1563(s), 1580(s), 1666(s), 2857(s) and 3020(w).2.5. Crystallography Crystallographic measurements were made at 298(2) K using a Bruker APEX area-detector diffractometer. The intensity data were collected using graphite monochromated Mo K α radiation. The structure was solved by direct methods and reﬁned by full-matrix least-squares techniques on F 2 . Structure solution and reﬁnement was accomplished using SIR97, SHELXL97 and WinGX [18,19]. The all H atoms were positioned geometrically and allowed to ride on their parent atoms. | [] | [] | ["[La(phen)(5-FUA) 3 ] n", "C 30 H 20 F 3 LaN 8 O 12"] | ["LaCl 3 ·6H 2 O--1 mmol, 0.35 g"] | [] | ["5-ﬂuorouracil-1-acetic acid--1 mmol, 0.19 g", "1,10phenanthroline--3 mmol, 0.54 g"] | ["425 K"] | ["three days"] | ["water--20 ml"]
j.ica.2020.120035 | 2.2.4. Synthesis of [Pb(pmtc)(I)] n (4) A mixture of PbI 2 (13.8 mg, 0.03 mmol) and pmtcLi (6.3 mg, 0.03 mmol) dispersed in a mixed-solvent of CH 3 OH/H 2 O (4:1 by volume, 5 mL), and then sealed in a 25 mL Teﬂon-lined stainless-steel container and heated at 100 °C for 3 days, and then cooled to room temperature at the rate 5 °C/h. Colorless transparent crystals of 4 were collected. Yield: 82%, based on lead. Elemental anal. Calcd for C 9 H 7 IN 4 O 2 Pb (537.29): C, 20.10; H, 1.30; N, 10.42. Found: C, 19.95; H, 1.56; N, 10.23. IR (KBr, cm −1 ): 3444 m, 3117w, 1713w, 1595 s, 1504 m, 1478 s, 1423 m, 1382 m, 1299 s, 1225 m, 1026 m, 813 s, 638 m. | [] | [] | ["[Pb(pmtc)(I)] n (4)"] | ["PbI 2--13.8 mg, 0.03 mmol"] | [] | ["pmtcLi--6.3 mg, 0.03 mmol"] | ["100 \nC"] | ["3 days"] | ["CH 3 OH/H 2 O--5 mL"]
b810773d | [Ag 2 (L 2 )(NO 3 ) 2 ] n (2). 2 was obtained by a similar method to that for 1, excepted for using L 2 instead of L 1 and AgNO 3 instead of AgBF 4 . Yield: 30% (based on L 2 ). IR (KBr pellet, cm 1 ): 3120s, 1516m, 1398s, 1208m, 1139m, 1038m, 982w, 909w, 880w, 817w, 740m, 666m, 644w. Anal. Calcd for C 12 H 12 N 8 O 6 Ag 2 :C 24.85; H 2.09; N 19.32%. Found: C 24.68; H 1.81; N 19.05%. | [] | [] | ["[Ag 2 (L 2 )(NO 3 ) 2 ] n", "C 12 H 12 N 8 O 6 Ag 2"] | ["AgNO 3--NaN"] | [] | ["L 2--NaN"] | [] | [] | []
b811410b | CH 4 N 5 O 4 Na requires C 6.9, H 2.3, N 40.5, Na 13.3%. Raman ˜ n/cm -1 : 3300–2900(2), 1555(12), 1452(7), 1419(100), 1321(6), 1173(4), 1068(62), 1053(24), 842(7), 774(5), 543(4), 456(3), 262(3), 150(4). IR n max (KBr)/cm -1 : 3417 s, 2862 w, 2732 w, 2468 w, 2099 w, 1690 m, 1548 vs, 1508 w, 1474 m, 1454 s, 1421 s, 1376 w, 1321 s, 1193 m, 1172 m, 1066 m, 1041 m, 841 s, 665 m, 602 m and 539 m.d H (DMSO-d 6 , 400.18 MHz, TMS) 3.50 (s, H 2 O). d C (DMSO-d 6 , 100.63 MHz, TMS) 169.2 (C–NO 2 ). d 14N (DMSO-d 6 , 28.89 MHz, TMS) +21 (2N, n 1 2 ~430 Hz, N2/3), -23 (1N, n 1 2 ~60 Hz, NO 2 ), -60 (2N, n 1 2 ~380 Hz, N1/4). d 15N (DMSO-d 6 , 28.89 MHz, TMS) +14 (2N, s, N2/3), -25 (1N, s, NO 2 ), -66 (2N, s, N1/4). MS: m/z (FAB , xenon, 6 keV, m-NBA matrix) 114 ([NT] , 100%) and 251 ([Na(NT) 2 ] , 100).Potassium 5-nitrotetrazolate (3).Method 1. Compound 3 was synthesized according to method 1 as described for compound 2 from 1.53 g (22.04 mmol) sodium nitrite, 0.80 g (3.22 mmol) copper( II) sulfate pentahydrate, 0.62 g (7.30 mmol) 5-amino-1H-tetrazole and a potassium hydroxide solution. Before rotor evaporating the water solution to dryness, the reaction mixture was divided into two fractions, which were treated separately in order to diminish the hazards involved with the isolation of large amounts of the highly sensitive compound (0.53 g, 48%). | [] | [] | ["CH 4 N 5 O 4 Na", "Potassium 5-nitrotetrazolate (3)"] | [] | [] | [] | [] | [] | []
c8ra08522f | MIL-53(In)_Br_lp_DMF (microcrystalline) was prepared from a mixture of In(NO 3 ) 3 $xH 2 O (0.149 g, 0.38 mmol), H 2 BDCBr (0.28 g, 1.14 mmol) and DMF (1.24 mL). The mixture was placed in a Teon-lined home-made stainless steel autoclave (2.40 mL) with an occupancy rate of 52% and heated for 5 h at 125  C in an oven. The resulting white powder (6–50 mm) was ltered and then washed with DMF. The yield was 90% based on Indium. Elem. and ICP analyses (%): calculated, C 28.83, H 2.72, N 2.71; found, C 28.79, H 2.75, N 2.98. | [] | [] | ["[In(BDCBr)(DMF)]"] | ["In(NO 3 ) 3 $xH 2 O--0.149 g, 0.38 mmol"] | [] | ["H 2 BDCBr--0.28 g, 1.14 mmol"] | ["125 \n C"] | ["5 h"] | ["DMF--1.24 mL"]
j.molstruc.2004.03.036 | 2.2. Synthesis The title compound was hydrothermally synthesized from the reaction mixture of CuSO 4 ·5H 2 O (0.5 mmol), 4,4 0 -bipy (0.5 mmol), 2,5-pyridinedicarboxylic acid (0.5 mmol), NaOH (1 mmol) and H 2 O (8 ml) at 190 8C for 3 days, followed by slowly cooling (5 8C/h) to room temperature. Dark red block crystals of 1 were recovered in 30% yield based on 4,4 0 -bipy. C 10 H 8 CuN 2 S (251.8): Calcd C, 47.66; H, 3.18; N, 11.12 (%). Found C, 47.58; H, 3.24; N, 11.04 (%). | [] | [] | ["C 10 H 8 CuN 2 S"] | ["CuSO 4 \n5H 2 O--0.5 mmol"] | ["NaOH--1 mmol"] | ["4,4 0 -bipy--0.5 mmol", "2,5-pyridinedicarboxylic acid--0.5 mmol"] | ["190 8C"] | ["3 days"] | ["H 2 O--8 ml"]
zaac.200801301 | [{[Ag(L)][Ag(dmpy) 2 ]} ⴥ ] (1): A solution of H 2 L (0.05 mmol) in C 2 H 5 OH (10 mL) in the presence of excess 2,6-dimethylpyridine (dmpy) was carefully layered on top of an aqueous solution (15 mL) of AgNO 3 (ca. 0.1 mmol) in a test tube. Yellow single crystals suitable for X-ray analysis appeared at the tube wall after approximately one month at room temperature. Yield: about 50 % based on H 2 L. Anal. calcd (%) for C 30 H 26 Ag 2 N 2 O 4 : C, 51.90, H, 3.77, N, 4.03; found (%): C, 51.65, H, 3.91, N, 3.81. IR (KBr pellet): 3422s (br), 1566vs, 1453m, 1442m, 1419s, 1384m, 1375m, 1324s, 1276m, 1156w, 1104w, 1024w, 1002w, 892w, 864w, 821m, 780s, 734w, 682w, 658w, 601w, 558w, 488w, 446w cm ⫺1 . | [] | [] | ["{[Ag(L)][Ag(dmpy) 2 ]} ⴥ", "1", "C 30 H 26 Ag 2 N 2 O 4"] | ["AgNO 3--ca. 0.1 mmol"] | [] | ["H 2 L--0.05 mmol"] | [] | ["one month"] | ["C 2 H 5 OH--10 mL", "2,6-dimethylpyridine (dmpy)--excess", "water--15 mL"]
j.jssc.2013.03.035 | 2.3. Synthesis of [ZnL(H 2 O) 3 ] n (1) Zn(CH 3 COO) 2  2H 2 O (0.2195 g, 1.0 mmol), H 2 L (0.2562 g, 1.0 mmol), and NaOH (0.0201 g, 0.5 mmol) were mixed in 20 mL distilled water. The mixture was placed in a Teﬂon-lined stainless steel vessel and heated at 120 1C for 72 h, then cooled to room temperature over 3 days. Colorless crystals of [ZnL(H 2 O) 3 ] n (1) were obtained and collected by ﬁltration, washed with water, then dried in air, 32% yield (based on H 2 L). Anal. Calcd. (%): C, 32.24; H, 3.52; N, 3.76. Found (%): C, 32.36; H, 3.48; N, 3.71. IR (KBr, cm −1 ): 3288, 3073, 1657, 1618, 1382, 1288, 1079, 716, 645.Scheme 1. Reaction scheme for the synthesis of 1, 5 and 6.Table 1 Crystal data and structure reﬁnements for 1–4. | [] | ["3 days"] | ["[ZnL(H 2 O) 3 ] n", "ZnL(H 2 O) 3"] | ["Zn(CH 3 COO) 2 \n2H 2 O--0.2195 g, 1.0 mmol"] | ["NaOH--0.0201 g, 0.5 mmol"] | ["H 2 L--0.2562 g, 1.0 mmol"] | ["120 1C"] | ["72 h"] | ["distilled water--20 mL"]
j.jorganchem.2005.10.057 | The precipitate was washed several times with hexane, dried in vacuo and recrystallized from ethanol to yield yellow crystals of 1 in 70% (0.49 g) yield. M.p.: 131–132 C.Anal. Calc. for C 28 H 25 NO 3 Sn: C, 62.03; H, 4.64; N, 2.58.Found: C, 62.23; H, 4.60; N, 2.70%. IR (cm 1 ): 1639 m(OCO) asym , 1615 m(C@N), 1281 m(Ph(CO)).1 H NMR (CDCl 3 ): 13.18 (brs, 1H, OH), 8.33 (s, 1H, H-3), 7.29 (t, 1H, H-7), 7.10 (d, 1H, H-9), 6.93 (d, 1H, H-6), 6.84 (t, 1H, H-8), 3.87 and 2.81 (t, 4H, H-2a and H-2b); Sn–Ph Skeleton: 7.65 (m, 6H, H-2*), 7.37–7.41 (m, 9H, H-3* and H-4*), ppm. | [] | [] | ["C 28 H 25 NO 3 Sn"] | [] | [] | [] | [] | [] | []
ic801574k | Orange, block-shaped crystals of 8 were obtained after the reaction solution cooled gradually (5 °Ch -1 ). These were then washed with water and air-dried. Yield: 0.064 g (ca. 20% based on the Cu). Anal. Calcd (%) for C 14 H 12 N 6 Cu 4 Cl 4 : C, 25.44; H, 1.82; N, 12.72. Found (%): C, 25.41; H, 1.80; N, 12.74. IR (solid KBr pellet/ cm -1 ): 3492 (m), 3059 (w), 2973 (m), 1616 (w), 1559 (m), 1496 (w), 1444 (m), 1375 (w), 1328 (m), 1282 (m), 1207 (m), 1127 (m), 1046 (m), 873 (w), 746 (s). | [] | [] | ["C 14 H 12 N 6 Cu 4 Cl 4"] | [] | [] | [] | [] | [] | []
cg060370k | (e) [Cu 2 I 2 (bpp) 2 ]‚(naphthalene) (5). Compound 5 was prepared as for 4 by using naphthalene (1 mmol) in place of toluene. Red crystals were isolated in 10-15% yield. Elemental analysis was impossible, due to loss of naphthalene from the crystal during weighing. IR (KBr, cm -1 ): 3427 (w), 3067 (w), 3043 (w), 3002 (w), 2926 (w), 2857 (w), 1932 (w), 1842 (w), 1675 (w), 1607 (s), 1554 (w), 1496 (m), 1450 (w), 1421 (s), 1352 (w), 1215 (m), 1068 (w), 1015(w), 860 (w), 836 (w), 805 (s), 737 (w), 668 (w), 615 (w), 584 (w), 510 (m).X-ray Crystallography. Diffraction intensities of 1-5 were collected on a Bruker Apex CCD area-detector diffractometer (Mo KR, λ ) 0.710 73 Å). Absorption corrections were applied by using the multiscan program SADABS. | [] | [] | ["[Cu 2 I 2 (bpp) 2 ]‚(naphthalene)"] | [] | [] | ["bpp--NaN"] | [] | [] | ["naphthalene--1 mmol"]
ejic.201000018 | Tricarbonylhydrido[tris(1-pyrazolyl)methanesulfonato]molybdenum(II) {[Mo(Tpms)H(CO) 3 ] (5)}: Complex 1 (130 mg, 0.2715 mmol) was dissolved in CH 3 CN (30 mL) at 20 °C. HBF 4 (69.42 µL, 54% in diethyl ether, 0.5068 mmol) was added dropwise, thereby resulting in a colour change of the reaction mixture from greenish-yellow to green. After 1 h, the reaction mixture was taken to dryness under vacuum and the resulting solid was extracted with distilled CH 3 COCH 3 (5 mL). The suspension was filtered and the resulting solution was evaporated under reduced pressure to afford 5 as a green powder. Yield: 0.085 g (0.18 mmol, 66 %). Compound 5 is soluble in acetonitrile and chloroform and sparingly soluble in water (S 25 °C ≈ 1mgmL –1 ).1 H NMR (300 MHz, CDCl 3 ,20°C): δ = 9.05 [d, 3 J H,H = 2.9 Hz, 3 H, H(5) or H(3), pyrazolyl], 8.08 [d, 3 J H,H = 2.2 Hz, 3 H, H(3) or H(5), pyrazolyl], 6.46 [dd, 3 J H,H = 2.7 Hz, 3 H, H(4) pyrazolyl], –3.23 (s, 1 H, MoH) ppm.13 C NMR (75.5 MHz, CDCl 3 ,20°C): δ = 147.42 [s, C(5) or C(3) pyrazolyl], 137.24 [s, C(3) or C(5), pyrazolyl], 107.36 [s, C(4), pyrazolyl] ppm. | [] | [] | ["[Mo(Tpms)H(CO) 3 ] n"] | [] | ["HBF 4--69.42 µL, 54% in diethyl ether, 0.5068 mmol"] | ["Tris(1-pyrazolyl)methanesulfonato--130 mg, 0.2715 mmol"] | ["20 \nC"] | ["1 h"] | ["CH 3 CN--30 mL", "diethyl ether--69.42 µL, 54%", "distilled CH 3 COCH 3--5 mL"]
c9dt00121b | Reactions of (NBu 4 )[Pt(CNC)X] (X = Cl (1), CN (2), S-2py (3)) with AgClO 4 .The reactions of the starting materials 1 and 2 with AgClO 4 in 1:1 molar ratio using CH 2 Cl 2 (1) or acetone (2) as solvent, and in the absence of light, lead to the progressive precipitation of solids which were filtered off after 60 min of stirring. In the case of the S-2py (3) only a faint precipitate appears and in order to obtain a good yield the solution is evaporated to dryness after 30 min of stirring. The resulting solid is treated with i PrOH and the insoluble fraction is filtered off. | [] | [] | [] | ["(NBu 4 )[Pt(CNC)Cl]--NaN", "(NBu 4 )[Pt(CNC)CN]--NaN", "(NBu 4 )[Pt(CNC)S-2py]--NaN"] | [] | [] | [] | ["60 min", "30 min"] | ["CH 2 Cl 2--NaN", "acetone--NaN"]
acs.cgd.5b00642 | 1 H NMR (DMSO-d 6 , δ): 5.201 (4H, s), 7.114 (4H, d), 7.496 (4H, d), 7.907 (4H, d) (Figure S10).[Zn(pbda)(p-bimb)]·H 2 O(1). A mixture containing ZnSO 4 ·7H 2 O (29 mg, 0.1 mmol), H 2 pbda (19 mg, 0.05 mmol), p-bimb (12 mg, 0.05 mmol), and 2 mL of H 2 O and DMF (v/v = 6:4) was loaded in a thick Pyrex tube. The tube was then sealed and heated to 145 °C for 2 days. | [] | [] | ["[Zn(pbda)(p-bimb)]·H 2 O", "Not Available"] | ["ZnSO 4 ·7H 2 O--29 mg, 0.1 mmol"] | [] | ["H 2 pbda--19 mg, 0.05 mmol", "p-bimb--12 mg, 0.05 mmol"] | ["145 \n°C"] | ["2 days"] | ["H 2 O and DMF--2 mL"]
s0277-5387(01)00879-8 | 3 .2 . Synthesis 3 .2 .1 . Preparation of the ligand bbch A solution of 1,2-bis(bromomethyl) benzene (1.32 g, 5 mmol) and sodium-2-mercaptobenzimidazole (0.86 g, 5 mmol) in MeCN (50 ml) was heated to 60 °Cfor3h with vigorous stirring. After cooling, the pale yellow solution was ﬁltered. Removal of the solvent gave an oil, which afforded a yellow powder (bbch) on recrystallization from CH 2 Cl 2 –Et 2 O– hexane (yield: 0.98 g, 78%). IR: 1600.7(w), 1471.4(m), 1492.7(w), 1384.7(vs), 742.5(vs), 819.6(m). | [] | [] | ["bbch"] | [] | [] | ["1,2-bis(bromomethyl) benzene--1.32 g, 5 mmol", "sodium-2-mercaptobenzimidazole--0.86 g, 5 mmol"] | ["60 \nC"] | ["3h"] | ["MeCN--50 ml", "CH 2 Cl 2 –Et 2 O– hexane--recrystallization"]
00958972.2011.639068 | The conductivity was calculated as  ¼ (1/R)  (h/S), where R is the resistance, h is the thickness, and S is the area of the tablet.2.2. Synthesis of {[H(H 2 O) 2 ][Sr(HINO) 4 (H 2 O) 7 (PW 12 O 40 )]} n (1) To get suitable single crystals for XRD analyses, we synthesized the title complex on a small scale. The formation of HPA strontium salts was accomplished by neutralization of the acids. -H 3 PW 12 O 40  6H 2 O (180 mg, 0.06 mmol) and adding SrCl 2  6H 2 O (17 mg, 0.06 mmol) dissolved in water (4 mL). The solution was heated at 80  C in a water bath. | [] | [] | ["{[H(H 2 O) 2 ][Sr(HINO) 4 (H 2 O) 7 (PW 12 O 40 )]} n"] | ["SrCl 2 \n6H 2 O--17 mg, 0.06 mmol"] | [] | ["-H 3 PW 12 O 40 \n6H 2 O--180 mg, 0.06 mmol"] | ["80  C"] | [] | ["water--4 mL"]
c2dt31383a | Synthetic part Synthesis of isophthaloyl-bis-β-glycine (IBGH 2 ) (1). Glycine (6.006 g, 0.080 mol) and NaOH (4.80 g, 0.120 mol) were dissolved in water (50 mL) with stirring in a round-bottom ﬂask in an ice bath. After the solution cooled to below 10 °C, a solution of isophthaloylchloride (8.12 g, 0.040 mol) dissolved in toluene (50 mL) was added dropwise. The reaction mixture was stirred for one hour, after which the aqueous phase was separated from the organic phase and collected. The aqueous phase was acidiﬁed with 35% HCl until the pH was approximately 1. The white product was collected by vacuum ﬁltration and dried in a vacuum oven overnight at 50 °C. Yield: 11.84 g, 100%. Anal. | ["50 °C"] | ["overnight"] | ["isophthaloyl-bis-β-glycine (IBGH 2 )"] | [] | [] | ["Glycine--6.006 g, 0.080 mol", "NaOH--4.80 g, 0.120 mol", "isophthaloylchloride--8.12 g, 0.040 mol"] | [] | ["one hour"] | ["water--50 mL", "toluene--50 mL"]
ejic.200801098 | J. Fielden, K. Quasdorf, A. Ellern, P. Kögerler SHORT COMMUNICATION water (3 mL), resulting in a cloudy blue-green suspension. This was filtered, transferred to a 23-mL PTFE Parr acid digestion bomb liner and purged with bubbling argon for 5–10 min, before sealing the bomb and heating to 110 °C for 72 h. After slow cooling, 2 was recovered as a bright-blue microcrystalline solid (0.021 g, 0.07 mmol, 29 %). Small single crystals suitable for X-ray diffraction were prepared by using the same method without adding base (0.015 g, 0.05 mmol, 20%). FTIR (KBr disc): ν ˜ = 3442 (w), 3024 (vw), 2981 (w), 2962 (w) 2938 (w), 1650 (s), 1600 (vs), 1573 (s), 1492 (w), 1450 (w), 1435 (w), 1421 (s) 1398 (w), 1380 (w), 1362 (w), 1335 (m), 1295 (m), 1267 (m), 1218 (w), 1198 (m), 1148 (m), 1124 (w), 1103 (m), 1080 (m), 1045 (w), 1015 (m), 972 (w), 944 (w), 917 (m), 813 (m), 790 (w), 755 (m), 739 (s), 710 (m), 652 (m), 634 (m), 614 (w), 576 (w), 536 (m), 508 (w), 488 (w), 454 (w), 417 (m) cm –1 . | [] | [] | [] | [] | [] | [] | ["110 \n°C"] | ["72 h"] | ["water--3 mL"]
j.molstruc.2012.04.006 | (Yield = 0.66 g, 67.4%). The analytical data are: (%) Found: C, 44.97; H, 4.23; N, 18.53; S, 13.06. (%) calculated for C 74 H 80 N 26 O 7 S 8 Zn 4 : C, 45.24; H, 4.1; N, 18.54; S, 13.03. IR: 3292 s, 3235 s, 2927 w, 2073 vs, 1611 vs, 1566 vs, 1492 vs, 1449 s, 1405 s, 1319 vs, 1147 m, 1072 m, 1009 w, 762 vs, 723 vs, 696 s, 673 m, 633 m, 588 m, 503 m. | [] | [] | ["C 74 H 80 N 26 O 7 S 8 Zn 4"] | [] | [] | [] | [] | [] | []
c3dt52579a | (0.156 g, 1 mmol) were dissolved in the mixed solvent of water (7.2 g, 0.4 mol) and ethanol (9.2 g, 0.2 mol). The solvent was stirred at room ambient condition for 15 min and transferred to a 50 ml Teflon-lined autoclave. After heating at 383 K for 3 days, blue prism crystals were obtained. The products were filtered, washed with distilled water and ethanol and dried at 343 K. 0.274 g of 1 was obtained. (Yield of 90.7% (based on Cu).) Thermogravimetric analysis (TGA) was run in a Netzsch TG 209 instrument under the atmosphere of air. The sample was heated in aluminium crucible at a heating rate of 10 K min −1 . | [] | [] | [] | ["Cu--0.156 g, 1 mmol"] | [] | [] | ["383 K"] | ["3 days"] | ["water--7.2 g, 0.4 mol", "ethanol--9.2 g, 0.2 mol"]
j.poly.2006.12.015 | 2.2. Synthesis of ligand and metal complexes 2.2.1. [C 6 H 5 C(O)NHN@C(CH 3 )C 5 H 4 N] (LH) The ligand LH was prepared by the condensation of benzhydrazide (1.36 g, 10 mmol) with 2-acetylpyridine (1.12 ml, 10 mmol) in methanol (50 ml) according to the procedure reported elsewhere [9]. The resulting light yellow liquid was used without further puriﬁcation.Caution! Perchlorate salts are potentially explosive and should be used in small quantity and with much care.2.2.2. [Cu 2 (L) 2 (l 1,1 -N 3 ) 2 ](1) To a methanolic solution (20 ml) of copper perchlorate hexahydrate (0.370 g, 1 mmol), the solution of the hydrazone ligand (LH) (1 mmol) was added, followed by the addition, with constant stirring, of a solution of sodium azide (0.065 g, 1 mmol) in minimum volume of water– methanol mixture. The ﬁnal solution was kept at refrigerator temperature yielding dark green, hexagonal crystals suitable for X-ray diﬀraction after 6 days. Crystals were isolated by ﬁltration and were air-dried. Yield – 61%. Anal. | [] | [] | ["[C 6 H 5 C(O)NHN@C(CH 3 )C 5 H 4 N]", "[Cu 2 (L) 2 (l 1,1 -N 3 ) 2 ]"] | ["copper perchlorate hexahydrate--0.370 g, 1 mmol", "sodium azide--0.065 g, 1 mmol"] | [] | ["benzhydrazide--1.36 g, 10 mmol", "2-acetylpyridine--1.12 ml, 10 mmol", "hydrazone ligand (LH)--1 mmol"] | [] | ["6 days"] | ["methanol--50 ml", "water–methanol mixture--minimum volume"]
s11243-015-9982-6 | [{Cu(l 3 -adip)(nia) 2 } n nH 2 O] 3 The complex 3 was prepared by the reaction of an aqueousacetonitrile solution (1:1) of copper(II) sulfate pentahydrate (1 mmol, 0.249 g) with nicotinamide (2 mmol, 0.244 g) followed by addition of the adipic acid (2 mmol, 0.292 g). The method for complex 2 was used, and blue crystals for singlecrystal X-ray structure determination were prepared. Yield: 0.32 g (68 %). Anal calc. for C 18 H 22 CuN 4 O 7 (M r = 469.93): C 46.00, H 4.72, N 11.92. Found: C 46.24, H 4.80, N 12.01 %. | [] | [] | ["{Cu(l 3 -adip)(nia) 2 } n ?nH 2 O"] | ["copper(II) sulfate pentahydrate--1 mmol, 0.249 g"] | [] | ["nicotinamide--2 mmol, 0.244 g", "adipic acid--2 mmol, 0.292 g"] | [] | [] | ["aqueousacetonitrile solution--1:1"]
15533170903327901 | Anal. calc. (%) for C 21 H 15 Cl 6 CuN 5 O 5 S: C, 34.76; H, 2.08; N, 9.65; Found: C, 34.59; H, 2.11; N, 9.78. IR (KBr, cm – 1 ): 3756 (w), 3398 (m), 2961 (w), 1615 (s), 1547 (s), 1435 (s), 1397 (s), 1288 (m), 1220 (w), 1182 (w), 1062 (m), 1021 (w), 982 (w). | [] | [] | ["C 21 H 15 Cl 6 CuN 5 O 5 S"] | [] | [] | [] | [] | [] | []
cg900579s | (KBr, ν/cm -1 ): 1634s, 1556s, 1427 m, 1381 m, 1030 m, 970 m, 725 m.[Pb(pbda)] n (3). A solution of DMF (10 mL) containing H 2 pbda (43 mg, 0.20 mmol) and Pb(NO 3 ) 2 3 6H 2 O (66 mg, 0.20 mmol) was sealed in a reactor of 23 mL and heated at 75 C for 120 h, then cooled to room temperature. The crystals were washed with DMF (3  3 mL) and DMSO (3  3 mL), respectively, to give compound 3 in a yield of 68% (57.6 mg, on the basis of H 2 pbda). Element analysis for PbC 12 H 8 O 4 (%), calcd: C 34.01, H 1.89; found, C 34.10, H 1.78. IR (KBr): 1630 m, 1501s, 1378s, 1250 m, 994 m, 971 m, 848 m, 721s. | [] | [] | ["[Pb(pbda)] n", "PbC 12 H 8 O 4"] | ["Pb(NO 3 ) 2 3 6H 2 O--66 mg, 0.20 mmol"] | [] | ["H 2 pbda--43 mg, 0.20 mmol"] | ["75 C"] | ["120 h"] | ["DMF--10 mL"]
c0dt00579g | Pink square-shaped crystals were obtained with a yield of 0.1180 g (80% yield based on Er(NO 3 ) 3 ). Elem Anal. Calcd for C18 H14 Ag Er N4 O11(%): C, 29.32; H, 1.91; N, 7.60. Found: C, 29.2; H, 1.94; N, 7.70. IR spectrum (KBr, cm -1 ): 3379 m, 3130 m, 1539 s, 1472 s, 1423 s, 1290 m, 1222 w, 882 w, 815 w 790 w, 753 w. | [] | [] | ["C18 H14 Ag Er N4 O11"] | ["Er(NO 3 ) 3--NaN"] | [] | [] | [] | [] | []
chem.200305014 | Reaction of 1 with LiPPh 2 to give {Fe[tBuN(SiMe 2 )] 2 O} 2 : The dark purple powder 1 (0.2 g, 0.55 mmol) was dissolved in Et 2 O (20 mL) whereupon a solution of LiPPh 2 (0.105 g, 0.55 mmol) in Et 2 O (10 mL) was added dropwise at  78 8C. An immediate colour change to dark brown/green occurred. After 2 h of being stirred at room temperature, the solvent was removed in vacuo, the residue was extracted in hexanes and filtered through Celite. Single crystals of {Fe[tBuN(SiMe 2 )] 2 O} 2 were grown from refrigeration of this solution at  35 8C (0.16 g, 89%).1 H NMR of independently prepared {Fe[tBuN(SiMe 2 )] 2 O} 2 gave the same NMR fingerprint.1 H NMR (400 MHz, C 6 D 6 ,258C): d  15.58 (s, 3H; SiMe), 10.57 (s, 3H; SiMe), 6.18 (s, 9 H; C(CH 3 ) 3 ), 3.07 (s, 3H; SiMe), 2.72 (s, 3H; SiMe), 0.15 (s, 9H; C(CH 3 ) 3 ). | [] | [] | [] | ["1--0.2 g, 0.55 mmol", "LiPPh 2--0.105 g, 0.55 mmol"] | [] | [] | [] | ["2 h"] | ["Et 2 O--20 mL"]
j.molstruc.2011.04.031 | The chloroform solution was dried using MgSO 4 , and the solvent was removed under a reduced pressure. Excess diethyl ether was added into the chloroform solution, and left at 5 °C affording white solids in a 90% yield. Anal. Calcd for C 17 H 18 N 3 O 4 : C, 62.19; H, 5.53; N, 12.80. Found: C, 61.90; H, 5.45; N, 12.60. IR (KBr, cm 1 ): 3032(w), 2962(w), 2827(m), 1728(s), 1294(s), 1142(s), 754(s), 700(s), 679(m).1 H NMR (CDCl 3 , SiMe 4 , d): 8.73 (d, J = 4.8 Hz, 8H, Py), 7.76 (d, J = 4.8 Hz, 8H, Py), 4.40 (t, J = 5.7 Hz, 8H, AOCH 2 A), 2.96 (t, J = 5.7 Hz, 8H, ANCH 2 A), 2.76 (s, 4H, ANCH 2 A). 13C NMR (CDCl 3 , SiMe 4 , d): 165.0, 150.7, 137.2, 122.8, 63.6, 53.8, 53.5. | [] | [] | ["C 17 H 18 N 3 O 4"] | [] | [] | [] | [] | [] | ["chloroform--NaN"]
zaac.201400062 | 2.2. Synthesis of [Zn(L 1 )(2,2⬘-bpy) 2 (H 2 O)]·2H 2 O (1) A mixture of Zn(NO 3 ) 2 ·6H 2 O (0.1 mmol), H 2 L 1 (0.1 mmol), 2,2⬘-bpy (0.1 mmol), and water (10 mL) was stirred for 20 min in air. The mixture was transferred to a 25 mL Teflon reactor and kept at 140 °C for 5 d under autogenous pressure, and then cooled to room temperature at a rate of 5 °C·h –1 . Colorless crystals of 1 were obtained (yield 69% based on Zn). C 20 H 23 N 3 O 7 Zn: calcd. C 49.75; H 4.80; N 8.70%; found: C 50.15; H 4.96; N 8.77 %. IR (KBr): ν ˜ = 3352 (m), 3074 (m), 2361 (w), 1595 (vs), 1495 (m), 1440 (s), 1398 (s), 1320 (m), 1276 (m), 1148 (m), 1207 (m), 1151 (m),1022 (s), 916 (m), 802 (m), 771 (s), 752 (s),737 (m), 687 (s), 662 (s) cm –1 . | [] | [] | ["[Zn(L 1 )(2,2⬘-bpy) 2 (H 2 O)]\b2H 2 O", "C 20 H 23 N 3 O 7 Zn"] | ["Zn(NO 3 ) 2 \b6H 2 O--0.1 mmol"] | ["2,2⬘-bpy--0.1 mmol"] | ["H 2 L 1--0.1 mmol"] | ["140 °C"] | ["5 d"] | ["water--10 mL"]
cm960030u | Platinum Exchange. Typically, 200 mg of the porous compound was placed in 20 mL of a 5 × 10 -3 M solution of K 2 PtCl 4 and heated at 65 °C for 18-24 h. The solution was not exposed to light to limit the degradation of the salts to metal colloids. The exchanged compounds are then filtered and rinsed with water and acetone. The Pt 2+ ions are then reduced to Pt 0 by suspending the exchanged compound in water and bubbling H 2 gas through the solution for2hat60 °C. The Pt-reduced materials are filtered and washed with water and acetone before being air-dried. | ["60 °C"] | ["2 h"] | [] | ["K 2 PtCl 4--5 × 10 -3 M solution"] | [] | [] | ["65 °C"] | ["18-24 h"] | ["water--20 mL"]
j.ica.2012.02.018 | 2.2. Synthesis of [Cd(anp) 2 Br 2 ]H 2 O(1) Anp (111 mg, 0.8 mmol) and CdBr 2 4H 2 O (138 mg, 0.4 mmol) mixed with 3 mL water and 6 mL ethanol in a 25-mL Teﬂon-lined steel autoclave. The mixture was heated at 160 °C for 4 days, then cooled to 30 °C at a rate of 2.708 °C/h and powered off, yielding yellow crystals of 1. Yield: 70% (based on cadmium). Anal. Calc. for C 10 H 14 Br 2 CdN 6 O 5 : C, 21.05; H, 2.47; N, 14.73. Found: C, 21.13; H, 2.45; N, 14.61%. IR peaks (KBr, cm 1 ): 3602(m), 3433(s), 3337(s), 3226(m), 1641(vs), 1614(vs), 1576(s), 1498(s), 1431(m), 1348(vs), 1300(vs), 1166(w), 1130(m), 1016(w), 941(w), 868(w), 825(m), 762(m), 725(w), 544(m), 494(m), and 434(m) (Fig. S1). | [] | [] | ["[Cd(anp) 2 Br 2 ]\nH 2 O", "C 10 H 14 Br 2 CdN 6 O 5"] | ["CdBr 2 \n4H 2 O--138 mg, 0.4 mmol"] | [] | ["anp--111 mg, 0.8 mmol"] | ["160 \nC"] | ["4 days"] | ["water--3 mL", "ethanol--6 mL"]
00958972.2010.520708 | 2.4. Synthesis of {[Zn(phen)(L)(H 2 O)] E 3H 2 O} n (2) Polymer 2 is hydrothermally synthesized by the reaction of Zn(NO 3 ) 2  6H 2 O (1 mmol, 297.48 mg), H 2 L (1 mmol, 374 mg), NaOH (2 mmol, 80 mg), 1,10-phenanthroline (0.5 mol, 98 mg), and deionized water (14 mL) in a sealed Teflon-lined stainless-steel vessel (25 mL) at 130  C for 3 days. After being cooled to room temperature, crystals of 2 (colorless, block-like) were collected by filtration. Yield: 38% (based on Zn). Anal.Calcd for C 22 H 22 ZnN 10 O 8 S 2 (%): C, 38.59; H, 3.22; N, 20.47. Found (%): C, 38.72; H, 3.57; N, 20.12. IR (KBr, cm 1 ): 3320 (w), 1588 (s), 1518 (s), 1425 (s), 1384 (s), 1228 (m), 1145 (w), 1006 (w), 909 (w), 852 (m), 776 (w), 725 (m). | [] | [] | ["{[Zn(phen)(L)(H 2 O)] E 3H 2 O} n", "C 22 H 22 ZnN 10 O 8 S 2"] | ["Zn(NO 3 ) 2 \n6H 2 O--1 mmol, 297.48 mg"] | ["NaOH--2 mmol, 80 mg"] | ["H 2 L--1 mmol, 374 mg", "1,10-phenanthroline--0.5 mol, 98 mg"] | ["130 \nC"] | ["3 days"] | ["deionized water--14 mL"]
hlca.200390287 | 1 H-NMR ((D 6 )DMSO): 8.82 (s, 1 H); 7.99 ± 7.93 (m, 2 H); 7.88 ± 7.84 (m, 3 H); 7.77 ± 7.75 (m, 1 H); 7.64 (s, 1 H); 7.43 (s, 2 H); 7.34 (s, 2 H); 7.34 (d, J  8.3, 2 H); 6.83 (s, 1 H); 6.08 (d, J  4.8, 1 H); 4.16 (d, J  8.6, 1 H); 3.99 (dd, J  8.5, 5.2, 1 H); 2.5 (s, 3 H). ES-MS (neg.): 549.9 ([M  H]  ). ES-MS (pos.): 552.0 ([M  H]  ).rel-(3R,4S,5R)-4-{[(4-Acetylphenyl)amino]carbonyl}-5-(3,4-dichlorophenyl)-1',3',4,5-tetrahydro-1' ,3'-dioxospiro[furan-2(3H),2'-[2H]indene]-3-carboxylic Acid Sodium Salt (16): As described for 10, with 14 (43 mg, 0.08 mmol), MeCN, and 0.02n NaOH (4 ml, 0.08 mmol). The lyophilizate was triturated with MeCN: 16 (28 mg, 62%). White solid. IR (KBr): 2900, 1710, 1591. | [] | [] | ["rel-(3R,4S,5R)-4-{[(4-Acetylphenyl)amino]carbonyl}-5-(3,4-dichlorophenyl)-1',3',4,5-tetrahydro-1' ,3'-dioxospiro[furan-2(3H),2'-[2H]indene]-3-carboxylic Acid Sodium Salt (16)"] | [] | [] | [] | [] | [] | ["MeCN--triturated with", "NaOH--0.02n (4 ml, 0.08 mmol)"]
cg0505970 | Found: C, 39.59; H, 4.13; N, 5.24. IR (KBr pellet, cm -1 ): 3336 (s, br), 1601 (s), 1578 (s), 1570 (s), 1539 (s), 1461 (m), 1448 (m), 1406 (s), 1265 (vw), 1238 (m), 1153 (vw), 1113 (vw), 1088 (vw), 1049 (vw), 1014 (m), 1003 (s), 858 (w), 781 (w), 762 (s), 696 (w), 681 (m), 663 (m), 536 (w). | [] | [] | ["NaN"] | [] | [] | [] | [] | [] | []
c4dt00388h | Synthesis of {[Mn 2 (1,4-NDC) 2 (1,10-phen) 2 ](H 2 O) } n (1) A mixture of 1,4-H 2 NDC (1.0 mmol, 0.2162 g), phen (1.0 mmol, 0.1802 g), MnCl 2 ·4H 2 O (1.0 mmol, 0.1979 g), NaOH (2 mmol, 0.080 g), two drops of pyridine and H 2 O (10 mL) was placed in a 25 mL Teflon-lined stainless steel vessel and stirred at room temperature for 5 min. The mixture was then heated at 120 °C for 3 days, followed by slow cooling to room temperature at a rate of 10 °C h −1 . Yellow crystal of compound 1 was collected by filtration and washed with distilled water and ethanol several times. The yield of product was 55% in weight based on manganese. Anal. Calcd for C 48 H 30 Mn 2 N 4 O 9 (%): C, 62.84; H, 3.27; N, 6.11. Found: C, 61.93; H, 3.79; N, 5.89. FT-IR (KBr, cm −1 ): 3058 w, 1607 vs, 1561 s, 1515 w, 1461 s, 1425 vs, 1415 s, 1364 vs, 1351 s, 1258 w, 1210 w, 1152 w, 1102 vw, 850 s, 828 s, 792 w, 778 w, 727 s, 640 w, 578 w, 446 vw. | [] | [] | ["{[Mn 2 (1,4-NDC) 2 (1,10-phen) 2 ](H 2 O) } n", "C 48 H 30 Mn 2 N 4 O 9"] | ["MnCl 2 \n4H 2 O--1.0 mmol, 0.1979 g"] | ["NaOH--2 mmol, 0.080 g", "pyridine--two drops"] | ["1,4-H 2 NDC--1.0 mmol, 0.2162 g", "phen--1.0 mmol, 0.1802 g"] | ["120 °C"] | ["3 days"] | ["H 2 O--10 mL"]
anie.200702648 | 2: A methanol solution (10 mL) of Mn(HCOO) 2 ·2H 2 O (0.06 g, 0.3 mmol), tBu-saoH 2 (0.075 g, 0.3 mmol), and NaOH (0.004 g, 0.1 mmol) was stirred for one hour. The brown-green precipitate formed was removed by filtration and the filtrate was left undisturbed. Slow evaporation of the solvents gave large crystals of 2 (yield: 30 %). Elemental analysis (%) calcd for C 52 H 89 Mn 3 N 3 O 15.5 :C 53.42, H 7.67, N 3.59; found: C 53.82, H 7.49, N 3.34. IR (pure sample): n˜ = 3298(w), 2957(s), 2907(m), 2870(m), 1603(m), 1572(s), 1549(m), 1536(m), 1463(w), 1429(s), 1392(w), 1362(m), 1296(m),1275(m), 1253(s), 1201(m), 1176(m), 1135(w), 1039(s), 846(m), 735 cm 1 (m).3: Mn(ClO 4 ) 2 ·6H 2 O (0.08 g, 0.3 mmol) and tBu-saoH 2 (0.075 g, 0.3 mmol) were dissolved in methanol (10 mL) whilst stirring for 5 min. NaN 3 (0.035 g, 0.5 mmol) was then added and the solution turned dark brown. After stirring for an hour the solution was filtered and the filtrate was left undisturbed to give dark brown crystals of 3 (yield: 50%). Elemental analysis (%) calcd for C 49.5 H 81 Mn 3 N 6 O 11.5 :C 53.61, H 7.36, N 7.58; found: C 53.42, H 7.26, N 7.41. IR (pure sample): n˜ = 3398(w), 2958(s), 2907(m), 2870(m), 2075(s), 1603(w), 1535(m), 1429(s), 1275(m), 1253(s), 1176(m), 1040(s), 845(m), 735 cm 1 (m).Received: June 17, 2007 Published online: August 20, 2007 .Keywords: azides · bridging ligands · formates · magnetic properties · manganese · single-chain magnets Figure 4. Magnetization versus field hysteresis loops measured for 3 at different temperatures. | [] | [] | ["2", "3"] | ["Mn(HCOO) 2 ·2H 2 O--0.06 g, 0.3 mmol", "Mn(ClO 4 ) 2 ·6H 2 O--0.08 g, 0.3 mmol"] | ["NaOH--0.004 g, 0.1 mmol", "NaN 3--0.035 g, 0.5 mmol"] | ["tBu-saoH 2--0.075 g, 0.3 mmol", "tBu-saoH 2--0.075 g, 0.3 mmol"] | [] | ["one hour", "1 hour"] | ["methanol--10 mL", "methanol--10 mL"]
s11243-014-9822-0 | Colorless block-like crystals of 3 were obtained in a 35 % yield based on AgOAc. Anal. Calc. for C 27 H 25 AgN 4 O 4 (577.4): C 56.2, H 4.4, N 9.7. Found: C 56.0, H 4.1, N 9.3 %. IR (KBr, cm -1 ): 3,105 w, 2,937 w, 1,688 s, 1,613 m, 1,569 vs, 1,503 s, 1,459 m, 1,387 m, 1,363 s, 1,259 s, 1,199 vs, 933 m, 769 m, 741 s, 681 m, 583 w, 491 w, 426 w. | [] | [] | ["3"] | [] | [] | [] | [] | [] | []
cg400741b | [Li 2 (meso-C 4 H 4 O 6 )] 7. A solution of lithium acetate dihydrate (2 mmol) in water:ethanol (1:2, 5 mL) was layered under a solution of meso-tartaric acid monohydrate (1 mmol) in water:ethanol (1:2, 5 mL) in a 12 mL borosilicate vial, which was heated to 60 °C. After three days, it was cooled to 25 °C, and the contents, colorless crystals of 8 (96 mg, 59%), were ﬁltered, washed (water:ethanol 1:2), and dried in air. Another bulk sample used for further analysis was synthesized at room temperature using a water:ethanol ratio for the acid solution of 1:4, and dryed in air at 60 °C. Elemental analysis found C, 29.43% and H, 2.51% (calculated for C 4 H 4 Li 2 O 6 : C, 29.67% and H, 2.49%). | [] | [] | ["C 4 H 4 Li 2 O 6"] | ["lithium acetate dihydrate--2 mmol"] | [] | ["meso-tartaric acid monohydrate--1 mmol"] | ["60 °C"] | ["three days"] | ["water:ethanol--1:2, 5 mL"]
j.jinorgbio.2019.110820 | Data for complex 2: According to the similar procedure, complex 2 was gained from CuCl 2 ·2H 2 O (0.1 mmol, 0.0171 g), L 2 (0.1 mmol, 0.0295 g), methanol (1.0 mL) and CHCl 3 (0.2 mL), with the reaction solution heated at 40 °C. The blue-green block crystals were used for single crystal X-ray diﬀraction analysis. Yield 67%. ESI-MS: 470.97 [Cu(L 2 )Cl + DMSO] + ; Selected IR (KBr, cm −1 ): 2926 (v(AreH)); 1577 (v(C=N)); 1524 (v as (NO 2 )); 1329 (v s (NO 2 ); 884 (v(CeN)).Anal. Calc. (%) (for C 15 H 9 Cl 2 CuN 3 O 4 ): C 41.93, H 2.09, N 9.78; Found: C 41.91, H 2.08, N 9.81.Data for complex 3: Using a similar process as complex 1, complex 3 was obtained from the mixture of Cu(NO 3 ) 2 . | [] | [] | ["Cu(L 2 )Cl", "Cu(NO 3 ) 2"] | ["CuCl 2 ·2H 2 O--0.1 mmol, 0.0171 g"] | [] | ["L 2--0.1 mmol, 0.0295 g"] | ["40 \nC"] | [] | ["methanol--1.0 mL", "CHCl 3--0.2 mL"]
c9qi01581g | [(SiF 6 )@Cu 2 L 4 ](BF 4 ) 2 ∙MeOH – 1 A mixture of a methanol solution (4 mL) of copper(II) tetrafluoroborate monohydrate (4.8 mg, 0.02 mmol), an ether solution (4 mL) of L (15.0 mg, 0.05 mmol), and an aqueous solution (1 mL) of (NH 4 ) 2 SiF 6 (3.6 mg, 0.02 mmol) were left at room temperature, and after 3 h, formation of single crystals of [SiF 6 @Cu 2 L 4 ](BF 4 ) 2 ·MeOH in a 75% yield (12.75 mg) was noted. m.p. 207°C (dec.). Anal. Calcd for C 65 H 100 B 2 Cu 2 F 14 N 8 OSi 9 : C, 46.55; H, 6.01; N, 6.68%. Found: C, 47.50; H, 6.39; N, 6.33%. IR (KBr pellet, cm 1 ): 3058(w), 2993(w), 2881(w), 1627(m), 1596(m), 1527(w), 1415(m), 1315(w), 1226(w), 1153(m), 1126(s), 1037(w), 1010(w), 991(m), 910(m), 790(m), 763(m), 729(w), 705(w), 605(m), 582(m), 482(m), 459(m). | [] | [] | ["(SiF 6 )@Cu 2 L 4 ](BF 4 ) 2 ∙MeOH"] | ["copper(II) tetrafluoroborate monohydrate--4.8 mg, 0.02 mmol"] | [] | ["L--15.0 mg, 0.05 mmol"] | ["room temperature"] | ["3 h"] | ["methanol--4 mL", "ether--4 mL", "(NH 4 ) 2 SiF 6--3.6 mg, 0.02 mmol"]
acs.inorgchem.8b00154 | Yield (20%); Mp: 170−171 ° C (decomp.). IR (KBr pellet): 3529, 2925, 2855, 1637, 193, 1457, 1420, 1381, 1298, 1250, 1191, 1094, 789, 767 cm −1 . Anal. Calcd for C 52 H 59 Hg 2 Cl 4 N 5 S 4 O 20 (%): C, 35.79; H, 3.41; N, 4.01; S, 7.35. Found: C, 35.80; H, 3.45; N, 4.29; S, 7.38. Mass spectrum m/z (ESI): 1204.58 for [Hg(L 2 )ClO 4 ] + (calcd 1205.24). | [] | [] | ["C 52 H 59 Hg 2 Cl 4 N 5 S 4 O 20"] | [] | [] | [] | [] | [] | []
znb-2016-0226 | 3.1 Preparation of [Co 3 (HL) 2 (H 2 O) 4 ] (1) The reaction mixture of H 4 L 0.05 mmol (24.7 mg), Co(NO 3 ) 2 ·6H 2 O (29.1 mg, 0.1 mmol), and KOH (11.2 mg, 0.2mmol) in 10mL H 2 O was sealed in a 16mL Teflon-lined stainless steel container and heated at 120°C for 3 days. After cooling to room temperature, red block crystals of 1 were collected by filtration and washed with water and ethanol several times (yield 45% based on H 4 L). – C 46 H 32 N 6 O 24 Co 3 (1229.57): calcd. C 44.93, H 2.62, N 6.83; found C 44.70, H 2.46, N 7.08%. – IR (KBr pellet, cm −1 ): ν=3412 (m), 1692 (s), 1601 (s), 1542 (s), 1429 (s), 1367 (s), 1320 (s), 1281 (m), 1242 (s), 1188 (m), 1092 (m), 1118 (m), 1101 (m), 992 (m), 930 (m), 866 (m), 842 (s), 821 (m), 772 (s), 736 (s), 698 (m), 635 (m), 580 (m).3.2 X-ray structure determination The crystallographic data collection for complex 1 was carried out on a Bruker Smart ApexII CCD area-detector Table 1:Crystal structure data for complex 1. | [] | [] | ["[Co 3 (HL) 2 (H 2 O) 4 ]", "C 46 H 32 N 6 O 24 Co 3"] | ["Co(NO 3 ) 2 ·6H 2 O--29.1 mg, 0.1 mmol"] | ["KOH--11.2 mg, 0.2 mmol"] | ["H 4 L--0.05 mmol (24.7 mg)"] | ["120°C"] | ["3 days"] | ["H 2 O--10 mL"]
ic400465g | N-Phenyl-N′ -(p-tolyl)ethane-1,2-diamine (9 ). Tris(dibenzylideneacetone)dipalladium (Pd 2 (dba) 3 ) (40 mg, 1 mol %), 2,2′-bis(diphenylphosphino)-1,1′-binaphthyl (BINAP, 82 mg, 3 mol %), NaOtBu (1.27 g, 1.32 mmol), and degassed toluene (15 mL) were combined in a Schlenk tube. N-Phenylethylenediamine ( 7, 636 μL, 4.86 mmol) and p-bromotoluene (8, 544 μL, 4.42 mmol) were successively added, and the reaction mixture was stirred at 80 °C. After 24 h, the reaction mixture was cooled, diluted with H 2 O (30 mL), extracted with EtOAc (3 × 30 mL), and dried over MgSO 4 and the solvent was removed. Flash chromatography on silica (1:4 EtOAc/ hexanes) yielded 9 as a yellow solid (0.481 g, 48.1%). Mp: 44−45 °C. | [] | [] | ["N-Phenyl-N′ -(p-tolyl)ethane-1,2-diamine"] | ["Tris(dibenzylideneacetone)dipalladium (Pd 2 (dba) 3 )--40 mg, 1 mol %"] | ["NaOtBu--1.27 g, 1.32 mmol", "2,2′-bis(diphenylphosphino)-1,1′-binaphthyl (BINAP)--82 mg, 3 mol %"] | ["N-Phenylethylenediamine--636 μL, 4.86 mmol", "p-bromotoluene--544 μL, 4.42 mmol"] | ["80 °C"] | ["24 h"] | ["toluene--15 mL"]
ic200006m | (U 0.9 Pu 0.1 )O 2 [C 6 H 4 (PO 3 H) 2 ](H 2 O) 3 H 2 O (UO 2 PuO 2 PhP2). A 50 μL volume of a 0.365 M stock solution of Pu(VI) was placed in an autoclave along with UO 2 (NO 3 ) 2 3 6H 2 O (0.0098 g, 0.0195 mmol) and PhP2 (0.0219 g, 0.0920 mmol) in a 10 mL PTFE autoclave linear. They were reacted with 2 mL of distilled water. The closed linear was sealed inside a stainless steel autoclave and then heated to 180 °C for three days in a furnace. The furnace was turned off, and the autoclave was allowed to cool to room temperature before opening. The product consisted of needles of Pu[C 6 H 4 (PO 3 H)(PO 3 H 2 )][C 6 H 4 (PO 3 H)(PO 3 )] 3 2H 2 O (PuPhP2) 28 as the major product along with large yellow blocks of UO 2 PuO 2 PhP2 as the minor product. | [] | [] | ["(U 0.9 Pu 0.1 )O 2 [C 6 H 4 (PO 3 H) 2 ](H 2 O) 3 H 2 O", "UO 2 PuO 2 PhP2", "Pu[C 6 H 4 (PO 3 H)(PO 3 H 2 )][C 6 H 4 (PO 3 H)(PO 3 )] 3 2H 2 O"] | ["Pu(VI)--50 μL of 0.365 M stock solution", "UO 2 (NO 3 ) 2 3 6H 2 O--0.0098 g, 0.0195 mmol"] | [] | ["PhP2--0.0219 g, 0.0920 mmol"] | ["180 °C"] | ["three days"] | ["distilled water--2 mL"]
c7nj04182a | The crystals were isolated and air dried. Yield: 60%. Anal. calcd. for C 29 H 22 CuN 6 O 4 (%): C, 59.84; H 3.86; N, 14.44. Found (%): C, 59.86; H, 3.88; N, 14.54. IR data (KBr disc, cm 1 ) 3750, 3428, 3059, 2925, 2438, 2279, 1930, 1733, 1604, 1491, 1379, 1313, 1223, 1150, 1084, 1036, 931, 799, and 711. Electronic absorption spectrum in DMSO [l max ,nm(e,M 1 cm 1 )]: 678 (168), 420 (11 452). Molar conductivity (DMSO solution: L M =73O cm 2 mol 1 ).Themolecularstructureof complex 1 was further confirmed by single crystal X-ray diﬀraction.Synthesis of complex [Cu(L)(HL)]ClO 4 2. To a methanolic solution (20 mL) of Cu(ClO 4 ) 2 6H 2 O (1 mmol, 0.371 g), the Schiﬀ base ligand (HL; 2 mmol, 0.602 g) was added and the resulting green solution was stirred at room temperature for 1/2 an hour. Then 10 mL of methanolic solution of 2,6-pyridine Scheme 1 Dismutation of the superoxide radical mediated by Cu II /Cu II –Cu II SODs. | [] | [] | ["[Cu(L)(HL)]ClO 4"] | ["Cu(ClO 4 ) 2 \n6H 2 O--1 mmol, 0.371 g"] | [] | ["HL--2 mmol, 0.602 g"] | ["room temperature"] | ["1/2 an hour"] | ["methanolic solution--20 mL", "methanolic solution of 2,6-pyridine--10 mL"]
b404483p | Synthesis Preparation of 1·H 2 O. In a typical experiment, H 2 pydc (0.167 g, 1 mmol) in an aqueous solution (8 mL) of NaOH (0.040 g, 1 mmol) was mixed with an aqueous solution (2 mL) of FeSO 4 ·7H 2 O (0.278 g, 1 mmol) and then mixed with 4,4′-bipy (0.156 g, 1 mmol). After stirring for 5 min in air, triethylamine (0.035 mL, 0.25 mmol) was added and then the mixture was placed in a 23-mL Teflon-lined autoclave and heated at 160 °C for 84 h. The autoclave was cooled over a period of 16 h at a rate of 5 °C h −1 , and 1·H 2 O as reddish-black prismatic crystals was collected by filtration, washed with water, and dried in air. Pure product was obtained by manual separation (yield ca. 24%). Elemental analysis (%): calc. for C 17 H 13 FeN 3 O 5 (1·H 2 O): C, 51.67; H, 3.32; N, 10.63. Found: C, 51.64; H, 3.29; N, 10.60. IR (KBr, cm −1 ) for 1: 3417s, 3066m, 1628vs, 1412s, 1343s, 1282w, 1038m, 817m, 761m, 628w, 519w. | ["5 °C h −1"] | ["16 h"] | ["1·H 2 O"] | ["FeSO 4 ·7H 2 O--0.278 g, 1 mmol"] | ["triethylamine--0.035 mL, 0.25 mmol"] | ["H 2 pydc--0.167 g, 1 mmol", "4,4′-bipy--0.156 g, 1 mmol"] | ["160 °C"] | ["84 h"] | ["water--8 mL", "water--2 mL"]
ic000382+ | TlL. This procedure was adapted from the preparation of Tl(bzac).26 All manipulations were performed using drybox or Schlenk techniques.HL was dissolved in CH 2 Cl 2 , and TlOEt was added. The white solid that precipitated was insoluble in benzene, chloroform, or methylene chloride and soluble in pyridine-d 5 . | [] | [] | ["TlL"] | ["TlOEt--NaN"] | [] | ["HL--NaN"] | [] | [] | ["CH 2 Cl 2--NaN"]
chem.201500235 | Synthesis K[(B 2 pin 2 )OtBu] (2): Bulk material:Under anitrogen atmosphere, KOtBu (77 mg, 686 mmol) and 1 (175 mg, 689 mmol) were separately dissolved in dry THF (3 mL each). The two solutions were combined and acolorless precipitate separated immediately.After stirring at rt (2.5 h), the precipitate was collected by centrifugation or filtration, washed with dry THF (2 Õ3 mL), and dried under vacuum to give 2 (191 mg, 521 mmol, 76%) as acolorless solid. Crystals for XRD:Atube [3.5 mm internal diameter (i.d.)] was placed in avial (1 cm i.d.). The outer vial was filled with asolution of KOtBu (20 mg) in dry THF (3 mL), the inner tube was filled with asolution of 1 (45 mg) in dry THF (0.5 mL). Both vessels were carefully filled with THF until the inner tube was submerged. After several days at 08C, crystals of 2 suitable for XRD analysis were deposited on the inner wall of the inner tube. In addition, crystals of (2) 2 (dmf) suitable for XRD analysis were obtained by diffusionofdiethyl ether into asolution of 2 in DMF at 0 8C. M.p. > 3008C; 1 HNMR (700 MHz, [D 7 ]DMF,258C): d = 1.17 (s, 9H; tBu), 1.13 (br s, 12 H; C(CH 3 )), 1.06 (brs, 6H,C(CH 3 )), 0.94 ppm (brs, 6H;C(CH 3 )); 13 CNMR (175 MHz, [D 7 ]DMF,258C): d = 80.9, 77.5, 67.4, 33.6, 27.6, 27.2, 25.9 ppm; 11 BNMR (224 MHz, [D 7 ]DMF,rt): d = 37.7 (vbrs), 4.8 ppm (brs);elemental analysis calcd (%) for C 16 H 33 O 5 B 2 K: C52.48, H9.08, N0.00;found:C52.54, H9.10, N0.00. | [] | [] | ["C 16 H 33 O 5 B 2 K"] | ["KOtBu--77 mg, 686 mmol"] | [] | ["1--175 mg, 689 mmol"] | [] | ["2.5 h", "several days"] | ["dry THF--3 mL each", "THF--3 mL", "DMF--0.5 mL"]
acs.inorgchem.6b00186 | Synthesis of [Ag(μ 3 -PTA)(Hdmga)] n (3). Compound 3 was synthesized by following the procedure described for 1 but using H 2 dmga (0.25 mmol, 40 mg) instead of H 2 pga. Compound 3 is soluble in H 2 O(S 25 °C ≈ 3.5 mg mL −1 ). Colorless crystals of 3 were isolated in ∼50% yield based on Ag 2 O. Anal. Calcd for C 13 H 23 AgN 3 O 4 P(3, MW 424.2): C, 36.81; N, 9.91; H, 5.47.Found: C, 37.05; N, 9.91; H, 5.46. IR (KBr, cm −1 ): 3428 (vs, br) ν(H 2 O), 2902 (vs) ν as (CH), 2849 (w) ν s (CH), 1640 (m, br ν as (COO), 1537(vs) and ν as (COO), 1404 (vs) ν s (COO), 1291 (m), 1242 (m), 1103 (m), 1016 (s), 975 (s), 898 (m), 808 (w), 752 (w), 598 (w). 452 (w). | [] | [] | ["[Ag(μ 3 -PTA)(Hdmga)] n", "C 13 H 23 AgN 3 O 4 P"] | [] | [] | ["H 2 dmga--0.25 mmol, 40 mg"] | [] | [] | ["H 2 O--S 25 °C ≈ 3.5 mg mL −1"]
j.ica.2016.07.019 | 2.2.1. [Co(L 1 ) 0.5 (N 3 ) 2 ] n 3nH 2 O(1) A mixture of CoCl 2 6H 2 O (0.1 mmol, 0.024 g), [H 2 L 1 ]Cl 2 (0.02 mmol, 0.012 g) and NaN 3 (0.5 mmol, 0.033 g) in water (3 mL) and methanol (2 mL) was stirred for 20 min at room temperature. Slow evaporation of the solution at room temperature yielded yellow crystals of 1 after 5 day. Yield: 51% based on L 1 . | [] | ["5 day"] | ["[Co(L 1 ) 0.5 (N 3 ) 2 ] n 3nH 2 O", "NaN"] | ["CoCl 2 6H 2 O--0.1 mmol, 0.024 g"] | [] | ["[H 2 L 1 ]Cl 2--0.02 mmol, 0.012 g", "NaN 3--0.5 mmol, 0.033 g"] | ["room temperature"] | ["20 min"] | ["water--3 mL", "methanol--2 mL"]
b702235b | Type C complexes: ladders. Ru–Nd(C), {[Ru(phen)(CN) 4 ] 3 [Nd(terpy)(H 2 O) 3 ] 2 ·(H 2 O) 9.5 } ∞ . A warm solution of Nd(NO 3 ) 3 · 6H 2 O (4.4 mg, 0.01 mmol) and 2,2  :6  ,2  -terpyridine (2.3 mg, 0.01 mmol) in CH 3 OH–water (4 : 1, 5 cm 3 ) was added to a warm solution of K 2 [Ru(phen)(CN) 4 ] (8 mg, 0.015 mmol) in water (5 cm 3 ). Slow evaporation of the resulting solution afforded red crystals suitable for X-ray diffraction studies. The crystals were ﬁltered off, washed with water and CH 3 OH and dried in air. | [] | [] | ["{[Ru(phen)(CN) 4 ] 3 [Nd(terpy)(H 2 O) 3 ] 2 ·(H 2 O) 9.5 } ∞"] | ["Nd(NO 3 ) 3 · 6H 2 O--4.4 mg, 0.01 mmol", "K 2 [Ru(phen)(CN) 4 ]--8 mg, 0.015 mmol"] | [] | ["2,2  :6  ,2  -terpyridine--2.3 mg, 0.01 mmol"] | [] | [] | ["CH 3 OH–water--4 : 1, 5 cm 3", "water--5 cm 3"]
s0022-328x(00)00109-1 | 2 .2 . Preparation of [ Cu 2 ( PPh 3 ) 2 { m( H 2 CCHC ( CH 3 ) CH 2 )}( O 3 SCF 3 ) 2 ](1) A solution of triphenylphosphine (0.11 g, 0.44 mmol) in 1 ml of isoprene was added slowly under stirring to a suspension of copper(I) triﬂate [Cu(O 3 SCF 3 )] 2 ·C 6 H 6 [10] in 2 ml of isoprene. The dark-brown suspension rapidly changed colour, forming a beige precipitate and a pale-yellow solution. A further 5 ml of isoprene was added and stirring was continued for a few hours. After centrifugation, the clear, pale-yellow solution was separated from the precipitate and cooled to 5°C, pale-yellow plates of 1 being deposited, in low yield, overnight. Crystals of 1 are relatively stable, decomposing only after 1– 2 h exposure to the atmosphere.2 .3 . Preparation of [ Cu 2 Cl 2 { m( H 2 CCHC ( CH 3 ) CH )}] (2) Copper(I) chloride (0.1 g, 1.0 mmol) was dissolved in 1 ml of isopropenylacetylene at room temperature yielding a yellow solution. Almost immediately, a bright yellow, ﬂocculant precipitate (presumably the copper(I) acetylide [12]) separated. The clear solution was removed from the precipitate and stored at − 18°C, pale-yellow rods of 2 being deposited, in low yield, after a few days. Crystals of 2 are unstable in air decomposing with loss of the organic ligand within a few seconds of exposure to the atmosphere.Attempts to suppress acetylide formation by the addition of a small amount of hydrochloric acid [13] were not successful and yielded a dark suspension of decomposition products. | [] | [] | ["[Cu 2(PPh 3) 2{m(H 2 CCHC(CH 3)CH 2)}(O 3 SCF 3) 2]", "[Cu 2 Cl 2{m(H 2 CCHC(CH 3)CH)}]"] | ["copper(I) triﬂate [Cu(O 3 SCF 3)] 2 ·C 6 H 6--not available", "Copper(I) chloride--0.1 g, 1.0 mmol"] | [] | ["triphenylphosphine--0.11 g, 0.44 mmol"] | [] | [] | ["isoprene--1 ml", "isopropenylacetylene--1 ml"]
1521-3765(20010302)7:5<1133::aid-chem1133>3.0.co;2-t | After 3 d, a small amount of cube-shaped crystals of 5 was removed by filtration and discarded. The filtrate was slightly concentrated by evaporation and stored at room temperature. Needle- or diamond-shaped crystals of 4 formed, which were isolated on a glass filter and dried between filter papers for a short time. Yield: 0.17 g (7%); IR: nÄ  3480 (m, br), 3267 (s), 2971 (m), 1630 (vs, sh), 1574 (vs), 1464 (s), 1416 (s), 1395 (s), 1296 (m), 1186 (s), 1080 (m), 1051 (m), 934 (m), 814 (m), 611 cm ÿ1 (s); elemental analysis calcd (%) for C 10 H 24 N 2 O 6 Zn (333.7): C 35.99, H 7.25, N 8.40, Zn 19.60; found C 35.92, H 7.58, N 8.37, Zn 19.75. | [] | ["short time"] | ["5", "4"] | [] | [] | [] | [] | ["3 d"] | []
ic960587b | [PbBr(EO5)(µ-Br)PbBr 2 ]‚H 2 O. PbBr 2 (0.18 g, 0.49 mmol) was weighed under an Ar atmosphere and then taken into the air. Five milliliters of 3:1 CH 3 CN/CH 3 OH was added along with EO5 (100 µL, 0.47 mmol) and the resulting solution stirred at 60 °C for 1 h. A small quantity of a white precipitate was centrifuged and the supernatant decanted and stored at 3 °C for ∼25 h and at -10 °C for ∼24 h. Slow evaporation at room temperature produced diffraction-quality crystalline material, mp 126-130 °C (dec). Anal. Calcd: C, 12.13; H, 2.44.Found for precipitate: C, 0.55; H, 0.04. Found for crystals: C, 15.68; H, 3.48. The crystals were removed from an oily residue, and the discrepancy in these values may be due to a surface coating of EO5 on the crystals submitted for combustion analysis. | ["3 °C", "-10 °C"] | ["∼25 h", "∼24 h"] | ["[PbBr(EO5)(µ-Br)PbBr 2 ]‚H 2 O"] | ["PbBr 2--0.18 g, 0.49 mmol"] | [] | ["EO5--100 µL, 0.47 mmol"] | ["60 °C"] | ["1 h"] | ["3:1 CH 3 CN/CH 3 OH--5 mL"]
aoc.3015 | were evaporated under reduced pressure. The residue was dissolved in a minimum amount of CH 2 Cl 2 and diethyl ether diffusion into the solution yielded orange crystals of complex 3.Yield 0.55 g, 66 %, 1 H NMR (400 MHz, CDCl 3 ): d 5.40 (s, 4 H, NCH 2 C 6 (CH 3 ) 5 ), 5.25 (m, 2 H, H 5 ), 3.62 (m, 4 H, H 4 ), 3.32 (m, 4 H, H 9 ), 2.71 (m, 2 H, H 8 ), 2.30 (s, 12 H, m-C 6 (CH 3 ) 5 CH 3 ), 2.25 (s, 6 H, p-C 6 (CH 3 ) 5 CH 3 ), 2.21 (s, 12 H, o-C 6 (CH 3 ) 5 CH 3 ), 1.88–1.79 (m, 6 H, H 8,6 ), 1.52–1.39 (m, 4 H, H 7 ). | [] | [] | ["complex 3"] | [] | [] | [] | [] | [] | ["CH 2 Cl 2--minimum amount", "diethyl ether--diffusion into the solution"]
chem.200501072 | Yield 0.42 g (75%). Elemental analysis calcd (%) for C 10 H 20 N 3 NaO 5 (285.3): C 42.1, H 7.2, N 15.2; found: C 42.2, H 7.2, N 15.2; 1 HNMR (300 MHz, CDCl 3 ,258C): d = 3.65 ppm (s); IR (Nujol): n˜ = 3372 (sh) (combination band?), 2035 (vs, br), 1350 (m), 1293 (m), 1277 (m), 1247 (m), 1115 (vs, br), 1090 (vs, br), 944 (s), 865 (m), 842 (w), 826 (m), 625 (m), 544 (m), 526 cm 1 (m).[Na([15]crown-5)(H 2 O) 2 ]N 3 : The preparation was carried out as above, but the solvent was allowed to evaporate from the concentrated methanolic solution in air until a few very small crystals formed, and then the solution was refrigerated for two weeks. The small clear crystals that separated were filtered off and dried in vacuo. Yield 25 %. Elemental analysis calcd (%) for C 10 H 24 N 3 NaO 7 (321.3): C 37.4, H 7.4, N 13.1; found: C 36.3, H 6.9, N 13.3; 1 H NMR (300 MHz, CDCl 3 ,258C): d = 3.6 (s, 10H; CH 2 ), 1.8 ppm (s, 2 H; H 2 O); IR (Nujol): n˜ = 3420 (m), 2013 (s, br), 1630 (m), 1350 (m), 1293 (m), 1272 (w), 1247 (m), 1115 (vs, br), 1090 (vs, br), 944 (s), 865 (m), 826 (m), 642 (m), 544 cm 1 (m).[K([18]crown-6)(N 3 )(H 2 O)]: This complex was similarly prepared from KN 3 (0.16 g, 2.0 mmol) and [18]crown-6 (0.52 g, 2.0 mmol) in methanol/ diethyl ether. The white solid that separated after storage in a refrigerator overnight was dried in vacuo. Yield 0.46 g (68 %). Further refrigeration of the filtrate gave colourless crystals (ca. 0.02 g). Elemental analysis calcd (%) for C 12 H 26 KN 3 O 7 (363.5): C 39.6, H 7.1, N 11.5; found: C 38.8, H 7.6, N 10.8; 1 H NMR (300 MHz, CDCl 3 ,258C): d = 3.80 (s, 12H; CH 2 ), 2.6 ppm (s, 1 H; H 2 O); IR (Nujol): n˜ = 3420 (br), 2011 (vs, br), 1619 (m), 1350 (m), 1295 (w), 1240 (m), 1110 (sh), 1101 (vs, br), 1090 (sh), 962 (s), 836 (m), 634 (w), 540 (m), 528 cm 1 (m). | [] | [] | ["C 10 H 20 N 3 NaO 5", "C 10 H 24 N 3 NaO 7", "C 12 H 26 KN 3 O 7"] | [] | [] | [] | [] | [] | []
s10870-011-0242-0 | Yield: 32 mg (76%). Anal. Calc. for C 14 H 6 CrK 2 N 2 O 8 (421.30): C 39.91; H 1.44; N 6.65%. Found: C 39.82; H 1.47; N 6.10%.IR (KBr disc, cm -1 ): 3,067w, 3,047w (mCH), 1,659 s (mC=O), 1,473w (mC=N), 1,427w (mC=C), 1,327 m, 1,165w (mC–O), 1,087w, 1,026vw, 910w, 856vw, 779w, 748w, 679w, 586vw (mK–O), 447 w (mCr–N).Raman (cm -1 ): 1,648s (mC=O), 1,389w, 1,159m (mC–O), 1,111m, 928m, 774w, 727m, 678w, 638w, 582m (mK–O), 447w (mCr–N), 308s (mCr–O), 158m.UV/Vis (H 2 O), k max ,nm(e, L mol -1 cm -1 ): 260 (1.6 9 10 4 ) p ? p* (COO ), 294 (2.7 9 10 3 ) p ? p* (py), 315 (97) 4 A 2g ? 4 T 1g (P), 352 (54) 4 A 2g ? 4 T 1g (F), 554 (286) 4 A 2g ? 4 T 2g . | [] | [] | ["C 14 H 6 CrK 2 N 2 O 8"] | [] | [] | [] | [] | [] | []
c1ce05254c | [Ni(sdba)(bim)(H 2 O) 2 ]$2H 2 O (4). A mixture of Ni (OAc) 2 $4H 2 O (174 mg, 0.7 mmol), H 2 sdba (107 mg, 0.35 mmol), bim (133 mg, 0.7 mmol), Et 3 N (0.45 mL) and distilled water (9 mL) was stirred for about 15 min in air, then transferred and sealed in a 17 mL Teﬂon-lined autoclave, which was heated at 110  C for 72 h. After being cooled slowly to room temperature, green block crystals of 4 were ﬁltered off, washed with distilled water, and dried at ambient temperature (yield: 57% based on Ni). Elemental analysis (%) calcd for C 24 H 30 N 4 NiO 10 S: C, 46.10; H, 4.84; N, 8.96; Ni, 9.39%. Found: C, 45.92; H, 4.68; N, 8.77; Ni, 9.58%. FT/IR data (cm 1 ): 3407(br), 3242(m), 3133(m), 3064 (m), 3037(m), 2966(m), 2943(m), 2873(m), 2729(m), 2303(w), 2080(w), 1944(w), 1818(w), 1642(s), 1569(m), 1524(m), 1490(w), 1464(w), 1398(s), 1337(m), 1322(m), 1299(m), 1245(w), 1167(s), 1135(m), 1100(s), 1071(m), 1030(m), 1014(m), 941(w), 870(w), 835(m), 819(m), 780(m), 736(s), 697(m), 664(m), 617(m), 580(m), 491(m), 437(w). | [] | [] | ["[Ni(sdba)(bim)(H 2 O) 2 ]$2H 2 O", "C 24 H 30 N 4 NiO 10 S"] | ["Ni (OAc) 2 $4H 2 O--174 mg, 0.7 mmol"] | [] | ["H 2 sdba--107 mg, 0.35 mmol", "bim--133 mg, 0.7 mmol"] | ["110 \nC"] | ["72 h"] | ["Et 3 N--0.45 mL", "distilled water--9 mL"]
c3ce40442k | [Co 2 (H 2 mel)(tpt)(H 2 O) 6 ]?(H 2 O) 0.65 (3a). A mixture of CoCl 2 ?6H 2 O (75 mg, 0.30 mmol), tpt (14 mg, 0.05 mmol), mellitic acid (18 mg, 0.05 mmol), and H 2 O (6.0 mL) was heated in a stainless steel reactor with Teflon liner at 140 uC for 24 h and then was cooled slowly. Rosy, block crystals of 3a (y43% yield) formed together with some colorless crystals, which were easily removed. Calcd (found) for 3a: C, 40.59 (40.71); H, 3.07 (2.94); N, 9.47 (9.44). | [] | [] | ["[Co 2 (H 2 mel)(tpt)(H 2 O) 6 ]?(H 2 O) 0.65", "3a"] | ["CoCl 2 ?6H 2 O--75 mg, 0.30 mmol"] | [] | ["tpt--14 mg, 0.05 mmol", "mellitic acid--18 mg, 0.05 mmol"] | ["140 uC"] | ["24 h"] | ["H 2 O--6.0 mL"]
ic701641h | [Et 4 N][Tp*W(µ 3 -S) 3 (CuCl) 3 ] (2). To a red solution of 1 (18.7 mg, 0.025 mmol) in CHCl 3 (5 mL) was added CuCl (8 mg, 0.075 mmol). The resulting mixture was stirred for 5 min to form a purplered solution and filtered. Diethyl ether (20 mL) was carefully layered onto the filtrate to form purple red prisms of 2‚2CHCl 3 , which were collected by filtration, washed with Et 2 O, and dried in vacuo. Yield: 25 mg (81% based on 1). Anal. Calcd for C 25 H 44 BCl 9 Cu 3 N 7 S 3 W: C, 24.15; H, 3.57; N, 7.89. Found: C, 24.32; H, 3.55; N, 7.95. IR (KBr disc): 2564 (w), 1628 (w), 1546 (s), 1453 (s), 1435 (s), 1414 (s), 1348 (s), 1220 (s), 1071 (m), 1035 (m), 860 (w), 821 (w), 790 (w), 691 (w), 651 (w), 481 (w), 410 (w) cm -1 .UV-vis (MeCN, λ max (nm (,M -1 cm -1 ))): 211 (69 000), 254 (18 600), 316 (13 300), 440 (3800).1 H NMR (400 MHz, CDCl 3 ): δ 1.36-1.40 (t, 12H, CH 2 CH 3 ), 2.37 (s, 9H, CH 3 in Tp*), 2.95 (s, 9H, CH 3 in Tp*), 3.33-3.39 (q, 8H, CH 2 CH 3 ), 5.94 (s, 3H, CH in Tp*); the B-H proton was not located. | [] | [] | ["[Et 4 N][Tp*W(µ 3 -S) 3 (CuCl) 3 ]"] | ["CuCl--8 mg, 0.075 mmol"] | [] | [] | [] | ["5 min"] | ["CHCl 3--5 mL", "Diethyl ether--20 mL", "Et 2 O--washed"]
b812504j | Synthesis of 4,4 0 -oxydianilinium cadmiumchloride, [C 12 H 14 N 2 O] 2+ [CdCl 4 ] 2 (2) Four drops of concentrated HCl (37%) was added to a mixture of CdCl 2 (0.2 mmol) in methanol (3 mL). After CdCl 2 dissolved, a solution of 4,4 0 -oxydianiline (0.1 mmol) in methanol (3mL) was added, and the resulting solution was stirred for 0.5 h and ﬁltered. Pale yellow single crystals suitable for X-ray diffraction analyses were obtained by slow evaporation of the clear reaction ﬁltrate. | [] | [] | ["[C 12 H 14 N 2 O] 2+ [CdCl 4 ] 2"] | ["CdCl 2--0.2 mmol"] | ["HCl (37%)--Four drops"] | ["4,4 0 -oxydianiline--0.1 mmol"] | [] | ["0.5 h"] | ["methanol--3 mL"]
j.ica.2008.05.033 | 2.3. Preparation of [Cu 2 (NCS) 4 (bpp) 4 ] n (2) A methanol solution of bpp (0.26 g, 1 mmol) was added to a stirring colorless solution of CuNCS (0.121 g, 1.0 mmol) dissolved in 10 mL of CH 3 CN/H 2 O (volume ratio of 5:1) in the presence of KNCS (0.194 g, 2.0 mmol). The solution was then ﬁltered and slowly evaporated in a vial at room temperature. Green crystals of 2 suitable for X-ray analysis were obtained after 15 days in about 22% yield. The product is not soluble in common solvents. | [] | [] | ["[Cu 2 (NCS) 4 (bpp) 4 ] n"] | ["CuNCS--0.121 g, 1.0 mmol"] | ["KNCS--0.194 g, 2.0 mmol"] | ["bpp--0.26 g, 1 mmol"] | [] | ["15 days"] | ["CH 3 CN/H 2 O--10 mL"]
cg0600997 | Synthesis of [Zn(bpea)(phen)] (1). A mixture of Zn(NO 3 ) 2 ‚6H 2 O (0.5 mmol, 0.149 g), H 2 bpea (0.5 mmol, 0.134 g), 1,10-phenanthroline (0.5 mmol, 0.099 g), triethylamine (0.15 mL), and water (10 mL) was stirred for 15 min in air, then transferred and sealed in a 23 mL Parr Teflon-lined stainless steel vessel, heated to 160 °C for 5 days, and then cooled to room temperature at a rate of 10 °C/h. The resulting colorless crystals were filtered, washed, and dried in air; yield 0.123 g, 48% based on Zn. Elemental analysis found: C, 65.52%; H, 3.36%; N, 5.55%. Calcd. for C, 65.70%; H, 3.55%; N, 5.47%. IR data (KBr, cm -1 ): 1645s, 1628s, 1580m, 1570s, 1468s, 1401s, 1369s, 1286m, 1163w, 1039w, 831m, 779m, 750s, 686m, 549m, 416w. | [] | [] | ["[Zn(bpea)(phen)]", "NaN"] | ["Zn(NO 3 ) 2 ‚6H 2 O--0.5 mmol, 0.149 g"] | ["triethylamine--0.15 mL"] | ["H 2 bpea--0.5 mmol, 0.134 g", "1,10-phenanthroline--0.5 mmol, 0.099 g"] | ["160 °C"] | ["5 days"] | ["water--10 mL"]
zaac.201100376 | Preparation of [Cu 2 (btx) 4 (β-Mo 8 O 26 )]·H 2 O (1): A mixture of Na 2 MoO 4 ·2H 2 O (0.25 g, 1.0 mmol), Cu(CH 3 COO) 2 ·2H 2 O (0.65 g, 3.0 mmol), and btx (0.066 g, 0.3 mmol) was dissolved in distilled water (10 mL) at room temperature. When the pH of the mixture was adjusted to about 4.3 with 1.0 mol·L –1 HCl, the suspension was put into a Teflon-lined autoclave and kept under autogenous pressure at 160 °C for 3 days. After slow cooling to room temperature, blue block crystals were filtered and washed with distilled water (30% yield based on Mo). C 40 H 66 Cu 2 N 24 O 27 Mo 8 (983): calcd. C 19.16, H 2.59, N 13.08%; found: C 19.12, H 2.63, N 13.03%. | [] | [] | ["[Cu 2 (btx) 4 (β-Mo 8 O 26 )]·H 2 O", "C 40 H 66 Cu 2 N 24 O 27 Mo 8"] | ["Na 2 MoO 4 ·2H 2 O--0.25 g, 1.0 mmol", "Cu(CH 3 COO) 2 ·2H 2 O--0.65 g, 3.0 mmol"] | [] | ["btx--0.066 g, 0.3 mmol"] | ["160 °C"] | ["3 days"] | ["distilled water--10 mL"]
c5nj00787a | IR (n/cm 1 ): 3307 br m, 1612 w, 1595 w, 1531 s, 1515 s, 1417 s, 1312 w, 1236 m, 1171 w, 1102 w, 1043 w, 1021 w, 960 w, 830 m.[NaCe 2 (4hpp) 7 (H 2 O) 2 ]3(H 2 O) (2b). White precipitate with colourless single crystals (yield: 75%) C 63 H 73 Ce 2 NaO 26 (1549.46) calculated: C 48.83, H 4.75, Ce 18.09%; found: C 48.26, H 4.38, Ce 17.48%.IR (n/cm 1 ): 3606 w, 3369 m br, 1885 w, 1614 m, 1598 m, 1578 m, 1527 s, 1516 s, 1418 s, 1338 w, 1312 w, 1237 s, 1174 w, 1158 w, 1103 w, 1016 w, 949 w, 829 m, 788 w.TGA weight loss: 3.99% (25–70 1C, 1 step, 3H 2 O, calculated 3.48%), 2.22% (70–100 1C, 1 step, 2H 2 O, calculated 2.32%).Powder XRD [d-spacings Å (I/I 0 )]: 14.49 (84), 13.94 (100), 10.97 (44), 9.54 (33), 7.36 (29), 7.08 (39), 6.95 (35), 6.77 (26), 6.18 (22), 6.07 (26), 5.52 (20), 4.72 (20), 3.94 (20). d-Spacings simulated from the X-ray structure: 14.70 (100), 14.16 (96), 11.14 (24), 9.46 (10), 7.35 (9), 7.08 (6), 7.00 (13), 6.83 (6), 6.13 (4), 6.01 (4), 5.60 (5), 5.57 (5), 5.31 (3), 3.92 (8).ESI-MS [m/z (I/I 0 )]: (+ve) 282.3 (34) [Ce(OH) 2 (H 2 O) 6 ] + , 304.2 (100) [Ce(OC 6 H 4 (CH 2 ) 2 CO 2 )] + , 321.9 (32) [Ce(4hpp)(OH)] + ,338.3(25), 360.3 (80), 410.0 (15), 428.0 (10) [Ce(4hpp)(OH) 3 (H 2 O) 4 ] + , 442.0 (14), 469.9 (20), 529.9 (12), 589.8 (12) [NaCe( 4hpp) 2 (HCO 3 )(H 2 O) 2 ] + ; (ve) 164.9 (81) [4hpp]  , 353.0 (100), 375.2 (15), 540.9 (15), 559.9 (11) [Ce(4hpp) 2 (OEt) 2 ]  , 679.9 (18) [Ce(4hpp) 3 (OEt)]  , 701.8 (15) [Ce(4hpp) 3 (OH)(H 2 O)(MeOH)]  .[NaPr 2 (4hpp) 7 (H 2 O) 2 ]3(H 2 O) (3). Green solid and green single crystals (yield: (precipitate) 74%; (crystals) 23%) C 63 H 73 NaO 26 Pr 2 (1551.04) calculated: C 48.78, H 4.74, Pr 18.17%; found: C 48.32, H 4.56, Pr 17.96%.IR (n/cm 1 ): 3623 w, 3271 s br, 1888 w, 1615 m, 1600 m, 1580 s, 1516 s, 1417 s, 1336 m, 1311 m, 1237 s, 1172 m, 1159 m, 1103 m, 1047 w, 1010 w, 949 w, 830 m, 784 w, 697 w.TGA weight loss: 4.06% (25–70 1C, 1 step, 3H 2 O, calculated 3.48%), 2.25% (70–150 1C, 1 step, 2H 2 O, calculated 2.32%).Powder XRD [d-spacings (I/I 0 )]: 14.56 (100), 14.07 (37), 10.96 (27), 9.53 (21), 7.37 (39), 6.95 (35), 6.20 (17), 5.52 (14), 4.87 (17), 4.73 (12), 4.46 (12), 3.94 (12), 3.670 (13).[NaNd 2 (4hpp) 7 (H 2 O)(MeOH)](H 2 O)3(MeOH) (4). Blue crystals, NaNd 2 (4hpp) 7 (H 2 O) 6 from exchange of coordinated MeOH and MeOH of crystallisation with atmospheric water (yield: 71%) C 63 H 75 NaNd 2 O 27 (1575.72) calculated: C 48.02, H 4.80, Nd 18.31%; found: C 47.93, H 4.51, Nd 18.66%.IR (n/cm 1 ): 3530 m, 3256 br s, 1880 w, 1617 m, 1600 m, 1579 m, 1536 s, 1516 s, 1407 s, 1332 m, 1300 w, 1237 s, 1172 m, 1155 w, 1102 w, 1073 w, 1042 w, 1015 w, 950 w, 828 m, 672 m.TGA weight loss: 2.46% (25–115 1C, 1 step, 2H 2 O, calculated 2.39%).Generated powder XRD [d-spacings Å (I/I 0 )]: 15.15 (93), 14.46 (100), 10.48 (28), 10.44 (24), 7.57 (17), 7.23 (11), 6.72 (12), 6.51 (5), 6.23 (4), 5.55 (5), 5.31 (3), 5.24 (6), 4.64 (4), 4.51 (5), 4.33 (4), 3.99 (3), 3.84 (6), 3.79 (3), 3.69 (3), 3.67 (5), 3.50 (5).[Ho(4hpp) 3 (H 2 O) 2 ] (5). Pink solid (yield: 67%) C 27 H 31 HoO 11 (696.46) calculated: C 46.56, H 4.49, Ho 23.68%; found: C 46.75, H 4.43, Ho 22.90%.IR (n/cm 1 ): 3562 w, 3432 m br, 3224 m br, 1612 w, 1597 w, 1577 m, 1543 s, 1515 m, 1419 m, 1340 w, 1318 w, 1302 w, 1257 m, 1230 m, 1158 w, 1104 w, 1050 w, 957 w, 828 m, 707 w, 675 m.Powder XRD [d-spacings Å (I/I 0 )]: 14.50 (32), 13.44 (81), 10.50 (70), 9.69 (69), 8.17 (12), 7.59 (11), 6.56 (100), 5.81 (29), 5.62 (10), 4.84 (12), 4.68 (13), 4.50 (10), 4.22 (41), 4.16 (11), 4.01 (15), 3.89 (12), 3.40 (74), 3.75 (28), 3.63 (12), 3.20 (22), 2.97 (11), 2.86 (14), 2.80 (14), 2.66 (14), 2.63 (12), 2.53 (15), 2.45 (16), 2.39 (11), 2.35 (10), 2.26 (17), 2.08 (13).[Er(4hpp) 3 (H 2 O) 2 ]1.5(H 2 O) (6). Pink solid (yield: (precipitate) 0.198 g, 57%; (crystals) 17%) [Er(4hpp) 3 (H 2 O) 2 ] precipitate no water of crystallisation. C 27 H 31 ErO 11 (698.79) calculated: C 46.41, H 4.47, Er 23.94%; found: C 45.60, H 4.31, Er 23.66%.IR (n/cm 1 ): 3567 w, 3436 m br, 3221 m br, 1612 w, 1600 w, 1578 m, 1543 s, 1515 m, 1419 m, 1340 w, 1301 w, 1257 m, 1231 m, 1174 w, 1158 w, 1105 w, 1051 w, 1015 w, 956 w, 878 w, 855 w, 828 w, 707 w, 675 w.TGA weight loss: 5.16% (20–150 1C, 1 step, 2H 2 O, calculated 5.15%).Powder XRD [d-spacings Å (I/I 0 )]: 14.42 (35), 13.48 (83), 10.50 (88), 9.68 (64), 8.16 (16), 7.58 (16), 6.56 (100), 5.81 (29), 4.86 (14), 4.66 (19), 4.22 (43), 4.00 (19), 3.80 (62), 3.74 (34), 3.64 (16), 3.20 (26), 2.85 (20), 2.80 (19), 2.66 (17), 2.53 (21), 2.45 (21), 2.39 (16), 2.26 (18).[Lu(4hpp) 3 ]2(H 2 O) (7). [Lu(4hpp) 3 ]2H 2 O (yield: (precipitate) 49%; (crystals) 32%) C 27 H 31 LuO 11 (706.50) calculated: C 45.90, H 4.42, Lu 24.76%; found: C 46.08, H 4.21, Lu 24.73%.IR (n/cm 1 ): 3568 m, 3256 s br, 3197 s br, 1613 m, 1581 s, 1550 s, 1515 s, 1404 s, 1339 m, 1318 w, 1297 w, 1255 s, 1234 s, 1174 m, 1158 m, 1105 m, 1048 w, 956 w, 824 m, 708 m.TGA weight loss: 5.33% (20–150 1C, 1 step, 2H 2 O, 5.10%).Powder XRD [d-spacings (I/I 0 )]: 13.71 (100), 10.47 (71), 9.34 (72), 7.88 (26), 7.57 (16), 7.00 (15), 6.42 (60), 5.62 (21), 5.18 (15), 4.99 (23), 4.61 (43), 4.50 (31), 4.24 (19), 4.09 (29), 3.95 (46), 3.89 (19), 3.73 (32), 3.55 (19), 3.25 (23), 3.21 (19), 3.13 (18), 2.92 (18).d-Spacings simulated from X-ray structure: 13.26 (100), 12.20 (82), 9.53 (52), 8.51 (41), 7.64 (2), 6.63 (44), 6.12 (22), 6.10 (23), 5.79 (22), 5.57 (4), 5.32 (9), 5.10 (3), 4.76 (2), 4.58 (25), 4.44 (11), 4.26 (9), 3.97 (10), 3.61 (17), 3.53 (16), 3.24 (12), 3.10 (11), 2.98 (4), 2.93 (5), 2.89 (5), 2.63 (6), 2.63 (6).Corrosion testing Corrosion immersion tests were conducted according to ASTM G31-72.31 The appropriate weights of sample compounds were NJC Paper Published on 22 July 2015. Downloaded by University of Pittsburgh on 13/08/2015 11:18:00. View Article Online New J. Chem. This journal is © The Royal Society of Chemistry and the Centre National de la Recherche Scientifique 2015 dissolved in water to give concentrations of 200 ppm (for Na(4hpp) and [La 4 (4hpp) 12 (H 2 O) 6 ]4(H 2 O) (1)) and 2000 ppm (for Na(4hpp)) in 0.01 M sodium chloride solution. The pH of the resultant test solutions was maintained within the range of 5–7. Mild steel alloy AS1020 coupons (cut to approx. 25  25  1 mm) used in the immersion tests were progressively polished with silica-carbide polishing papers of 240, 400, 800, 1200 and 4000 grits. The coupons were rinsed thoroughly with water and dried under flowing N 2 gas and used immediately after polishing and washing to ensure optimum surface conditions.The sample and reference coupons were immersed in a standard beaker (500 mL) containing the test solutions. Two sample coupons were suspended by Teflon-string and fully immersed at mid-depth in each beaker filled with 500 mL of test solution. The immersion coupon was left in place for seven days and the level of test solution was checked intermittently during the duration of the test and was readjusted as required to replenish water loss due to evaporation.The mouth of the beaker was covered with a filter paper to prevent contaminants (dust, insects, etc.) whilst still allowing free air flow. As the corrosion of the sample coupon progresses, it is important to avoid oxygen depletion in the test solution which aﬀects the uniformity of the environment within the solution during the test duration. The post immersion cleaning procedure involved the rinsing of the coupons first with water and then with mild sonication in clean water for approx. one minute to remove rust clinging to the test coupons’ surface. They were then dried by N 2 gas.Both normal photography and an optical microscope (with up to 20 magnification) were used for the visual inspection of the tested coupons. The general uniformity of the metal surface on the coupons was compared amongst the tested coupons with the blank coupons.References 1 R. D. Shannon, Acta Crystallogr., 1976, A32, 751.2(a)S.A.Cotton,Scandium,Yttrium and the Lanthanides, in Comprehensive Coordination Chemistry II, ed. J. A. McCleverty and T.J.Meyer,ElsevierScience,2003,vol.3,pp.93–188;(b)S.A.Cotton, Lanthanide and Actinide Chemistry, John Wiley & Sons, Chichester, 2006.3 F. T. Edelmann, Scandium, Yttrium and the Lanthanide and Actinide Elements, Excluding their Zero Oxidation State Complexes, in Comprehensive Organometallic Chemistry II, ed. E. W. Abel, F. G. A. Stone and G. Wilkinson, Elsevier Science, 1995, vol. 4, pp. 11–212.4 G. B. Deacon, P. MacKinnon, R. S. Dickson, G. N. Pain and B. O. West, Appl. Organomet. Chem., 1990, 4, 439.5(a) M. Kanesato and Y. Yokoyama, Chem. Lett., 1999, 137; (b) M. Kanesato and Y. Yokoyama, Anal. Sci., 2000, 16, 335; (c)P.V.Bernhardt,B.M.FlanaganandM.J.Riley,Aust.J.Chem., 2000, 53, 229; (d)P.V.Bernhardt,B.M.FlanaganandM.J.Riley, Aust. J. Chem., 2001, 54, 229; (e)M.Seitz,A.G.Oliverand K. N. Raymond, J. Am. Chem. Soc., 2007, 129, 11153.6 F. Blin, S. G. Leary, K. Wilson, G. B. Deacon, P. C. Junk and M. Forsyth, J. Appl. Electrochem., 2004, 34, 591.7 F. Blin, S. G. Leary, G. B. Deacon, P. C. Junk and M. Forsyth, Corros. Sci., 2006, 48, 404.8(a) R. P. Farrell and P. A. Lay, Comments Inorg. Chem.,1992, 13,133;(b) R. Codd, C. T. Dillon, A. Levina and P. A. Lay, Coord. Chem. Rev.,2001,216–217,537;(c) A. Levina, R. Codd, C. T. Dillon and P. A. Lay, Prog. Inorg. Chem.,2003,51,145.9(a) E. McCaﬀerty, J. Electrochem. Soc., 1979, 126, 385; (b) G. P. Bierwagen and D. E. Tallman, Prog. Org. Coat., 2001, 41, 201; (c) J. Sinko, Prog. Org. Coat., 2001, 42, 267.10 G. B. Deacon, C. M. Forsyth, P. C. Junk, M. Hilder, S. G. Leary, C. Bromant, I. Pantenburg, G. Meyer, B. W. Skelton and A. H. White, Z. Anorg. Allg. Chem.,2008,634,91.11 (a)W.Lu,L.Xiaoyang,C.Weigno,P.Wei,D.Nan,L.Keti, H. Youging and H. Shengzhi, J. Hangzhao U. (Nat. Sci.), 1997, 24,55;(b)W.Lu,W.-G.Chen,X.-Y.Luo,N.Dong,K.-L.Liang, Y.-Q. Huang and S.-Z. Hu, Chem. J. Chin. Univ., 1997, 18, 337.12 G. B. Deacon, M. Forsyth, P. C. Junk, S. G. Leary and W. W. Lee, Z. Anorg. Allg. Chem., 2009, 635, 833.13 H. Li and C. W. Hu, J. Solid State Chem., 2004, 177, 4501.14 G. B. Deacon and R. J. Phillips, Coord. Chem. Rev., 198 0, 33, 227.15 Only one out of 14 117 LaO distances in the CCDC (3.224 Å) exceeds this value with the next longest 3.133 Å significantly shorter than La(4)(O5).16 H.Busskamp,G.B.Deacon,M.Hilder,P.C.Junk,U.H.Kynast, W. W. Lee and D. R. Turner, CrystEngComm, 2007, 9, 394.17 C. Bromant, H. Flemig, W. Nika, I. Pantenburg and G. Meyer, Z. Anorg. Allg. Chem., 2006, 632, 851.18 T. Behrsing, G. B. Deacon, P. C. Junk, B. W. Skelton, A. N.Sobolev and A. H. White, Z. Anorg. Allg. Chem., 2013, 639, 41.19 H. Flemig, I. Pantenburg and G. Meyer, Z. Anorg. Allg. Chem., 2006, 632, 2205.20 G. B. Deacon, M. Forsyth, P. C. Junk, S. G. Leary and G. J. Moxey, Polyhedron, 2006, 25, 579.21 G. B. Deacon, C. M. Forsyth, P. C. Junk, M. Hilder, S. G. Leary, I. Pantenburg, G. Meyer, B. W. Skelton and A. H. White, Z. Anorg. Allg. Chem., 2008, 634, 91.22 M. Seter, B. Hinton and M. Forsyth, J. Electrochem. Soc., 2012, 159, c181.23 M. Seter, G. Girard, W. W. Lee, G. Deacon, P. Junk, B. Hinton and M. Forsyth, AIMS Mater. Sci., 2015, 2,1.24 J. de Damborenea, A. Conde and M. A. Arenas, Corrosion Inhibition with Rare Earth Metal Compounds in Aqueous Solution, in Rare Earth-based Corrosion Inhibitors, ed. M. Forsyth and B. Hinton, Woodhead Publishing, Cambridge, 2014, ch. 3.25 M. Forsyth, M. Seteer, B. Hinton, G. Deacon and P. Junk, Aust. J. Chem., 2011, 64, 812.26 K. Yvon, W. Jeitschko and E. Parthe, J. Appl. Crystallogr., 1977, 10, 73.27 Apex II Version 2.1, Bruker AXS Ltd, Madison, Wisconsin, 2005.28 Z. Otwinowski and W. Minor, in Macromolecular Crystallography, Pt A, ed. C. W. Carter Jr. and R. M. Sweet, 1997, vol. 276, p. 307.29 G. M. Sheldrick, Acta Crystallogr., Sect. A: Found. Crystallogr., 2008, 64, 112.30 L. J. Barbour, J. Supramol. Chem., 2001, 1, 189.31 American-Standard-Test-Methods in ASTM G31-72, Philadelphia, USA, 2004.Paper NJC Published on 22 July 2015. Downloaded by University of Pittsburgh on 13/08/2015 11:18:00. View Article Online | [] | [] | ["[NaCe 2 (4hpp) 7 (H 2 O) 2 ]3(H 2 O)", "C 63 H 73 Ce 2 NaO 26", "[NaPr 2 (4hpp) 7 (H 2 O) 2 ]3(H 2 O)", "C 63 H 73 NaO 26 Pr 2", "[NaNd 2 (4hpp) 7 (H 2 O)(MeOH)](H 2 O)3(MeOH)", "[Ho(4hpp) 3 (H 2 O) 2]", "C 27 H 31 HoO 11", "[Er(4hpp) 3 (H 2 O) 2 ]1.5(H 2 O)", "C 27 H 31 ErO 11", "[Lu(4hpp) 3 ]2(H 2 O)", "[Lu(4hpp) 3 ]2H 2 O", "C 27 H 31 LuO 11"] | ["Ba(NO 3 ) 2--0.0212 g, 0.1 mmol"] | [] | ["o-CbPhH 4 IDC--0.0276 g, 0.1 mmol", "4hpp--not specified"] | ["150 \nC"] | ["4 d"] | ["H 2 O--7 mL", "MeOH--not specified"]
j.jssc.2016.02.044 | Synthesis of Cu(2,2-bipy)V 2 O 4 (SeO 3 ) 2  0.5H 2 O 2: The compound 2 was obtained by the reactions of Cu(Ac) 2  H 2 O (100 mg, 0.5 mmol), 2,2-bipy (75 mg, 0.5 mmol), SeO 2 (220 mg, 2 mmol), V 2 O 5 (45 mg, 0.25 mmol), and 10 mL distilled water and the resultant mixture was sealed into an autoclave equipped with a Teﬂon liner (23 mL) and heated at 120 °C for 5 days. After gradually cooling to room temperature, the green rod-like crystals were collected in 64.3% yield based on V 2 O 5 and its purity was conﬁrmed by XRD studies (Fig. S1b). EDS gave average molar ratios of Cu: V: Se of 1.0: 1.9: 2.1, and results of elemental analyses gave molar ratios of H: N: C of 7.98: 1.99: 9.97, which are comparable to that determined from single-crystal X-ray structural studies. IR data (KBr, cm  1 ): 3445 (m), 3115 (w), 1599 (m), 1443 (s), 1309 (w), 1170 (w), 970 (s), 885 (m), 835 (m), 775 (s), 740 (s), 579 (w), 512 (m), 490 (m). | [] | [] | ["Cu(2,2-bipy)V 2 O 4 (SeO 3 ) 2 ? 0.5H 2 O"] | ["Cu(Ac) 2 ? H 2 O--100 mg, 0.5 mmol", "V 2 O 5--45 mg, 0.25 mmol"] | ["SeO 2--220 mg, 2 mmol"] | ["2,2-bipy--75 mg, 0.5 mmol"] | ["120 \nC"] | ["5 days"] | ["distilled water--10 mL"]
acs.inorgchem.9b02858 | The resulting mixture was sealed in a 25 mL Teﬂon-lined reactor and kept at 180 °C for 4 days. Colorless block crystals of 1 were obtained (53% yield based on Mo). Elemental analysis calcd (%) for C 32 H 34 Mo 5 N 4 O 23 P 2 : C, 27.77; H, 2.48; N, 4.05; P, 4.48; Mo, 34.65. Found: C, 27.83; H, 2.54; N, 4.12; P, 4.56; Mo, 34.72. | [] | [] | ["C 32 H 34 Mo 5 N 4 O 23 P 2"] | [] | [] | [] | ["180 \t°C"] | ["4 days"] | []
ic202299d | Synthesis of Na 2 Rb 6 [(Mo 3 O 8 ) 4 (O 3 PC(C 3 H 6 NH 2 CH 3 )(O)PO 3 ) 4 ]·23H 2 O (Mo 12 −Ale−1C). To a solution of Na 2 MoO 4 ·2H 2 O (0.500 g, 2.0 mmol) in 5 mL of water was added Ale−1C (0.181 g, 0.69 mmol). 6 M Hydrochloric acid was added dropwise until pH 3.0 was reached. The solution was then stirred for 30 min before the addition of solid RbCl (0.300 g, 2.48 mmol). The solution was allowed to stir for another 1 h, during which time a fine white powder slowly precipitated. This solid was filtered off and the filtrate left to slowly evaporate at room temperature. Colorless crystals were collected the following day. Yield: 0.092 g (15% based on Mo). | [] | [] | ["Na 2 Rb 6 [(Mo 3 O 8 ) 4 (O 3 PC(C 3 H 6 NH 2 CH 3 )(O)PO 3 ) 4 ]\n23H 2 O", "Mo 12 −Ale−1C"] | ["Na 2 MoO 4 ·2H 2 O--0.500 g, 2.0 mmol", "RbCl--0.300 g, 2.48 mmol"] | [] | ["Ale−1C--0.181 g, 0.69 mmol"] | [] | ["30 min", "1 h"] | ["water--5 mL"]
j.ica.2020.119663 | 4 (0.200 g), potassium chromate (0.197 g) and few drops of 25% ammonia solution, second one in 7 mL ethanol and the last one in 7 mL methanol solution of bipy (0.16 g). Green crystals suitable for X-ray analysis were obtained after three weeks. The crystals were filtered off, washed several times with cold ethanol and air dried at room temperature. Analysis, found: C, 33.52; H, 3.72; N, 7.13 %; C 11 CrCuH 15 N 2 O 6.5 (M w : 394.79 g mol -1 ): C, 33.47; H, 3.83; N, 7.09 %, IR (KBr pellet, cm -1 ): (H 2 O), 3480 s;  a (CH 2 ), 2927 m;  s (CH 2 ), 2857 m; (OH), 1629 w; (C=N)+(C=C), 1454 m, 1407 m;  3 (CrO 4 ), 873 vs, 830 m, UV-Vis (solid, nm): 265, 315, 385, 680.2.4. Synthesis of 1 ∞ [Cu(phen)(H 2 O)CrO 4 ](H 2 O)(C 2 H 5 OH) 0.5 3 Compound 3 was obtained by interface slow diffusion method using three layers. The first layer (from down to up) consist in 10 mL aqueous solution containing copper acetate monohydrate (0.200 g), potassium chromate (0.197 g) and few drops of 25% ammonia solution, second one in 7 mL ethanol and the last one in 7 mL methanol solution of phen (0.18 g). Green crystals suitable for X-ray analysis were obtained after three weeks. The crystals were filtered off, washed several times with cold ethanol and air dried at room temperature. In order to obtain a sufficient amount of compounds for all determinations several such systems have been prepared. Analysis, found: C, 37.33; H, 3.56; N, 7.06 %; calculated for C 13 CrCuH 15 N 2 O 6.5 (M w : 418.81 g mol -1 ): C, 37.28; H, 3.61; N, 6.69 %, IR (KBr pellet, cm -1 ):  a (H 2 O), 3475 m;  a (CH 2 ), 2926 m;  s (CH 2 ), 2869 m; (OH), 1629 w; (C=N)+(C=C), 1490 m, 1401 m;  3 (CrO 4 ), 876 vs, 832 m, UV-Vis (solid, nm): 275, 405, 665. | [] | [] | ["C 11 CrCuH 15 N 2 O 6.5", "C 13 CrCuH 15 N 2 O 6.5"] | ["Cu acetate monohydrate--0.200 g", "potassium chromate--0.197 g"] | [] | ["bipy--0.16 g", "phen--0.18 g"] | [] | ["three weeks"] | ["ethanol--7 mL", "methanol--7 mL"]
c4ce00733f | Yield:~34.5% (36 mg, 0.058 mmol). Elemental analysis calcd.for CP1c,C 26 H 26 ZnN 4 O 10 (%): C 50.38, H 4.23, N 9.04; found: C 50.57, H 4.02, N 8.71. FT-IR (KBr pellet): 3444, 3249, 3076, 1658s, 1604s, 1558, 1519, 1477s, 1415s, 1326s, 1276m, 1201m, 1178s, 1122, 1056, 1029m, 904m, 871, 860, 833, 786s, 725m, 694m, 648, 516, 432 cm −1 . | [] | [] | ["CP1c", "C 26 H 26 ZnN 4 O 10"] | [] | [] | [] | [] | [] | []
b006202m | {[Ag(pybut)]PO 2 F 2 ⴢMeCN} ∞ 6. The same method as for complex 3, using AgPF 6 (25 mg, 9.8 × 10 ⫺2 mmol) and pybut (20 mg, 9.8 × 10 ⫺2 mmol), gave colourless crystals (yield 24 mg, 55%). Anion PF 6 ⫺ was found to be hydrolysed to PO 2 F 2 ⫺ . IR, ν/cm ⫺1 : 3026w, 2922w, 1939w, 1584s, 1539w, 1486w, 1398m, 1332m, 1314s, 1153s, 852m, 836m, 814s, 779m, 542m, 513m and 498m. Calc. for C 16 H 11 AgF 2 N 3 O 2 P: C 42.28, H 2.42, N 9.25. | [] | [] | ["{[Ag(pybut)]PO 2 F 2 ⴢMeCN} ∞"] | ["AgPF 6--25 mg, 9.8 × 10 ⫺2 mmol"] | [] | ["pybut--20 mg, 9.8 × 10 ⫺2 mmol"] | [] | [] | ["MeCN--not specified"]
c8nj03475c | Product 2 was isolated as dark green block crystals immediately in 10.2% yield (0.023 g) based on molybdenum. Found (calcd for C 32 H 40 Fe 8 Mo 2 N 8 O 40 ): C, 21.1 (21.2); H, 2.3 (2.2); N, 6.1 (6.2).IR (KBr, cm 1 ): n(C–H) 3348 s , 3288 s , 2972 w , 2941 w ; n as (CO 2 ) 1655 vs , 1588 vs ; n s (CO 2 ) 1446 vs , 1402 vs , 1363 m , 1331 vs ; d(C–H) 1126 m ; n s (MoQO) 985 m , 952 m , 920 s , 867 vs , 806 vs . UV(H 2 O, nm): 256, 272. | [] | [] | ["C 32 H 40 Fe 8 Mo 2 N 8 O 40"] | [] | [] | [] | [] | [] | []
c2dt32331a | {[Mn II (DMF) 2 (Cl)](μ-CN) 2 [Ru III (Q) 2 ]} n (3). A solution of 1 (50 mg, 0.064 mmol) in DMF (5 mL) and a solution of MnCl 2 ·4H 2 O (19.8 mg, 0.10 mmol) in DMF (5 mL) were placed in each arm of a H-tube. DMF (ca. 15 mL) was slowly added to the tube until the two arms were able to mix. Dark red blockshaped crystals suitable for X-ray crystallography were obtained after standing the solution for 2 weeks. Yield: 54%. Elemental analysis (%) calcd for C 26 H 26 ClMnN 6 O 4 Ru: C, 46.06; H, 3.87; N, 12.40. Found: C, 46.10; H, 3.95; N, 12.19. IR (KBr)/cm −1 : ν(CuN) 2126, 2108. | [] | [] | ["[Mn II (DMF) 2 (Cl)](μ-CN) 2 [Ru III (Q) 2 ]", "C 26 H 26 ClMnN 6 O 4 Ru"] | ["MnCl 2 \n4H 2 O--19.8 mg, 0.10 mmol"] | [] | ["1--50 mg, 0.064 mmol"] | [] | ["2 weeks"] | ["DMF--5 mL"]
ic802026n | Yield: 38%. Anal. calcd for C 7 H 7 MnN 5 O 2 : C, 33.89; H, 2.84; N, 28.23. Found: C, 33.56; H, 2.58; N, 28.04%. IR (KBr, cm -1 ): 3442(w), 3347(m), 3285(m), 3159(w), 2110(vs), 2088(vs), 1576 (s), 1413(s), 1331(w), 1172(w), 1014(m), 975(m), 932(m), 881(m), 783(m), 760(m), 689(w), 537(w). | [] | [] | ["CP1"] | [] | [] | [] | [] | [] | []
cg3016244 | The preparation procedure of 2 was similar to that of 1 except that Ni(NO 3 ) 2 ·6H 2 O (0.2 mmol, 58 mg) was used instead of Cu(NO 3 ) 2 ·3H 2 O. Yield: ∼35% based on pytpy. Anal. Calc. for C 40 H 28 N 8 O 13 Mo 4 Ni (1271.17): C, 37.79; H, 2.22; N, 8.82%. Found: C, 37.09; H, 2.72; N, 8.71%. IR (KBr, cm −1 ): 3044m, 2462w, 1942w, 1606s, 1538s, 1394s, 1326w, 1229s, 1065m, 922s, 819s, 675s, 518s. | [] | [] | ["NaN", "C 40 H 28 N 8 O 13 Mo 4 Ni"] | ["Ni(NO 3 ) 2 \n6H 2 O--0.2 mmol, 58 mg"] | [] | [] | [] | [] | []
acsami.9b22169 | 4.3. Synthesis of Micron-Sized Co(IPC)· H 2 OCrystals Wrapped with Polydopamine. Micron-sized Co(IPC)·H 2 O crystals (100 mg) were dissolved in 40 mL of deionized water by ultrasonic treatment for 15 min (solution A). Dopamine hydrochloride (50 mg) was dissolved in 80 mL of the Tris-buﬀer solution (pH 8.5) under stirring for 15 min (solution B). Solution A was drapply added into solution B and stirred for 4 h to fully polymerize the dopamine. The black powder of the polydopamine-wrapped Co(IPC)·H 2 O was collected by centrifugation and dried overnight. | [] | ["overnight"] | ["Co(IPC)· H 2 O"] | [] | ["Dopamine hydrochloride--50 mg"] | [] | [] | ["4 h"] | ["deionized water--40 mL", "Tris-buffer solution--80 mL"]
00958972.2012.708410 | 2.2.2. Synthesis of 2. To a solution of NH 4 SCN (3 mmol, 0.228 g) in 10 mL of methanol, Cu(NO 3 ) 2  3H 2 O (1 mmol, 0.242 g) in 5 mL of methanol was added dropwise under stirring. The resultant solution was stirred for 5 min, and then 5 mL of a methanol solution containing bpp (2 mmol, 0.396 g) was added, resulting instantly in a large amount of grass green solid precipitates. DMF (35 mL) was added dropwise to completely dissolve the green precipitates, then the solution was stirred for further 0.5 h, filtered, and left undisturbed at room temperature. Dark blue block crystals were harvested after 5 days from the mother solution with a yield of 0.475 g (82.1% based on bpp). Anal. Calcd for C 54 H 54 Cu 2 N 12 O 6 S 2 (%): C, 55.99; H, 4.69; N, 14.51. Found (%): C, 55.94; H, 4.66; N, 14.50. Fourier transform FT-IR (KBr, cm 1 ): 3430(m), 3081(w), 2938(w), 2866(w), 2056(s), 1620(vs), 1560(w), 1386(vs), 1314(s), 1071(m), 810(m), and 516(m). | [] | ["5 days"] | ["2"] | ["Cu(NO 3 ) 2 ?3H 2 O--1 mmol, 0.242 g"] | [] | ["NH 4 SCN--3 mmol, 0.228 g", "bpp--2 mmol, 0.396 g"] | [] | ["0.5 h"] | ["methanol--10 mL", "DMF--35 mL"]
b915889h | Preparation of complexes 1–5 [Zn(1,2-pda)(bipy)(H 2 O) 2 ] n (1). In a general synthesis, a mixture of Zn(OAc) 2 $2H 2 O (11 mg, 0.05 mmol), 1,2-H 2 pda (9.7 mg, 0.05 mmol), bipy (7.8 mg, 0.05 mmol), and water (15 mL) was adjusted to pH ¼ 7 with 0.5M NaOH solution and then placed in a sealed 25 mL Teﬂon-lined stainless steel vessel under autogenous pressure and heated at 150  C for 72 h. Then the reaction system was slowly cooled to room temperature and gave colorless crystals. Yield: 59%. Anal. Calc. for C 20 H 20 N 2 O 6 Zn: C, 53.41; H, 4.48; N, 6.22. Found: C, 52.99; H, 4.65; N, 6.15%. IR data (KBr pellet, cm 1 ): 3487 s, 2927 m, 1945 w, 1607 s, 1526 s, 1489 m, 1389 s, 1362 m, 1308 w, 1270 w, 1175 m, 1044 m, 1013 m, 952 w, 920 w, 852 m, 816 m, 634 m, 487 w. | [] | [] | ["[Zn(1,2-pda)(bipy)(H 2 O) 2 ] n", "C 20 H 20 N 2 O 6 Zn"] | ["Zn(OAc) 2 $2H 2 O--11 mg, 0.05 mmol"] | [] | ["1,2-H 2 pda--9.7 mg, 0.05 mmol", "bipy--7.8 mg, 0.05 mmol"] | ["150 \nC"] | ["72 h"] | ["water--15 mL"]
j.molstruc.2003.08.003 | 2.2.2. [Sm 2 (Glu) 2 (H 2 O) 8 ]Cl 4 ·3H 2 O(2) Glu (200 mg, 1.36 mmol) was dissolved in 2 ml 0.1 M LiOH aqueous solution. The pH was adjusted to 4.0 with 0.1 M HCl. Then, SmCl 3 ·6H 2 O (500 mg, 1.37 mmol) was added, and the resulting solution was allowed to evaporate at room temperature. Slow evaporation afforded pale yellow crystals of 2. Yield 20–30%. Anal. Calc. for C 10 H 38 N 2 O 19 Cl 4 Sm 2 : C, 12.8; H, 3.9; N, 2.8.Found: C, 12.8; H, 4.0; N, 3.0%. TGA analysis agreed with the proposed formula (19.9% loss of weight corresponding to the elimination of water, calculated 21.2%). | [] | [] | ["[Sm 2 (Glu) 2 (H 2 O) 8 ]Cl 4 ·3H 2 O"] | ["SmCl 3 ·6H 2 O--500 mg, 1.37 mmol"] | [] | ["Glu--200 mg, 1.36 mmol"] | ["room temperature"] | [] | ["0.1 M LiOH aqueous solution--2 ml"]
zaac.200700080 | [Na 1/2 (DB18K6)H 2 O] 2 I 3 (3) (C 40 H 52 O 14 NaI 3 , 1160,51 g mol ⫺1 ).Zur Darstellung werden äquimolare Mengen Natriumiodid (0,045 g, 0,3 mmol), Dibenzo-18-Krone-6 (0,108 g, 0,3 mmol) und Iod (0,078 g, 0,3 mmol) in 40 ml Dichlormethan / Ethanol (1:1) unter Rühren gelöst bis sich eine klare rote Lösung bildet. Nach wenigen Tagen bilden sich für eine Röntgenstrukturanalyse geeignete rote Kristallplatten. | [] | [] | ["Na(DB18K6)H 2 O] 2 I 3 ", "C 40 H 52 O 14 NaI 3 "] | ["Natriumiodid--0,045 g, 0,3 mmol", "Iod--0,078 g, 0,3 mmol"] | [] | ["Dibenzo-18-Krone-6--0,108 g, 0,3 mmol"] | [] | [] | ["Dichlormethan / Ethanol--40 ml (1:1)"]
ic800871r | Synthesis of [Zn(ip)] n (1). A mixture of H 2 ip (0.165 g, 1.0 mmol), melamine (0.067 g, 0.5 mmol), NaOH (0.039 g, 1.0 mmol), and Zn(NO 3 ) 2 · 6H 2 O (0.605 g, 2.0 mmol) was placed in a 23 mL Teﬂon liner; 15 mL of water was then added. The resulting mixture was sealed in a Parr autoclave. The autoclave was then placed in a programmable furnace and heated to 160 °C. The temperature was held for 3 days, and then the reactant mixture was cooled at a rate of 0.5 °C min -1 to form colorless sheet crystals of 1. Yield: 80%. Anal. calcd (%) for C 16 H 8 Zn 2 O 8 : C, 41.87; H, 1.76. Found: C, 42.02; H, 1.71%. IR (solid KBr pellet, v/cm -1 ) for complex 1: 3394 (w), 1601 (s), 1558 (s), 1538 (s), 1467 (s), 1408 (s), 1087 (w), 932 (w), 851 (w), 751 (m), 732 (m). | [] | [] | ["[Zn(ip)] n", "C 16 H 8 Zn 2 O 8"] | ["Zn(NO 3 ) 2 \n6H 2 O--0.605 g, 2.0 mmol"] | [] | ["H 2 ip--0.165 g, 1.0 mmol", "melamine--0.067 g, 0.5 mmol"] | ["160 °C"] | ["3 days"] | ["water--15 mL"]
c002946g | Synthesis of [Cd(l 3 -H 2 bbh)(phen)] n (4). Theorangeblock crystals of 4 were obtained using similar reaction conditions and procedure as compound 1 except using CdCl 2 ·H 2 O (230 mg, 1.0 mmol) instead of ZnCl 2 and yield based on Cadmium is 50%. Anal. calcd for CdC 22 H 12 N 6 O 4 (536.79): C 49.23, H 2.25, N 15.66%. Found: C 49.35, H 2.21, N 15.77%. IR (KBr, cm -1 ): 2863 m, 1646 s, 1550 w, 1497 s, 1432 m, 1365 m, 1290 m, 1177 m, 1144 m, 1100 w, 1057 w, 943 m, 864 w, 842 m, 806 s, 723 s, 700 m, 674 m, 656 m, 549 m, 431 m. | [] | [] | ["[Cd(l 3 -H 2 bbh)(phen)] n", "CdC 22 H 12 N 6 O 4"] | ["CdCl 2 ·H 2 O--230 mg, 1.0 mmol"] | [] | ["l 3 -H 2 bbh--NaN", "phen--NaN"] | [] | [] | []
00958972.2013.790965 | 2.3. Preparation of [Zn(2,2′-bipy)( l 2 -oba)(H 2 O)] n ·nH 2 O (2) A DMF solution (10 mL) containing 2,2′-bipyridine (0.15 mM, 0.023 g) was added slowly to a DMF solution (10 mL) containing Zn(NO 3 ) 2 ·6H 2 O (0.18 mM, 0.054 g) and 4,4′-oxybis (benzoic acid) (0.15 mM, 0.036 g). The mixture solution was left to stand at room temperature and two months later colorless crystals were obtained (yield: 42%). (Found: C, 55.97; H, 3.85; N, 5.32%. calculated for C 24 H 20 N 2 O 7 Zn : C, 56.10; H, 3.92; N, 5.45%). IR (cm 1 ) selected bonds: ν = 1671w, 1592s, 1533s, 1543m, 1388s, 1238s, 1156s, 1027w, 873m, 789m, 763s, 734m, 661m. | [] | [] | ["[Zn(2,2′-bipy)( l 2 -oba)(H 2 O)] n ·nH 2 O", "C 24 H 20 N 2 O 7 Zn"] | ["Zn(NO 3 ) 2 ·6H 2 O--0.18 mM, 0.054 g"] | [] | ["2,2′-bipyridine--0.15 mM, 0.023 g", "4,4′-oxybis (benzoic acid)--0.15 mM, 0.036 g"] | ["room temperature"] | ["two months"] | ["DMF--10 mL"]
s0022-2860(02)00446-5 | [Zn·L 2 ·Cl 2 ] a (2): A solution of ZnCl 2 (0.5 mmol, 68 mg) in water (10 ml) and ethanol (4 ml) was layered over onto a solution of added dropwise to the solution of chloroform (10 ml) of 4,4 0 -di(3methyl)pyridyl sulﬁde (L 2 ) (0.5 mmol, 108 mg) at room temperature. The solutions were left for two weeks at room temperature, and light yellow crystals were obtained. Yield: 60%. Anal. Found: C, 40.95; H, 3.67; N, 15.62%. Calc. for C 12 H 12 Cl 2 N 4SZn: C, 40.88; H, 3.43; N, 15.89%. | [] | [] | ["[Zn·L 2 ·Cl 2 ] a"] | ["ZnCl 2--0.5 mmol, 68 mg"] | [] | ["4,4 0 -di(3methyl)pyridyl sulﬁde (L 2 )--0.5 mmol, 108 mg"] | ["room temperature"] | ["two weeks"] | ["water--10 ml", "ethanol--4 ml", "chloroform--10 ml"]
zaac.200500357 | Synthesis of [Cu 2 (phen) 4 (μ-Cl)][PMo 12 O 40 ]·H 2 O (1) A mixture of H 2 MoO 4 (0.26 g), 1,10-phenanthroline (0.12 g), CuCl 2 ·2H 2 O (0.31 g), Na 2 HPO 4 ·12H 2 O (0.18 g) and H 2 O (10 ml) was stirred for 20 min in air. The mixture was then transferred to a Teflon-lined autoclave (20 ml) and kept at 170 °Cfor3days.After slow cooling to room temperature, blue crystals were filtered Two New Molybdenum Phosphate Compounds based on Keggin Cluster Units off, washed with distilled water and dried in a desiccator at room temperature to give a yield of 27 % based on Mo. Analysis: Calc. | [] | [] | ["[Cu 2 (phen) 4 (μ-Cl)][PMo 12 O 40 ]·H 2 O"] | ["CuCl 2 ·2H 2 O--0.31 g"] | [] | ["1,10-phenanthroline--0.12 g"] | ["170 °C"] | ["3 days"] | ["H 2 O--10 ml"]
ejic.201901001 | Preparation of [Cd 3 (L) 2 (bpy)(H 2 O) 3 ]·4H 2 O(2) A mixture of L (17.7 mg, 0.05 mmol), bpy (7.9 mg, 0.05 mmol), CdCl 2 (9.2 mg, 0.05 mmol), H 2 O (7.0 mL) and NaOH (4.0 mg, 0.10 mmol) were sealed in a Teflon-lined stainless steel container and heated at 180 °C for 3 days. Colorless rod-like crystals of 2 were obtained after cooling to the room temperature with a 53 % based on consumed ligand. IR(KBr pellet, cm –1 ): 3428(m), 31114(w), 3082(w), 3052(w), 1953(w), 1858(w), 1833(w), 1686(m), 1535(s), 1454(w), 1416(m), 1374(m), 1325(m), 1291(w), 1265(m), 1240(m), 1220(m), 1147(m), 1104(s), 1078(m), 1066(m), 1044(m), 1008(s), 945(m), 904(m), 884(m), 865(m), 858(m), 812(s), 778(s), 754(s), 723(s), 699(m), 629(m), 608(m), 589(w), 564(m), 538(m), 499(m), 442(m). | [] | [] | ["[Cd3(L)2(bpy)(H2O)3]·4H2O", "Cd3(L)2(bpy)(H2O)3"] | ["CdCl2--9.2 mg, 0.05 mmol"] | ["NaOH--4.0 mg, 0.10 mmol"] | ["L--17.7 mg, 0.05 mmol", "bpy--7.9 mg, 0.05 mmol"] | ["180 °C"] | ["3 days"] | ["H2O--7.0 mL"]
j.poly.2007.11.012 | Yield: 43%. Anal. Calc. for C 18 H 15 Eu 2 N 6 O 16.5 : C, 24.47; H, 1.71; N, 9.52. Found: C, 24.61; H, 1.81; N, 9.50%. IR (KBr pellet, cm 1 ): 3421br, 1617vs, 1459s, 1406w, 1193m, 1130w, 1046m, 796m, 746m. | [] | [] | ["C 18 H 15 Eu 2 N 6 O 16.5"] | [] | [] | [] | [] | [] | []
b919381m | Synthesis of [Cu(bpt)(adi)] n (4). The synthetic procedure for 4 is similar to that for 2 except that H 2 mal was replaced by H 2 adi (0.2 mmol, 0.029g), affording blue block crystals. Yield: 61% (0.055 g, based on bpt). Anal. calcd (%) for C 18 H 16 CuN 4 O 4 S: C 48.26, H 3.60, N 12.51. Found: C 48.34, H 3.48, N 12.64. IR (KBr, cm 1 ) for 4: 3568 (w), 1613 (s), 1429 (m), 1381 (s), 1282 (m), 1216 (w), 1125 (m), 1067 (w), 1028 (w), 998 (w), 855 (m), 829 (w), 775 (w), 711 (m).Synthesis of [Cu 2 (bpt) 2 (fum) 2 ] n $3nH 2 O (5). The synthetic procedure for 5 is similar to that for 3 except that H 2 glu was replaced by Na 2 fum (0.2 mmol, 0.032 g), affording blue block crystals. Yield: 53% (0.047 g, based on bpt). Anal. calcd (%) for C 32 H 26 Cu 2 N 8 O 11 S 2 : C 42.34, H 3.11, N 12.34. Found: C 42.42, H 3.08, N 12.23. IR (KBr, cm 1 ) for 5: 3564 (w), 3443 (w), 1578 (s), 1392 (s), 1210 (w), 1113 (w), 1064 (w), 975 (m), 878 (m), 828 (w), 793 (m), 697 (s). | [] | [] | ["[Cu(bpt)(adi)] n", "[Cu 2 (bpt) 2 (fum) 2 ] n $3nH 2 O"] | ["H 2 adi--0.2 mmol, 0.029g", "Na 2 fum--0.2 mmol, 0.032 g"] | [] | ["bpt--NaN", "fum--NaN"] | [] | [] | []
cg030016b | (a) [ZnPy 2 L] n *nPy. A warm solution of zinc acetate dihydrate (220 mg, 1 mmol) in pyridine (4 g) and a warm solution of H 2 L (185 mg, 0.5 mmol) in pyridine (7 g) were mixed, filtered, and left for slow evaporation. Shapeless crystals of up to 0.1 mm in size grew on the walls of the vial in 1 week. | [] | [] | ["[ZnPy 2 L] n *nPy"] | ["zinc acetate dihydrate--220 mg, 1 mmol"] | [] | ["H 2 L--185 mg, 0.5 mmol"] | [] | ["1 week"] | ["pyridine--4 g"]
ic302821w | Synthesis of Tb(NO 3 )(H 2 L) (2). The procedure is the same as that of compound 1 except that Eu(NO 3 ) 3 ·6H 2 O is replaced by 0.226 g of Tb(NO 3 ) 3 ·6H 2 O (0.5 mmol) with a yield of 0.220 g (84.51% based on Tb). The initial and ﬁnal pH values for the solution were 0.97 and 1.76, respectively. Anal. Calcd for C 6 H 10 N 3 O 11 P 2 Tb: C, 13.82; H, 1.92; N, 8.06; Tb, 30.52. Found: C, 13.78; H, 1.93; N, 8.10; Tb, 30.50.Typical IR bands/cm −1 (in KBr): 3263 (m), 2948 (w), 1661 (s), 1514 (ms), 1462 (ms), 1349 (ms), 1241 (ms), 1179 (s), 1094 (s), 912 (ms), 810 (w), 606 (ms), 453 (ms).Synthesis of Gd(NO 3 )(H 2 L) (3). The procedure is the same as that of compound 1 except that Eu(NO 3 ) 3 ·6H 2 O is replaced by 0.226 g of Gd(NO 3 ) 3 ·6H 2 O (0.5 mmol) with a yield of 0.215 g (82.7% based on Gd). The initial and ﬁnal pH values for the solution were 0.92 and 1.70, respectively. Anal. Calcd for C 6 H 10 N 3 O 11 P 2 Gd: C, 13.88; H, 1.94; N, 8.09; Gd, 30.28. Found: C, 13.72; H, 2.01; N, 8.01; Gd, 30.50.Typical IR bands/cm −1 (in KBr): 3277 (m), 2948 (w), 1661 (s), 1514 (ms), 1462 (ms), 1354 (ms), 1241 (ms), 1173 (s), 1077 (s), 918 (ms), 810 (w), 606 (ms), 453 (ms). | [] | [] | ["Tb(NO 3 )(H 2 L)", "Gd(NO 3 )(H 2 L)"] | ["Tb(NO 3 ) 3 .6H 2 O--0.226 g, 0.5 mmol", "Gd(NO 3 ) 3 .6H 2 O--0.226 g, 0.5 mmol"] | [] | ["H 2 L--NaN"] | [] | [] | []
cplu.201300063 | [Ag(iso-BuAm) 2 ][Tf 2 N]: [Ag(MeCN)][Tf 2 N] (0.961 g, 2.235 mmol) was added to iso-BuAm (0.327 g, 4.47 mmol) in CH 2 Cl 2 (20 mL) and the mixture was stirred at room temperature for 1 h. The solvent was removed on a rotary evaporator and dried on a vacuum line to give [Ag(iso-BuAm) 2 ][Tf 2 N] as a black liquid (1.049 g, 1.96 mmol, 88 %). The compound decomposed too quickly to obtain accurate elemental analysis. M.p. 31 8C; 1 H NMR (300 MHz, CDCl 3 ): d= 2.89 (m, 2 H), 2.7 (m, 2H), 1.68 (sept, 1 H), 0.96 ppm (d, J=8 Hz, 6H); 13 C NMR (75 MHz, CDCl 3 ): d = 119.8 (q, J = 321 Hz), 51.9, 36.7, 31.6, 19.5 ppm; IR: n ˜ = 3351 and 3305 n(N-H), 2961 n(C-H), 2877, 1654, 1595, 1473, 1345 n a i.p. | [] | [] | ["[Ag(iso-BuAm) 2 ][Tf 2 N]"] | ["Ag(MeCN)--0.961 g, 2.235 mmol"] | [] | ["iso-BuAm--0.327 g, 4.47 mmol"] | [] | ["1 h"] | ["CH 2 Cl 2--20 mL"]
chem.200501067 | {[CdACHTUNGTRENNUNG(bpfb) 2 ACHTUNGTRENNUNG(NO 3 ) 2 ]·ACHTUNGTRENNUNG(PhOCOMe) 2 } n ACHTUNGTRENNUNG(8 a): The general procedure described above was followed with CdACHTUNGTRENNUNG(NO 3 ) 2 ·4H 2 O (9.3 mg, 0.03 mmol) in H 2 O (0.5 mL), bpfb (29 mg, 0.06 mmol) in ethanol (2 mL), and phenyl acetate (0.24 mL, 1.9 mmol). After the mixture was allowed to stand for 24 h at 5 8C, the title compound was obtained as colorless, prism-shaped crystals in 66% yield (29 mg). Elemental analysis calcd (%) for C 64 H 40 CdF 16 N 6 O 10 ([CdACHTUNGTRENNUNG(bpfb) 2 ACHTUNGTRENNUNG(NO 3 ) 2 ]·ACHTUNGTRENNUNG(PhOCOMe) 2 ): C 52.31, H 2.74, N 5.72; found: C 52.27, H 2.63, N 5.76. | [] | [] | ["{[Cd(bpfb) 2 (NO 3 ) 2 ]·(PhOCOMe) 2 } n", "C 64 H 40 CdF 16 N 6 O 10"] | ["Cd(NO 3 ) 2 ·4H 2 O--9.3 mg, 0.03 mmol"] | [] | ["bpfb--29 mg, 0.06 mmol", "phenyl acetate--0.24 mL, 1.9 mmol"] | ["5 8C"] | ["24 h"] | ["H 2 O--0.5 mL", "ethanol--2 mL"]
j.jinorgbio.2008.12.013 | k max, nm ( e ,M 1 cm 1 )inCH 3 CN: 620 (118), 358 (16,060), 258 (82,130), 210 (42,500). g = 2.1602; l eff, l B at 298 K: 1.31. For 2d, Orange solid, C 22 H 26 Cl 2 Cu 2 N 4 O 16 : C, 39.09; H, 3.01; N, 7.02. Found: C, 39.14; H, 3.11; N, 7.04. FAB-MS in NBA: m/z: 687 [L 2d +2Cu+ ClO 4 +H] + , 588 [L 2d +2Cu+H] + .FT-IR, cm 1 (KBr disc): 3417br, 2918w, 1623s, 1085s, 1116s, 626s, 501w. k max, nm ( e ,M 1 cm 1 ) in CH 3 CN: 635 (133), 353(31,000), 262 (83,400), 216 (91,000).g = 2.1902; l eff, l B at 298 K: 1.37. For 2e, Green solid, C 22 H 26 Cl 2 Cu 2N 4 O 16 : C, 42.45; H, 3.1; N, 6.60. Found: C, 42.49; H, 3.15; N, 6.63. | [] | [] | ["2d", "C 22 H 26 Cl 2 Cu 2 N 4 O 16"] | [] | [] | [] | [] | [] | []
j.ica.2009.03.025 | 2.2.2. [CuHo(pdc)(ipdc)(H 2 O) 4 ]  H 3 O + (2) The synthetic method was similar to that for 1 by using Ho(NO 3 ) 3  6H 2 O (0.1 mmol, 45.9 mg) instead of Dy(NO 3 ) 3  6H 2 O. Purple block crystals of 2 suitable for X-ray diffraction analysis were isolated in 54% yield. Anal. Calc. for C 10 H 12 CuHoIN 4 O 13 : C, 15.98; H, 1.61; N, 7.45. Found: C, 16.08; H, 1.70; N, 7.58%. IR (KBr)/cm 1 : 3422 s, 1625 vs, 1513 s, 1470 w, 1381 w, 540 w.2.2.3. [CuEr(pdc)(pdc)(H 2 O) 4 ]  H 3 O + (3) The synthetic method was similar to that for 1 by using Er(NO 3 ) 3  6H 2 O (0.1 mmol, 46.1 mg) instead of Dy(NO 3 ) 3  6H 2 O. | [] | [] | ["[CuHo(pdc)(ipdc)(H 2 O) 4 ]  H 3 O +", "[CuEr(pdc)(pdc)(H 2 O) 4 ]  H 3 O +"] | ["Ho(NO 3 ) 3 \n6H 2 O--0.1 mmol, 45.9 mg", "Er(NO 3 ) 3 \n6H 2 O--0.1 mmol, 46.1 mg"] | [] | [] | [] | [] | []
c9ce00113a | 1-Cd(NO 3 ) 2 -DMSO. Diffusion of Et 2 O vapours into a CHCl 3 /DMSO/MeOH solution (3.5 mL, 1:1:1.5) of tecton 1 (15.0 mg, 1 eq) and Cd(NO 3 ) 2 (14.0 mg, 1eq) led after few days to the formation of crystalline material which was washed with Et 2 O and dried in air affording 19.5 mg of colourless crystals.Formula: CdC 24 H 28 N 4 O 8 .2(C 2 H 6 OS) Anal. Calc.: C, 43.72%; H, 5.24%; N, 7.28%; found C, 43.31%; H, 5.23%; N, 7.19%. | [] | [] | ["Cd(NO 3 ) 2 -DMSO", "CdC 24 H 28 N 4 O 8 .2(C 2 H 6 OS)"] | ["Cd(NO 3 ) 2--14.0 mg, 1eq"] | [] | ["tecton 1--15.0 mg, 1 eq"] | [] | ["few days"] | ["CHCl 3 /DMSO/MeOH--3.5 mL, 1:1:1.5", "Et 2 O--washed"]
ic102391e | Ligand (6-Mepy)C(H)NOH was synthesized by a conventional reaction of 6-methylpyridin e-2-carboxaldehyde and hydroxylamime hydrochloride in a basic (NaCH 3 COO) medium.Compound 1 3 2Et 2 O was obtained in good yield by a reaction in a methanolic medium of Mn(hfacac) 2 3 3H 2 O, (Mepy)C(H) NOH, and NaN 3 in a 1:1:2 ratio. After the resulting dark-brown solution was layered with diethyl ether, X-ray-quality prismatic crystals of 1 3 2Et 2 O were obtained after 4 days. Synthesis can also be carried out starting from weakly coordinating anions as manganese perchlorate or triﬂate salts. The structure 10 of 1 can be envisaged as neutral chains of tetranuclear Mn II 2 Mn III 2 rings (Figure 1) lin ked by means of double end-on azido bridges. | [] | [] | ["1 3 2Et 2 O"] | ["Mn(hfacac) 2 3 3H 2 O--not specified"] | [] | ["(6-Mepy)C(H)NOH--not specified", "NaN 3--not specified"] | [] | ["4 days"] | ["methanolic medium--not specified"]
ic201529e | The peptide-bound RREs CnA-RRE solution was dried under vacuum, and the yellow solid was precipitated.Conversion of Peptide-Bound RREs CnA-RRE (n =14)/ KCAAK-RRE into Peptide-Bound DNICs CnA-DNIC (n =14). | [] | [] | [] | [] | [] | [] | [] | [] | []
j.poly.2013.03.024 | 2.2. Synthesis of the ligand H 2 L The 1-phenyl-3- methyl-4-benz oyl-5-pyrazol one (10 mmol) was dissolved in 40 mL of hot anhydrous ethanol, and a few drops of acetic acid were added as a catalyst. An ethanol solution of nic- otinic hydrazide (10 mmol) was added dropwise with constant stirring. The yellow precipitate was then formed and the mixture was further reﬂuxed for about 4 h. Upon cooling, the solid was col- lected by ﬁltration, washed with ethanol and dried in air. The prod- uct was recrystallized from anhydrous ethanol as yellow block crystals in 84% yield. M.p.: 193–194 °C. Anal. calc. for C 23 H 19 N 5 O 2 : C, 69.50; H, 4.82; N, 17.63. Found: C, 69.26; H, 4.67; N, 17.83%. IR(cm 1 , KBr): 3437(m), 3130(w), 2980(m), 1649(s), 1593(s), 1537(s), 1518(s), 1499(s), 1418(m), 1385(s), 1146(m), 1055(m), 1026(w), 1011(m), 833(w), 773(m), 754(m), 706(m), 644(m), 576(m). | [] | [] | ["C 23 H 19 N 5 O 2"] | [] | [] | ["1-phenyl-3- methyl-4-benzoyl-5-pyrazolone--10 mmol", "nicotinic hydrazide--10 mmol"] | ["reflux"] | ["about 4 h"] | ["anhydrous ethanol--40 mL"]
j.molstruc.2011.02.050 | for C 16 H 16 FeN 12 O 2 : C, 41.39; H, 3.47; N, 36.20. Found: C, 40.91; H, 3.78; N: 36.40. IR (KBr, cm 1 ): 3415m, 2298s, 2230s, 2176s, 1636s, 1523m, 1347m, 1279m, 1123w,1014m, 987m, 889m, 730m, 674m, 638m.2.2.3. [Fe(btx) 2 (SCN) 2 ]0.5EtOHCH 3 CN (3) A mixture of EtOH/CH 3 CN(1:1, 8 mL) was gently layered on the top of an EtOH/H 2 O solution (3:1, 8 mL) of Fe(ClO 4 ) 2 6H 2 O(36 mg, 0.10 mmol), KNCS (19 mg, 0.20 mmol) and ascorbic acid (10 mg) in a straight glass tube. A solution of btx (48 mg, 0.20 mmol) in CH 3 CN (8 mL) was added carefully as a third layer. Block-shaped colorless crystals were obtained after a few days and collected. | [] | ["a few days"] | ["C 16 H 16 FeN 12 O 2", "[Fe(btx) 2 (SCN) 2 ]"] | ["Fe(ClO 4 ) 2 6H 2 O--36 mg, 0.10 mmol", "KNCS--19 mg, 0.20 mmol", "ascorbic acid--10 mg"] | [] | ["btx--48 mg, 0.20 mmol"] | [] | [] | ["EtOH/CH 3 CN--1:1, 8 mL", "EtOH/H 2 O--3:1, 8 mL", "CH 3 CN--8 mL"]
s1600536807016984 | Experimental Cd(SCN) 2 was prepared by the reaction of Cd(NO 3 ) 2 .4H 2 O (6.170 g, 20 mmol) and NH 4 SCN (3.045 g, 40 mmol) in water (6 ml). The crystalline powder of Cd(SCN) 2 (3.438 g, 15 mmol) was dissolved in water (50 ml) at about 313 K, and then sulfolane (2.5 ml) was added. The mixture was left standing at room temperature, yielding colourless crystals of (I) suitable for X-ray vrystal structure analysis. IR (Nicolet 20 SX FTIR spectrometer; cm -1 ): 2945.88 and 2878.38 [ν(CH)], 2107.92 and 2078.99 [ν(CN)], 1447.39, 1409.78, 1384.71, 1290.21 and 1254.53 [δ(HCH)], 1204.39, 1145.57, 1108.92, 1086.75, 1031.78, 991.28, 672.10, 570.85 and 516.85 [ν(SO)], 967.17 and 907.39 [2δ(SCN)], 735.75[ν(CS)], 465.75, 418.50 and 407.89 [δ(SCN)]. Raman (NXR FT-Raman spectrometer using InGaAs laser at 1064 nm, cm -1 ): 3008.5, 2977.6 and 2947.9 [ν(CH)], 2107.0 [ν(CN)], 1450.5, 1253.0 [δ(HCH)], 1132.8, 1095.2, 1073.9, 1026.2, 666.5 and 561.5 [ν(SO)], 967.0 and 877.3 [2δ(SCN)], 777.9 and 734.0 [ν(CS)], 476.9 and 444.9 [δ(SCN)], 385.5 [ν(CdN)], 260.9 [ν(CdO)], 193.7, 161.7 and 129.0 [ν(CdS)]. | [] | [] | ["Cd(SCN) 2 "] | ["Cd(NO 3 ) 2 \n4H 2 O--6.170 g, 20 mmol"] | [] | ["NH 4 SCN--3.045 g, 40 mmol"] | [] | [] | ["water--6 ml", "sulfolane--2.5 ml"]
j.ica.2017.11.050 | Anal. calcd. for La 2 C 14 O 19 H 40 Cl 2 (1) C, 19.53%; H, 4.68%. Found C, 16.84%; H, 3.46%. After adjustment for solvent loss (THF and 4H 2 O), anal. calcd.: C, 16.74%; H, 3.37%. FT-IR: 3335 (br), 3230 (br), 2983 (w), 2957 (w), 2921 (w), 2888 (w), 1646 (s), 1635 (w), 1586 (s), 1539 (vs), 1511 (w), 1488 (w), 1443 (s), 1429 (vs), 1417 (s), 1347 (s), 1320 (w), 1294 (s), 1274 (s), 1219 (s), 1161 (w), 1059 (s), 964 (w), 933 (w), 897 (w), 867 (w), 800 (w), 745 (s), 624 (s), 603 (s), 525 (s), 484 (s).Anal. calcd. for Ce 2 C 14 O 19 H 40 Cl 2 (2) C, 19.47%; H, 4.67%. Found C, 15.38%; H, 4.11%. After adjustment for solvent loss (THF), anal.calcd.: C, 15.17%; H, 4.07%. FT-IR: 3300 (br), 3200 (br), 2960 (w), 2880 (w), 1620 (vs), 1530 (vs), 1420 (vs), 1340 (vs), 1290 (s), 1220 (w), 1060 (s), 1020 (s), 964 (s), 862 (s), 742 (s), 685 (s), 598 (s).Anal. calcd. for Pr 2 C 14 O 19 H 40 Cl 2 (3) C, 19.44%; H, 4.66%. Found C, 20.50%; H, 3.87%. FT-IR: 3300 (br), 3190 (br), 2960 (w), 2890 (w), 2190 (w), 2110 (w), 1620 (vs), 1530 (vs), 1430 (vs), 1420 (vs), 1350 (vs), 1290 (vs), 1220 (s), 1060 (s), 1020 (s), 964 (w), 933 (w), 889 (s), 862 (s), 742 (s), 687 (s), 594 (s). | [] | [] | ["La 2 C 14 O 19 H 40 Cl 2 (1)", "Ce 2 C 14 O 19 H 40 Cl 2 (2)", "Pr 2 C 14 O 19 H 40 Cl 2 (3)"] | [] | [] | [] | [] | [] | ["THF and 4H 2 O--NaN", "THF--NaN"]
ic020601m | Preparation of {Au 2 Cl 2 (P 2 pz) 3 ‚6CHCl 3 } n ,1‚6CHCl 3 .A25mL Erlenmeyer flask was charged with 0.167 g (0.520 mmol) of AuCl(tht) in 5 mL of dichloromethane followed by 0.350 g (0.780 mmol) of P 2 pz in 5 mL of dichloromethane. After stirring for 15 min, a white precipitate formed. At this point, 1.5 mL of methanol was added dissolving the precipitate. This mixture was then stirred for 2 h forming a yellow solution. The solvent was removed by rotary evaporation, and the remaining yellow solid was redissolved in chloroform and filtered through Celite. Pale yellow crystals of 1 (0.363 g, 0.401 mmol) precipitated from the chloroform solution upon standing overnight (77%). Elemental Anal. Calcd (C 90 H 72 Au 2 Cl 20 N 6 P 6 ): C, 42.78; H, 2.87; N, 3.33. Found: C, 42.72; H, 2.91; N, 3.33.1 H NMR (500 MHz, CDCl 3 ,25°C): δ ) 7.52 (m), 7.30 (m), 7.14 (m).31 P{ 1 H} NMR (202.33 MHz, CDCl 3 ,25°C): δ ) 23.6 (broad). | [] | [] | ["{Au 2 Cl 2 (P 2 pz) 3 ‚6CHCl 3 } n", "C 90 H 72 Au 2 Cl 20 N 6 P 6"] | ["AuCl(tht)--0.167 g, 0.520 mmol"] | [] | ["P 2 pz--0.350 g, 0.780 mmol"] | [] | ["15 min", "2 h"] | ["dichloromethane--5 mL", "methanol--1.5 mL", "chloroform--5 mL"]
00958972.2016.1206200 | 2.3. Synthesis of [Co(Bim)(MA)(H 2 O) 2 ] n (2) A mixture of Co(Ac) 2 ·4H 2 O (0.05 mmol, 0.0125g), Bim (0.1 mmol, 0.0224g), H 2 MA (0.05mmol, 0.0090g), NaOH (0.1mmol, 0.0040g), CH 3 OH (1mL), and H 2 O (7mL) was stirred at room temperature for half an hour and then sealed into a 25-mL Teon-lined stainless steel autoclave. The autoclave was heated in an oven at 100°C for 4 days and then gradually cooled to room temperature. Pink block crystals of 2 were obtained in a yield of 54%. IR (KBr, cm −1 ): 3440 (s), 3129 (m), 1611 (s), 1541 (s), 1498 (s), 1362 (s), 1321 (m), 1279 (m), 1247 (m), 1108 (s), 1066 (s), 996 (m), 932 (m), 859 (m), 750 (s), 713 (s), 655 (m). Anal. Calcd for C 22 H 22 N 4 O 6 Co (%): C, 53.13; H, 4.46; N, 11.26. Found (%): C, 53.24; H, 4.38; N, 11.23. | [] | [] | ["[Co(Bim)(MA)(H 2 O) 2 ] n"] | ["Co(Ac) 2 ·4H 2 O--0.05 mmol, 0.0125 g"] | ["NaOH--0.1 mmol, 0.0040 g"] | ["Bim--0.1 mmol, 0.0224 g", "H 2 MA--0.05 mmol, 0.0090 g"] | ["100 \n°C"] | ["4 days"] | ["CH 3 OH--1 mL", "H 2 O--7 mL"]
c1ce06090b | ESI-MS: 183.4 ([M]  ), 91.6 ([M  2H] 2 ).Synthesis of [Ln(opdc)(H 2 O) 2 ]$xH 2 O (Ln ¼ Eu, 1; Gd, 2; Tb, 3; Dy, 4; Er, 5; Yb, 6) These complexes were prepared in a similar manner as follows. A mixture of Ln(NO 3 ) 3 $6H 2 O (0.20 mmol), H 3 opdc (0.20 mmol, 0.0368 g), and water (10 ml) was placed in a 23 ml Teﬂon-lined stainless steel reactor and heated at 120  C for 72 h. Then the reaction system was cooled to room temperature at a rate of 3  Ch 1 . Block crystals were obtained by ﬁltering, washed with distilled water, and dried in air. Elemental analysis and infrared spectral data are listed in Table S1 (see ESI†). | [] | [] | ["[Eu(opdc)(H 2 O) 2 ]$xH 2 O", "[Gd(opdc)(H 2 O) 2 ]$xH 2 O", "[Tb(opdc)(H 2 O) 2 ]$xH 2 O", "[Dy(opdc)(H 2 O) 2 ]$xH 2 O", "[Er(opdc)(H 2 O) 2 ]$xH 2 O", "[Yb(opdc)(H 2 O) 2 ]$xH 2 O", "H 3 opdc"] | ["Ln(NO 3 ) 3 $6H 2 O--0.20 mmol"] | [] | ["H 3 opdc--0.20 mmol, 0.0368 g"] | ["120 \n C"] | ["72 h"] | ["water--10 ml"]
s11243-013-9705-9 | used without further puriﬁcation. Other solvents and starting materials were commercially available and used without further puriﬁcation. The free ligand L was prepared according to the literature method [22]. C, H, and N elemental analyses were performed on a Perkin-Elmer 240C analyzer. IR spectra (KBr pellets) in a range 4,000–400 cm -1 were obtained on a FTIR170 SX (Nicolet) spectrometer. TG measurements were taken on a NETZSCH TG 209 thermal analyzer from room temperature to 800 °C under N 2 with a heating rate of 10 °Cmin –1 . The X-ray powder diffraction (XRPD) patterns were recorded on a Rigaku D/Max-2500 diffractometer at 40 kV, 100 mA for a Cu-target tube and a graphite monochromator. The concentration of Congo red solution was measured with a SHANGHAI JINGKE 722N spectrophotometer at its maximum wavelength 496 nm.Synthesis of the [Cu(L)(bdc)] n The complex was prepared by a one-pot hydrothermal reaction as follows: A mixture of CuSO 4 5H 2 O (0.1 mmol, 25.1 mg), L (0.1 mmol, 19.0 mg), H 2 bdc (0.1 mmol, 16.6 mg), water (8 mL), and MeOH (2 mL) was placed in a Teﬂon-lined stainless vessel and heated to 140 °C for 3 days, then cooled to room temperature at a rate of 5 °C/h.After ﬁltration, blue crystals suitable for single-crystal X-ray diffraction were obtained. Yield: ca. 35 % based on CuSO 4 5H 2 O. Calcd. for C 18 H 18 CuN 4 O 4 (Fw = 417.90): C 51.7, H 4.3, N 13.4 %; found C 51.8, H 4.5, N 13.2 %.FTIR (KBr pellet, cm –1 ): 3,132 s, 2,939 w, 1,623 vs, 1,570 m, 1,530 m, 1,437 m, 1,329 s, 1,091 s, 952 w, 869 w, 722 s, 660 w. | [] | [] | ["[Cu(L)(bdc)] n"] | ["CuSO 4 \n5H 2 O--0.1 mmol, 25.1 mg"] | [] | ["L--0.1 mmol, 19.0 mg", "H 2 bdc--0.1 mmol, 16.6 mg"] | ["140 \nC"] | ["3 days"] | ["water--8 mL", "MeOH--2 mL"]
b003183f | Complex 1 was prepared in the dark by carefully layering a solution of AgNO 3 in MeCN on top of a solution of L in CH 2 Cl 2 . After ca. two weeks, yellow–orange crystals of 1 {(Ag 3 L 2 )(NO 3 ) 3 ·solvent} were isolated in ca. 90% yield. The structure of 1 was established by single-crystal X-ray diffraction.‡ Each Ag I center in 1 acts as a two-connecting node by connecting two ligands of L. Interestingly, 1 exhibits twofold interpenetrating networks with the two-connected (Ag I ) and three-connected (L) nodes. A single cationic network of the doubly interpenetrating networks is shown Fig. 1(a). The basic building block of the network contains distorted tetrahedral Ag I atoms and two types of ligand L with B ligands parallel to the xy-plane [Fig. 1(a)]. The coordination geometry around each Ag I center is not perfectly tetrahedral. A ligands in the building block make an interplanar angle of 100° with B ligands and arranged in a propeller fashion around them. These basic building blocks are linked by Ag I atoms to form a 3D network. | [] | ["two weeks"] | [] | ["AgNO 3--not specified"] | [] | ["L--not specified"] | [] | [] | ["MeCN--not specified", "CH 2 Cl 2--not specified"]
j.jlumin.2019.05.017 | 2.2. Synthesis of {[Ln(L)(DMF)(H 2 O)]} n (Ln = Eu for Eu-CP, Tb for Tb-CP) In a general procedure, a mixture of H 3 L (0.10 mmol) and Ln(NO 3 ) 3 ·6H 2 O (0.10 mmol) was dissolved in 8 mL solution of DMF/H 2 O (1:1, v/v). The mixture was put into a Teﬂon-lined stainless steel vessel (25 mL) and heated at 95 °C under autogenous pressure for 3 days, followed by cooling to room temperature. Red crystals of Eu-CP/Tb-CP were collected, after ﬁltration, which were washed with water and dried in air. | [] | [] | ["{[Ln(L)(DMF)(H 2 O)]} n", "Eu-CP", "Tb-CP"] | ["Ln(NO 3 ) 3 ·6H 2 O--0.10 mmol"] | [] | ["H 3 L--0.10 mmol"] | ["95 °C"] | ["3 days"] | ["DMF/H 2 O--8 mL"]
ic990132x | Synthesis of [Cu 3 (CN) 3 (bipypy)] (4). Compound 4 was prepared as clear red wine colored solids from the successive addition of CuCN (120.4 mg, 1.344 mmol), KCN (82.1 mg, 1.26 mmol), bipypy (78.9 mg, 0.337 mmol), and H 2 O (5.00 mL, 0.278 mol) to an acid digestion bomb which was then sealed. The reaction vessel was then placed in an oven for 64.5 h at 170 ( 5 °C. The vessel was then removed from the oven and allowed to stand for ca. 5 h prior to being opened for examination of the contents. A mass of clear red wine colored plate like crystals in 85 mg yield were observed under a clear and colorless solution. A single crystal of dimensions 0.50 × 0.20 × 0.02 mm was chosen for structural determination via a single-crystal X-ray diffraction experiment. (IR, KBr pellet (cm -1 ): 2137, 2125, 2100). | [] | ["ca. 5 h"] | ["[Cu 3 (CN) 3 (bipypy)]"] | ["CuCN--120.4 mg, 1.344 mmol", "KCN--82.1 mg, 1.26 mmol"] | [] | ["bipypy--78.9 mg, 0.337 mmol"] | ["170 \n5 °C"] | ["64.5 h"] | ["H 2 O--5.00 mL, 0.278 mol"]
00958972.2015.1071483 | 2.1.4. Synthesis of {[Mn 6 (MIDC) 4 (py) 5 (H 2 O) 4 ]} n (4). The procedure was the same as that for 3 except that CoCl 2 was replaced by MnCl 2 (0.10 mol L −3 ). Upon cooling to room temperature, pale crystals were ﬁltered and washed with ethanol. Yield: 56% (based on H 3 MIDC). Eleme ntal Anal. Calcd C 49 H 45 Mn 6 N 13 O 20 (1489.56): C, 38.67; H, 3.02; N, 12.22. Found: C, 38.69; H, 2.98; N, 12.19. IR data (KBr, cm −1 ): 3417(w), 2919(w), 1564 (s), 1424(s), 1251(m), 1123(m), 1036(w), 830(m), 687(m). | [] | [] | ["{[Mn 6 (MIDC) 4 (py) 5 (H 2 O) 4 ]} n", "C 49 H 45 Mn 6 N 13 O 20"] | ["MnCl 2--0.10 mol L −3"] | [] | ["H 3 MIDC--not specified"] | ["room temperature"] | [] | ["ethanol--not specified"]
acs.inorgchem.9b03168 | K 2 [SSC-N(Me)CH 2 COO] (1)·2H 2 O. Yield: 11.65 g (84%). Gradual H 2 O loss from 70 °C on, dec 167 °C. Anal. Calcd for C 4 H 9 NO 4 S 2 (M = 277.45 g mol −1 ): C 17.32, H 3.27, N 5.05, S 23.11%. Found: C 17.30, H 3.28, N 5.09, S 23.10%. | [] | [] | ["K 2 [SSC-N(Me)CH 2 COO] (1)·2H 2 O", "C 4 H 9 NO 4 S 2"] | [] | [] | [] | [] | [] | []
cg500975j | {[Co(tipb)(bpda)]·(DMF)(H 2 O)} n (3). A mixture of Co(OAc) 2 ·4H 2 O (0.3 mmol), tipb (0.1 mmol), H 2 bpda (0.3 mmol), and 2 mol/L NaOH aqueous solution 0.1 mL in 5 mL DMF was sealed in a 16 mL Teﬂon lined autoclave and heated at 120 °C for 5 days. The autoclave was then cooled to room temperature at a rate of 2 °C/h. The red crystalline product obtained was separated by ﬁltration and washed with DMF. Yield: 20% (based on tipb). FT-IR (KBr pellets, cm −1 ): 3124, 1658, 1604, 1522, 1396, 1304, 1103, 1060, 964, 824, 770, 733, 660, 545.{[Co(tipb)(obba)]·(DMF)} n (4). A mixture of Co(OAc) 2 ·4H 2 O (0.3 mmol), tipb (0.1 mmol), H 2 obba (0.3 mmol), and two drops of pyridine in 5 mL DMF was sealed in a 16 mL Teﬂon lined autoclave and heated at 120 °C for 5 days. The autoclave was then cooled to room temperature at a rate of 2 °C/h. The red crystalline product obtained was separated by ﬁltration and washed with DMF. Yield: 35% (based on tipb). FT-IR (KBr pellets, cm −1 ): 3121, 1669, 1607, 1519, 1396, 1303, 1237, 1159, 1102, 1060, 963, 929, 879, 830, 781, 735, 659, 543. | [] | [] | ["{[Co(tipb)(bpda)]·(DMF)(H 2 O)} n", "C 21 H 20 CoN 2 O 6"] | ["Co(OAc) 2 ·4H 2 O--0.3 mmol"] | ["2 mol/L NaOH aqueous solution--0.1 mL"] | ["tipb--0.1 mmol", "H 2 bpda--0.3 mmol"] | ["120 °C"] | ["5 days"] | ["DMF--5 mL"]
00958972.2020.1750605 | 2.2.3. Synthesis of H 2 NTDC A solution of 2 (6.3 g, 13.5 mmol) and 2 M NaOH (120 mL) in THF (120 mL) and MeOH (120 mL) was stirred at 70  C for 24 h. After cooling to RT, the organic solvent was removed in vacuum. The residual aqueous solution was acidized with 2 M HCl to pH ¼ 3, giving a yellow precipitate. The resulting precipitate was centrifuged, washed with water (100 mL  3), and dried at 60  C for 8 h in vacuum to give 5 0 -(4-nitrophenyl)[1,1 0 :3 0 ,1 00 -terphenyl]-4,4 00 -dicarboxylic acid (H 2 NTDC) as a yellow solid (2.09 g, 91%). | ["60 \n C"] | ["8 h"] | ["H 2 NTDC"] | [] | [] | ["2--6.3 g, 13.5 mmol"] | ["70 \n C"] | ["24 h"] | ["THF--120 mL", "MeOH--120 mL"]
c003738a | [Pb(tbta)(4-bpo)] n (8). The same synthetic procedure as that for 1 was used except that Co(NO 3 ) 2 $6H 2 O was replaced by Pb(NO 3 ) 2 (33.1 mg, 0.1 mmol), affording yellow block single crystals of 8 after ca. 1 week in 39% yield (35.5 mg). Anal. calcd for C 20 H 8 Br 4 PbN 4 O 5 (8): C 26.37, H 0.89, N 6.15%. Found: C 26.53, H 0.82, N 6.28%. IR (cm 1 ): 1611 vs, 1590 vs, 1487 m, 1424 s, 1392 vs, 1299 vs, 1213 w, 1121 w, 1081 m, 1058 m, 1028 w, 1003 m, 968 w, 837 s, 743 m, 723 s, 716 s, 696 w, 571 s, 526 w, 502 w. | [] | [] | ["[Pb(tbta)(4-bpo)] n", "C 20 H 8 Br 4 PbN 4 O 5"] | ["Pb(NO 3 ) 2--33.1 mg, 0.1 mmol"] | [] | ["4-bpo--not provided"] | [] | ["ca. 1 week"] | []
acs.cgd.5b00799 | Synthesis of [Cd 2 (btc) 2 (H 2 O) 2 ] n ·n(H 2 bmib)·6n(H 2 O) ( 1). A mixture of H 3 btc (22 mg, 0.10 mmol), bmib (22 mg, 0.10 mmol), Cd(NO 3 ) 2 · 4H 2 O (185 mg, 0.60 mmol), and NaOH (0.25 mL, 1 mol·L −1 )in deionized water (10 mL) was placed in a Teﬂon-lined stainless steel vessel (30 mL) and was heated to 160 °C for 3 days. After natural cooling to ambient temperature, colorless crystals of 1 were obtained. | [] | [] | ["[Cd 2 (btc) 2 (H 2 O) 2 ] n ·n(H 2 bmib)·6n(H 2 O)"] | ["Cd(NO 3 ) 2 · 4H 2 O--185 mg, 0.60 mmol"] | ["NaOH--0.25 mL, 1 mol·L −1"] | ["H 3 btc--22 mg, 0.10 mmol", "bmib--22 mg, 0.10 mmol"] | ["160 °C"] | ["3 days"] | ["deionized water--10 mL"]
j.ica.2012.09.004 | The experimental susceptibilities were corrected for the diamagnetism of the constituent atoms (Pascal’s tables).2.2. Materials and synthesis The reagents were obtained from commercial sources and used without further puriﬁcation. The ligand was prepared according to a procedure similar to that for the literature [35].2.2.1. [Co(N 3 )(L)]H 2 O(1) A mixture solution of Co(ClO 4 ) 2 6H 2 O (0.036 g, 0.1 mmol), NaN 3 (0.016 g, 0.25 mmol), and HL (0.024 g, 0.1 mmol) in water (4 ml) and DMF (1.5 ml) was sealed in a Teﬂon-lined stainless steel vessel (25 ml), heated at 70 °C for 3 days under autogenous pressure, and then cooled to room temperature. Red plate crystals of 1 were obtained in a yield of 80% based on Co. Anal. Calc. for CoC 14 H 12 N 4 O 5 : C, 44.82; H, 3.22; N, 14.93. Found: C, 44.85; H, 3.34; N, 14.96%. IR (KBr, cm 1 ): 2080s, 1625s, 1567m, 1461m, 1382s, 1305w, 995m, 833m, 770m, 666m, 533m. | [] | [] | ["[Co(N 3 )(L)]ÆH 2 O", "CoC 14 H 12 N 4 O 5"] | ["Co(ClO 4 ) 2 Æ6H 2 O--0.036 g, 0.1 mmol"] | [] | ["NaN 3--0.016 g, 0.25 mmol", "HL--0.024 g, 0.1 mmol"] | ["70 °C"] | ["3 days"] | ["water/DMF--4 ml/1.5 ml"]
b416576b | Syntheses of complexes Colorless single crystals suitable for X-ray analyses for all complexes were obtained by the similar method as described below: to a solution of AgClO 4 ·H 2 O (0.3 mmol) in acetone (6 mL) was slowly added a chloroform solution (6 mL) of ligand (0.6 mmol). The mixture was stirred for about 10 min and ﬁltered. Crystals were obtained by slow diffusion of ether to above ﬁltrate in the dark. All general characterizations are carried out based upon the crystal samples. | [] | [] | [] | ["AgClO 4 ·H 2 O--0.3 mmol"] | [] | ["ligand--0.6 mmol"] | [] | [] | ["acetone--6 mL", "chloroform--6 mL", "ether--not specified"]
b923820d | Synthesis of catena-{[Co 4 (m 2 -Cl) 2 (m 2 -L) 2 Cl 8 ]$xH 2 O} n (2) A mixed-solvent buffer of CH 3 CN–toluene–CH 2 Cl 2 (v/v/v 1 : 1 : 1, 6 mL) was carefully layered over a solution of the ligand L (31.8 mg, 0.05 mmol) in CH 2 Cl 2 (2 mL), followed by a solution of CoCl 2 $6H 2 O (35.7 mg, 0.15 mmol) in CH 3 OH (3 mL). Brown crystals were obtained after two weeks. Yield: 36.3 mg (75%). | [] | [] | ["catena-{[Co 4 (m 2 -Cl) 2 (m 2 -L) 2 Cl 8 ]$xH 2 O} n"] | ["CoCl 2 $6H 2 O--35.7 mg, 0.15 mmol"] | [] | ["L--31.8 mg, 0.05 mmol"] | [] | ["two weeks"] | ["CH 3 CN–toluene–CH 2 Cl 2--6 mL", "CH 2 Cl 2--2 mL", "CH 3 OH--3 mL"]
acs.organomet.6b00523 | Lithium N,N′-Bis((S)-1-phenylethyl)pivalamidinate ((S)-LiPETA). A 4.9 mL portion (1.7 M in n-pentane, 8.31 mmol) of tertbutyllithium was added dropwise to a solution of 2.00 mL (2.08 g, 8.31 mmol) of (S)-PEC in 25 mL of dry diethyl ether. The reaction mixture turned deep red. The mixture was stirred at room temperature for 1 h.All volatiles were removed in vacuo, and the residue was washed with 20 mL of n-pentane to give (S)-LiPETA as an orange powder. Yield: 2.21 g (7.03 mmol, 85%).1 H NMR (400 MHz, D 8 -THF, 298 K): δ (ppm) 7.35−7.33 (m, 4 H, m-Ph), 7.11−7.07 (m, 4 H, o-Ph), 6.98− 6.95 (m, 2 H, p-Ph), 5.14 (q, 3 J = 6.3 Hz, 2 H, CH), 1.25 (d, 3 J = 6.3 Hz, 6 H, CH 3 ), 1.17 (s, 9 H, tBu). | [] | [] | ["Lithium N,N′-Bis((S)-1-phenylethyl)pivalamidinate ((S)-LiPETA)"] | ["tertbutyllithium--4.9 mL (1.7 M in n-pentane, 8.31 mmol)"] | [] | ["(S)-PEC--2.00 mL (2.08 g, 8.31 mmol)"] | ["room temperature"] | ["1 h"] | ["dry diethyl ether--25 mL", "n-pentane--20 mL"]
chem.201301139 | Synthesis of BiACHTUNGTRENNUNG(HPyr) (3): Pyromellitic acid (H 4 Pyr, 250 mg, 0.984 mmol) and BiACHTUNGTRENNUNG(NO 3 ) 3 ·5H 2 O (954 mg, 1.96 mmol) were combined in a 23 mL Teflon-lined steel reactor and 9.5 mL of distilled water was added. The mixture was heated to 150 8 C over 1 h, held at that temperature for 48 h and subsequently cooled to room temperature over 12 h. The product was filtered off and washed with 10 mL of DMF and 10 mL of water. A white powder was obtained in a yield of 577 mg (79% based on H 4 Pyr). | [] | [] | ["BiACHTUNGTRENNUNG(HPyr)", "BiACHTUNGTRENNUNG(NO 3 ) 3 ·5H 2 O"] | ["BiACHTUNGTRENNUNG(NO 3 ) 3 \n5H 2 O--954 mg, 1.96 mmol"] | [] | ["Pyromellitic acid --250 mg, 0.984 mmol"] | ["150 8 C"] | ["48 h"] | ["distilled water--9.5 mL"]
c0ce00474j | Compound 8. Compound 8 was prepared by a hydrothermal reaction. A mixture of La(NO 3 ) 3 $6H 2 O (4.33 mg, 0.01 mmol), H 4 L 00 (2 mg, 0.005 mmol) and H 2 O (7 mL) was placed in a capped glass vessel and heated at 120  C for 48 h. After the sample was cooled gradually to room temperature (0.2  C min 1 ), washed with water and air-dried, block-shaped colorless crystals were obtained. Yield: 32% (based on La). FT-IR (KBr, cm 1 ): 3361 (w, n O–H coordinated water), 2935 (w, n C–H ), 1660 (s, n C]O ), 1537 (s, n C]O asymmetric), 1448 (s, n C]C ), 1386 (s, n C]O symmetric), 1280 (m, n C–O ), 1229 (w), 1076 (w), 1036 (m), 985 (m), 784 (m), 722 (m), 682 (w), 521 (w). | [] | [] | ["La(H4L00)(H2O)6"] | ["La(NO3)3$6H2O--4.33 mg, 0.01 mmol"] | [] | ["H4L00--2 mg, 0.005 mmol"] | ["120 \nC"] | ["48 h"] | ["H2O--7 mL"]
c5dt01877c | MS (ESI+): m/z 383 ([Ph 2 PfcCH 2 ] + ), 633 ([7 +H] + ). HRMS (APCI+) calc. for C 40 H 35 FeP 2 ([M + H] + ): 633.1558, found: 633.1561. Anal. calc. for C 40 H 34 FeP 2 ·1/8CHCl 3 (647.4): C 74.44, H 5.31%. Found: C 74.30, H 5.38%. | [] | [] | ["C 40 H 34 FeP 2 ·1/8CHCl 3"] | [] | [] | [] | [] | [] | []
b210085c | Analysis found (calculated for C 5 H 7 AgO 2 ): C 28.9 (29.0), H 3.40 (3.41)%. NMR (d/ppm, d 6 -DMSO; H c H b CLCH a CH 2 CH 2 CO 2 Ag): 1 H 5.90–5.80 (m, 1H, H a ), 4.96 (dd, 1H, J ac ~ 17.0, J bc ~ 7.8 Hz, H c ), 4.89 (dd, 1H, J ab ~ 10.2, J bc ~ 7.8 Hz, H b ), 2.23 (m, 4H, CH 2 CH 2 ); 13 C 176.4 (CO 2 ), 138.7 (CH), 114.2 (LCH 2 ), 36.0 (CH 2 ), 30.6 (CH 2 ). IR (cm 21 ): 1641 w [n(CLC)], 1518 s [n asym (CO 2 )], 1404 m [n sym (CO 2 )], 1354 w [n sym (CO 2 )]. | [] | [] | ["C 5 H 7 AgO 2"] | [] | [] | [] | [] | [] | []
c000373e | Preparation of [Co(L)(obea)]$H 2 O (5). Complex 5 was obtained by the same hydrothermal procedure as that used for the synthesis of 2 except that 1,2-H 2 obea (19.4 mg, 0.1 mmol) was used instead of H 2 adip. Purple block crystals of 5 were collected in 65% yield after being washed with water and ethanol several times. Anal. Calcd for C 22 H 20 N 4 O 5 Co: C, 55.07; H, 4.17; N, 11.68%. Found: C, 54.85; H, 4.28; N, 11.56%. IR (KBr pellet, cm 1 ): 3126 (w, br), 1560 (s), 1432 (w), 1391 (s), 1270 (m), 1135 (s) 1079 (m), 966 (m), 947 (m), 843 (s), 719 (s), 671 (w), 649 (m), 620 (m), 585 (m), 530 (m). | [] | [] | ["[Co(L)(obea)]$H 2 O", "C 22 H 20 N 4 O 5 Co"] | [] | [] | ["1,2-H 2 obea--19.4 mg, 0.1 mmol"] | [] | [] | []
ic052158w | 1 H NMR (300 MHz, DMSO, 25 °C, TMS, ppm): 8.40 (s, 2H, -C 6 H 4 ), 8.288.25 (d, 2H, -C 6 H 4 ), 7.96-7.81 (m, 10H, -C 6 H 4 ), 7.76-7.71 (t, 2H, -C 6 H 4 ), 7.37 (s, C 6 H 6 ). Anal. Calcd. for C 47 H 31 AgClN 4 O 5 : C, 64.45; H, 3.54; N, 6.40. Found: C, 64.29; H, 3.50; N, 6.27.Preparation of [Ag(L11)]BF 4 ‚2.5(C 6 H 6 ) (6). A solution of AgBF 4 (4.11 mg, 0.021 mmol) in benzene (10 mL) was layered onto a solution of L1 (10.0 mg, 0.021 mmol) in THF (10 mL).The solutions were left for about one week at room temperature, and colorless crystals were obtained. Yield, 51%.1 H NMR (300 MHz, DMSO, 25 °C, TMS, ppm): 8.38 (s, 2H, -C 6 H 4 ), 8.268.23 (d, 2H, -C 6 H 4 ), 7.94-7.80 (m, 10H, -C 6 H 4 ), 7.74-7.72 (t, 2H, -C 6 H 4 ), 7.35 (s, C 6 H 6 ). IR (KBr, cm -1 ): 3089 (w), 3035 (w), 2260 (w), 2225 (m), 1961 (w), 1824 (w), 1645 (w), 1601 (s), 1542 (s), 1501 (m), 1470 (m), 1405 (w), 1319 (w), 1271 (w), 1082 (vs), 1032 (vs), 902 (w), 881 (w), 838 (s), 805 (m), 735 (m), 678 (vs), 554 (m), 519 (w), 465 (w). Anal. Calcd. for C 47 H 31 AgBF 4 N 4 O: C, 65.40; H, 3.59; N, 6.49. Found: C, 65.29; H, 3.51; N, 6.42. | [] | [] | ["[Ag(L11)]BF 4 ‚2.5(C 6 H 6 )", "6", "C 47 H 31 AgClN 4 O 5", "C 47 H 31 AgBF 4 N 4 O"] | ["AgBF 4 --4.11 mg, 0.021 mmol"] | [] | ["L1--10.0 mg, 0.021 mmol"] | [] | ["one week"] | ["benzene --10 mL", "THF --10 mL"]
chem.200400279 | A solution containing Cu(NO 3 )2·H 2 O (96 mg, 0.2 mmol), N,N,N’,N’’,N’’pentamethyldiethylentriamine (7 mL of a 0.05m solution in methanol) and excess of potassium acetate in water (30 mL) was added and a blue precipitate formed. The mixture was stirred overnight, and then the precipitate was removed by filtration. Prismatic blue single crystals were obtained from the mother liquor by slow evaporation. Elemental analysis calcd (%) for C 11 H 26 Cu 2 K 5 N 3 O 41 SiW 11 ·12H 2 O: C 3.83, H 1.46, N 1.22; found C 3.81, H 1.38, N 1.23; IR (KBr pellets): n˜1010 (w), 954 (s), 902 (vs), 800 (vs), 696 (s), 526 cm 1 (m). | [] | [] | ["Cu(NO 3 )2·H 2 O", "N,N,N’,N’’,N’’pentamethyldiethylentriamine", "potassium acetate", "C 11 H 26 Cu 2 K 5 N 3 O 41 SiW 11 ·12H 2 O"] | ["Cu(NO 3 )2·H 2 O--96 mg, 0.2 mmol"] | ["potassium acetate--excess"] | ["N,N,N’,N’’,N’’pentamethyldiethylentriamine--7 mL of a 0.05m solution in methanol"] | [] | ["overnight"] | ["water--30 mL"]
acs.organomet.0c00570 | 6, [Cu(C 6 F 5 ) 2 ][MgBr(THF) 5 ]. 0.5 g of Mg (20.6 mmol) was added to a N 2 ﬁlled Schlenk with a stirrer bar and stirred overnight. 2.56 mL (20.6 mmol) of C 6 F 5 Br was added to a second Schlenk and dissolved in 12.5 mL of THF. The solution was added dropwise to the Mg at 0 °C and then allowed to stir at room temperature to form the Grignard BrMgC 6 F 5 . 1 g (10.1 mmol) of CuCl was suspended in 12.5 mL of THF, and the Grignard was added dropwise to this at 0 °C. The Grignard ﬂask was washed with a further 6 mL of THF and this added to the reaction ﬂask. The reaction was allowed to stir at room temperature for 3 h, after which time it appeared as a dark brown/ purple solution with a little precipitate. 2.6 mL (30.5 mmol) of 1,4dioxane was added to the reaction mixture, initiating the precipitation of a pale pink precipitate and leaving a pale yellow solution. The solution was ﬁltered, evacua ted to a sticky soli d, and then recrystallized from THF/hexane twice, removing any brown oily residues, until a colorless crystalline product was achieved. 4.3 g collected (49% yield). | [] | [] | ["[Cu(C 6 F 5 ) 2 ][MgBr(THF) 5 ]"] | ["Mg--0.5 g, 20.6 mmol", "CuCl--1 g, 10.1 mmol"] | ["1,4dioxane--2.6 mL, 30.5 mmol"] | ["C 6 F 5 Br--2.56 mL, 20.6 mmol"] | ["room temperature"] | ["3 h"] | ["THF--12.5 mL"]
b515011f | Stirring was continued for a further 12 h. All volatile organics were removed under vacuum and replaced with water (20 mL).The products were extracted into EtOAc (3 × 20 mL), washed with saturated NaOH (30 mL) and dried over MgSO 4 . The solvent was then evaporated, furnishing the crude methyl ether product as an orange oil or off-white solid. The anisole was further puriﬁed by vacuum distillation or crystallization from hexane. | [] | [] | [] | [] | [] | [] | [] | ["12 h"] | []
c9nj00682f | Synthesis of {[Ni (HDCPN) (4,4′-bpy) (H 2 O) ]·H 2 O·CH 3 CH 2 OH} n (1) A mixture of H 3 DCPN (0.0075 mmol, 2.2 mg), 4,4′-bpy (0.015 mmol, 2.3 mg), Ni(NO 3 ) 2 ·6H 2 O (0.015 mmol, 4.4 mg) was dissolved in 1mL solution of CH 3 CH 2 OH/H 2 O (v/v =1/1), and sealed in the autoclave and heated at 160 °C for 3000 minutes. After gradually cooling to room temperature with a falling rate of 25 °C/h, the dark green bulk crystals were obtained with the yield of 43% (based on H 3 DCPN). Anal. (%) calcd. for C 26 H 25 N 3 NiO 9 : C, 53.63; H, 4.32; N, 7.21. Found (%): C, 53.65; H, 4.34; N, 7.25. IR (KBr pellet, cm -1 ): 3413 (w), 1633 (s), 1592 (s), 1556 (s), 1452 (s), 1322 (s), 1155 (m), 1067 (s), 851 (w), 782 (m) Synthesis of {[Ni 3 (DCPN) 2 (4,4-bibp) 4 (H 2 O) 2 ]·2CH 3 CH 2 OH·3H 2 O} n (2) A mixture of Ni(NO 3 ) 2 ·6H 2 O (0.015 mmol, 4.4 mg), H 3 DCPN (0.0075 mmol, 2.2 mg) and 4,4'-bibp (0.0075 mmol, 2.3 mg) was added into 1 mL H 2 O/CH 3 CH 2 OH/DMA (1.0 mL, v/v/v=2/1/1) mixed solution pumped in a vacuum and heated at 95 °C for 4000 minutes. After gradually cooling to room temperature with a falling rate of 1.35 °C /h, the light green bulk crystals were obtained with the yield of 31 % (based on H 3 DCPN). Anal. (%) calcd. for C 112 H 122 N 18 Ni 3 O 29 : C, 56.99; H, 5.21; N, 10.68. Found (%): C, 57.04; H, 5.27; N, 10.53. IR (KBr pellet, cm -1 ): 3472 (m), 1595 (m), 1581 (m), 1537 (s), 1419 (m), 1371 (m), 1134 (w), 826 (w), 777 (m), 715 (m), 653 (w), 421 (w) Synthesis of {[Cu 3 (DCPN) 2 (1,3-bimb) 3 ]·6H 2 O·2DMF} n (3) A mixture of H 3 DCPN (0.0075 mmol, 2.2 mg), 1,3-bimb (0.075 mmol, 2.25 mg), Cu(NO 3 ) 2 ·6H 2 O (0.012 mmol, 2.9 mg) was dissolved in 1mL DMF/CH 3 CH 2 OH/H 2 O (v/v/v=1/1/2) sealed the mixture in the autoclave, heated at 85°C for 4000 minutes. The sky-blue bulk crystals were generated after cooling to 25°C at the rate of 2.5°C /h with the yield of 46 %. (based on H 3 DCPN). Anal. (%) calcd. For C 76 H 80 Cu 3 N 16 O 20 : C, 52.82; H, 4.67; N, 12.96. Found (%): C, 52.80; H, 4.64; N, 12.88 IR (KBr pellet, cm -1 ): 3446(w), 1695(w), 1653(s), 1559(s), 1363(s), 1298(s), 1274(w), 1112(m), 1027(s), 839(w), 778(m). | [] | [] | ["[Ni (HDCPN) (4,4′-bpy) (H 2 O) ]·H 2 O·CH 3 CH 2 OH] n", "[Ni 3 (DCPN) 2 (4,4-bibp) 4 (H 2 O) 2 ]·2CH 3 CH 2 OH·3H 2 O] n", "[Cu 3 (DCPN) 2 (1,3-bimb) 3 ]·6H 2 O·2DMF] n"] | ["Ni(NO 3 ) 2 ·6H 2 O--0.015 mmol, 4.4 mg", "Ni(NO 3 ) 2 ·6H 2 O--0.015 mmol, 4.4 mg", "Cu(NO 3 ) 2 ·6H 2 O--0.012 mmol, 2.9 mg"] | [] | ["H 3 DCPN--0.0075 mmol, 2.2 mg", "4,4′-bpy--0.015 mmol, 2.3 mg", "4,4'-bibp--0.0075 mmol, 2.3 mg", "1,3-bimb--0.075 mmol, 2.25 mg"] | ["160 °C", "95 °C", "85 °C"] | ["3000 minutes", "4000 minutes", "4000 minutes"] | ["CH 3 CH 2 OH/H 2 O--1 mL solution", "H 2 O/CH 3 CH 2 OH/DMA--1 mL mixed solution", "DMF/CH 3 CH 2 OH/H 2 O--1 mL"]
acs.organomet.7b00014 | Calcd: C, 66.13; H, 7.59%. Yellow crystals of 6 were manually separated and used for X-ray diﬀraction and IR; their IR spectrum is identical with that of separately synthesized [SmCp″ 3 ]. Compounds 5 and 6 remain unchanged after dissolution of the mixture in THF and successive evaporation of the solvent. | [] | [] | [] | [] | [] | [] | [] | [] | []
00958970601062405 | 2.3. Synthesis of [Zn(k-dnba) 2 ] (2) Except for replacing furoic acid by 3,5-dinitrobenzoic acid, the synthesis of complex 2 is similar to the procedure for 1. The colourless column crystals of 2 were obtained after two months with yields of 0.167 g (42.8%). IR (KBr, cm 1 ):(C–H) 3101 m,  as (COO  ) 1629 s,  s (COO  ) 1472 vs, (C¼C) 1609 vs,  as (NO 2 ) 1415 vs,  s (NO 2 ) 1344 vs. | [] | [] | ["[Zn(k-dnba) 2 ]", "NaN"] | [] | [] | [] | [] | ["two months"] | []
acs.inorgchem.5b02627 | [Eu(Me 2 tedpa)]Cl. The preparation of the white solid followed the same procedure as that described for [La(Me 2 tedpa)]Cl by using H 2 Me 2 tedpa·5HCl·3H 2 O (0.067 g, 0.091 mmol), triethylamine (0.078 g, 0.775 mmol) and EuCl 3 ·6H 2 O (0.033, 0.091 mmol). Yield 0.050 g, 80%. Anal. calcd. for C 26 H 36 ClEuN 6 O 4 : C, 45.65; H, 5.31; N, 12.29%. | [] | [] | ["[Eu(Me 2 tedpa)]Cl", "C 26 H 36 ClEuN 6 O 4"] | ["EuCl 3 \n6H 2 O--0.033, 0.091 mmol"] | [] | ["H 2 Me 2 tedpa·5HCl·3H 2 O--0.067 g, 0.091 mmol", "triethylamine--0.078 g, 0.775 mmol"] | [] | [] | []
00958970903164982 | 2.3. Synthesis of {[Zn(4,4 0 -bpy)(SC 6 H 4 CH 3 -4) 2 ] .DMF} n (2) To prepare crystals of 2, 175 mg (0.56 mmol) of Zn(SPhMe-4) 2 and 54 mg (0.28 mmol) of 4,4 0 -bpy  2H 2 O were dissolved in 4 g DMF to form a yellow solution. The solution was then layered with methanol (5 mL). After 4–6 weeks, yellow prismatic crystals were harvested. Yield: 45% [based on Zn(SPhMe-4) 2 ]. Anal. Calcd for C 27 H 29 N 3 OS 2 Zn (%): C, 59.94; H, 5.40; N, 7.77. Found: C, 59.78; H, 5.44; N, 7.54. IR (KBr, cm 1 ): 3435m, 3087w, 3060w, 3041w, 3008w, 2918w, 2860w, 1676vs, 1606s, 1535m, 1487s, 1442w, 1414m, 1385m, 1257w, 1213m, 1089s, 1066m, 1045w, 1012m, 809s, 729w, 636m, and 491m. | [] | [] | ["{[Zn(4,4 0 -bpy)(SC 6 H 4 CH 3 -4) 2 ] .DMF} n", "C 27 H 29 N 3 OS 2 Zn"] | ["Zn(SPhMe-4) 2--175 mg, 0.56 mmol"] | [] | ["4,4 0 -bpy  2H 2 O--54 mg, 0.28 mmol"] | [] | ["4–6 weeks"] | ["DMF--4 g", "methanol--5 mL"]
ic900425r | Synthesis of {[Pb 5 (1,3-BDC) 5 (H 2 O) 2 ] 2 3 H 2 O} n (V). A mixture of 1,3-H 2 BDC (0.168 g, 1.0 mmol), melamine (0.065 g, 0.5 mmol), and Pb(OAc) 2 3 3H 2 O (0.195 g, 0.5 mmol) was placed in a 23 mL Teflon linear; 15 mL of water was then added. The resulting mixture was sealed in a Parr autoclave. The autoclave was then placed in a programmable furnace and heated to 170 °C. The temperature was held for 3 days, and then the reactant mixture was cooled at a rate of 0.5 °C min -1 to form colorless block crystals of V. Yield: 61%. Anal. calcd (%) for C 160 H 80 Pb 20 O 90 : C, 25.33; H, 1.06. Found: C, 25.42; H, 1.02%. | [] | [] | ["{[Pb 5 (1,3-BDC) 5 (H 2 O) 2 ] 2 3 H 2 O} n", "C 160 H 80 Pb 20 O 90"] | ["Pb(OAc) 2 3 3H 2 O--0.195 g, 0.5 mmol"] | [] | ["1,3-H 2 BDC--0.168 g, 1.0 mmol", "melamine--0.065 g, 0.5 mmol"] | ["170 °C"] | ["3 days"] | ["water--15 mL"]
c3ce41556b | Synthesis of Tb(BBP)(NO 3 ) 2 [Au(CN) 2 ]·(CH 3 CN) Prepared in an analogous fashion to the Eu-analogue, using Tb(NO 3 ) 3 ·6H 2 O (30 mg, 0.1 mmol). Yield: 40 mg (45%) anal. | [] | [] | ["Tb(BBP)(NO 3 ) 2 [Au(CN) 2 ]\n(CH 3 CN)"] | ["Tb(NO 3 ) 3 \n6H 2 O--30 mg, 0.1 mmol"] | [] | [] | [] | [] | []
j.molstruc.2006.12.026 | [Ag(L 3 )(HL 3 )](ClO 4 ) 2 (CH 3 CN) (3). Mixing L 3 (0.1 mmol) and AgClO 4 ÆH 2 O (0.1 mmol) in a mixed solution of MeOH and H 2 O (v/v = 1:1) to obtain yellow solid which was ﬁltered and washed with acetone and dried in air. Single crystals were obtained by slow diﬀusion of Et 2 O into the acetonitrile solution of the solid. Yie ld: 40%. IR (cm 1 ): 3105w, 3022w, 2841w, 1690 vs, 1506s, 1468vs, 1143vs, 1097s, 864s, 780s, 623s. Anal. Calcd for C 38 H 32 AgCl 2 N 9 O 8 : C, 49.53; H, 3.50; N, 13.68. Found: C, 49.21; H, 3.41; N, 14.05. | [] | [] | ["[Ag(L 3 )(HL 3 )](ClO 4 ) 2 (CH 3 CN)", "3", "C 38 H 32 AgCl 2 N 9 O 8"] | ["AgClO 4 ÆH 2 O--0.1 mmol"] | [] | ["L 3--0.1 mmol"] | [] | [] | ["MeOH--mixed solution", "H 2 O--mixed solution", "Et 2 O--slow diffusion", "acetonitrile--solution"]
cg500459v | Synthesis of [Cu 2 (DMPMB)]. H 2 DMPMB (0.111 g, 0.30 mmol) was dissolved in 15 mL of dimethylformamide in a high-pressure glass tube; Cu(NO 3 ) 2 ·2.5H 2 O (0.070 g, 0.30 mmol) was then added. A green suspension was immediately formed, which was left under Scheme 1. 1,4-Bis((3,5-dimethyl-1H-pyrazol-4-yl)methyl)benzene, H 2 BDMPZ, and 4,4′-Bis((3,5-dimethyl-1H-pyrazol-4yl)methyl)biphenyl, H 2 DMPMB Crystal Growth & Design Article dx.doi.org/10.1021/cg500459v ¦ Cryst. Growth Des. XXXX, XXX, XXX−XXXB | [] | [] | ["[Cu 2 (DMPMB)]", "Cu 2 (DMPMB)"] | ["Cu(NO 3 ) 2 ·2.5H 2 O--0.070 g, 0.30 mmol"] | [] | ["H 2 DMPMB--0.111 g, 0.30 mmol"] | [] | [] | ["dimethylformamide--15 mL"]
00958972.2016.1267728 | 4 At the next stage, 0.02 mmol (0.016 g) H 2 Pp was dissolved in 8 mL mixture of dichloromethane and 2 mL of ethanol, and then kept at room temperature; three days later, purple prismatic crystals of H 2 Pp were obtained. 2.2. Synthesis of {[Zn(C 42 H 16 F 10 N 6 )]·2C 2 H 7 N} n (1) and {[Co(C 42 H 16 F 10 N 6 )]·C 2 H 7 N} n (2) A solution of H 2 Pp (0.015 mmol) and metal salts (Zn(NO 3 ) 2 ·4H 2 O or Co(NO 3 ) 2 ·6H 2 O) (0.03 mmol) in 6 mL DMF (N,N-dimethylformamide) was transferred to a 25 mL polytetrafluoroethylene lined stainless steel container. The vessel was then heated to 120 °C and kept for 96 h. After cooling to room temperature at 5 °C·h -1 , purple prismatic crystals were obtained. Crystals were very stable in air. 2.2.1. {[Zn(C 42 H 16 F 10 N 6 )]·2C 2 H 7 N} n (1). Yield: 70.0%. Elemental analyses Calcd (%) for C 44 H 23 F 10 N 7 Zn (905.06): C, 58.39; H, 2.56; N, 10.83. Found: C, 58.35; H, 2.62; N, 10.86. UV-Vis (CH 2 Cl 2 ) λ max : 413 nm, 477 nm, 529 nm; IR(KBr) ν/ cm -1 : 3431, 2932, 1600, 1474, 1212, 975, 801, 564. 2.2.2. {[Co(C 42 H 16 F 10 N 6 )]·C 2 H 7 N} n (2). Yield: 67.0% Elemental analyses Calcd (%) for C 44 H 23 F 10 N 7 Co (898.62): C, 58.81; H, 2.58; N, 10.91. Found: C, 58.86; H, 2.62; N, 10.96. UV-Vis (CH 2 Cl 2 ) λ max : 409 nm, 538 nm; IR(KBr) ν/ cm -1 : 3435, 2925, 1600, 1485, 975, 797. 2.3. Crystallographic data collection and refinement Appropriate crystals were placed on a Bruker Smart Apex CCD crystal X-ray diffractometer with graphite monochromated Mo K α radiation (λ = 0.7107 Å) at 298 K. The structures were solved by direct methods and refined by full-matrix least-squares on F 2 using SHELXTL-97 crystallographic software package [28, 29]. All non-hydrogen atoms were refined with anisotropic thermal parameters. The hydrogens were placed in calculated positions with fixed C-H bond lengths. The crystal parameters of H 2 Pp, 1 and 2 are given in table 1. | [] | [] | ["{[Zn(C 42 H 16 F 10 N 6 )]·2C 2 H 7 N} n", "{[Co(C 42 H 16 F 10 N 6 )]·C 2 H 7 N} n", "H 2 Pp"] | ["Zn(NO 3 ) 2 \n4H 2 O--0.03 mmol", "Co(NO 3 ) 2 \n6H 2 O--0.03 mmol"] | [] | ["H 2 Pp--0.02 mmol, 0.016 g", "H 2 Pp--0.015 mmol"] | ["room temperature", "120 °C"] | ["3 days", "96 h"] | ["dichloromethane--8 mL", "ethanol--2 mL", "DMF (N,N-dimethylformamide)--6 mL"]
c5ce02091c | Zn 6 (mip) 5 (OH) 2 (H 2 O) 4 ·7.4H 2 O (2) 5-methyl isophthalic acid (180 mg, 1.00 mmol) and zinc acetate dihydrate (220 mg, 1.00 mmol) were suspended in a mixture of methanol (10 mL) and water (3 mL) in a Teflon-lined steel autoclave. The autoclave was heated to 110°C for three days. Pale yellow crystals were obtained after cooling to room temperature. Yield: 205 mg, 0.14 mmol, 82% yield. Elemental Analysis Calcd for Zn 6 (mip) 5 (OH) 2 (H 2 O) 4 ·11H 2 O (Zn 6 C 45 H 62 O 37 ) C: 34.05, H: 3.94; Found C: 34.01, H: 3.72%. IR (ATR) 3381 (br), 1613, 1556, 1422, 1362, 1247, 1117, 1041, 1005, 896, 810, 772, 721 cm -1 . | [] | [] | ["Zn 6 (mip) 5 (OH) 2 (H 2 O) 4 \n7.4H 2 O", "Zn 6 (mip) 5 (OH) 2 (H 2 O) 4 \n11H 2 O"] | ["zinc acetate dihydrate--220 mg, 1.00 mmol"] | [] | ["5-methyl isophthalic acid--180 mg, 1.00 mmol"] | ["110°C"] | ["three days"] | ["methanol--10 mL", "water--3 mL"]
ic4018536 | [5,10,15,20-Tetrakis(4-carboxyphenyl)porphyrinato]Co(II). The obtained ester (0.75 g) was stirred in a mixed solvent of THF (25 mL) and MeOH (25 mL), to which a solution of KOH (2.63 g, 46.95 mmol) in H 2 O (25 mL) was added. This mixture was reﬂuxed for 12 h. After the mixture was cooled to room temperature, THF and MeOH were evaporated. Additional water was added to the resultant water phase and the mixture was slightly heated until the solid was fully dissolved, then the homogeneous solution was acidiﬁed with 1 M HCl until no further precipitate was produced. The red solid was collected by ﬁltration, washed with water, and dried under a vacuum.FTIR (KBr, cm −1 ): 3423 (m), 2950 (w), 2840 (w), 1719 (s), 1605 (s), 1546 (m), 1458 (m), 1394 (s), 1351 (m), 1276 (s), 1177 (w), 1112 (s), 1002 (s), 868 (w), 833 (m), 798 (s), 716 (m). | [] | [] | ["[5,10,15,20-Tetrakis(4-carboxyphenyl)porphyrinato]Co(II)"] | [] | ["KOH--2.63 g, 46.95 mmol", "1 M HCl--NaN"] | [] | ["reflux"] | ["12 h"] | ["THF--25 mL", "MeOH--25 mL", "H 2 O--25 mL"]
ic502313y | ThFe 2 dhpta. An aqueous solution containing 2 mL of 0.2 M Fe(NO 3 ) 3 ·9H 2 O (0.40 mmol) and 1 mL of 0.2 M Th(NO 3 ) 4 ·5H 2 O (0.20 mmol) were combined in a 20 mL glass scintillation vial. The dhpta ligand (0.065 g, 0.20 mmol) was dissolved in a separate 2 mL aliquot of water and subsequently added to the iron(III)/aluminum(III) nitrate solution. After thorough mixing, the pH of the solution was then adjusted to 5.21 with a 1:1 mixture of pyridine and piperazine. Liquid/liquid diﬀusion with acetonitrile in a 1:2 ratio resulted in the formation of dark red, plate-like crystals in yields of 10% based upon Th. | [] | [] | ["ThFe 2 dhpta"] | ["Fe(NO 3 ) 3 ·9H 2 O--2 mL of 0.2 M (0.40 mmol)", "Th(NO 3 ) 4 ·5H 2 O--1 mL of 0.2 M (0.20 mmol)"] | ["pyridine and piperazine--pH adjusted to 5.21"] | ["dhpta ligand--0.065 g, 0.20 mmol"] | [] | [] | ["water--2 mL", "acetonitrile--liquid/liquid diﬀusion in a 1:2 ratio"]
j.poly.2009.07.043 | 2.2.3. Synthesis of 4 and 5 Complexes 4 and 5 were prepared from a mixture of Ni(OAc) 2 4H 2 O (0.099 g, 0.40 mmol), dpa (0.192 g, 0.80 mmol) and 4,4 0 -bipy (0.125 g, 0.80 mmol) in 8 ml H 2 O. The mixture was stirred for 20 min and the pH value was then adjusted to 5 with 1 M NaOH. After this, the mixture was transferred to a 23 mL Teflon-lined stainless steel bomb, and it was kept at 180 °C under autogenously pressure for 5 days. After cooling the reaction system to room temperature over 24 h, green needle crystals of 4 and green block crystals of 5 were obtained. For complex 4: Yield: 41% (based on Ni). Anal. Calc. for C 48 H 36 N 4 O 10 Ni 2 : C, 60.87; H, 3.84; N, 5.92. Found: C, 60.68; H, 3.92; N, 6.01%. IR (cm 1 ): 3312 (s), 3056 (s), 1604 (w), 1576 (s), 1532 (s), 1435 (w), 1380 (s), 1241 (w), 1125 (w), 1101 (m), 1041 (w), 1012 (m), 971 (w), 951 (w), 884 (w), 846 (w), 835 (w), 791 (m), 673 (w), 652 (w), 623 (w). For complex 5: Yield: 22% (based on Ni). Anal. Calc. for C 72 H 52 N 4 O 8 Ni 2 : C, 70.90; H, 4.30; N, 4.63. Found: C, 70.98; H, 4.47; N, 4.76%. IR (cm 1 ): 1581 (w), 1543 (s), 1399 (s), 1276 (w), Fig. 2. (a) The fundamental unit of complex 3. (b) The one-dimensional chain-like structure of complex 3.X.-X. Xu et al. / Polyhedron 28 (2009) 2997–3004 2999 1248 (w), 1170 (w), 1064 (w), 1003 (w), 991 (w), 853 (m), 759 (w), 702 (w).2.2.4. Synthesis of 6 Complex 6 was prepared from a mixture of Cd(OAc) 2 2H 2 O (0.107 g, 0.40 mmol), dpa (0.192 g, 0.80 mmol) and 2,2 0 -bipy (0.125 g, 0.80 mmol) in 8 ml H 2 O. The mixture was stirred for 15 min and sealed in a 23 mL Teﬂon-lined stainless steel bomb. | [] | [] | ["Complex 4", "Complex 5", "Complex 6"] | ["Ni(OAc) 2 ?4H 2 O--0.099 g, 0.40 mmol", "Cd(OAc) 2 ?2H 2 O--0.107 g, 0.40 mmol"] | [] | ["dpa--0.192 g, 0.80 mmol", "4,4 0 -bipy--0.125 g, 0.80 mmol", "2,2 0 -bipy--0.125 g, 0.80 mmol"] | ["180 \nC"] | ["5 days"] | ["H 2 O--8 ml"]
acs.cgd.5b01772 | calcd (%) for C 8 H 16 N 9 O 4 Zn (367.68): C, 26.13; H, 4.38; N, 34.28.Found: C, 26.20; H, 4.35; N, 34.18. IR (KBr, cm −1 ): 3308(m), 3182(m), 2794(w), 2355(w), 1667(s), 1566(s), 1441(m), 1366(m), 1253(w), 1166(w), 1103(m), 1015(w), 777(m), 664(w), 476(m).{[(CH 3 ) 2 NH 2 ] 0.5 [Zn(L 3 ) 0.5 (ATZ) 1.5 ]· H 2 O· 0.5DMF } n (A3). Colorless block crystals were formed in 52% yield based on Zn(ATZ) 2 . Anal. | [] | [] | ["[(CH 3 ) 2 NH 2 ] 0.5 [Zn(L 3 ) 0.5 (ATZ) 1.5 ]· H 2 O· 0.5DMF } n (A3)"] | ["Zn(ATZ) 2--NaN"] | ["(CH 3 ) 2 NH 2--NaN"] | ["L 3--NaN", "ATZ--NaN"] | [] | [] | ["NaN--NaN"]
j.molstruc.2012.08.038 | For X, Anal. calc. for C 15 H 20 MnNO 8 : C 45.35; H, 5.07. N, 3.53.Found: C 45.37; H, 5.01; N, 3.52%. IR of X (KBr cm 1 ): 3397 br. m, 3092 br. m, 2963 br.m, 2813 br.m, 2601 br.m, 2012 vs, 1923 vs, 1626 m, 1600 m, 1544 m, 1463 m, 1398 m, 1349 m, 1293 w, 1189 w, 1149 w, 1061 m, 1050 m, 1026 w, 917 w, 903 w, 856 w, 822 w,780 w, 747 w, 665 m, 637 s, 605 w, 552 w, 538 m, 449 w, 429 w. | [] | [] | ["X"] | [] | [] | [] | [] | [] | []
s1600536811022781 | Experimental A methanol solution (5 ml) of 2,2'-dipyridylamine (0.0171 g, 0.1 mmol) was added dropwise to an aqueous solution (5 ml) of MnCl 2 (0.0198 g, 0.1 mmol), and then a methanol solution (10 ml) of 5-ferrocenylbenzene-1,5-dicarboxylic acid (0.035 g, 0.1 mmol)(Li et al., 2008) was added slowly to the above mixture solution. Finally, the pH value of the mixture was adjusted to about 7 with NaOH aqueous solution, and the resulting orange solution was allowed to slowly evaporate at ambient temperature. Two weeks later, orange block crystals suitable for X-ray single-crystal diffraction analysis were obtained in 48% yield based on Mn. Analysis calculated for C 29 H 29 FeMnN 3 O 7 : C 54.23, H 4.55, N 6.54; found: C 54.46, H 4.50, N 6.42. | [] | [] | ["C 29 H 29 FeMnN 3 O 7"] | ["MnCl 2--0.0198 g, 0.1 mmol"] | ["NaOH aqueous solution--adjust pH to about 7"] | ["2,2'-dipyridylamine--0.0171 g, 0.1 mmol", "5-ferrocenylbenzene-1,5-dicarboxylic acid--0.035 g, 0.1 mmol"] | [] | ["Two weeks later"] | ["methanol--5 ml", "water--5 ml"]
acs.cgd.9b00233 | (PPh 4 )[Ce(can) 2 (H 2 O)] (5). A solution of chloranilic acid (0.10 mmol) and lithium acetate (0.20 mmol) in acetone (5 mL) was layered above a solution of Ce(NO 3 ) 3 ·6H 2 O (21.7 mg, 0.050 mmol) with PPh 4 Br (209.6 mg, 0.50 mmol) in water (3 mL), with any undissolved solids dissolved in a further 1 to 2 mL of methanol. The layered solutions were left for 3−7 days to crystallize by diﬀusion, giving dark-purple block crystals. The purple crystals were washed with acetone until the ﬁltrate was colorless (∼3 × 3 mL) and dried in air to yield compound 3 (31.0 mg, 68%). Elemental Analysis: Found C, 44.54; H, 3.08; N, 0.00%; Calculated for C 36 H 22 CeCl 4 O 9 P· 0.2C 3 H 6 O·3.55H 2 O: C, 44.54; H, 3.09; N, 0.00%. FTIR (ATR): 3076 (C−H stretch), 2979 (C−H stretch), 1669 (CO stretch), 1468 (C−H bend), 1371 (C−H bend), 1107 (C−O stretch), 995 (CC bend), 843 (C−C bend) cm −1 . | [] | [] | ["(PPh 4 )[Ce(can) 2 (H 2 O)]", "C 36 H 22 CeCl 4 O 9 P· 0.2C 3 H 6 O·3.55H 2 O"] | ["Ce(NO 3 ) 3 ·6H 2 O--21.7 mg, 0.050 mmol"] | ["lithium acetate--0.20 mmol"] | ["chloranilic acid--0.10 mmol", "PPh 4 Br--209.6 mg, 0.50 mmol"] | [] | ["3−7 days"] | ["acetone--5 mL", "water--3 mL", "methanol--1 to 2 mL"]
s0040-4020(03)00150-9 | To the resulting oil was added benzene (200 mL) and TFA (24 mL). The ﬂask was equipped with a Dean-Stark trap and immersed in an oil bath that had been preheated to 1408C.The initial EtOH containing distillate (50 mL) was siphoned off and the reaction mixture was maintained at reﬂux for 6 h. | [] | [] | [] | [] | [] | [] | ["1408C"] | ["6 h"] | ["benzene--200 mL", "TFA--24 mL"]
c2ce26193f | Synthesis of [Ag 7 (L 1 ) 4 (H 2 O)(PMo 12 O 40 )] (1) A mixture of H 3 PMo 12 O 40 ?12H 2 O (0.3 g, 0.15 mmol), AgNO 3 (0.17 g, 1 mmol), HL 1 (0.063 g, 0.3 mmol) and 10 mL water, was stirred for 1 h. The resulting solution was transferred to a Teflonlined autoclave and kept under autogenous pressure at 170 uC for 3 days. After slow cooling to room temperature, red block crystals of 1 were filtered, washed with distilled water and dried at room temperature (Yield, 55%, based on Ag). Anal. Calcd for C 40 H 30 Ag 7 N 24 O 41 PMo 12 (3440.21): C 13.97, H 0.88, N 9.77, P 0.90, Mo 33.47, Ag 21.95. Found: C 14.08, H 0.95, N 9.68, P 0.86, Mo 33.41, Ag 21.89. IR (solid KBr pellet, cm 21 ): 3441 (w), 3129 (s), 1612 (s), 1503 (s), 1450 (s), 1062 (s), 957 (s), 876 (s), 797 (s). | [] | [] | ["[Ag 7 (L 1 ) 4 (H 2 O)(PMo 12 O 40 )]", "1", "C 40 H 30 Ag 7 N 24 O 41 PMo 12"] | ["AgNO 3--0.17 g, 1 mmol"] | [] | ["HL 1--0.063 g, 0.3 mmol"] | ["170 uC"] | ["3 days"] | ["water--10 mL"]
acs.inorgchem.6b01852 | 2.2. Synthesis of Na(HL)(CH 3 COO)Eu(Al(OH) 6 Mo 6 O 18 )(H 2 O) 6 · 10H 2 O (1). Five milliliters of glacial acetic acid was added dropwise into the 10 mL aqueous solution of AlCl 3 ·6H 2 O (0.36 g, 1.5 mmol). | [] | [] | ["Na(HL)(CH 3 COO)Eu(Al(OH) 6 Mo 6 O 18 )(H 2 O) 6 · 10H 2 O"] | ["AlCl 3 \n6H 2 O--0.36 g, 1.5 mmol"] | [] | [] | [] | [] | ["glacial acetic acid--5 mL", "H 2 O--10 mL"]
cg400363e | Preparation of [Ag(dpma)](PF 6 ) (6). A solution of dpma (39.8 mg, 0.20 mmol) in MeOH (5 mL) was carefully layered on top of a mixture of MeOH and H 2 O (6 mL, 1:1 v/v, middle) and a solution of AgPF 6 (50.5 mg, 0.20 mmol) in H 2 O (5 mL, bottom) at room temperature. The solution was allowed to stand for approximately two weeks, resulting in the formation of colorless granule-shaped crystals. | [] | ["two weeks"] | ["[Ag(dpma)](PF 6)", "6"] | ["AgPF 6--50.5 mg, 0.20 mmol"] | [] | ["dpma--39.8 mg, 0.20 mmol"] | [] | [] | ["MeOH--5 mL", "H 2 O--6 mL, 1:1 v/v"]
acs.inorgchem.8b02096 | Synthetic yields ranged between 30% and 50% depending on the lanthanide and length of the crystallization time. [{Nd III (apdo)(H 2 O) 4 }{Co III (CN) 6 }]· 2H 2 O(1 ). Anal. Calcd for Nd 1 Co 1 C 16 H 20 N 10 O 8 (M W = 683.6 g mol −1 ): C, 28,1%; H, 2.9%; N, 20.5%. Found: C, 27.9%; H, 2.9%; N, 20.5%. IR spectrum (cm −1 ).CN − stretching vibrations: 2094w, 2107w, 2124sh, 2137s, 2146sh, 2154m, 2167m. [{Tb III (apdo)(H 2 O) 4 }{Co III (CN) 6 }]·2H 2 O(2). | [] | [] | ["[Nd III (apdo)(H 2 O) 4 }{Co III (CN) 6 }]· 2H 2 O", "Nd 1 Co 1 C 16 H 20 N 10 O 8"] | [] | [] | [] | [] | [] | []
c3dt52494a | Synthesis of [Cu 2 (pzca) 2 (β-Mo 8 O 26 ) 0.5 (H 2 O) 4 ]·H 2 O (2). The preparation of compound 2 was similar to that of 1 except that m-phenylenediamine (0.1 mmol) was used instead of en. In addition, the pH was adjusted to about 3.0 with 1.0 M NaOH.After slow cooling to room temperature, blue block crystals of compound 2 were filtered and washed with distilled water (21% based on Mo). Elemental analysis (%) calcd for C 10 H 16 Cu 2 N 4 O 22 Mo 4 (1055.11): C, 11.37; H, 1.52; N, 5.31. | [] | [] | ["[Cu 2 (pzca) 2 (β-Mo 8 O 26 ) 0.5 (H 2 O) 4 ]·H 2 O"] | [] | [] | ["m-phenylenediamine--0.1 mmol"] | [] | [] | []
ic200004y | Synthesis of [(Adpa) 2 Mn 2 (Ac)(H 2 O) 2 ](Ac) (3). A solution of Adpa (2.0 mmol, 598 mg) in methanol (6 mL) was mixed with MnAc 2 3 6H 2 O (2.0 mmol, 508 mg), and then the mixture was refluxed at 80 °C for 1 h. After the solution was cooled, an excess amount of diethyl ether was added, and the obtained yellow brown precipitate was dried under vacuum. Yield: 685 mg (85%). Anal. Calcd (%) for C 34 H 44 Mn 2 N 6 O 10 : C, 50.63; H, 5.50; N, 10.42. Found: C, 50.38; H, 5.38; N, 10.18. Molar conductance in H 2 O(Λ M ): 101 S m 2 M 1 . IR (KBr) ν/cm 1 : 3404 m, 2986, 2911 m, 1604 s, 1572 m, 1475 m, 1442 s, 1380 s, 1312 s, δ(CH, pyridine) 766 s. UVvis (EtOH/nm) (ε  10 4 / M 1 cm 1 ): 215(0.979), 259(1.148). ESI-MS (CH 3 OH): m/z = 709.42(100) [(Adpa) 2 Mn 2 (μ-Ac)] + . | [] | [] | ["[(Adpa) 2 Mn 2 (Ac)(H 2 O) 2 ](Ac)", "C 34 H 44 Mn 2 N 6 O 10"] | ["MnAc 2 3 6H 2 O--2.0 mmol, 508 mg"] | [] | ["Adpa--2.0 mmol, 598 mg"] | ["80 \nC"] | ["1 h"] | ["methanol--6 mL"]
c3ce40433a | and N–H bend vib.), 1414(C–N str. vib.), 1169, 1049, 744, 651(OLC–N group bend vib.), 426.1 H NMR (CD 3 OD, d from TMS): 10.44 (s, 1H-pyrazine), 9.34 (s, amidic H), 8.99 (d, 1H-pyrazine), 8.85 (d, 1H-pyrazine), 8.23 (d, 1H-phenyl), 7.59 (d, 1H-phenyl), 7.44 (t, 1H-phenyl) and 7.26 (t, 1H-phenyl). | [] | [] | [] | [] | [] | [] | [] | [] | []
j.ica.2019.119088 | 2.3.2. {{[Cu(2,2′:5′,4″-terpy)(MeCN)]PF 6 } 2 ·H 2 O} n (2) [Cu(MeCN) 4 ]PF 6 (74.5 mg, 0.20 mmol) and 2,2′:5′,4″-terpy (23.3 mg, 0.10 mmol) were reacted in MeOH/MeCN (10.0 mL, v/ v = 9:1) under Ar. After the red reaction solution was bubbled by C 2 H 4 , a yellowish-brown solution was ﬁltered. The ﬁltrates were sealed in 7 mmϕ glass tubes together with pentane (v/v = 1/1) under C 2 H 4 . The reaction solution was allowed to stand for 4 weeks at room temperature and brick reddish brown crystals of complex 2 were obtained. Yields. | [] | [] | ["{{[Cu(2,2′:5′,4″-terpy)(MeCN)]PF 6 } 2 ·H 2 O} n", "[Cu(MeCN) 4 ]PF 6"] | ["[Cu(MeCN) 4 ]PF 6--74.5 mg, 0.20 mmol"] | ["C 2 H 4--bubbled"] | ["2,2′:5′,4″-terpy--23.3 mg, 0.10 mmol"] | [] | ["4 weeks"] | ["MeOH/MeCN--10.0 mL, v/v = 9:1", "pentane--v/v = 1/1"]
j.poly.2004.12.018 | The resultant solution was sealed into a 25-ml Telﬂonlined stainless steel autoclave and heated at 160 C for 5 days (the ﬁnal pH value is 6.0). Light pink crystals of compound 1 were recovered in 48% yield based on Mn. The measured X-ray powder diﬀraction pattern matches with the one simulated from its single crystal structure data, thus compound 1 was obtained as a monophase. Elemental Anal. for 1,C 9 H 13 NO 6 P 2 Mn: calc. (found) C 31.06 (31.33), H 3.76 (3.52), N 4.02 (3.88), IR (KBr, cm 1 ): 3032 m, 2980 m, 2946 br, 2769 w, 2358 w, 1492 m, 1417 m, 1222 m, 1187 s, 1159 s, 998 m, 756 m, 713 m, 561 s, 485 m. | [] | [] | [] | [] | [] | [] | ["160 \nC"] | ["5 days"] | []
c6tb03101c | The reaction mixture was then sealed in a Teflon lined autoclave reactor, placed in an oven, heated up to 120 1Cin 1 h, and then kept at this temperature for 12 h; the final pH value was 8. Once cooled to room temperature the resulting crystalline powder was filtered, repeatedly washed with distilled water and dried at room temperature. This solid could also be synthesised under reflux on a larger scale: Gallic acid monohydrate (1.881 g, 10 mmol) was dissolved in distilled water (100 mL) at room temperature. Calcium nitrate (1.181 g, 5 mmol) was then added to the solution followed by a KOH 5 M solution which was added dropwise until the solution reached pH 9. The reaction solution was heated under reflux for 24 h. | [] | [] | ["Gallic acid monohydrate", "Calcium nitrate"] | ["Calcium nitrate--1.181 g, 5 mmol"] | ["KOH 5 M solution--dropwise until pH 9"] | ["Gallic acid monohydrate--1.881 g, 10 mmol"] | ["reflux"] | ["24 h"] | ["distilled water--100 mL"]
j.poly.2013.03.014 | 2.3.5. {K(18C6)}[Zn(OCPhMe F 2 ) 3 ], 5 A solution of KOCPhMe F 2 (0.3039 g, 1.077 mmol) was added to a slurry of ZnI 2 (0.1133 g, 0.355 mmol) in THF. The reaction mixture became cloudy with the formation of white precipitate and was left stirring at RT overnight. The cloudy colorless solution was ﬁltered through Celite to remove KI and triturated three times with CH 2 Cl 2 . A solution of 18C6 (0.095 g, 0.359 mmol) in CH 2 Cl 2 was added and the resultant clear colorless solution was stirred overnight at RT. The solution was ﬁltered to remove residual KI, CH 2 Cl 2 was removed in vacuo and the crude product was recrystallized from CH 2 Cl 2 and hexanes. The off-white crystalline product was isolated in 61% yield (0.2504 g). Large colorless crystals suitable for single-crystal X-ray diffraction were grown from the same recrystallization mixture at 34 °C. Anal. Calc. for {{K(18C6)}[Zn(OC(C 6 H 5 )(CF 3 ) 2 ) 3 ]0.5CH 2 Cl 2 }; KC 39.5 H 40 O 9 ClF 18 Zn: C, 41.59; H, 3.53; F, 29.98. Found: C, 41.67; H, 3.46; F, 29.06%. | [] | [] | ["{K(18C6)}[Zn(OCPhMe F 2 ) 3 ]", "{{K(18C6)}[Zn(OC(C 6 H 5 )(CF 3 ) 2 ) 3 ]0.5CH 2 Cl 2 }"] | ["ZnI 2--0.1133 g, 0.355 mmol"] | [] | ["KOCPhMe F 2--0.3039 g, 1.077 mmol", "18C6--0.095 g, 0.359 mmol"] | ["RT"] | ["overnight"] | ["THF--not specified", "CH 2 Cl 2--not specified", "hexanes--not specified"]
j.molstruc.2016.01.049 | 2.2. Synthesis of the complexes 2.2.1. Synthesis of catena-[Zn(4-methylpyridine-Noxide)( m 1,1 eN 3 ) 2 ](1) A mixture of ZnSO 4 .7H 2 O (0.58 g, 2.00 mmol), 4methylpyridine-N-oxide (0.28 g, 2.0 0 mmol) and NaN 3 (0.26 g, 4.00 mmol) were dissolved in 20 mL distilled water at 40  C. The resulting solution was then allowed to crystallize at room temperature. The colorless crystals of 1 which were separated within two days were collected by ﬁltration (yield: 0.39 g, 66%). Anal. Calc. | [] | ["two days"] | ["catena-[Zn(4-methylpyridine-Noxide)( m 1,1 eN 3 ) 2 ]"] | ["ZnSO 4 .7H 2 O--0.58 g, 2.00 mmol"] | [] | ["4methylpyridine-N-oxide--0.28 g, 2.00 mmol", "NaN 3--0.26 g, 4.00 mmol"] | ["40  C"] | [] | ["distilled water--20 mL"]
cg060535p | Synthesis of [Pb(INO) 2 ]‚nH 2 O (2). The reaction was carried out in a molar ratio of 1:1.5 of Pb(NO 3 ) 2 (0.099 g, 0.3 mmol) to isonicotinic acid N-oxide (0.063 mg, 0.45 mmol) in 10 mL of water. To the solution were added NaOH (0.024 g, 0.6 mmol) and 5 mL of DMF, and white precipitate was observed. After the mixture was heated at 80 °C for 30 min with stirring, a majority of precipitate was resolved and then filtered. Yellow crystals were obtained from the filtrate by slow evaporation after standing 2 months at room temperature (yield: 0.033 g, 21% based on Pb). Elemental analysis calcd (%) for C 12 H 8 N 2 O 7.9 Pb: C, 28.03; H, 1.56; N, 5.45. Found: C, 27.89; H, 1.67; N, 5.31. IR data (KBr, cm -1 ): 3418s, 3110ms, 1584s, 1542m, 1479w, 1379s, 1213s, 1176m, 1138m, 863m, 783w, 682w, 638m. | [] | ["2 months"] | ["[Pb(INO) 2 ]‚nH 2 O", "C 12 H 8 N 2 O 7.9 Pb"] | ["Pb(NO 3 ) 2--0.099 g, 0.3 mmol"] | ["NaOH--0.024 g, 0.6 mmol"] | ["isonicotinic acid N-oxide--0.063 mg, 0.45 mmol"] | ["80 °C"] | ["30 min"] | ["water--10 mL", "DMF--5 mL"]
s1600536811046794 | Experimental All solvents and chemicals were of analytical grade and were used without further purification. The title compound was prepared by similar procedure to that reported in the literature (Dong et al., 2009). The complex was synthesized by adding methanol (25 ml) solution of ligand (40.4 mg, 1.0 mmol) to a stirred methanol (20 ml) solution of Cd(OAc) 2 2H 2 O (26.6 mg, 1.0 mmol). The resulting solution was refluxed for one hour, cooled to room temperature, filtered, and evaporated slowly to give the colorless single crystals. IR (KBr, cm -1 ): 3417 (m), 1561 (s), 1480 (w), 1413 (m), 1339 (m), 1325 (m), 1225 (w), 1190 (m), 1028 (w), 807 (w). | [] | [] | [] | ["Cd(OAc) 2 2H 2 O--26.6 mg, 1.0 mmol"] | [] | ["ligand--40.4 mg, 1.0 mmol"] | ["refluxed"] | ["one hour"] | ["methanol--25 ml", "methanol--20 ml"]
c3dt51178b | The UV-visible adsorption spectrum was recorded using a Hitachi U-3010 UV-visible spectrometer.Synthesis of [Mn(pda)(1,10′-phen)] n (CP1) CP1 was prepared from the mixture of Mn(OAc) 2 ·4H 2 O (0.025 g, 0.10 mmol), H 2 pda (0.033 g, 0.15 mmol), 1,10′-phen (0.027 g, 0.15 mmol), and 5 ml H 2 O. The mixture was stirred and pH value was adjusted to 6 with 1 M NaOH. After stirring for another 10 min, the mixture was transferred to a 23 ml Teflon-lined stainless steel bomb and kept at 160 °C under autogenous pressure for 4 days. The reaction system was cooled to room temperature during 24 hours. A large amount of brown crystals of CP1 were found. Yield: 71% (based on Mn). Anal. Calcd. for C 24 H 16 N 2 O 4 Mn: C, 63.87%; H, 3.57%; N, 6.21%. Found: C, 63.66%; H, 3.42%; N, 6.11%. | [] | ["24 hours"] | ["[Mn(pda)(1,10′-phen)] n", "C 24 H 16 N 2 O 4 Mn"] | ["Mn(OAc) 2 ·4H 2 O--0.025 g, 0.10 mmol"] | ["NaOH--1 M"] | ["H 2 pda--0.033 g, 0.15 mmol", "1,10′-phen--0.027 g, 0.15 mmol"] | ["160 \nC"] | ["4 days"] | ["H 2 O--5 ml"]
cplu.201300121 | Yield= 0.94 g, 97%; 1 H NMR (400 MHz, CDCl 3 ): d =7.61 (s, 1H; ArH), 7.52 (s, 1 H; Ar-H), 7.20 (s, 1 H; Ar-H), 3.85 (d, 2H; Ar-OCH 2 ), 2.87 (t, 2H; Ar-CH 2 CH 2 ), 2.67 (t, 2 H; -CH 2 CH 2 -COOH), 1.84–0.91 ppm (m, 15H; aliphatic H); 13 C NMR (100 MHz, CDCl 3 ): d= 178.1, 153.3, 139.5, 137.5, 130.5, 90.8, 40.3, 35.0, 30.0 (2C), 29.0, 28.1, 22.9, 14.0 (2C), 11.1 ppm (2C); FTIR (KBr): n ˜ =2950, 2920, 2860, 2360, 1710, 1590, 1450, 1380, 1250, 1120, 1030, 862, 804, 744, 671, 625, 598 cm 1 .3-(3,5-Diiodo-4-methoxyphenyl)propanoic acid (IIIb): Compound 7 (1.25 g, 2.8 mmol) was dissolved in methanol (10 mL) and NaOH (0.17 g, 4.2 mmol) in water was added to the mixture. The rest of the procedure was the same as that described for IIIa. | [] | [] | ["3-(3,5-Diiodo-4-methoxyphenyl)propanoic acid (IIIb)"] | [] | [] | [] | [] | [] | ["methanol--10 mL", "water--NaOH 0.17 g, 4.2 mmol"]
c4dt00531g | Helium was used as the carrier gas.Caution! Azide and tetrazolate compounds are potentially explosive. Only a small amount of material should be prepared and handled with care.Synthesis of {[Cu 3 (µ 3 -4-ptz) 4 (µ 2 -N 3 ) 2 (DMF) 2 ](DMF) 2 } n (1). An excess of solid 4-cyanopyridine (249 mg, 2.4 mmol) was added to the brown coloured mixture of CuCl 2 ·2H 2 O (102 mg, 0.6 mmol) and NaN 3 (78 mg, 1.2 mmol) in water (1 mL) and DMF (6 mL). The obtained brown solution was stirred at 85 °C for 3 h, and then a green coloured compound started to precipitate. The stirring was continued for another hour. The mixture was then filtered and the resulting filtrate was left to slowly evaporate in air. Green coloured rod shaped X-ray diffraction quality crystals started to form after 1 d. They were filtered and washed with DMF and diethyl ether. Yield = 112 mg (16.2%), anal. calc. for C 42 H 58 Cu 3 N 16 O 6 , C, 46.98, H, 5.45, N, 20.87, found: C, 47.01, H, 5.47, N, 20.90. IR (KBr): 2081(s) 1670(s), 1624(s), 1434(m), 1383(w), 1296(w), 1219(w), 1093(m), 1015(m). The purity of the bulk sample of 1 was confirmed by the PXRD patterns of the sample (Fig. S1†). | [] | [] | ["{[Cu 3 (µ 3 -4-ptz) 4 (µ 2 -N 3 ) 2 (DMF) 2 ](DMF) 2 } n"] | ["CuCl 2 ·2H 2 O--102 mg, 0.6 mmol"] | [] | ["4-cyanopyridine--249 mg, 2.4 mmol", "NaN 3--78 mg, 1.2 mmol"] | ["85 °C"] | ["3 h", "another hour", "1 d"] | ["water--1 mL", "DMF--6 mL", "diethyl ether--not specified"]
c6dt04719j | [Mn 3 (TTPA) 2 (DMF) 6 ] n (2). H 3 TTPA (45.0 mg, 0.1 mmol) was dissolved in DMF (5.0 mL) in a 20 mL vial and a solution of Mn(NO 3 ) 2 ·6H 2 O (98.4 mg, 0.5 mmol) in methanol (5.0 mL) was carefully added. The vial was placed into the oven at heated to 60 °C at a rate of 10 °C min −1 , held at 60 °C for 48 hours then cooled at 0.1 °C min −1 to room temperature to yield pale yellow rhombohedral shaped crystals. The supernatant was decanted and the solid washed with MeOH before being dried in air (86 mg, 76%). UV/Vis/NIR (solid state, BaSO 4 ): 25 750, 27 400, 49 830, 39 270 cm −1 . Elemental Analysis: Found C, 47.04; H, 4.50 and N, 28.91; Calculated for C 60 H 67 Mn 3 N 32 O 6 ·1.66MeOH: C, 47.77; H, 4.79; N, 28.91%. | [] | [] | ["[Mn 3 (TTPA) 2 (DMF) 6 ]", "C 60 H 67 Mn 3 N 32 O 6"] | ["Mn(NO 3 ) 2 ·6H 2 O--98.4 mg, 0.5 mmol"] | [] | ["H 3 TTPA--45.0 mg, 0.1 mmol"] | ["60 °C"] | ["48 hours"] | ["DMF--5.0 mL", "methanol--5.0 mL"]
ic0492587 | In Situ Synthesis of cis-[Ru(bpy) 2 (CN) 2 ]-[Cu(dien)] 2+ (2). A mixture of cis-[Ru(bpy)(CN) 2 ] (0.0465 g, 0.1 mmol) and [Cu(dien)(ClO 4 )](ClO 4 ) (2.925 g, 8 mmol) was stirred in 50.0 mL of methanol at room temperature for 30 min. Due to the relatively low stability of the donor-acceptor adduct, 2 was not isolated and its methanol solution was used instead in all spectrofluorometric titrations.Stoichiometry of the adduct was determined by mole ratio plot of cis-[Ru(bpy)(CN) 2 ] by [Cu(dien)] 2+ and was found to be 1:1 cisRu(bpy) 2 (CN) 2 :[Cu(dien)] 2+ . | [] | [] | ["cis-[Ru(bpy) 2 (CN) 2 ]-[Cu(dien)] 2+"] | ["cis-[Ru(bpy)(CN) 2 ]--0.0465 g, 0.1 mmol", "[Cu(dien)(ClO 4 )](ClO 4 )--2.925 g, 8 mmol"] | [] | [] | ["room temperature"] | ["30 min"] | ["methanol--50.0 mL"]
j.ica.2004.09.029 | • O); 538w, 530m, 509m, 499s, 483, 459m, 422m, 396w, 336w, 280w, 268w, 209w, 129w. ESI MS (+): 661 [30] [Ag(dppf)] + ; 1216 [100] [Ag(dppf) 2 ] + ; 1356 [15] [Ag 2 (dppf) 2 + 2O] + . Anal. Calc. for C 72 H 62 Ag 2 Fe 2 O 4 P 4 : C, 59.95; H, 4.33. Found: C, 59.91; H, 4.52%. K m (CH 2 Cl 2 ,10 3 M): 3 X 1 mol 2 cm 1 . | [] | [] | ["NaN"] | ["NaN--NaN"] | [] | [] | [] | [] | ["CH 2 Cl 2--10 \n3 M"]
c3ce40359a | [{Cu(L2) 4 (μ-SiF 6 )}·2H 2 O] ∝ CP2. Coordination polymer CP2 was synthesized by layering a toluene methanolic solution of Cu(BF 4 ) 2 (13.5 mg, 0.049 mmol) over a methanolic solution of L2 (30 mg, 0.097 mmol). After two weeks blue block shape X-ray quality crystals were obtained. FT-IR (KBr pellet): 3496, 3258, 3051, 1676 (s, amide CO stretch), 1520 (s, amide N–H bend), 1501s, 1439w, 1663w, 1333s, 1270m, 1194m, 1118s, 1056w, 991s, 890s, 799s, 744s, 686w, 659s, 482m cm −1 . Yield: 42% (35 mg, 0.021 mmol). Elemental analysis calcd for C 52 H 34 CuF 26 N 8 O 7 Si (%): C 42.52, H, 2.33, N 7.63. Found: C, 40.62; H, 2.27; N, 7.20. FT-I.R (KBr pellet): 603s cm −1 . | [] | [] | ["{Cu(L2) 4 (μ-SiF 6 )}·2H 2 O"] | ["Cu(BF 4 ) 2--13.5 mg, 0.049 mmol"] | [] | ["L2--30 mg, 0.097 mmol"] | [] | ["two weeks"] | ["toluene methanolic solution--not available", "methanolic solution--not available"]
ejic.201701406 | Complex [(UO 2 ) 2 Pb(tca) 2 (H 2 O) 4 ] (7): Tricarballylic acid (18 mg, 0.10 mmol), UO 2 (NO 3 ) 2 ·6H 2 O (50 mg, 0.10 mmol), Pb(NO 3 ) 2 (33 mg, 0.10 mmol), and demineralized water (0.7 mL) were placed in a 15 mL tightly closed glass vessel and heated at 140 °C under autogenous pressure, giving light-yellow crystals of complex 7 within four days (11 mg, 19 % yield based on U). C 12 H 18 O 20 PbU 2 (1165.51): calcd. C 12.37, H 1.56; found C 12.38, H 1.60.Crystallography The data were collected at 150(2) K with a Nonius Kappa-CCD area detector diffractometer [39] using graphite-monochromated Mo-K α radiation (λ = 0.71073 Å). The crystals were introduced into glass capillaries with a protective coating of Paratone-N oil (Hampton Research). The unit cell parameters were determined from ten | [] | [] | ["[(UO 2 ) 2 Pb(tca) 2 (H 2 O) 4 ]"] | ["UO 2 (NO 3 ) 2 ·6H 2 O--50 mg, 0.10 mmol", "Pb(NO 3 ) 2--33 mg, 0.10 mmol"] | [] | ["Tricarballylic acid--18 mg, 0.10 mmol"] | ["140 \n°C"] | ["four days"] | ["demineralized water--0.7 mL"]
c5ce01884f | Synthesis of [CdĲIDPA)Ĳbpp)] n ·nĲH 2 O) (2) CdĲNO 3 ) 2 ·4H 2 O (0.0246 g, 0.1 mmol), H 2 IDPA (0.0297 g, 0.1 mmol) and bpp (0.0198 g, 0.1 mmol) were dissolved in 3 mL of DMF/H 2 O (2 : 1, v/v), and a drop of concentrated H 2 NO 3 was added to adjust the pH of the reaction system to 5.5, and then the solution was placed in a 20 mL glass vial. The mixture was heated at 90 °C for two days and then cooled to room temperature. Colorless block crystals of the product were formed and collected by filtration and then washed with DMF several times (yield: 52% based on H 2 IDPA). Anal. calcd. | [] | [] | ["[Cd(IDPA)(bpp)] n ·n(H 2 O)", "Cd(NO 3 ) 2 ·4H 2 O"] | ["Cd(NO 3 ) 2 ·4H 2 O--0.0246 g, 0.1 mmol"] | ["H 2 NO 3--a drop"] | ["H 2 IDPA--0.0297 g, 0.1 mmol", "bpp--0.0198 g, 0.1 mmol"] | ["90 \nC"] | ["two days"] | ["DMF/H 2 O--3 mL"]
s007060170064 | Experimental Synthesis Thiosaccharin was prepared by reaction of saccharin (Mallinckrodt) with Lawesson's reagent (Fluka) in toluene according to the procedure of Schibye et al. [44]. The cadmium complex was obtained by slow addition of 0.4 mmol of cadmium nitrate dissolved in 10 cm 3 of water to 0.8 mmol of thiosaccharin dissolved in 40 cm 3 of water under continuous stirring. The precipitated solid complex was ®ltered off, washed several times with small portions of cold water, and ®nally dried over CaCl 2 .Amber-like single crystals adequate for X-ray studies were grown by slow evaporation from saturated aqueous solutions. | [] | [] | [] | ["cadmium nitrate--0.4 mmol"] | [] | ["thiosaccharin--0.8 mmol"] | [] | [] | ["water--10 cm3, 40 cm3", "toluene--NaN"]
00958972.2012.724172 | 2.2.2. Synthesis of [Co(L) 2 (H 2 O) 2 ] n .2nH 2 O (1). A mixture of CoSO 4  7H 2 O (0.0281 g, 0.1 mmol), HL (0.0388 g, 0.2 mmol), methanol (2 mL), and H 2 O (6 mL) was stirred for 20 min, and then filtered. After slow evaporation of the resulting solution for 3 weeks without disturbance, pink block crystals were obtained (yield 78%). IR (KBr,  cm 1 ): 3147(m), 1663(vs), 1628(s), 1561(s), 1381(s), 1301(m), 1232(m), 1182(m), 952(m), 791(m), 552(m). Anal. Calcd for C 14 H 18 N 8 O 10 Co (%): C, 32.51; H, 3.51; N, 21.66.Found (%): C, 32.85; H, 3.47; N, 21.42.2.2.3. Synthesis of [Ni(L) 2 (H 2 O) 2 ] n .2nH 2 O (2). According to the same synthesis procedure of 1, 2 was prepared with replacement of CoSO 4  7H 2 O with NiSO 4  6H 2 O. | [] | [] | ["[Co(L) 2 (H 2 O) 2 ] n .2nH 2 O", "[Ni(L) 2 (H 2 O) 2 ] n .2nH 2 O"] | ["CoSO 4 ? 7H 2 O--0.0281 g, 0.1 mmol", "NiSO 4 ? 6H 2 O--N/A"] | [] | ["HL--0.0388 g, 0.2 mmol"] | [] | ["3 weeks"] | ["methanol--2 mL", "H 2 O--6 mL"]
c4ta02424a | [NaHbpdc] n (NaHbpdc). NaNO 3 (0.026 g, 0.30 mmol) was dissolved in methanol (2 mL) and H 2 bpdc (0.036 g, 0.15 mmol) was dissolved in DMA–H 2 O (5.1 mL, 4 : 1.1 v/v). The two solutions were placed in a glass jar and sealed together, and the mixture was heated at 100  C for 48 h. The solution was then cooled to room temperature. The plate-shaped colorless crystals obtained were ltered, washed briey with methanol, and dried in air. Yield: 0.029 g (74%). FT-IR (ATR): n C]O(carboxylic acid) , 1672 cm 1 ; n O–C]O(carboxylate) , 1605 and 1399 cm 1 . Anal. calcd for Na 1 C 14 H 9 O 4 (264.21): C, 63.64; H, 3.43%. Found: C, 64.07; H, 3.88%. | [] | [] | ["[NaHbpdc] n", "NaHbpdc"] | ["NaNO 3--0.026 g, 0.30 mmol"] | [] | ["H 2 bpdc--0.036 g, 0.15 mmol"] | ["100 \nC"] | ["48 h"] | ["methanol--2 mL", "DMA–H 2 O--5.1 mL, 4 : 1.1 v/v"]
j.molstruc.2015.08.032 | Anal. Calc. for C 15 H 21 CdN 3 O 9 2: C, 36.05; H, 4.23; N, 8.41% Found: C, 35.92; H, 4.20; N, 8.34%. IR (cm 1 ): 3238(w, br), 3073 (w), 2963(w), 2166(w), 1653(m), 1547(s), 1422(m), 1399(m), 1374(m), 1323(m), 1269(m), 1197(m), 1048(w), 962(w), 792(m), 705(s). | [] | [] | ["C 15 H 21 CdN 3 O 9 2"] | [] | [] | [] | [] | [] | []
b919381m | Synthesis of [Cd 2 (bpt) 2 (male) 2 ] n $2nH 2 O (9). The synthetic procedure for 9 is similar to that for 1 except that K 2 ox$H 2 O and Cu(OAc) 2 $H 2 O were replaced by Na 2 male (0.1 mmol, 0.016 g) and Cd(OAc) 2 $2H 2 O (0.1 mmol, 0.027 g), yielding yellow block crystals. Yield: 44% (0.043 g, based on bpt). Anal. calcd (%) for C 32 H 24 Cd 2 N 8 O 10 S 2 : C 39.64, H 2.50, N 11.56. Found: C 39.57, H 2.46, N 11.65. IR (KBr, cm 1 ) for 9: 3390 (m), 1644 (m), 1597 (s), 1551 (s), 1426 (s), 1371 (m), 1291 (m), 1260 (w), 1225 (w), 1184 (w), 1103 (w), 1065 (w), 1034 (s), 875 (w), 832 (s), 702 (s). | [] | [] | ["[Cd 2 (bpt) 2 (male) 2 ] n $2nH 2 O", "C 32 H 24 Cd 2 N 8 O 10 S 2"] | ["Cd(OAc) 2 $2H 2 O--0.1 mmol, 0.027 g"] | [] | ["Na 2 male--0.1 mmol, 0.016 g"] | [] | [] | []
cvde.201006881 | equiv.) to [Me 2 Zn] (1 mol. equiv.). The mixture was allowed to cool, and after standing for 3 days colorless crystals of (1) were formed (mp lit. ¼ 66 8C [56] ).The complex was characterized by 1 H NMR spectroscopy.1 H NMR data for (1): (400 MHz, C 6 D 6 ): d H [ppm]: 0.71 (s, 6H, Zn-CH 3 ), 3.35 (m, 8H, O-C H 2 CH 2 ).(2) (mp lit. ¼ 5.5 8C [56] )and(3) (mp lit. ¼ 23 8C [56] ) were synthesized in an analogous manner to (1) and were characterized by 1 H NMR spectroscopy.1 H NMR data for (2): (400 MHz, C 7 D 8 ): d H [ppm[: 0.83 (s, 6H, CH 3 ), 3.04 (s, 6H, C H 3 ), 3.24 (t, 4H, CH 2 CH 2 ) 1 H NMR data for (3): (400 MHz, C 7 D 8 ): d H [ppm]: 0.73 (s, 6H, CH 3 ), 2.31 (t, 4H, C H 2 ), 3.63 (t, 4H, CH 2 ).To minimize handling of the highly air-sensitive organozinc precursors for the liquid injection MOCVD studies, the [Me 2 Zn(L)] adducts were synthesized in n-octane without isolation; [Me 2 Zn] (1 mol. equiv.) was dissolved in anhydrous n-octane. 1,4-dioxane, 1,2-dimethoxyethane, or 1,4thioxane (1 mol. equiv.) were then added dropwise. The concentration of the solution was adjusted to 0.1 M by addition of the required amount of n-octane. | [] | [] | ["Me 2 Zn", "Me 2 Zn(L)", "Me 2 Zn(L)", "Me 2 Zn(L)"] | ["Me 2 Zn--1 mol. equiv."] | [] | ["L--not specified", "1,4-dioxane--1 mol. equiv.", "1,2-dimethoxyethane--1 mol. equiv.", "1,4thioxane--1 mol. equiv."] | [] | [] | ["n-octane--not specified"]
b300133b | [Cd(3-CF 3 -pyS) 2 (bipy)]. The ligand (0.278 g, 1.553 mmol), 2,2⬘-bipyridine (0.243 g, 1.558 mmol), 20 mA, 20 V, 2 h, 104.0 mg of metal dissolved, E f = 0.62 mol F ⫺1 . Yield 0.320 g (66%).Anal. Calc. for C 22 H 14 CdF 6 N 4 S 2 : C, 42.3; H, 2.2; N, 9.0. Found: C, 43.6; H, 2.2; N, 9.3%. IR (cm ⫺1 ): 1580(m), 1550(m), 1480(w), 1465(w), 1435(m), 1400(s), 1160(s), 1120(s), 1110(m), 1070(m), 1030(m), 1010(m), 750(m), 720(m), 650(w), 625(w), 760, 730.1 H NMR (CDCl 3 ): δ 8.05 (d, 1H), 7.80 (d, 1H), 6.97 (m, 1H), 8.75 (d, 1H), 8.47 (d, 1H), 8.03 (m, 1H), 7.60 (m, 1H). Crystals of [Cd(3-CF 3 -pyS) 2 (bipy)]ⴢCH 3 CN (6) suitable for X-ray studies were obtained by crystallisation of the initial product from acetonitrile. | [] | [] | ["[Cd(3-CF 3 -pyS) 2 (bipy)]", "C 22 H 14 CdF 6 N 4 S 2"] | [] | [] | ["ligand--0.278 g, 1.553 mmol", "2,2⬘-bipyridine--0.243 g, 1.558 mmol"] | [] | ["2 h"] | ["acetonitrile--NaN"]
acs.inorgchem.0c02125 | Activation Procedure. Samples of 1⊃NMP or 1′⊃NMP were stirred in 5 mL of acetone, which was refreshed every 1 h. After 4 h, the compound was ﬁltered, dried on air for 5 min, and activated under the primary vacuum (10 −9 bar) at 100 °C for 18 h. Elemental analysis: calcd for Zn 2 (C 8 H 10 O 4 ) 2 (C 6 H 12 N 2 )(H 2 O) 0.4 (%): C 44.7, H 5.6, N 4.7; found: C 44.7, H 5.5, N 4.8. | ["100 °C"] | ["18 h"] | ["Zn 2 (C 8 H 10 O 4 ) 2 (C 6 H 12 N 2 )(H 2 O) 0.4"] | [] | [] | [] | [] | [] | ["acetone--5 mL"]
cg501004u | Synthesis of poly-[Co 2 (HL1) 2 (L3)] 3. A mixture of H 2 L1 (16 mg, 79 μmol), H 2 L3 (10 mg, 28 μmol) and cobalt sulfate heptahydrate (40 mg, 140 μmol) suspended in 2 mL of 40 mM sodium hydroxide solution was added to a 45 mL Teﬂon-lined autoclave. The reaction vessel was heated to 130 °C and held at that temperature for 36 h, and then cooled to room temperature over 6 h. The resulting dark purple crystals were isolated by ﬁltration, washed with water and dried in air. | [] | ["6 h"] | ["poly-[Co 2 (HL1) 2 (L3)] 3"] | ["cobalt sulfate heptahydrate--40 mg, 140 μmol"] | [] | ["H 2 L1--16 mg, 79 μmol", "H 2 L3--10 mg, 28 μmol"] | ["130 °C"] | ["36 h"] | ["40 mM sodium hydroxide solution--2 mL"]
acs.inorgchem.7b01574 | The reaction mixture was sonicated for 1 h. The tube was then placed in an oven preheated to 383 K. The tube was taken out after 5 days and cooled to room temperature. The solid product was ﬁltered and washed with DMF. Yield: 355 mg (83% calculated on linker basis for [Y(tbpp)]·2DMF). Anal. Calcd for C 39 H 24 O 6 PY·2.2C 3 H 7 NO· 0.35H 2 O: C, 62.55; H, 4.62; N, 3.52. Found: C, 62.54; H, 4.59; N, 3.54. | [] | ["1 h"] | ["[Y(tbpp)]·2DMF"] | [] | [] | ["tbpp--NaN"] | ["383 K"] | ["5 days"] | ["DMF--NaN"]
c9ra01496a | Synthetic procedures Synthese of Cu 2 (O-cpia)(btb) 0.5 $(OH) (1). A mixture of Cu(Ac) 2 $2H 2 O (0.5 mmol), 5-(2-carboxyphenoxy)isophthalic acid (0.1 mmol), 1,4-bis(1,2,4-triazol-1-yl)butane (0.1 mmol), distilled water (10 mL) and sodium hydroxide solution (0.1 mL 2 mol L 1 ) was sealed in a 25 mL Teon-lined stainless container, which was heated at 140  C for 3 days. With cooling to room temperature, dark green block-shaped crystals were found, washed with distilled water, and dried in air (yield 87%, based on O–H 3 cpia). Anal. calc. for C 19 H 14 N 3 O 8 Cu 2 : C, 42.22; H, 2.59; N, 7.78%. Found (%): C, 42.34; H, 2.54; N, 7.81%. IR (KBr pellet: cm 1 ): 3459 (m), 3078 (w), 1619 (vs), 1450 (s), 1384 (s), 1287 (m), 1257 (s), 1205 (s), 748 (s), 725 (s). | [] | [] | ["Cu 2 (O-cpia)(btb) 0.5 $(OH)", "C 19 H 14 N 3 O 8 Cu 2"] | ["Cu(Ac) 2 $2H 2 O--0.5 mmol"] | ["sodium hydroxide solution--0.1 mL 2 mol L 1"] | ["5-(2-carboxyphenoxy)isophthalic acid--0.1 mmol", "1,4-bis(1,2,4-triazol-1-yl)butane--0.1 mmol"] | ["140 \n C"] | ["3 days"] | ["distilled water--10 mL"]
1521-3749(200206)628:5<939::aid-zaac939>3.0.co;2-0 | 2). The formation of (Hbpytm)I 3 is tentatively attributed to the tin(IV) iodide undergoing hydrolytic and redox processes. | [] | [] | [] | ["tin(IV) iodide--NaN"] | [] | [] | [] | [] | []
ic050143s | Synthesis of [CuCl(trans-4′-(dimethylamino)-4-stilbazole)] n (7). A 0.106 g (1.07 mmol) amount of CuCl was added under nitrogen atmosphere to 50 mL of saturated KCl aqueous solution. | [] | [] | ["[CuCl(trans-4′-(dimethylamino)-4-stilbazole)] n"] | ["CuCl--0.106 g (1.07 mmol)"] | [] | [] | [] | [] | ["saturated KCl aqueous solution--50 mL"]
c2ce25907a | Synthesis of [Zn(3,39-tmbpt)(m-bdc)(H 2 O)]?H 2 O (7). The preparation of 7 was similar to that of 6 except that m-H 2 bdc (0.017 g, 0.1 mmol) was used instead of o-H 2 bdc. Colorless crystals of 7 were obtained in 41% yield. Anal. Calcd for C 23 H 20 ZnN 8 O 6 (M r = 569.84): C, 48.48; H, 3.54; N, 19.67. | [] | [] | ["[Zn(3,39-tmbpt)(m-bdc)(H 2 O)]?H 2 O", "C 23 H 20 ZnN 8 O 6"] | [] | [] | ["m-H 2 bdc--0.017 g, 0.1 mmol"] | [] | [] | []
j.ica.2011.01.036 | 2.2.4. [Cu 3 (salox)(L 1 )(L 2 )]MeCN (3MeCN) Solid Pr 4 NPF 6 (0.166 g, 0.50 mmol) was dissolved in a colorless solution of H 2 salox (0.034 g, 0.25 mmol) in MeCN (15 mL). This was added to an emerald green solution of [Cu 2 (CH 3 CO 2 ) 4 (H 2 O) 2 ] (0.099 g, 0.25 mmol)inMeCN (15 mL)to obtaina dark greensolution. | [] | [] | ["[Cu 3 (salox)(L 1 )(L 2 )] MeCN (3 MeCN)"] | ["Pr 4 NPF 6--0.166 g, 0.50 mmol", "[Cu 2 (CH 3 CO 2 ) 4 (H 2 O) 2 ]--0.099 g, 0.25 mmol"] | [] | ["H 2 salox--0.034 g, 0.25 mmol"] | [] | [] | ["MeCN--15 mL"]
j.molstruc.2011.07.052 | 2.5. Synthesis of complexes 2.5.1. Synthesis of [Ph 3 SnL] n (1) Triphenyltin(IV) hydroxide (0.734 g, 2.0 mmol) and HL (0.386 g, 2 mmol) in toluene (35 mL) were reﬂuxed for 8 h under azeotropic removal of H 2 O by a Dean–Stark apparatus. After cooling down to the room temperature, the solution was ﬁltered. The ﬁltrate was gradually removed by evaporation under vacuum until solid product was obtained. The solid was then recrystallized from ethanol to give colorless crystals of complex 1. Yield: 72.0%, m.p. 152–154 °C.Anal. Calc. For C 27 H 21 NO 4 Sn: C, 59.81; H, 3.90; N, 2.58. Found: C, 59.53; H, 4.21; N, 2.32. IR (KBr, cm 1 ): 1529 v as (COO), 1386 m s (COO), 694 m (SnAC), 450 m (SnAO).1 H NMR (CDCl 3 , ppm): 6.48 (d, 1H, 3 J(HAH) = 15.7 Hz, H 2 ), 8.15 (d, 1H, 3 J(HAH) = 15.7 Hz, H 3 ), 7.51–8.02 (m, 4H, H 5 ,H 6 ,H 7 and H 8 ), 7.46–7.49 (m, 15H, (C 6 H 5 ) 3 ASn). | [] | [] | ["[Ph 3 SnL] n"] | ["Triphenyltin(IV) hydroxide--0.734 g, 2.0 mmol"] | [] | ["HL--0.386 g, 2 mmol"] | ["azeotropic removal of H 2 O"] | ["8 h"] | ["toluene--35 mL"]
acs.inorgchem.0c02781 | Synthesis of Crystals of FJI-H30. A mixture of Co(SCN) 2 (0.03 mmol, 11 mg), TPMA (0.04 mmol, 23 mg), water (2 mL), and ethanol (2 mL) was ultrasonicated for 20 min and then sealed in a Teﬂon-lined stainless steel vessel, which was heated at 85 °C for 3 days. After cooling to room temperature, pink single crystals of FJIH30 were earned by ﬁltration with a yield of 52% (based on the TPMA ligand).Large-Scale Preparation of FJI-H30. For scale up of FJI-H30,a mixture of Co(SCN) 2 (3.6 mmol, 1.32 g), TPMA (4.8 mmol, 2.76 g), water (240 mL), and ethanol (240 mL) was reﬂuxed at 85 °C for 6 h.The pink microcrystal powder of FJI-H30 was ﬁltered and washed with ethanol several times, ﬁnally resulting in 78% yield based on TPMA.Scheme 1. Introduction of Flexibility into MOF to Promote Hg(II) Capture through Adaptive Deformation a a (1) Introduction of ﬂexibility and Hg(II) adsorption sites to a MOF (FJI-H30). (2) Promotion of Hg(II) capture through the in situ adaptive deformation of FJI-H30. | [] | [] | ["FJI-H30"] | ["Co(SCN) 2--0.03 mmol, 11 mg"] | [] | ["TPMA--0.04 mmol, 23 mg"] | ["85 \nC"] | ["3 days", "6 h"] | ["water--2 mL", "ethanol--2 mL"]
ic500638z | The reaction mixture was then ﬁltered, and the solvent was removed via rotary evaporation to yield a dark green solid (0.0964 g, 77%).Single crystals suitable for X-ray diﬀraction were obtained from diﬀusion of pentane into a concentrated CH 2 Cl 2 solution at −20 °C. | [] | [] | [] | [] | [] | [] | [] | [] | []
ic020179+ | Analysis. Calcd for C 12 H 27 Cu 3 N 17 O 14 (1) (MW ) 824.13): C, 17.5; H, 3.3; N, 28.9. Found: C, 17.4; H, 3.3; N, 29.2. Calcd for C 12 H 28 Cu 3 N 12 O 14 S 1 (2) (MW ) 787.14): C, 18.3; H, 3.6; N, 21.4; S, 4.1. Found: C, 18.3; H, 3.4; N, 20.7; S, 3.9. Single crystals of compound 2 were not analyzed other than by the X-ray analysis, shown below.Spectroscopy. ν˜ max /cm -1 for Haaat: [ν(N-H) NH2 ] 3427, 3399ms(split); [ν(CdO)] 1713s; [ν(CdN) + δ(N-H)] 1643s, 1572s. ν˜ max / cm -1 for Haat: already described.7 λ max /nm (solid sample) for 1: 685. ν˜ max /cm -1 for 1: [ν(O-H) OH,H2O + ν(N-H) NH2 ] 3452m, 3321w; [ν(CdO)] 1636s; [ν(CdN) + δ(N-H)] 1595s, 1501s; [ν asym (NO 3 )] 1384vs, 1288w; [ν sym (NO 3 )] 1104m. | [] | [] | ["Cu(Haaat)(H2O)(NO3)2"] | [] | [] | [] | [] | [] | []
chir.23114 | H 2 O. Yield: 65%. Selected IR bands (KBr, cm −1 ): 3410 (m‐ br), 2914 (m), 1635 (s), 1600 (m), 1546 (m), 1471 (m‐w), 1371 (m), 1249 (m), 1088 (m), 740 (m), 562 (m). Elemental analysis calculated (%) for C 26 H 44 I 2 HgCu 2 N 2 O 15 S 2 (1270.22): C 24.58, H 3.49, N 2.20, S 5.04, found: C 24.71, H 3.65, N 2.51, S 5.28. | [] | [] | ["C 26 H 44 I 2 HgCu 2 N 2 O 15 S 2"] | ["HgCu--NaN"] | [] | [] | [] | [] | ["H 2 O--NaN"]
c2ce25784j | Preparation of complexes Synthesis of [Mg 2 (H 2 L) 2 (H 2 O) 4 ]?8H 2 O (1). Equal amounts (2 mmol) of magnesium carbonate and H 4 L were mixed in 10 mL aqueous solution. The mixture was then heated and stirred at 50 uC for 30 min until no further CO 2 was given off, and then filtered. The pH value of the filtrate is about 6. Colorless crystals of 1 were isolated from the filtrate after five days. Yield: 68% (based on Mg). Anal. Calcd for C 12 H 32 O 28 S 4 Mg 2 : C 17.99, H 4.03%; Found: C 18.03, H 4.08%. IR (n/cm 21 ): 3431s, 1600s, 1473m, 1437m, 1296m, 1232s, 1185s, 1066s, 1040m, 848m, 682m, 566m. | [] | [] | ["[Mg 2 (H 2 L) 2 (H 2 O) 4 ]?8H 2 O", "C 12 H 32 O 28 S 4 Mg 2"] | ["magnesium carbonate--2 mmol"] | [] | ["H 4 L--2 mmol"] | ["50 uC"] | ["30 min", "five days"] | ["aqueous solution--10 mL"]
j.poly.2015.11.020 | 2.3. Synthesis of {[Co(bib) 0.5 (aip)]H 2 O} n (2) The synthetic procedure of 2 was similar to that for 1, except that H 2 aip (0.2 mmol) was used instead of H 2 ndc. The red crystals 2 in 37% yield was obtained. Anal. Calc. for C 14 H 16 CoN 3 O 5 (2): C, 46.04; H, 4.42; N, 11.51. Found: C, 45.88; H, 4.38; N, 11.46%. IR (cm 1 , KBr): 3250w, 3147w, 1560s, 1498w, 1476m, 1441m, 1370w, 1342m, 1322m, 1277w, 1249w, 1130w, 1068s, 1000m, 799m, 727s, 677w.2.4. Synthesis of [Co(bib)(adc)] n (3) A solution of H 2 adc (0.2 mmol) in 8 mL H 2 O was adjusted to pH 6 with dilute NaOH solution. Then bib (0.2 mmol) in 5 mL EtOH and Co(SO 4 )7H 2 O (0.2 mmol) were added with stirring. The mixture was added to a 25 mL Teﬂon-lined stainless autoclave and this was sealed and heated to 90 °C for 2 days and then cooled to room temperature to give the red crystals 3 in 48% yield. Anal. Calc. for C 24 H 32 CoN 4 O 4 (3): C, 57.71; H, 6.46; N, 11.22. Found: C, 57.63; H, 6.35; N, 11.15%. IR(cm 1 , KBr): 2925w, 1542s, 15206m, 1472w, 1417s, 1379m, 1277w, 1216w, 1153m, 1128w, 1002w, 817w, 760w, 735m, 670m. | [] | [] | ["{[Co(bib) 0.5 (aip)]?H 2 O} n", "C 14 H 16 CoN 3 O 5"] | [] | [] | ["H 2 aip--0.2 mmol"] | [] | [] | []
j.molstruc.2011.12.030 | Anal. Calc. (found) for Zn 2 C 28 H 45 N 8 O 13 : C, 40.40 (40.34); H, 5.45 (5.54); N, 13.46 (13.35)%. IR (KBr): m (cm 1 ) = 3453 (s), 3123 (s), 2940 (w), 1571 (s), 1535 (w), 1425 (m), 1241 (w), 1107 (w), 960 (w), 643 (w). | [] | [] | ["Zn 2 C 28 H 45 N 8 O 13"] | [] | [] | [] | [] | [] | []
b705028c | Synthesis of Mg 3 (bpdc) 3 (DMA) 4 (3) A mixture of 4,4  -biphenyldicarboxylic acid (24 mg, 0.10 mmol) and magnesium nitrate hexahydrate (25 mg, 0.10 mmol) in 2 ml DMA was heated to 80 ◦ C in a sealed 5 ml screw-top glass bottle for 48 h. The mixture was allowed to cool to room temperature to give a batch of crystals of 3 as well as some unidentiﬁed powdery material. | [] | [] | ["Mg 3 (bpdc) 3 (DMA) 4 ", "unidentified powdery material"] | ["magnesium nitrate hexahydrate--25 mg, 0.10 mmol"] | [] | ["4,4  -biphenyldicarboxylic acid--24 mg, 0.10 mmol"] | ["80 \t°C"] | ["48 h"] | ["DMA--2 ml"]
s10870-010-9900-x | Synthesis of {[Ni(1,2 0 -cy)(2,2 0 -bipy)(H 2 O) 2 ]3H 2 O} n 2 Green crystals of 2 were obtained by a similar method with the one described for 1, except that Ni(OAc) 2 4H 2 O and 2,2 0 -bipy were used instead of Cd(OAc) 2 2H 2 O and btx to react with 1,2 0 -cy. Yield: 0.125 g (53% based on Ni). Anal. | [] | [] | ["{[Ni(1,2 0 -cy)(2,2 0 -bipy)(H 2 O) 2 ]3H 2 O} n"] | ["Ni(OAc) 2 4H 2 O--NaN"] | [] | ["2,2 0 -bipy--NaN", "1,2 0 -cy--NaN"] | [] | [] | []
j.ica.2010.09.017 | Anal. Calc. for C 48 H 34 O 9 N 4 Co 2 : C, 62.08; H, 3.69; N, 6.03. Found: C, 61.66; H, 3.70; N, 6.01%. IR (KBr, cm 1 ): 1626m, 1556w, 1392m, 1333w, 819w, 781m, 705w, 480w. | [] | [] | ["C 48 H 34 O 9 N 4 Co 2"] | [] | [] | [] | [] | [] | []
c0nj00542h | Synthesis of [Cu II 2 (btx) 4 ][a-Mo 8 O 26 ] (3) A similar synthetic procedure to that of 1 was used, except for not using Et 3 N. Blue sheet crystals were ﬁltered and washed with distilled water (yield: 42% based on Mo). Anal. calcd for C 40 H 64 Cu 2 Mo 8 N 24 O 26 (2191.78): C 21.92, H 2.94, N 15.34, Cu 5.80, Mo 35.02 (%); found: C 21.84, H 2.85, N 15.41, Cu 5.89, Mo 34.89 (%). IR (solid KBr pellet, cm 1 ): 3133 (m), 2915 (w), 2857 (w), 1528 (s), 1469 (m), 1379 (m), 1286 (s), Table 1 Crystal data and structure reﬁnements for compounds 1–3 123 Formula C 40 H 64 Cu 4 Mo 8 N 24 O 26 C 20 H 34 Cu 4 Mo 8 N 12 O 27 C 40 H 64 Cu 2 Mo 8 N 24 O 26 M 2318.88 1896.31 2191.78 Crystal system Triclinic Monoclinic Triclinic Space group P  1 C2/m P  1 a/A ˚ 10.850(1) 13.295(1) 12.481(3) b/A ˚ 12.843(1) 20.188(1) 12.862(4) c/A ˚ 14.740(1) 9.613(1) 13.332(4) a/1 112.112(5) 90 100.001(2) b/1 100.830(4) 120.191(6) 105.253(2) g/1 98.902(4) 90 111.736(3) V/A ˚ 3 1810.7(3) 2230.1(15) 1828.1(9) Z 121 D calcd /g cm 3 2.127 2.821 1.991 T/K 293(2) 293(2) 293(2) m/mm 1 2.570 4.133 1.979 Reﬂ. measured 12072 4393 12658 Reﬂ. unique 6924 2202 7005 R int 0.0620 0.0279 0.0296 GoF on F 2 1.028 1.024 0.961 R 1 /wR 2 [I Z 2s(I)] 0.0596/0.0774 0.0320/0.0661 0.0326/0.0660 R 1 /wR 2 (all data) 0.1646/0.0851 0.0542/0.0681 0.0533/0.0678 R 1 = SJF o ¦  ¦F c J/S¦F o ¦. wR 2 = S[w(F o 2  F c 2 ) 2 ]/S[w(F o 2 ) 2 ] 1/2 . | [] | [] | ["[Cu II 2 (btx) 4 ][a-Mo 8 O 26 ]", "C 40 H 64 Cu 2 Mo 8 N 24 O 26"] | [] | [] | ["btx--not provided"] | [] | [] | []
ic0622297 | [Co(µ 1,3 -N 3 ) 2 (4-acpy) 2 ] n (2) was synthesized by mixing a solution of 4-acetylpyridine (0.5 mL, 4.46 mmol) in 5.0 mL ethanol with a solution of CoCl 2 ‚6H 2 O (0.48 g, ∼2.0 mmol) in 10 mL ethanol and few drops of an aqueous saturated solution of L-ascorbic acid, followed by drop by drop addition of an aqueous solution (2 mL) of NaN 3 (0.32 g, ∼5.0 mmol) with constant stirring. The red mixture was allowed to stand at room temperature for several days until good quality pink crystals of the complex 2 were obtained with a yield of 0.58 g, ∼75% with respect to metal. Anal. Found (calcd): C, 43.4 (43.6); H, 3.5 (3.7); N, 29.4 (29.1); Co, 15.2 (15.3). IR spectrum as KBr pellets (cm -1 ): 3403 wm, 3071 w, 2076 vs, 1699 vs, 1645 wm, 1610 wm, 1553 m, 1408 s, 1363 ms, 1322 wm, 1265 s, 1257 s, 1228 ms, 1062 wm, 1015 wm, 961 w, 871 vw, 824 ms, 664 w, 627 w, 582 s, 461 w, 432 w, 409 w, 387 w, 366 w, 315 w, 291 m, 270 s. | [] | [] | ["[Co(µ 1,3 -N 3 ) 2 (4-acpy) 2 ] n", "NaN3", "C 43.4 H 3.5 N 29.4 Co 15.2"] | ["CoCl 2 ‚6H 2 O--0.48 g, ∼2.0 mmol"] | ["L-ascorbic acid--few drops", "NaN3--0.32 g, ∼5.0 mmol"] | ["4-acetylpyridine--0.5 mL, 4.46 mmol"] | ["room temperature"] | ["several days"] | ["ethanol--5.0 mL", "aqueous solution--2 mL"]
zaac.201400177 | C 29 H 40 N 2 Cu 4 O 23 (Mw 1038.79) C 33.58 (calcd. 33.53); H 3.88 (4.09); N 2.70 (2.60)%. IR-ATR: ν ˜ = 3445 (w), 3639 (w), 3075 (m), 3032 (w), 2923 (m), 2853 (m), 1582 (s), 1561 (s), 1491 (m), 1367 (s), 1333 (s), 1136 (m), 1045 (m), 983 (m), 924 (m), 867 (m), 817 (m), 761 (m), 678 (s), 620 (m) cm –1 . | [] | [] | ["C 29 H 40 N 2 Cu 4 O 23 "] | [] | [] | [] | [] | [] | []
om030338c | 119 Sn NMR (CDCl 3 , ppm): -486.7 (s).(b) Conventional Method. A mixture of n-BuSn(O)OH (0.63 g, 3.00 mmol) and adamantane-1-carboxylic acid (0.54 g, 3.00 mmol) in toluene (70 mL) was heated under reflux for 6 h. The water formed in the reaction was removed by using a Dean-Stark apparatus. The reaction mixture was filtered and evaporated to afford a white solid whose analytical and spectroscopic data matched with the sample obtained in the preparative route 9a. Yield: 0.92 g (83%).10. Synthesis of Ph 3 SnOC(O)-C 6 H 2 -2,4,6- Me 3 . (a) Solventless Method. The procedure described vide supra was followed. The quantities of the reactants are Ph 3 SnOSnPh 3 (0.29 g, 0.40 mmol) and 2,4,6-trimethylbenzoic acid (0.13 g, 0.80 mmol). Grinding time: 30 min. Crystals suitable for single-crystal X-ray diffraction were obtained by vapor diffusion of n-hexane into the solution of 10 in CH 2 Cl 2 at room temperature. Yield: 0.38 g (93%). Mp: 110 °C. Anal. Calcd for C 28 H 26 O 2 Sn: C, 65.53; H, 5.11. Found: C, 65.21; H, 5.01.1 H NMR (CDCl 3 , ppm): 2.16 (s, 9H, CH 3 ); 6.72 (s, 2H, aromatic); 7.37-7.38 and 7.71-7.73 (m, 15H, aromatic).119 Sn NMR (CDCl 3 , ppm): -112.5 (s).(b) Conventional Method. The procedure given in 9b was followed. The quantities of the reactants used are Ph 3 SnOSnPh 3 (0.72 g, 1.00 mmol) and 2,4,6-trimethylbenzoic acid (0.33 g, 2.00 mmol). Yield: 0.95 g (93%). Analytical and spectroscopic data of this product were exactly similar to those obtained from the preparative route 10a.(11) Synthesis of [Ph 3 SnOSO 2 -C 6 H 3 -2,5-Me 2 ] n . (a) Solventless Method. The procedure as described above was followed. The quantities of the reactants taken are Ph 3 SnOSnPh 3 (0.20 g, 0.27 mmol) and 2,5-dimethylbenzene sulfonic acid (0.10 g, 0.55 mmol). Grinding time: 20 min. Crystals suitable for single-crystal X-ray diffraction were obtained by the slow evaporation of a solution of 11 in a mixture of methanol and toluene. Yield: 0.25 g (85%). Mp: 238 °C. Anal.Calcd for C 26 H 24 O 3 SSn: C, 58.34; H, 4.51. Found: C, 58.11; H, 4.24.1 H NMR: 2.27 (s, 3H, CH 3 ), 2.55 (s, 3H, CH 3 ), 7.097.90 (m, 18H, aromatic).119 Sn (DMSO-d 6 , ppm): -238.1.(b) Conventional Method. A mixture of Ph 3 SnOSnPh 3 (1.00 g,1.40 mmol) and 2,5-dimethylbenzene sulfonic acid (0.52 g, 2.80 mmol) in toluene (60 mL) was heated under reflux for 6 husing aDean-Stark apparatus to remove the water formed in the reaction by azeotropic distillation. A white solid formed in the reaction was filtered by a sintered funnel and dried.Table 1. Crystal Data and Structure Refinement Parameters for 9, 10, and 11 910 11 empirical formula C 90 H 132 O 18 Sn 6 C 28 H 26 O 2 Sn C 26 H 24 O 3 SSn fw 2214.10 513.18 535.20 temperature 213(2) K 213(2) K 150(2) K wavelength 0.71073 Å 0.71073 Å 0.71073 Å cryst syst monoclinic orthorhombic monoclinic space group P2(1)/c Iba2 C2/c unit cell dimens a ) 14.885(3) Å, R)90° a ) 17.662(3) Å, R)90° a ) 18.7581(11) Å, R)90° b ) 16.787(4) Å, β ) 104.26(2)° b ) 40.678(6) Å, β ) 90° b ) 49.196(3) Å, β ) 132.6500(10)° c )19.457(3) Å, γ ) 90° c ) 6.6149(8) Å, γ ) 90° c ) 13.7580(8) Å, γ ) 90° volume 4712.0(15) Å 3 4752.4(12) Å 3 9338.1(9) Å 3 Z 2816 density (calcd) 1.561 Mg/m 3 1.434 mg/m 3 1.523 Mg/m 3 abs coeff 1.628 mm -1 1.096 mm -1 1.209 mm -1 F(000) 2232 2080 4320 cryst size 0.1 × 0.1 × 0.2 mm 3 0.4 × 0.4 × 0.3 mm 3 0.4 × 0.3 × 0.15 mm 3 θ range for data collection 1.86 to 24.28° 1.89 to 24.17° 1.53 to 25.02° index ranges -17 e h e 17, -19 e k e 19, -22 e l e 22 -20 e h e 20, -46 e k e 46, -7 e l e 7 -22 e h e 22, -58 e k e 38, -15 e l e 16 no. of reflns collected 29 646 14 807 24 453 no. of ind reflns 7469 [R(int) ) 0.0490] 3697 [R(int) ) 0.1383] 8271 [R(int) ) 0.0220] completeness to θ 97.8% 98.3% 99.8% abs corr none none semiempirical from equivalents refinement method full-matrix least squares on F 2 full-matrix least squares on F 2 full-matrix least-squares on F 2 no. of data/restrains/ params 7469/1305/624 3697/1/283 8271/0/569 goodness-of-fit on F 2 1.026 0.959 1.149 final R indices [I>2σ(I)] R1 ) 0.0428, wR2 ) 0.0966 R1 ) 0.0489, wR2 ) 0.1093 R1 ) 0.0358, wR2 ) 0.0847 R indices (all data) R1 ) 0.0520, wR2 ) 0.1065 R1 ) 0.0717, wR2 ) 0.1182 R1 ) 0.0400, wR2 ) 0.0865 largest diff peak and hole 0.675 and -0.856 e Å -3 0.878 and -0.934 e Å -3 0.887 and -0.449 e Å -3 Synthesis of Organotin Clusters and Cages Organometallics, Vol. 22, No. 18, 2003 3715 Analytical and spectroscopic data of the white solid matched with the sample obtained from the procedure 11a. Yield: 1.15 g (77%).X-ray Crystallography. Colorless blocklike crystals of 9, 10, and 11 suitable for single-crystal X-ray diffraction were loaded on a Bruker AXS Smart Apex CCD diffractometer. The details pertaining to the data collection and refinement are given in Table 1. In the crystal structure of 9 two adamantyl framework carbons and two butyl carbons were disordered.All the structures were solved by direct methods using SHELXS-97 and refined by full-matrix least squares on F 2 using SHELXL-97.15,16 All hydrogen atoms were included in idealized positions, and a riding model was used. Nonhydrogen atoms were refined with anisotropic displacement parameters. Powder X-ray diffraction patterns were recorded using a Rich-Seifert X-ray diffractometer (model Isodebyeflux 2002) with Cu KR radiation and a Ni filter.Acknowledgment. We are thankful to the Department of Science and Technology (DST), New Delhi, India, for financial support. A.S. thanks EPSRC (Engineering and Physical Sciences Research Council), U.K.for financial support.Supporting Information Available: This material is available free of charge via the Internet at http://pubs.acs.org.OM030338C (15) Scheldrick, G. M. SHELXL-97, Program for Crystal Structure Analysis (release 97-2); University of Go¨ttingen: Go¨ttingin, Germany, 1998.(16) Sheldrick, G. M. SHELXTL, Version 5.03; Siemens Analytical X-ray Division: Madison, WI, 1994.3716 Organometallics, Vol. 22, No. 18, 2003 Chandrasekhar et al. | [] | [] | ["(H 3 O)[Ag 3 (2,2?-bpy) 2 (phnz) 2 (?-Mo 8 O 26 )]", "Ph 3 SnOC(O)-C 6 H 2 -2,4,6- Me 3", "[Ph 3 SnOSO 2 -C 6 H 3 -2,5-Me 2 ] n"] | ["(NH 4 ) 6 Mo 7 O 24 \n2H 2 O--0.4140 g, 0.335 mmol", "AgNO 3--0.1138 g, 0.67 mmol", "n-BuSn(O)OH--0.63 g, 3.00 mmol", "adamantane-1-carboxylic acid--0.54 g, 3.00 mmol", "Ph 3 SnOSnPh 3--0.29 g, 0.40 mmol", "2,4,6-trimethylbenzoic acid--0.13 g, 0.80 mmol", "Ph 3 SnOSnPh 3--0.72 g, 1.00 mmol", "2,5-dimethylbenzene sulfonic acid--0.10 g, 0.55 mmol", "Ph 3 SnOSnPh 3--1.00 g, 1.40 mmol", "2,5-dimethylbenzene sulfonic acid--0.52 g, 2.80 mmol"] | [] | ["2,2?-bpy--0.1046 g, 0.67 mmol", "phnz--0.0603 g, 0.335 mmol", "2,4,6-trimethylbenzoic acid--0.33 g, 2.00 mmol", "2,5-dimethylbenzene sulfonic acid--0.10 g, 0.55 mmol"] | ["165 \nC", "reflux", "room temperature", "room temperature", "reflux"] | ["5 days", "6 h", "30 min", "20 min", "6 h"] | ["H 2 O--12 mL", "toluene--70 mL", "CH 2 Cl 2--vapor diffusion of n-hexane", "toluene--60 mL"]
b107944c | Potassium 2,2-dicyano-1-ethoxyethenolate. KCl (1.79 g, 24 mmol) was added to a hot aqueous solution of 1,1-diethoxy2,2-dicyanoethylene (2.00 g, 12 mmol). The solution was stirred and heated until the solid dissolved. Slow evaporation of the resulting solution at room temperature gave crystals of potassium 2,2-dicyano-1-ethoxyethenolate as white needles (95% yield). Anal. calc. for C 6 H 5 N 2 O 2 K: C, 40.90; H, 2.86; N, 15.90; K, 22.19. Found: C, 40.21; H, 2.81; N, 15.68; K, 22.29%. | [] | [] | ["C 6 H 5 N 2 O 2 K"] | ["KCl--1.79 g, 24 mmol"] | [] | ["1,1-diethoxy2,2-dicyanoethylene--2.00 g, 12 mmol"] | ["room temperature"] | [] | ["aqueous solution--hot"]
ja303728c | Synthesis of ZJU-19. Ni-H 8 OCPP (5.1 mg, 0.005 mmol) and MnCl 2 ·4H 2 O (9.9 mg, 0.05 mmol) were dissolved in a mixture of DMF (2.0 mL) and HOAc (0.2 mL). The mixture was sealed in a screw cap vial and heated at 80 °C for one week. Brown crystals of ZJU-19 were ﬁltered, washed with DMF, EtOH, and Et 2 O, and dried at room temperature. Yield: 80%. Anal. Calcd for C 85 H 131 Cl 2 Mn 5 N 11 NiO 54 : C, 39.64; H, 5.13; N, 5.98. Found: C, 40.79; H, 5.09; N, 5.94. IR (KBr pellet, ν/cm −1 ): 1611(s), 1561(s), 1437(s), 1370(s), 1249(m), 1147(w), 1110(w), 1081(w),1055(w), 1013(m), 934(m), 802(w), 781(s), 736(w), 712(s), 688(w), 669(w), 653(w), 611(w), 537(w), 438(w), 415(w). | [] | [] | ["ZJU-19", "Ni-H 8 OCPP", "MnCl 2 \n4H 2 O"] | ["Ni-H 8 OCPP--5.1 mg, 0.005 mmol", "MnCl 2 \n4H 2 O--9.9 mg, 0.05 mmol"] | [] | [] | ["80 °C"] | ["one week"] | ["DMF--2.0 mL", "HOAc--0.2 mL"]
ejic.201701165 | Synthesis of the Complexes [Cu{(py) 2 C(OH) 2 } 2 ]·H 4 btp·1.5H 2 O(1):Cu(NO 3 ) 2 ·3H 2 O (0.072 g, 0.30 mmol) and py 2 CO (0.055 g, 0.30 mmol) were dissolved in H 2 O (6 mL) affording a deep-blue solution. An aqueous solution (4 mL) containing H 6 btp (0.047 g, 0.15 mmol) was added to the above blue solution and the final mixture was left undisturbed at ambient temperature for 24 h. Within this time, X-ray-quality, large purple urchin-like crystals of 1 were formed. The urchin crystals were isolated by vacuum filtration after 3 days, washed with a small amount of H 2 O (2 × 1 mL) and dried in air. Yield: 51 % based on py 2 CO. IR (KBr pellet): ν ˜ = 3735 (m), 3112 (s), 3085 (s), 2920 (m), 2659 (m), 1648 (w), 1606 (m), 1577 (w), 1469 (m), 1450 (m), 1394 (w), 1305 (m), 1293 (w), 1272 (w), 1226 (s), 1188 (s), 1155 (s), 1120 (s), 1106 (m), 1096 (s), 1056 (s), 1031 (s), 1005 (m), 971 (m), 924 (s), 877 (m), 804 (m), 766 (m), 670 (w), 674 (w), 656 (w), 629 (w), 552 (m), 540 (m), 500 (w), 473 (w), 434 (w) cm –1 .C 28 H 30 CuN 4 O 14 , 5 P 3 (811.03): calcd. C 41.47, H 3.73, N 6.91; found C 41.55, H 3.68, N 6.98. | [] | ["3 days"] | ["[Cu{(py) 2 C(OH) 2 } 2 ]·H 4 btp·1.5H 2 O(1)"] | ["Cu(NO 3 ) 2 ·3H 2 O--0.072 g, 0.30 mmol"] | [] | ["py 2 CO--0.055 g, 0.30 mmol", "H 6 btp--0.047 g, 0.15 mmol"] | [] | ["24 h"] | ["H 2 O--6 mL", "H 2 O--4 mL"]
cg1014169 | [{Cd(CH 3 COO) 2 (L)}(CH 3 OH)(H 2 O) 2 ] n (1). Cd(OAc) 2 3 2H 2 O (0.09 g, 0.32 mmol), L (0.12 g, 0.32 mmol), and methanol (20 mL). Yield: 0.15 g (66.7%, based on Cd). Mp.: 270 °C(d). | [] | [] | ["[Cd(CH 3 COO) 2 (L)](CH 3 OH)(H 2 O) 2 ] n", "Cd"] | ["Cd(OAc) 2 3 2H 2 O--0.09 g, 0.32 mmol"] | [] | ["L--0.12 g, 0.32 mmol"] | [] | [] | ["methanol--20 mL"]
ejic.201000155 | Poly[bis(µ 2 -thiocyanato-N,S)(µ 2 -4,4⬘-bipy-N,N⬘)nickel(II)] (3-Ni): Light-green crystalline powder was prepared by the reaction of Ni(NCS) 2 (699.4 mg, 4.0 mmol) and 4,4⬘-bipyridine (156.2 mg, 1.0 mmol) in water (7 mL). After stirring this mixture for 3 d at room temperature, the obtained residue was filtered, washed with water, ethanol, and ethyl ether, and dried in air. Yield based on 4,4⬘-bipyridine: 295.3 mg (89.2%). C 12 H 8 N 4 NiS 2 (331.0): calcd. C 43.54, H 2.44, N 16.92, S 19.37; found C 43.60, H 2.45, N 16.92, S 19.32. IR (KBr): ν ˜ = 3071 (w), 2901 (w), 2117 (vs), 1606 (m), 1533 (w), 1490 (w), 1416 (w), 1319 (w), 1220 (m), 1069 (w), 1010 (w), 859 (w), 809 (m), 633 (m), 573 (w), 507 (w), 475 (w) cm –1 (Figure S9, Supporting Information). Compound 3-Ni can also be prepared by thermal decomposition of compound 1-Ni in quantitative yield. | [] | [] | ["Poly[bis(µ 2 -thiocyanato-N,S)(µ 2 -4,4⬘-bipy-N,N⬘)nickel(II)]", "C 12 H 8 N 4 NiS 2"] | ["Ni(NCS) 2--699.4 mg, 4.0 mmol"] | [] | ["4,4⬘-bipyridine--156.2 mg, 1.0 mmol"] | ["room temperature"] | ["3 d"] | ["water--7 mL"]
s1600536811021891 | Experimental 1,5-naphthalenediamine (158 mg, 1 mmol) was taken in a 100 ml round bottom schlenk flask and the system was evacuated and purged with nitrogen. To this, a freshly distilled ethanol (40 ml), salicylaldehyde (0.2 ml, 2 mmol) and 2 drops of acetic acid were added. The reaction mixture was stirred at 25 °C for 3 h. The solvent was evaporated using vacuum and the yellow color product was purified by recrystallization with dichloromethane (Yield 73%, Melting Point: 220 °C). Single crystals suitable for X-ray diffraction were prepared by slow evaporation of a solution of the title compound in dichloromethane at room temperature. Spectroscopic data of the title compound: IR (KBr): ν 3442 (m), 1615 (s), 1454 (w), 1278 (m), 1143 (m), 744 (s), cm -1. 1 H NMR (400 MHz, CDCl 3 ): δ 13.30 (s, 2H), 8.74 (s, 2H), 8.21 (d, 2H), 7.57 (t, 2H), 7.49–7.72 (m, 4H), 7.25 (d, 2H), 7.12 (d, 2H), 7.0 (t, 2H). 13 C NMR (100 MHz, CDCl 3 ): δ 164.0, 161.4, 146.4, 133.7, 132.6, 129.0, 126.7, 122.4, 119.6, 119.4, 117.5, 115.0. | [] | [] | ["1,5-naphthalenediamine"] | [] | [] | ["salicylaldehyde--0.2 ml, 2 mmol"] | ["25 \nC"] | ["3 h"] | ["ethanol--40 ml", "dichloromethane--recrystallization"]
s11243-016-0074-z | Synthesis of {[Mn(1,2-BIB)(1,4-NDC)] 2 } n 4 A mixture of MnCl 2 2H 2 O (0.040 g, 0.2 mmol), 1,4-NDC (0.044 g, 0.1 mmol) and 1,2-BIB (0.047 g, 0.2 mmol) was dissolved in distilled water (10 mL). The pH was adjusted to 4.0 by the addition of 0.2 M NaOH. The resulting mixture was transferred to a Parr Teﬂon-lined stainless steel vessel, and heated to 413 K for 3 days. After allowing the reactor to cool to ambient temperature, yellow blocklike crystals were collected by hand, washed with distilled water and dried in air at ambient temperature. Yield: 90 % based on Mn. Elemental anal. calc for 4 (%): C, 56.48; N, 11.98; H, 3.88. Found: C, 56.54; N, 11.94; H, 3.97. IR (KBr, cm -1 ): 3422(s), 3061(w), 2905(m), 1627(s), 1577(m), 1448(m), 1407(s), 1362(m), 1341(m), 1241(m), 1205(m), 1192(w), 1145(w), 1071(w), 1031(w), 951(m), 813(s), 754(m). | [] | [] | ["{[Mn(1,2-BIB)(1,4-NDC)] 2 } n", "4"] | ["MnCl 2 \n2H 2 O--0.040 g, 0.2 mmol"] | [] | ["1,4-NDC--0.044 g, 0.1 mmol", "1,2-BIB--0.047 g, 0.2 mmol"] | ["413 K"] | ["3 days"] | ["distilled water--10 mL"]
a700491e | When Cu(C 3 H 2 O 4 )·2H 2 O† was treated with 4.4A-bipyridine in H 2 O–EtOH at ambient temperature [eqn. (1)], deep-blue crystals grew within several days.‡ Yields in excess of 90% were obtained and the structure of 1 was solved by singlecrystal X-ray diffraction.§ 2nCu 2+ +2nC 3 H 2 O 4 22 +n4,4A-bpy + 2nH 2 O H 2 O–EtOH ———— ? 1 (1) The crystal structure of 1 is shown in Fig. 1 and can be characterized by the following features. (i) It consists of twodimensional networks which are stacked parallel but in a staggered manner on each other along the z-axis, with an interplanar separation of 3.785 Å and angle of 45.0°. The packing of the two-dimensional polymers reveals that the small malonate rings in one layer fit exactly into the large 4,4A-bpy rings in the next, it is almost as if the two rings are acting as templates for each other. This feature is very exciting, and this complementarity of the two rings probably explains the unusually high yield of the complex (Fig. 2). (ii) Each network involves a small planar square with Cu II ions and malonate ions at each corner and side, respectively; each Cu II is also bridged by one 4,4A-bpy, thus forming a large square with each edge shared by one malonate group and one 4,4A-bpy ligand. The coordination geometry about each Cu II is a slightly distorted square pyramid (the geometric t value is 0.15 6 ). (iii) All the planar squares are distorted only to a small extent. The squareplanar angles are 89.89(1) and 89.99(1)° in the large square and 89.25(3) and 89.35(3)° in the small one, very close to the ideal square-planar angle of 90°. The inner cavities have dimensions of 15.776(3) 3 15.786(2) Å and 4.644(2) 3 4.649(2) Å, respectively and no solvent molecules are clathrated in the cavities. Uncoordinated water molecules are distributed statistically. (iv) A malonate ion adopts a bridging position which enhances the stability of the two-dimensional network, the third coordinates to the neighbouring Cu atom. (v) All coordinated water molecules are nearly perpendicular to the CuNOOO base plane and two adjacent water molecules are arranged in transcoordination, with two water molecules of two opposite corners being on the same side relative to the Cu 4 plane. | [] | [] | ["Cu(C 3 H 2 O 4 )·2H 2 O"] | ["Cu 2+--2n"] | [] | ["C 3 H 2 O 4--2n", "4,4A-bipyridine--n"] | [] | [] | ["H 2 O–EtOH--NaN"]
acs.inorgchem.9b03168 | Recrystallization from a saturated DMSO solution at 5 °C revealed single crystals of 6·6DMSO.Preparation of Zn[Pt{SSC-N(Me)CH 2 COO} 2 ](7)·6H 2 O. A mixture of ﬁnely ground 4·H 2 O (0.54, 1.0 mmol) and zinc acetate− dihydrate (0.66, 3.0 mmol) in 200 mL of water was reﬂuxed until the platinum precursor had completely dissolved (10−24h). The solution was allowed to cool to room temperature; the precipitate was ﬁltered oﬀ, washed with water and acetone, and dried at 40 °C overnight.Yield: 0.57 g (82%). The microcrystalline, pale yellow solid was poorly soluble in water and insoluble in most organic solvents, dec 318 °C. Anal. Calcd for C 8 H 22 N 2 O 10 PtS 4 Zn (M = 694.99 g mol −1 ): C 13.83, H 3.19, N 4.03, S 18.45%. Found: C 13.84, H 3.23, N 4.05, S 18.32%. | [] | [] | ["Zn[Pt{SSC-N(Me)CH 2 COO} 2 ](7)·6H 2 O", "C 8 H 22 N 2 O 10 PtS 4 Zn"] | ["zinc acetate− dihydrate--0.66, 3.0 mmol"] | [] | ["4·H 2 O--0.54, 1.0 mmol"] | [] | ["10−24h"] | ["water--200 mL"]
b718456e | An ethanol solution (10 mL) containing HTA (36 mg, 0.3 mmol) was layered upon an aqueous solution (1 mL) containing (NH 4 ) 2 Fe(SO 4 ) 2 6H 2 O (39 mg, 0.1 mmol), Gd(NO 3 ) 3 or Nd(NO 3 ) 3 (1 mol L 1 , 0.1 mL) and NaClO 4 (14 mg, 0.1 mmol) (3 : 1 : 1 : 1) in a test tube, orange–red polyhedral crystals of 1 were collected in two weeks, washed with water and dried in air (yield: 38% based on HTA). Rare-earth salts were essential in the synthetic process although their eﬀects were not yet clear. A strong peak at 1103 cm 1 in the IR spectra indicates the presence of perchlorate anion, the peaks at 1396 and 814 cm 1 are assigned to the n(N–O) modes of nitrate anion, while absorptions at 578 and 692 cm 1 are Fe III 3 O stretching bands. Thermogravimetry indicates complex 1 releases guest water and ethanol molecules up to 240 1C, then the framework begins to decompose above 240 1C along with the release of coordinated water, the uncoordinated nitrate and perchlorate anions, and the decomposed TA ligands. | [] | [] | [] | ["(NH 4 ) 2 Fe(SO 4 ) 2 6H 2 O--39 mg, 0.1 mmol", "Gd(NO 3 ) 3 or Nd(NO 3 ) 3--1 mol L 1 , 0.1 mL", "NaClO 4--14 mg, 0.1 mmol"] | [] | ["HTA--36 mg, 0.3 mmol"] | [] | ["two weeks"] | ["ethanol--10 mL", "water--1 mL"]
c9dt04003j | Synthesis of catena-[Ag(μ-L 2 )]ClO 4 A mixture of AgClO 4 (0.014 g, 0.08 mmol) and L 2 (0.023 g, 0.08 mmol) in nitromethane (5 cm 3 ) was stirred until all the solid had dissolved. The solution was concentrated to ca. half its original volume, then filtered. Slow diﬀusion of diethyl ether vapour into the solution yielded pale yellow crystals of the product. The solution was kept in the dark during the crystallisation process. Yield 0.022 g, 56%. Elemental analysis: found C, 22.2; H, 0.96; N, 20.1%. Calcd for C 9 H 5 AgCl 3 N 7 O 4 :C, 22.1; H, 1.03; N, 20.0%. ESMS m/z 389.8987 (calcd for [Ag(L 2 )] + 387.9029), 670.8954 (calcd for [Ag(L 2 ) 2 ] + 668.9012). | [] | [] | ["catena-[Ag(μ-L 2 )]ClO 4", "C 9 H 5 AgCl 3 N 7 O 4"] | ["AgClO 4--0.014 g, 0.08 mmol"] | [] | ["L 2--0.023 g, 0.08 mmol"] | [] | [] | ["nitromethane--5 cm 3"]
j.molstruc.2012.02.069 | 2.2. Syntheses of polymers 1–4 2.2.1. Synthesis of [Er(CH 3 C 6 H 4 COO) 2 (Ac)(H 2 O)] n (1) A solution of p-toluic acid (0.07 g, 0.5 mmol) in EtOH (10 mL) was adjusted by NaOH (1 mol/L) with pH  6. A solution of Er(NO 3 ) 3 6H 2 O (0.23 g, 0.5 mmol) in H 2 O (10 mL) was added to the above solution under stirring, and the produced precipitate was dissolved by adding HAc with pH  5. A solution of phen (0.1 g, 0.5 mmol) in EtOH (10 mL) and H 2 O (5 mL) was then added to the above mixed solution, and the ﬁnal pink solution was sealed in a Teﬂon-line autoclave and heated at 90 °C for 6 d. After cooling to ambient temperature, the reaction solution was ﬁltered and the pink crystals were obtained. Yield: 25% (based on Er). Anal. calc. for C 18 H 19 O 7 Er (%): C 41.98, H 3.72; Found: C 41.97, H 3.72. IR (KBr, cm 1 ): 3425 ( m OAH ), 3068, 3033 ( m ArAH ), 2920, 2865 ( m CAH ), 1610 ( m as(COO) ), 1416 ( m s(COO) ), 1589, 1538, 1465 ( m C@C ), 600–900 (d ArAH ), 553, 472, 409 ( m ErAO ). | [] | [] | ["[Er(CH 3 C 6 H 4 COO) 2 (Ac)(H 2 O)] n", "C 18 H 19 O 7 Er"] | ["Er(NO 3 ) 3 ?6H 2 O--0.23 g, 0.5 mmol"] | ["NaOH--1 mol/L", "HAc--pH < 5"] | ["p-toluic acid--0.07 g, 0.5 mmol", "phen--0.1 g, 0.5 mmol"] | ["90 °C"] | ["6 d"] | ["EtOH--10 mL", "H 2 O--10 mL"]
c5ra08696e | As for 2a, but using 2,6-diformyl-4-t-butyl-phenoxy(2,6diisopropylaniline) (0.52 g, 1.0 mmol) and copper diacetate (0.37 g, 2.0 mmol) affording 2f as green crystals. Yield: 0.52 g, 67 %; elemental analysis calculated for C 80 H 106 Cu 4 N 4 O 11 : C, 61.83; H, 6.88; N, 3.61. Found:C, 61.47; H, 6.96; N, 3.55 %. IR (nujol null, 5 KBr): 3447(s), 2962(s), 2869(w), 1612(s), 1553(m), 1458(s), 1397(s), 1360(w), 1331(w), 1261(s), 1175(w), 1097(s), 1068(s), 1023(s), 931(w), 865(w), 804(s), 725(w), 666(w),623(w), 566(w), 530(w); MS (ESI): m / z 1485 {Cu 4 (OAc) 3 [1,3-(2,6iPr 2 C 6 H 3 N=CH) 2 -5-tBuC 6 H 2 O)-2)] 2 ( 4 -O)} + 10 Synthesis of {[Cu 2 (OAc) 4 ](OAc)(HNEt 3 )(MeCN)} n (3) To 2-hydroxy-5-methyl-isophthaldehyde(0.16 g,1.0 mmol) and copper diacetate (0.37 g, 2.0 mmol) was added toluene (30 ml), and the system was stirred at room temperature for 30 min. Triethylamine (0.31 ml, 2.2 mmol) was then added and the 15 solution brought to reflux for 12 h. The solvent was then removed in-vacuo and the residue extracted in hot acetonitrile (30 ml). Prolonged standing at ambient temperature afforded 3 as green/blue crystals. Yield: 0.56 g, 66 %; elemental analysis calculated for C 18 H 34 Cu 2 N 2 O 10 – MeCN (sample dried in-vacuo 20 for 2 h): C, 36.64; H, 5.96; N, 2.69. Found: C, 36.83; H, 5.93; N, 2.63 %. IR (nujol null, KBr): 3478(s), 3375(s), 3272(m), 2942(w), 2898(w), 1603(s), 1446(s), 1422(m), 1355(w), 1052(w), 1033(w), 692(s), 629(m), 559(m). MS (ESI): m / z 872 {2x [Cu 2 (OAc) 4 (OAc)][Et 3 NH].CH 3 CN} – 2CH 3 CN – 3OAc. 25 Electrochemistry Electrochemistry was performed in a gas-tighten three-electrode system in which a vitreous carbon disk (Ф = 1 mm) was used as a working electrode, a carbon strip as counter electrode, and Ag / 30 AgCl (inner reference solution: 0.45 mol L −1 [NtBu 4 ]BF 4 + 0.05 mol L −1 [NtBu 4 ]Cl in dichloromethane) against which the potential of ferrocenium / ferrocene couple is 0.55 V in 0.5 mol L −1 [NtBu 4 ]BF 4 in CH 3 CN. Ferrocene was added as an internal standard, and all potentials are quoted against ferrocenium / 35 ferrocene couple (Fc + / Fc). Procedure for ROP of  -caprolactone Typical polymerization procedures in the presence of one equivalent of benzyl alcohol (Table 1) are as follows. A toluene 40 solution of 2 (0.04 mmol) and benzyl alcohol (0.04 mmol) were added into a Schlenk tube in the glove box at room temperature. The solution was stirred for 2 min., and then -caprolactone (10.0 mmol) along with 2 ml toluene was added to the solution. The reaction mixture was then palced into an oil bath pre-heated to 45 the required temperature, and the solution was stirred for the prescribed time. The polymerization mixture was then quenched by the addition of excess glacial acetic acid (0.2 ml) and the resultant solution then poured into methanol (200 ml). The resultant polymer was then dried on filter paper was was dried in50 vacuo. Procedure for oxidation of benzene Benzene (0.9 mL, 10 mmol), acetonitrile (2.5 mL) and catalytic amount of the copper complex (0.02 mmol) were placed into a reaction vessel equipped with cooling condenser and placed in an 55 oil-bath. The reaction was heated at appropriate temperature for a period of time. When the reaction reached the specified temperature, appropriate amount of aqueous H 2 O 2 (1.5 mL, 30 wt%) was slowly and carefully added in one-go. When the reaction was stopped and cooled, the volume of the reaction 60 mixture was calibrated to 10 mL with CH 3 CN in which there was an appropriate amount of toluene as an internal standard. To the calibrated reaction solution was added MgSO 4 (3 g) to remove the water in the reaction before being analyzed by gas chromatography. Quantitative analysis of both benzene and 65 phenol was achieved by establishing their calibration curves with two linear equations under optimized conditions, A b = 0.0053 W b + 0.1266 ( R = 0.9986) and A p = 0.0034 W p  0.1635 ( R = 0.9943) for benzene and phenol, respectively (Figs. S7 and S8, ESI), where A is the ratio of the peak areas of the analyte 70 (benzene or phenol) and the internal standard toluene, W (mg) is the mass of the analytes, and the subscripts b and p denote benzene and phenol, respectively. The yield of phenol and benzene conversion was calculated as follows: phenol (mmol) / benzene initially used (mmol) ×100% and benzenereacted 75 (mmol) / benzene initially used (mmol) ×100%, respectively. Crystallography details Data collection For 1a: Single crystal X-ray diffraction data were collected using a Bruker SMART 1K CCD diffractometer using ω scans with 80 narrow frames. Crystals were mounted at the end of a glass fibre under and held at 160 K in an Oxford Cryosystems nitrogen gas Cryostream. All other samples (except 3): Single crystal X-ray diffraction data were collected at room temperature (293 K) using an Agilent 85 Technologies Xcalibur diffractometer operating with Mo Kαradiation and an Eos CCD detector in a series of ω-scans. [20] Data were integrated using standard procedure using CrysAlisProsoftware (Agilent). Data were corrected for absorption effects using a multi-scan method based on 90 equivalents. In the case of 2f, the crystals appeared to be unstable in the X-ray beam, presumably due to solvent loss. Given this, data for 2f were collected at 150 K, in contrast to the other structures and were coated in a thin film of perfluoropolyether oil. Furthermore, the structure of 2f at room temperature appears 95 different to that at 150 K. At room temperature, the structure is triclinic and centrosymmetric with a single copper cluster in the asymmetric unit. Upon cooling below about 240 K, a larger monoclinic cell of approximately twice the volume emerges. This Page 9 of 15 RSC Advances RSC Advances Accepted Manuscript Published on 08 June 2015. Downloaded by UNIVERSITY OF NEW ORLEANS on 09/06/2015 02:01:19. View Article Online DOI: 10.1039/C5RA08696E | [] | [] | ["[Cu(L)(SCN)(H2O)2]n.2H2O", "C7CuH12N2O6S", "[Cu2(OAc)4](OAc)(HNEt3)(MeCN)n", "C18H34Cu2N2O10"] | ["2,6-diformyl-4-t-butyl-phenoxy(2,6diisopropylaniline)--0.52 g, 1.0 mmol", "copper diacetate--0.37 g, 2.0 mmol", "2-hydroxy-5-methyl-isophthaldehyde--0.16 g, 1.0 mmol", "copper diacetate--0.37 g, 2.0 mmol"] | [] | ["L--1 mmol, 0.246 g", "2,6-diformyl-4-t-butyl-phenoxy(2,6diisopropylaniline)--0.52 g, 1.0 mmol", "2-hydroxy-5-methyl-isophthaldehyde--0.16 g, 1.0 mmol"] | ["60 °C", "room temperature"] | ["4-5 days", "12 h"] | ["ethanolic solution--10 mL", "DMF--45 mL", "toluene--30 ml"]
j.poly.2016.02.040 | 2.3.4. [Cu 2 (pic) 4 ( l -4,4 0 -bipy)](4,4 0 -bipy)2H 2 O(4) A mixture of 0.24 g Cu(CH 3 COO) 2 H 2 O (1.2 mmol), 0.25 g (1.5 mmol) pyridine-2,3-dicarboxylic acid, 0.22 g 4,4 0 -bipy (1.2 mmol), 0.059 g (1.5 mmol) NaOH and 30 mL of EtOH/H 2 O/ DMF (1:1:1) was sealed in a 45 mL vial and heated at 140 °C for 72 h. Blue crystals were collected, washed with DMF, and allowed to dry on ﬁlterpaper at room temperature. For 4, 34% yield based on Cu(CH 3 COO) 2 H 2 O. Anal. Calc. for C 44 H 36 Cu 2 N 8 O 10 (4): C, 54.83; H, 3.76; N, 11.63. Found: C, 54.72; H, 4.40; N, 10.83%. IR (KBr pellet)/cm 1 : 3448s, 3078s, 3033s, 1649vs, 1598vs, 1348s, 1219s, 1188m, 1171m, 1129m, 1012m, 973m, 712m, 643w, 552w, 453w. | [] | [] | ["[Cu 2 (pic) 4 ( l -4,4 0 -bipy)] n (4)", "C 44 H 36 Cu 2 N 8 O 10"] | ["Cu(CH 3 COO) 2 H 2 O--0.24 g, 1.2 mmol"] | ["NaOH--0.059 g, 1.5 mmol"] | ["pyridine-2,3-dicarboxylic acid--0.25 g, 1.5 mmol", "4,4 0 -bipy--0.22 g, 1.2 mmol"] | ["140 °C"] | ["72 h"] | ["EtOH/H 2 O/ DMF (1:1:1)--30 mL"]
cg400239d | Reactions of 1 with [Cu(MeCN) 4 ]PF 6 and bpee. To a DMF (4 mL) solution containing 1 (75 mg, 0.1 mmol) and [Cu(MeCN) 4 ]PF 6 (75 mg, 0.2 mmol) was added a CH 2 Cl 2 (8 mL) solution containing bpee (46 mg, 0.2 mmol) and NH 4 PF 6 (17 mg, 0.1 mmol). After stirring for a few minutes, a large amount of red precipitates were formed, which was collected by ﬁltration, washed with Et 2 O, and dried in vacuo. Yield: 54 mg. Anal. Calcd for C 27 H 32 BCu 2 F 6 N 8 PS 3 W ([Tp*WS 3 Cu 2 (bpee)](PF 6 )): C, 31.44; H, 3.13; N, 10.86. Found: C, 31.41; H, 3.14; N, 10.71. IR (KBr disk): 2559 (m), 1648 (m), 1612 (m), 1545 (m), 1442 (m), 1385 (m), 1353 (m), 1220 (m), 1071 (m), 1036 (m), 842 (s), 558 (m), 476 (w), 432 (w) cm −1 . | [] | [] | ["[Tp*WS 3 Cu 2 (bpee)](PF 6 )"] | ["[Cu(MeCN) 4 ]PF 6--75 mg, 0.2 mmol"] | ["NH 4 PF 6--17 mg, 0.1 mmol"] | ["bpee--46 mg, 0.2 mmol"] | [] | [] | ["DMF--4 mL", "CH 2 Cl 2--8 mL"]
c0ce00490a | Synthesis of [Pr 2 (cpa) 3 (DMF) 2 ] n (6). Compound 6 was prepared in the same way as that for 4 but using Pr(NO 3 ) 3 $6H 2 O (89 mg, 0.2 mmol) to replace Eu(NO 3 ) 3 $6H 2 O, colourless block crystals were obtained in ca. 56% yield based on ligand. Anal.calcd for C 30 H 23 Cl 3 Pr 2 N 2 O 14 : C 35.20%, H 2.26%, N 2.74%.Found: C 35.28%, H 2.35%, N 2.76%. FT-IR (KBr, cm 1 ): 1585 (s), 1384 (s), 1355 (m), 1326 (m), 1060 (m), 1036 (m), 1023 (m), 946 (w), 878 (m), 813 (w), 625 (m), 557 (w), 524 (w).X-Ray crystallography Single crystals of 1–6 were prepared by the methods described in the synthetic procedure. X-Ray crystallographic data of 1–6 were collected at room temperature using epoxy-coated crystals mounted on glass ﬁber. All measurements were made on a Bruker Apex Smart CCD diffractometer with graphite-monochromated Mo-Ka radiation (l ¼ 0.71073  A). The structures of all compounds were solved by direct methods, and the non-hydrogen atoms were located from the trial structure and then reﬁned anisotropically with SHELXTL using full-matrix least-squares procedures based on F 2 values. | [] | [] | ["[Pr 2 (cpa) 3 (DMF) 2 ] n", "C 30 H 23 Cl 3 Pr 2 N 2 O 14"] | ["Pr(NO 3 ) 3 $6H 2 O--89 mg, 0.2 mmol"] | [] | [] | [] | [] | []
j.jorganchem.2011.09.018 | The hydrochloride was cooled to 5  C and diazotized with ice-cold aqueous NaNO 2 solution (2.5 g, 20 ml). A cold solution of 2,6dimethylphenol (4.45 g, 36.5 mmol), previously dissolved in 10% NaOH solution (50 ml), was then added to the cold diazonium salt solution with vigorous stirring. A red colour developed almost immediately and the stirring was continued for 1 h. The reaction mixture was kept overnight in a refrigerator, followed by 3 h at room temperature, and then acidiﬁed with dilute acetic acid, whereupon a yellow orange precipitate separated out. The precipitate was ﬁltered, washed several times with water to remove excess acetic acid and water-soluble materials, and then dried in air. The crude product was washed with hexane to remove any tarry materials, dried in vacuo and recrystallized from methanol to yield yellow prismatic crystals of LHH 0 (2.25 g, 50%). M.p.: 212e214  C. Anal. Found: C, 66.74; H, 5.30; N, 10.43%. Calcd. For C 15 H 14 N 2 O 3 : C, 66.66; H, 5.22; N, 10.36. IR (cm 1 ): 1679 (OCO) asym .1 H NMR (DMSO-d 6 ); d H : 13.1 [CO 2 H], 9.23 [OH], 7.73 [d, 7.5 Hz, 1H, H-3], 7.62 [t, 7.5 Hz, 1H, H-4], 7.52 [m, 4H, H-5, 6, 2 0 and 6 0 ], 2.25 [s, 6H, CH 3 ], ppm. | [] | [] | ["LHH 0", "C 15 H 14 N 2 O 3"] | [] | ["NaNO 2 solution--2.5 g, 20 ml", "2,6dimethylphenol--4.45 g, 36.5 mmol", "10% NaOH solution--50 ml", "dilute acetic acid--NaN", "hexane--NaN", "methanol--NaN"] | [] | [] | ["1 h", "overnight", "3 h"] | []
j.poly.2014.11.021 | 2.2.2. [Ag 6 (3-Hpttz) 2 (3-pttz) 2 (SiMo 12 O 40 )(H 2 O) 2 ]2H 2 O(2) The compound 2 (yellow and sheet) was synthesized by the same procedure as 1 except for the replacement of KH 2 PO 4 with Na 2 SiO 3 at the pH value of 3.1. (Yield: 60% based on Mo). Anal.Calc. for C 24 H 26 Ag 6 Mo 12 N 20 O 44 Si: C, 9.22; H, 0.84; N, 8.97. Found: C, 9.09; H, 0.91; N, 9.13%. IR (solid KBr pellet, v/cm 1 ): 3452(s), 3408(m),1612(s), 1457(m), 1431(m), 1384(s), 1180(w), 1038(w), 938(m), 951(vs), 901(vs), 796(vs), 707(s), 673(m), 620(m), 533(m), 506(m).2.2.3. [Ag 6 (3-Hpttz) 6 (PMo 12 O 40 ) 2 ]2H 2 O(3) The compound 3 (yellow and block) was synthesized by the same procedure as 1 except for the replacement 8.0 mL of 0.25 M HNO 3 with 8.0 mL of 0.5 M HNO 3 at the pH value of 1.1. (Yield: 45% based on Mo). Anal. Calc. for C 10 H 6 Ag 4 Mo 4 N 12 O 13 : C, 9.12; H, 0.46; N, 12.76. Found: C, 8.89; H, 0.56; N, 13.06%. IR (solid KBr pellet, v/cm 1 ): 3447(m), 3039(m), 1608(m), 1608(m), 1564(m), 1455(m), 1386(m), 1254(w), 1153(w), 1061(vs), 956(vs), 877(vs), 794(vs), 671(s), 499(s). | [] | [] | ["[Ag 6 (3-Hpttz) 2 (3-pttz) 2 (SiMo 12 O 40 )(H 2 O) 2 ]\n2H 2 O", "[Ag 6 (3-Hpttz) 6 (PMo 12 O 40 ) 2 ]\n2H 2 O"] | ["Na 2 SiO 3--NaN", "NaN--NaN"] | [] | ["3-Hpttz--NaN", "3-pttz--NaN", "PMo 12 O 40--NaN"] | [] | [] | ["NaN--NaN"]
s1600536810031843 | Experimental Pyrazine N,N'-dioxide (0.025 g, 0.223 mmol) was dissolved in deionized water (1.5 ml) and methanol (1.5 ml). An aqueous solution of Er(ClO 4 ) 3 (0.650 ml of a 0.0860 M solution, 0.0558 mmol) was diluted with methanol (0.350 ml) and CH 2 Cl 2 (2.5 ml). The pyrazine N,N'-dioxide solution was layered over the Er(ClO 4 ) 3 solution, and the two solutions were allowed to slowly mix. Yellow block-like crystals formed upon the slow evaporation of the resultant solution. | [] | [] | ["Pyrazine N,N'-dioxide"] | ["Er(ClO 4 ) 3--0.650 ml of a 0.0860 M solution, 0.0558 mmol"] | [] | ["Pyrazine N,N'-dioxide--0.025 g, 0.223 mmol"] | [] | [] | ["deionized water--1.5 ml", "methanol--1.5 ml", "methanol--0.350 ml", "CH 2 Cl 2--2.5 ml"]
c6dt04010a | Synthesis of [Co 3 L 2 (4-azpy) 2 (H 2 O) 2 (EtOH)] (3). The synthetic method was similar to that of 2, with an equal molar amount of 4-azpy instead of 3-abpt. Furthermore, 1 mL ethanol was added to the mixture to adjust the polarity of the solution in order to obtain well-shaped crystals. Red block crystals of 3 were obtained in 61% yield based on H 3 L. Anal. Calcd for Co 3 C 42 H 44 N 4 O 18 P 2 : C, 44.58; H, 3.91; N, 4.95. Found: C, 44.22; H, 3.86; N, 4.81. IR (KBr, cm −1 ): 3357(s), 3060(w), 1596(s), 1578(s), 1553(s), 1384(s), 1125(s), 1081(m), 1021(m), 832(m), 761(m), 565(s). | [] | [] | ["[Co 3 L 2 (4-azpy) 2 (H 2 O) 2 (EtOH)]", "Co 3 C 42 H 44 N 4 O 18 P 2"] | [] | ["4-azpy--equal molar amount"] | [] | [] | [] | ["ethanol--1 mL"]
ic1017246 | Synthesis of [Mn 2 (hfbba) 2 (3-mepy)] 3 (H 2 O) (Mn-HFMOF-D).A 0.5 mL portion of 3-methyl pyridine stock solution and 1.5 mL of H 2 hfbba stock solution (0.20 M) were mixed in a 5 mL vial. To this solution was added 0.5 mL of Mn(NO 3 ) 2 3 xH 2 O stock solution (0.20 M).The vial was capped and heated to 85 °C for 96 h. The mother liquor was decanted, and the products were washed with DMF (15 mL) three times.Colorless crystals of Mn-HFMOF-D were collected by filtration and dried in air (10 min). [Yield: 47%, 0.0134 g depending on Mn(NO 3 ) 2 3 xH 2 O]. | [] | ["10 min"] | ["[Mn 2 (hfbba) 2 (3-mepy)] 3 (H 2 O)", "Mn-HFMOF-D"] | ["Mn(NO 3 ) 2 3 xH 2 O--0.20 M"] | [] | ["H 2 hfbba--1.5 mL", "3-methyl pyridine--0.5 mL"] | ["85 °C"] | ["96 h"] | ["DMF--15 mL"]
acs.cgd.8b00538 | 6 trifluoromethanesulfonate (13 mg, 5.0 × 10 −5 mol) in acetonitrile (1 mL) was added dropwise to a solution of L1 (20 mg, 5.0 × 10 −5 mol) in chloroform (2 mL) while stirring constantly. The resulting yellow precipitates were collected by filtration, washed with acetonitrile and chloroform, and dried in a desiccator (14 mg, 42%). IR (ATR, cm −1 ): 1593, 1488, 1422, 1269, 1244, 1221, 1161, 1024, 1001, 810, 633, 517, 498. Anal. Calcd for compound 3 without dichloromethane [Ag(CF 3 SO 3 )(L1)(H 2 O) 0.5 ] 2 ·H 2 O = C 42 H 36 Ag 2 F 6 Fe 2 N 4 O 8 S 6 : C, 37.13; H, 2.67; N, 4.12%. Found: C, 37.29; H, 2.41; N, 4.18%. Single crystals of 3 suitable for X-ray diffraction were obtained from dichloromethane solution by slow evaporation. {[Cu(hfac) 2 (L1)]} n ·0.25n(CH 2 Cl 2 ) (4). A solution of Cu(hfac) 2 (24 mg, 5.0 × 10 −5 mol) in methanol (1 mL) was slowly diffused into a solution of L1 (20 mg, 5.0 × 10 −5 mol) in dichloromethane (2 mL). Dark green crystals formed in two days, which were suitable for X-ray single crystal structure determination (40 mg, 89%). IR (ATR, cm −1 ): 1651, 1599, 1485, 1250, 1196, 1138, 1088, 1065, 812, 789, 665, 583, 520, 498, 459. Anal. Calcd for the desolvated {[Cu(hfac) 2 (L1)]} n = C 30 H 16 CuF 12 FeN 2 O 4 S 2 : C, 40.85; H, 2.06; N, 3.18%. Found: C, 40.90; H, 1.81; N, 3.24%. | [] | [] | ["[Ag(CF 3 SO 3 )(L1)(H 2 O) 0.5 ] 2 ·H 2 O", "{[Cu(hfac) 2 (L1)]} n ·0.25n(CH 2 Cl 2 )"] | ["trifluoromethanesulfonate--13 mg, 5.0 × 10 −5 mol", "Cu(hfac) 2--24 mg, 5.0 × 10 −5 mol"] | [] | ["L1--20 mg, 5.0 × 10 −5 mol"] | [] | ["two days"] | ["acetonitrile--1 mL", "chloroform--2 mL", "methanol--1 mL", "dichloromethane--2 mL"]
j.ica.2007.07.020 | 2.3. Synthesis of the complexes Cu(2 -qic)Br (1) and Cu(2pic)Br (2) 2.3.1. Synthesis of 1 Quinaldinic acid (1 mmol) in ethanol (50 cm 3 ) was added to a solution of CuBr 2 (1 mmol) dissolved in ethanol (50 cm 3 ). The resulting green solution was ﬁltered and left to evaporate at room temperature. Olive-green monocrystals suitable for X-ray determination were obtained by slow evaporation of the solvent. | [] | [] | ["Cu(2 -qic)Br", "Cu(2pic)Br"] | ["CuBr 2--1 mmol"] | [] | ["Quinaldinic acid--1 mmol", "2pic--NaN"] | [] | [] | ["ethanol--50 cm 3"]
j.poly.2008.01.021 | Anal. Calc. for C 12 H 12 CdN 2 O 8 : C, 33.94; H, 2.85; N, 6.60%. Found: C, 34.32; H, 2.90; N, 6.93%. IR data (KBr pellet, cm 1 ): 331 7(m), 2852(m), 2359(m), 1684(m), 1653(s), 1647(s), 1635(s), 1594(m), 1576(m), 1559(m), 1482(m), 1452(s), 1392(s), 1339(s), 1303(s), 1232(s), 890(m), 855(m), 821(m), 809(m), 699(m ), 688(m), 668(m). | [] | [] | ["C 12 H 12 CdN 2 O 8"] | [] | [] | [] | [] | [] | []
acs.cgd.9b00157 | Synthesis of {{[Cu(OH 2 )(bpy)][Cu(bpy)] 2 W 6 O 21 }·4H 2 O} n , (2). This compound was prepared using the same starting materials and amount as mentioned before for 1. In this case, the initial suspension was heated for seven days at 180 °C. Blue crystals of 2 were collected in 7% yield based on tungsten and separated from a water-insoluble light blue unidentified powder (see Figure S2). However, highly pure crystals of compound 2 could be hydrothermally obtained directly from crystals of compound 1 at 180 °C for seven days with a yield of 56.4% (based on W). This structural purity of the final solid of 2 was demonstrated by comparison the bulk pattern vs. simulated diffractogram from single-crystal data of 2 (see Figure S3). Anal. Calcd for C 30 H 34 N 6 O 26 W 6 Cu 3 : C, 16.47; H, 1.57; N, 3.84; Cu, 8.71; W, 50.41 Found: C, 16.80; H, 1.26; N, 3.84; Cu, 8.76; W, 50.45. IR (KBr, cm -1 ): 3600-3200 (HO–H), 1666.8 (H– O–H), the intricate set of bands in the range 1620-1000 (bpy C=C and C=N); 800-1000 s (W=O t ), 720-830 m (W-O-W). | [] | [] | ["{{[Cu(OH 2 )(bpy)][Cu(bpy)] 2 W 6 O 21 }\n4H 2 O} n", "C 30 H 34 N 6 O 26 W 6 Cu 3"] | ["same starting materials as mentioned before for 1--same amount"] | [] | ["bpy--not specified"] | ["180 \nC"] | ["seven days"] | []
j.poly.2016.09.053 | 4H 2 O} n (1r) from 1d. The rehydrated phase 1 ( 1 r, polycrystalline powder) was fully regenerated when ca. 100 mg of 1d was kept in maximal humidity at 85 o C for 1h. The phase identity was confirmed by FTIR spectroscopy and PXRD. Synthesis of {[Zn 2 (adih) 3 ](NO 3 ) 4 . | [] | [] | ["1r", "[Zn 2 (adih) 3 ](NO 3 ) 4"] | [] | [] | [] | ["85 o C"] | ["1h"] | []
zaac.201200363 | Ammonium 3,6-Bis(tetrazol-5-ylate)-1,2,4,5-tetrazine (7): 1 (200 mg, 917 μmol) was dissolved in distilled water (20 mL) with heating. An aqueous solution of ammonia (0.92 mL, 1.83 mmol, 2 m) was added at room temperature and the solution stirred for 5 min. The solvent was evaporated by blowing a nitrogen flow over the liquid surface and the obtained red solid was dried under high vacuum yielding 169 mg (670 μmol, 73%) of 7. DSC (5 K·min –1 ): 256 °C (dec). | [] | [] | ["Ammonium 3,6-Bis(tetrazol-5-ylate)-1,2,4,5-tetrazine"] | [] | [] | ["1--200 mg, 917 μmol"] | [] | ["5 min"] | ["distilled water--20 mL", "ammonia--0.92 mL, 1.83 mmol, 2 m"]
zaac.200800287 | Found: C, 44.4; H: 2.9; N: 25.6 %.MIR (KBr): 3144 m, 1596 s, 1485 s, 1443 m, 1400 m, 1281 m, 1259 m, 1214 m, 1175 m, 1149 m, 1079 w, 1005 m, 913 m, 781 s, 746 s, 703 s, 632 m cm ⫺1 ; FarIR (PE): 550 m, 482 vw, 433 w, 415 w, 248 w, 207 m, 190 m, 168 m, 75 w cm ⫺1 ; Raman: 3254 s, 3128 ssh, 3072 m, 3054 m, 1574 m, 1564 msh, 1485 m, 1443 m, 1388 vs, 1311 ssh, 1283 m, 1257 m, 1157 m, 1142 m, 1126 m, 1019 s, 1000 w, 947 m, 913 m, 783 s, 761 w, 631 m, 578 w, 550 w, 435 w, 242 m, 117 vs, 92 vs cm ⫺1 . | [] | [] | [] | [] | [] | [] | [] | [] | []
j.poly.2011.11.057 | 2.5.4. Synthesis of 1,4-bis(4-hydroxysalicylaldehyde carbohydrazonato)butane (L5) 0.336 g (2.0 mmol) of 4-hydroxysalicylaldehyde in 40 ml ethanol was added to 30 ml of a hot ethanolic solution of 0.174 g (1.0 mmol) adipic acid dihydrazide. The solution mixture was reﬂuxed with vigorous stirring for 2 h. The resulting pale pink solution was then cooled to room temperature. Upon standing at room temperature for 2 days, the white precipitate that formed was ﬁltered, washed with ethanol and dried in air. The ligand was used without further puriﬁcation. M.p.: 258–260 °C, (0.21 g, 34%). Anal. Calc. for C 20 H 22 N 4 O 6 : C, 57.97; H, 5.31; N, 13.53. Found: C, 58.54; H, 5.22; N, 13.27%; IR(KBr) ( m max /cm 1 ): 3264 (s, OH), 1681 (s, C@O), 1608 (m, C@N), 1520 (m, C ar –O); 1 H NMR (DMSOd 6 , ppm): 11.40, 11.02 (–OH), 10.18 (NH), 8.19 (HC@N), 6.26– 7.37 (aromatic), 3.49 (–CH 2 CH 2 ); 13 C NMR (DMSO-d 6 , ppm): 159.25 (C@N), 173.19 (C@O), 110.40, 111.42, 128.76, 131.22, 143.24, 147.44 (aromatic), 102.38, 107.79 (–C 2 H 4 ). | ["room temperature"] | ["2 days"] | ["C 20 H 22 N 4 O 6"] | [] | [] | ["4-hydroxysalicylaldehyde--0.336 g, 2.0 mmol", "adipic acid dihydrazide--0.174 g, 1.0 mmol"] | ["hot ethanolic solution"] | ["2 h"] | ["ethanol--40 ml"]
cccc20021609 | [Fe(bzta) 2 (ox)] n (1) Benzotriazole (0.238 g) was added to a well-stirred solution of K 3 [Fe(ox) 3 ]·3H 2 O (0.437 g) in distilled water (20 ml). The resulting2:1mixture was stirred at room temperature for 3 h until a homogeneous solution was obtained. The solution was then sealed in a 30 ml Teflon-lined stainless steel autoclave and heated at 160 °C for 3 days. After having slowly cooled the reaction system to ambient temperature, orange-red columnar crystals were re covered by filtration and dried in air. Yield of the target complex was ca 40% (based on Fe).For C 14 H 10 FeN 6 O 4 (382.1) calculated: 44.01% C, 2.54% H, 21.99% N; found: 44.03% C, 2.56% H, 21.75% N. IR (KBr, cm –1 ): 3 450 (w) ν N–H , 3 095 (m) ν C–H , 1 674 (s) ν C=O , 1 616 (vs) benzene-ring mode, 1 459 (w) benzene-ring mode, 748 (s) δ =C–H . During the formation of complex 1, ferric oxalate was reduced to the ferrous product, Eq. (1). | [] | [] | ["[Fe(bzta) 2 (ox)] n", "C 14 H 10 FeN 6 O 4"] | ["K 3 [Fe(ox) 3 ]\b3H 2 O--0.437 g"] | [] | ["Benzotriazole--0.238 g"] | ["160 \b0C"] | ["3 days"] | ["distilled water--20 ml"]
s10876-014-0770-9 | 3370(vs); 3084(m); 2488(m); 1638(vs); 1425(m); 1361(vs); 1014(vs); 847(vs); 776(m); 713(vs); 546(m) (Table 3). | [] | [] | [] | [] | [] | [] | [] | [] | []
ic0351242 | {[CuL(H 2 O)(SO 4 )](H 2 O) 2 } n (3). To the microcrystalline sample of complex 1 (260 mg, 0.30 mmol) was slowly added an aqueous solution (80 mL) of Na 2 SO 4 (50 mg, 0.35 mmol) with stirring, and light blue-green powders of 3 precipitated soon, which were filtered off, washed with methanol/water, and dried under vacumm. The filtrate was allowed to stand at room temperature, and light green block crystals suitable for X-ray determination were collected after several weeks by slow evaporation of the solvent. Yield: 90 mg (68%). Anal. Calcd for {[CuL(H 2 O)(SO 4 )](H 2 O) 2 } n : C, 32.91; H, 3.22; N, 12.79. Found: C, 32.77; H, 3.41; N, 12.86. IR (cm -1 ): 3416 b, 1625 s, 1573 m, 1542 m, 1485 s, 1434 s, 1336 m, 1289 m, 1222 s, 1184 s, 1126 s, 1098 s, 1062 s, 1027 vs, 990 s, 959 s, 873 m, 848 s, 748 m, 736 m, 709 s, 661 m, 607 s, 542 m, 514 s. | [] | ["several weeks"] | ["[CuL(H2O)(SO4)](H2O)2"] | ["complex 1--260 mg, 0.30 mmol"] | [] | [] | [] | [] | ["Na2SO4--50 mg, 0.35 mmol", "water--80 mL"]
b822394g | Preparation of complex [Co(L)(H 2 O) 2 ]ClO 4 (2). Solvothermal treatment of HL (25.4 mg, 0.1 mmol), Co(ClO 4 ) 2 $6H 2 O (33.3 mg, 0.1 mmol), NaOH (4.0 mg, 0.1 mmol), and H 2 O (2 ml), CH 3 CH 2 OH (8 ml) in a Teﬂon lined stainless steel container was performed for 3 d at 160  C, red block crystalline products of 2 were collected by ﬁltration and washed by water and ethanol several times. The yield of 2 was about 70% based on the amount of Co(ClO 4 ) 2 $6H 2 O consumed. Anal. calcd for C 13 H 13 ClCoN 4 O 8 (%): C, 34.88; H, 2.93; N, 12.52; found: C, 34.56; H, 2.89; N, 12.32. IR (KBr pellet, cm 1 ): 3443(s, br), 1616(m), 1590(m), 1520(m), 1419(m), 1377(m), 1244(w), 1120(s), 1107(s), 1094(s), 844(w), 760(w), 730(w), 660(w), 622(w). | [] | [] | ["[Co(L)(H 2 O) 2 ]ClO 4", "C 13 H 13 ClCoN 4 O 8"] | ["Co(ClO 4 ) 2 $6H 2 O--33.3 mg, 0.1 mmol"] | ["NaOH--4.0 mg, 0.1 mmol"] | ["HL--25.4 mg, 0.1 mmol"] | ["160  C"] | ["3 d"] | ["H 2 O--2 ml", "CH 3 CH 2 OH--8 ml"]
acs.inorgchem.7b00845 | Synthesis of M 12 -nMOFs (M = Zr, Hf). Synthesis of Zr 12 -BPDC with ZrCl 4 as Metal Source. In a 5 mL vial were placed ZrCl 4 (4.2 mg, 18 μmol), H 2 BPDC (4.2 mg, 18 μmol), formic acid (0.1 mL), water (1 mL), and DMF (1 mL). The mixture was sonicated for 5 min and then kept in a 120 °C oven for 48 h. The resultant pale white suspension was centrifuged, washed sequentially with DMF and tetrahydrofuran, and then freeze-dried in benzene to give a light white powder as the target product (3.9 mg, 76% yield).Synthesis of Zr 6 Clusters. The colorless crystalline product of Zr 6 clusters was synthesized according to the literature 33 and dried under vacuum for 24 h before further use. | [] | [] | ["Zr 12 -BPDC"] | ["ZrCl 4--4.2 mg, 18 μmol"] | [] | ["H 2 BPDC--4.2 mg, 18 μmol"] | ["120 \nC"] | ["48 h"] | ["formic acid--0.1 mL", "water--1 mL", "DMF--1 mL"]
cg801321e | Synthesis of {[Y 3 (HPIDC) 4 (H 2 O) 8 ] · Cl · 4H 2 O} n (6). The procedure was the same as that for 1 except that Fe(NO 3 ) 3 · 9H 2 O was replaced by YCl 3 · 6H 2 O. Yield: 63% (based on Y). Anal. Calcd for C 40 H 44 Y 3 ClN 12 O 28 : C, 33.29; H, 3.07; N, 11.65%. Found: C, 33.56; H, 3.06; N, 11.83. IR data (KBr pellet, ν [cm -1 ]): 3229(b), 1584(vs), 1530(s), 1480(m), 1446(s), 1391(s), 1362(m), 1276(w), 1224(w), 1119(w), 980(w), 808(m), 742(m), 709(m), 548(m). | [] | [] | ["{[Y 3 (HPIDC) 4 (H 2 O) 8 ] · Cl · 4H 2 O} n", "C 40 H 44 Y 3 ClN 12 O 28"] | ["YCl 3 \n6H 2 O--NaN"] | [] | [] | [] | [] | []
d0ce00356e | 2.6. Syntheses of Cu-MOF-1 The ligand H 2 pdm (0.417 g, 3 mmol) was dissolved in 5ml of methanol and to it, Cu(NO 3 ) 2 ·3H 2 O (0.362 g, 1.5 mmol) dissolved in little amount of solvent was added to it. The linker bipy (0.468 g, 3 mmol) was dissolved in 5 ml MeOH and mixed with the above mixture. The colour of the solution turned from colourless to blue after addition of the metal salt. The reagents were taken in 2:1:1 ratio. The solution was kept for observations in a beaker for slow evaporation at R.T. Blue coloured block shaped crystals were afforded after about week. Yield: 70%. Anal. Calc. (%): C = 45.64, H = 4.00, N = 14.51; Found for C 22 H 23 CuN 6 O 9 : C = 45.33, H = 4.21, N = 14.64. IR (KBr pellets, cm -1 ): 3355.37, 3098.24, 3071.34, 2738.03, 2489.80, 2396.60, 1607.75, 1384.90, 1221.91, 1076.78, 812.61, 644.44, 620.77, 489.71, 406.04. | [] | ["about week"] | ["Cu-MOF-1"] | ["Cu(NO 3 ) 2 ·3H 2 O--0.362 g, 1.5 mmol"] | [] | ["H 2 pdm--0.417 g, 3 mmol", "bipy--0.468 g, 3 mmol"] | [] | [] | ["methanol--5 ml"]
ejic.200900326 | Synthesis of [Cu II (L 3 OO)][CF 3 SO 3 ]·H 2 O (3): To a solution of L 3 OO – Li + (0.20 g, 0.78 mmol) in H 2 O (10 mL) was added solid [Cu II (H 2 O) 6 ][CF 3 SO 3 ] 2 (0.36 g, 0.78 mmol) portionwise. The mixture was refluxed for 2 h and then it was kept for slow evaporation. | [] | [] | ["[Cu II (L 3 OO)][CF 3 SO 3 ]·H 2 O"] | ["[Cu II (H 2 O) 6 ][CF 3 SO 3 ] 2--0.36 g, 0.78 mmol"] | [] | ["L 3 OO – Li +--0.20 g, 0.78 mmol"] | ["reflux"] | ["2 h"] | ["H 2 O--10 mL"]
cg201362x | Synthesis of {[Co 3 (TPOM)(btc) 2 (H 2 O)]·(H 2 O) 4 } n (3). A mixture of Co(NO 3 ) 2 ·4H 2 O (29.1 mg, 0.1 mmol), H 3 btc (21.0 mg, 0.1 mmol), and TPOM (22.2 mg, 0.05 mmol) was dissolved in 10 mL of DMF/H 2 O (1/4, v/v). The ﬁnal mixture was placed in a Parr Teﬂon-lined stainless vessel and heated at 95 °C for 3 days. Purple block crystals were Scheme 1. Polycarboxylate Ligands and N-Containing TPOM Table 1. Crystallographic Data and Structure Reﬁnement Details for Complexes 1−4 complex 1234 formula C 41 H 38 O 17 N 4 Co 2 C 44 H 41 O 17 N 5 Zn 2 C 43 H 38 O 21 N 4 Co 3 C 45 H 32 O 20 N 4 Zn 2 formula weight 976.61 1042.60 1123.50 1079.53 crystal system monoclinic monoclinic monoclinic tetragonal space group P2/cP2 P2(1)/cI4 1 /acd a (Å) 10.4063(12) 10.7263(16) 9.5307(14) 16.1936(9) b (Å) 9.3137(11) 9.0056(13) 14.028(2) 16.1936(9) c (Å) 23.889(3) 12.9899(19) 36.112(5) 29.884(3) α (deg) 90.00 90.00 90.00 90.00 β (deg) 91.603(2) 104.047(3) 95.256(3) 90.00 γ (deg) 90.00 90.00 90.00 90.00 Z 2148 V (Å 3 ) 2314.4(5) 1217.3(3) 4807.7(12) 7836.5(10) D calcd (g cm −3 ) 1.427 1.273 1.453 1.809 μ(Mo Ka) (mm −1 ) 0.793 1.047 1.096 1.325 F(000) 1421 476 2132 4304 theta min−max (deg) 0.998, 25.00 0.997, 25.00 0.993, 25.00 1.00, 26.00 tot., uniq. data 11122, 4082 5798, 3876 23380, 8420 22216, 2407 R(int) 0.0913 0.0314 0.1017 0.0545 observed data [I >2σ(I)] 3359 3315 6812 1611 R 1 ,wR 2 a (I >2σ(I)) 0.0573, 0.1599 0.0419, 0.0858 0.0538, 0.1280 0.0419, 0.1105 S 1.082 0.962 1.046 1.06 min and max resdens. (e·Å −3 ) −0.357, 0.710 −0.283, 0.625 −0.613, 0.885 −0.392, 0.288 a R 1 = Σ¦¦F o ¦ − ¦F c ¦¦/¦Σ¦F o ¦. wR 2 ={Σ[w(F o 2 − F c 2 ) 2 ]/Σ[w(F o 2 ) 2 ]} 1/2 ; where w = 1/[σ 2 (F o 2 )+(aP) 2 + bP] and P =(F o 2 +2F c 2 )/3. | [] | [] | ["{[Co 3 (TPOM)(btc) 2 (H 2 O)]·(H 2 O) 4 } n"] | ["Co(NO 3 ) 2 \n4H 2 O--29.1 mg, 0.1 mmol"] | [] | ["H 3 btc--21.0 mg, 0.1 mmol", "TPOM--22.2 mg, 0.05 mmol"] | ["95 °C"] | ["3 days"] | ["DMF/H 2 O--10 mL"]
cg901480y | Synthesis of [Cd 2 (L) 0.5 (BTEC)] 3 H 2 O (3). A mixture of L (24.0 mg, 0.06 mmol), H 4 BTEC (15.0 mg, 0.06 mmol), Cd(NO 3 ) 2 3 4H 2 O (37.2 mg, 0.12 mmol), NaOH (9.6 mg, 0.24 mmol), and 10 mL of deionized water was sealed in a Teflon-lined stainless vessel (18 mL) and heated at 180 °C for 72 h under an autogenous pressure, and then cooled slowly to room temperature. Block-colorless crystals were collected and washed with ethanol several times with a yield of 51%. Anal. Calcd for C 21 H 15 N 4 O 9 Cd 2 : C, 36.44; H, 2.18; N, 8.09%; Found: C, 36.41; H, 2.32; N, 8.15%. IR (KBr pellet, cm -1 ): 3451 (s), 1613 (s), 1577 (s), 1517 (s), 1492 (s), 1422 (s), 1384 (s), 1317 (m), 1108 (m), 1087 (m), 871 (w), 824 (w), 720 (w), 656 (m), 615 (w), 532 (m). | [] | [] | ["[Cd 2 (L) 0.5 (BTEC)] 3 H 2 O", "C 21 H 15 N 4 O 9 Cd 2"] | ["Cd(NO 3 ) 2 3 4H 2 O--37.2 mg, 0.12 mmol"] | [] | ["L--24.0 mg, 0.06 mmol", "H 4 BTEC--15.0 mg, 0.06 mmol"] | ["180 \nC"] | ["72 h"] | ["deionized water--10 mL"]
j.molstruc.2010.01.003 | 2.3. Synthesis of complex [Ag 2 (dmapym) 2 (nipa)] n (2) The synthesis of 2 was similar to that of 1, but with dmapym (123 mg, 1 mmol) in place of apym. Colorless crystals of 2 were obtained in 78% yield. Anal. Calc. (found) for Ag 2 C 20 H 21 N 7 O 6 : C, 35.79 (35.82); H, 3.15 (3.10); N, 14.61 (14.68)%. IR (KBr): v (cm 1 ) = 3421 (s), 3183 (w), 3088 (w), 2924 (w), 2847 (w), 1625 (s), 1597 (s), 1552 (m), 1506 (w), 1448 (m), 1369 (s), 1357 (s), 1079 (m), 793 (m), 740 (m), 710 (w), 527 (w).3. X-ray crystallography Single crystals of the complexes 1–2 with appropriate dimensions were mounted on a glass ﬁber and used for data collection. | [] | [] | ["[Ag 2 (dmapym) 2 (nipa)] n", "Ag 2 C 20 H 21 N 7 O 6"] | [] | [] | ["dmapym--123 mg, 1 mmol"] | [] | [] | []
b403977g | Synthesis of the complex Na 2 [Cu(HL 1 )]NO 3 ·8H 2 O 1 An aqueous solution of Cu(NO 3 ) 2 ·3H 2 O (0.09 mmol, 0.022 g) was added to a stirred solution of H 4 L 1 (0.09 mmol, 0.050 g) dissolved in a minimum volume of water (≈2 cm 3 ), and the pH was adjusted at 6 with NaOH. The mixture was stirred for 2 h. The solvent was removed under vacuum and the mixture was taken in methanol. The precipitate formed was filtered off and the solvent removed again. The pure complex was dissolved in deuterium oxide. Dark blue crystals were formed in five days by slow evaporation of the solvent at room temperature. Yield: ≈85%. C, 25.4, H, 5.8, N, 9.1. Calc. for C 16 H 27 CuN 5 Na 2 O 9 P 2 ·8H 2 O: C, 25.66; H, 5.79 N, 9.35%.Potentiometric measurements Reagents and solutions. Metal-ion solutions were prepared at 0.025–0.050 mol dm −3 from the nitrate salts of the metals of analytical grade with demineralized water (from a Millipore/Milli-Q system). The solution were standardized by titration with Na 2 H 2 edta.44 The carbonate free solution of the titrant, NMe 4 OH, was prepared by treating freshly prepared silver oxide with a solution of NMe 4 I under nitrogen.45 Solutions were discarded when carbonate was about 0.5% of the total amount of base. For the back titrations a 0.100 mol dm −3 solution of HNO 3 was used. The titrant solutions were standardized (tested by the Gran’s method).46 Equipment and work conditions. The equipment used was described previously.34,38 The temperature was kept at 25.0 ± 0.1 °C; atmospheric CO 2 was excluded from the cell during the titration by passing purified nitrogen across the top of the experimental solution in the reaction cell. The ionic strength of the solutions was kept at 0.10 mol dm −3 with NMe 4 NO 3 .Measurements. The [H + ] of the solutions was determined by the measurement of the electromotive force of the cell, E = E′ o + Fig. 8 Diagram of the EPR parameters A z vs. g z for a series of copper(II) complexes of the tetraazamacrocycles containing pyridine with different Nattached arms, as following: (1) L 3 ; (2) L 10 ; (3) L 4 ; (4) H 2 L 7 ; (5) L 8 ; (6) L 9 ; (7) H 2 L 5 ; (8) H 4 L 1 and (9) H 6 L 2 (see Scheme 1).Published on 10 May 2004. Downloaded by Universiteit Utrecht on 25/10/2014 01:44:27. View Article Online 1 8 2 0 D a l t o n T r a n s . , 2 0 0 4 , 1 8 1 2 – 1 8 2 2 D a l t o n T r a n s . , 2 0 0 4 , 1 8 1 2 – 1 8 2 2 1 8 2 1 Qlog[H + ] + E j . E′ o , Q, E j and K w = ([H + ][OH]) were obtained as described previously.34,38 The value of K w was found equal to 10 −13.80 mol 2 dm −6 .The potentiometric equilibrium measurements were carried out using 20.00 cm 3 of ≅2.50 × 10 −3 mol dm −3 ligand solutions diluted to a final volume of 30.00 cm 3 , in the absence of metal ions and in the presence of each metal ion for which the C M : C L ratios were 1 : 1 and 1 : 2. A minimum of two replicate measurements was taken. The stability constants of H 6 L 2 with Cu 2+ were determined by competition with a solution of K 2 H 2 edta, using a concentration of this ligand at about 1.5 times more concentrated than H 6 L 2 . The constants considered for the protonation constants of edta and its copper complexes were determined previously: log K 1 H = 10.22, log K 2 H = 6.16, log K 2 H = 2.71, log K 2 H = 2.0, log K ML = 19.23, log K MHL = 3.06, log K MLOH = 11.33.47 Calculation of equilibrium constants. Overall protonation constants,  i H were calculated by fitting the potentiometric data obtained for the free ligand with the HYPERQUAD program.48 Stability constants of the various species formed in solution were obtained from the experimental data (potentiometric titrations) corresponding to the titration of solutions of the different metal ions, each of them with different metal to ligand ratios, also using the HYPERQUAD program. The initial computations were obtained in the form of overall stability constants,  M m H h L l values, β M H L M H L M L H m h l m h l m l h = [ ] [ ] [ ] [ ] (1) Mononuclear species, ML, MH i L (i = 1–4) and MH −1 L were found for most of the metal ions studied with H 4 L 1 and H 6 L 2 ( MH −1 L =  ML(OH) K w ). Differences, in log units, between the values of protonated or hydrolysed and non-protonated constants, provide the stepwise reaction constants. The species considered in a particular model were those that can be justified by the principles of coordination chemistry. The errors quoted are the standard deviations of the overall stability constants given directly by the program for the input data, which include all the experimental points of all titration curves. The standard deviations of the stepwise constants, shown in Tables 1 and 3, were determined by the normal propagation rules.Spectroscopic studies 1 H, 13 C and 31 P NMR spectra were recorded on a Bruker CXP-300 or a Bruker DRX-500 spectrometer. Solutions of the ligands and respective complexes for the measurements (≈0.01 mol dm −3 ) in D 2 O were made up and the pD was adjusted by addition of DCl or CO 2 free KOD with an Orion 420A instrument fitted with a combined Mettler Toledo U402M3 S7/200 microelectrode. The −log [H*] was measured directly in the NMR tube, after the calibration of the microelectrode with buffered aqueous solutions at pH 4 and 7. The final pD was calculated from pD = pH* + (0.40 ± 0.02).23,49 Electronic spectra of the complexes in water were recorded with a UNICAM model UV-4 (in the UV-vis range) or a Shimadzu model UV-3100 spectrophotometers (in the near IR range), with solutions of 3.7 × 10 −3 –4.1 × 10 −4 mol dm −3 for H 4 L 1 and 5.1 × 10 −3 –4.3 × 10 −4 mol dm −3 for H 6 L 2 . EPR spectroscopic measurements of the Cu 2+ complexes were recorded with a Bruker ESP 380 spectrometer equipped with continuous-flow cryostats for liquid helium or liquid nitrogen, operating at X-band. The complexes were prepared at 3.2 × 10 −3 mol dm −3 in 1.0 mol dm −3 NaClO 4 aqueous solution at pH = 6.14, 7.15 and 9.00 for H 4 L 1 , and 6.90, 9.90 and 10.20 for H 6 L 2 . The spectra were recorded at 15 and 100 K.Molecular modelling The conformational analyses were carried out via molecular dynamics quench methods using the DREIDING force field within the Cerius2 software package.22 The model structures were build from the ligand structure in the crystal structure of Na 2 [Cu(HL 1 )]NO 3 ·8H 2 O adding the number of the number of the required protons. Charges were calculated with Gasteiger method implemented within Cerius2 using the Quanta basis set. The total positive charge (1, 2 or 3) was spread equally over all the atoms. Each structure was minimized by molecular mechanics and subsequently subject to a molecular dynamics quench run at 3000 K during 800 ps.The atomic positions were saved every 100 frames (0.1 ps) and subsequently minimized by molecular mechanics leading to a trajectory file with 8000 conformations. A NVT thermostat with default parameters was used. The conformations were minimized with conjugate gradient until convergence was achieved using the default parameters from high criterion.Crystallography Crystal data for 1: C 16 H 43 CuN 5 Na 2 O 17 P 2 , M r = 749.01, monoclinic, space group P2 1 /c, a = 18.550(23), b = 9.141(12), c = 18.635(24) Å,  = 102.65(1)°, U = 3083.2 Å 3 , Z = 4, D c = 1.614 Mg m −3 , (MoK) = 0.920 mm −1 .X-Ray data were collected at room temperature on a MAR research plate system using graphite monocromatised Mo–K radiation ( = 0.71073 Å) at Reading University. The crystals were positioned at 70 mm from the image plate. 95 frames were taken at 2° intervals using an appropriate counting time. Data analysis was performed with XDS program.50 Intensities were corrected for absorption effects using the DIFABS program.51 Intensities of 9903 observations collected were merged in the Laue symmetry 2/m to 5700 independent reflections with an R int of 0.1299.The structure was solved by direct methods and by subsequent difference Fourier syntheses and refined by full-matrix least squares on F 2 using the SHELX-97 system programs.52 Anisotropic thermal parameters were used for all non-hydrogen atoms. The hydrogen atoms on the parent carbon were included on the refinement in calculated positions with isotropic parameters equivalent 1.2 times those of the atom to which were attached. The hydrogen atom bonded to a phosphonate group was included in the refinement with the O–H distance constrained to 0.82 Å using an independent refined isotropic temperature factor. The hydrogen atoms of the water molecules were not located from difference Fourier maps and were not included in refinement. The residual electronic density ranging from 0.640 to −0.811 e Å −3 was within expected values. The final refinement of 389 parameters converged to final R and R w indices R 1 = 0.1008 and wR 2 = 0.2355 for 2721 reflections with I > 2(I) and R 1 = 0.1986 and wR 2 = 0.2469 for all data. The molecular diagrams presented are drawn with graphical package software PLATON.53 CCDC reference number 233872.See http://www.rsc.org/suppdata/dt/b4/b403977g/ for crystallographic data in CIF or other electronic format.Acknowledgements The authors acknowledge the financial support from Fundação para a Ciência e a Tecnologia (FCT) and POCTI, with co-participation of the European Community fund FEDER (Projects n. POCTI/1999/ESP/35877 and POCTI/1999/CBO/35859). K. P. G. also acknowledges FCT for the grant (SFRH/BD/6492/2001). We thank the EPSRC (UK) and the University of Reading for funds for the Image Plate system.References 1 (a) T. Kiss, in Handbook of Metal-Ligand Interactions in Biological Fluids, ed. G. Berthon, Marcel Dekker, Inc., New York, 1995, p. 717; (b) T. Kiss, I. Lázár and P. Kafarski, Met. Based Drugs, 1994, 1, 247.2 K. Popov, H. Rönkkömäki and L. H. J. Lajunen, Pure Appl. Chem., 2001, 73, 1641.3 I. Lukeš, J. Kotek, P. Vojtíšek and P. Hermann, Coord. Chem. Rev., 2001, 216–217, 287.4 P. Caravan, J. J. Ellison, T. J. McMurry and R. B. Lauffer, Chem. Rev., 1999, 99, 2293.5 M. Botta, Eur. J. Inorg. Chem., 2000, 399.6 W. A. Volker and T. J. Hoffmann, Chem. Rev., 1999, 99, 2269.Published on 10 May 2004. Downloaded by Universiteit Utrecht on 25/10/2014 01:44:27. View Article Online 1 8 2 2 D a l t o n T r a n s . , 2 0 0 4 , 1 8 1 2 – 1 8 2 2 7 S. Liu and D. S. Edwards, Bioconjugate Chem., 2001, 12, 7.8 M. Woods, Z. Kovacs and A. D. Sherry, J. Supramol. Chem., 2002, 2, 1.9 C. Bianchini, G. Giambastiani, F. Laschi, P. Mariani, A. Vacca, F. Vizza and P. Zanello, Org. Biomol. Chem., 2003, 1, 879.10 K. Pulukkody, T. J. Norman, D. Parker, L. Royle and C. J. Broan, J. Chem. Soc., Perkin Trans. 2, 1993, 605.11 J. Kotek, P. Vojtíšek, I. Císařová, P. Hermann, P. Jurecčka, J. Rohovec and I. Lukeš, Collect. Czech. Chem. Commun., 2000, 65, 1289.12 J. Huskens and A. D. Sherry, J. Am. Chem. Soc., 1996, 118, 4396.13 R. Delgado, L. C. Siegfried and T. A. Kaden, Helv. Chim. Acta, 1990, 73, 140, and references therein.14 I. Lázár, D. C. Hrncir, W.-D. Kim, G. E. Kiefer and A. D. Sherry, Inorg. Chem., 1992, 31, 4422.15 D. Redmore, J. Org. Chem., 1978, 43, 992.16 J. Costa, R. Delgado, M. C. Figueira, R. T. Henriques and M. Teixeira, J. Chem. Soc., Dalton Trans., 1997, 65.17 J. Costa, R. Delgado, M. G. B. Drew and V. Félix, J. Chem. Soc., Dalton Trans., 1998, 1063.18 C. F. G. C. Geraldes, A. D. Sherry and W. P. Cacheris, Inorg. Chem., 1989, 28, 3336.19 K. Popov, E. Niskanen, H. Rönkkömäki and L. H. J. Lajunen, New J. Chem., 1999, 23, 1209.20 R. D. Gillard, P. D. Newman and J. D. Collins, Polyhedron, 1989, 8, 2077.21 S. L. Mayo, B. D. Olafson and W. A. Goddard III, J. Phys. Chem., 1990, 94, 8897.22 CERIUS2, version 4.2, Molecular Simulations Inc, San Diego, CA, 2000.23 R. Delgado, J. J. R. Fraústo da Silva, M. T. S. Amorim, M. F. Cabral, S. Chaves and J. Costa, Anal. Chim. Acta, 1991, 245, 271.24 A. Krężel and W. Bal, J. Inorg. Biochem., 2004, 98, 161.25 L. Alderighi, P. Gans, A. Ienco, D. Peters, A. Sabatini and A. Vacca, Coord. Chem. Rev., 1999, 184, 311.26 J. Costa, R. Delgado, M. G. B. Drew and V. Félix, J. Chem. Soc., Dalton Trans., 1999, 4331.27 (a) F. H. Allen, Acta Crystallogr., Sect. B, 2002, 58, 380; (b) I. J. Bruno, J. C. Cole, P. R. Edginton, M. Kessler, C. F. Macrae, P. McCabe, J. Pearson and R. Taylor, Acta Crystallogr., Sect. B, 2002, 58, 389.28 J. Kotek, P. Lubal, P. Hermann, I. Císařová, I. Lukeš, T. Godula, I. Svobodová, P. Táborský and J. Havel, Chem. Eur. J., 2003, 9, 233.29 A. B. P. Lever, Inorganic Electronic Spectroscopy, Elsevier, Amsterdam, 2nd edn., 1984.30 L. Sacconi, F. Mani and A. Bencini, in Comprehensive Coordination Chemistry, ed. G. Wilkinson, R. D. Gillard and J. A. McCleverty, Pergamon Press, 1987, vol. V, pp. 1–347.31 M. Ciampolini and N. Nardi, Inorg. Chem., 1966, 5, 41; M. Ciampolini and N. Nardi, Inorg. Chem., 1967, 6, 445; M. Ciampolini, Inorg. Chem., 1966, 5, 35.32 R. W. Renfrew, R. S. Jamison and D. C. Weatherburn, Inorg. Chem., 1979, 18, 1584.33 F. Neese, Diploma Thesis, University of Konstanz, Germany, June 1993.34 J. Costa, R. Delgado, M. G. B. Drew, V. Félix and A. Saint-Maurice, J. Chem. Soc., Dalton Trans., 2000, 1907.35 B. J. Hathaway, Coord. Chem. Rev., 1983, 52, 87.36 Y. Li, Bull. Chem. Soc. Jpn., 1996, 69, 2513.37 V. Félix, M. J. Calhorda, J. Costa, R. Delgado, C. Brito, M. T. Duarte and M. G. B. Drew, J. Chem. Soc., Dalton Trans., 1996, 4543.38 J. Costa, R. Delgado, M. G. B. Drew, V. Félix, R. T. Henriques and J. C. Warenborgh, J. Chem. Soc., Dalton Trans., 1999, 3253.39 H. Yokoi, M. Sai, T. Isobe and S. Ohsawa, Bull. Chem. Soc. Jpn., 1972, 45, 2189.40 P. W. Lau and W. C. Lin, J. Inorg. Nucl. Chem., 1975, 37, 2389.41 J. Costa and R. Delgado, Inorg. Chem., 1993, 32, 5257, and references therein.42 K. P. Balacrishnan, H. A. A. Omar, P. Moore, N. W. Alcock and G. A. Pike, J. Chem. Soc., Dalton Trans., 1990, 2965.43 D. D. Perrin and W. L. F. Armarego, Purification of Laboratory Chemicals, Pergamon, Oxford, 3rd edn., 1988.44 G. Schwarzenbach and W. Flaschka, Complexometric Titrations, Methuen & Co, London, 1969.45 G. Schwarzenbach and W. Biedermann, Helv. Chim. Acta, 1948, 31, 331.46 G. Gran, Analyst (London), 1952, 77, 661; F. J. Rossotti and H. J. Rossotti, J. Chem. Educ., 1965, 42, 375.47 R. Delgado, M. C. Figueira and S. Quintino, Talanta, 1997, 45, 451.48 P. Gans, A. Sabatini and A. Vacca, Talanta, 1996, 43, 1739.49 A. K. Covington, M. Paabo, R. A. Robinson and R. G. Bates, Anal. Chem., 1968, 40, 700.50 W. Kabsch, J. Appl. Crystallogr, 1988, 21, 916.51 N. Walker and D. Stuart, DIFABS, Acta Crystallogr., Sect. A, 1983, 39, 158.52 G. M. Sheldrick, SHELX-97, University of Göttingen, 1997.53 A. L. Spek, PLATON, A Multipurpose Crystallographic Tool, Utrecht University, Utrecht, The Netherlands, 1999.Published on 10 May 2004. Downloaded by Universiteit Utrecht on 25/10/2014 01:44:27. View Article Online | [] | ["5 days"] | ["Na 2 [Cu(HL 1 )]NO 3 ·8H 2 O", "C 16 H 27 CuN 5 Na 2 O 9 P 2 ·8H 2 O"] | ["Cu(NO 3 ) 2 ·3H 2 O--0.09 mmol, 0.022 g"] | [] | ["H 4 L 1--0.09 mmol, 0.050 g"] | [] | ["2 h"] | ["water--≈2 cm 3", "methanol--not specified"]
ic0520925 | Synthesis of [Mn 2 {Cu(pz 2 bg) 2 }(NO 3 ) 4 (MeCN) 2 ] (5). A solution of 1 (5 mg, 0.01 mmol) in CHCl 3 (2 mL) was added to a solution of Mn(NO 3 ) 2 ‚6H 2 O (29 mg, 0.1 mmol) in MeOH (1 mL)/MeCN (8 mL). Complex 5 was obtained as pale red plates by slow evaporation at room temperature, collected, and dried in air (∼10%).Anal. Calcd for Mn 2 CuC 20 H 22 N 20 O 12 (5): C, 26.46; H, 2.44; N, 30.85; C/N, 1.00. Found: C, 26.31; H, 2.50; N, 31.11; C/N, 0.97.IR (KBr disk, cm -1 ): ν(CN) 1633 (s), ν(NO 3 ) 1286 (s).Crystal Structure Analyses. X-ray data for all complexes were collected at low temperature (200 K to 223 K) with a Bruker AXS SMART-1000/CCD area detector using graphite-monochromated Mo KR radiation. The intensity data were empirically corrected for absorption with using the program SADABS. | [] | [] | ["[Mn 2 {Cu(pz 2 bg) 2 }(NO 3 ) 4 (MeCN) 2 ]", "Mn 2 CuC 20 H 22 N 20 O 12"] | ["Mn(NO 3 ) 2 ‚6H 2 O--29 mg, 0.1 mmol"] | [] | ["Cu(pz 2 bg) 2--5 mg, 0.01 mmol"] | ["room temperature"] | [] | ["CHCl 3--2 mL", "MeOH/MeCN--1 mL/8 mL"]
cg800199x | Synthesis of [Cd(HtrzS)I] (3). A mixture of HtrzSH (0.2 g, 2.0 mmol) and CdI 2 (0.732 g, 2.0 mmol) were placed in a 23 mL Teﬂon liner; 11 mL of water was then added. The resulting mixture was stirred brieﬂy and was then sealed in a Parr autoclave. The autoclave was then placed in a programmable furnace and heated to 160 °C. The temperature was held for 4 days, and then the reactant mixture was cooled at a rate of 1.0 °C min -1 to form light deep yellow prism crystals of 3. Yield: 73% (based on Cd(II) salts). Anal. Calcd (%) for C 2 H 2 CdIN 3 S: C, 7.08; H, 0.59; N, 12.38; S, 9.45. Found: C, 7.05; H, 0.61; N, 12.40; S, 9.43%. IR (solid KBr pellet, v/cm -1 ) for complex 3: 3128 (s), 1627 (m), 1513 (m), 1450 (s), 1400 (s), 1345 (w), 1310 (m), 1196 (m), 1131 (w), 1051 (w), 983 (w), 858 (m), 725 (m), 698 (m).Synthesis of [Cd 2 (HtrzS) 2 (SO 4 )] (4). A mixture of HtrzSH (0.1 g, 1.0 mmol) and 3CdSO 4 · 8H 2 O (0.257 g, 0.33 mmol) were placed in a 23 mL Teﬂon liner; 1 mL of ethanol and 6 mL of water were then added. The resulting mixture was stirred for 3 min and was then sealed in a Parr autoclave. The autoclave was then placed in a programmable furnace and heated to 170 °C. The temperature was held for 2 days, and then the reactant mixture was cooled at a rate of 1.0 °C min -1 to form colorless prism crystals of 4. Yield: 88% (based on Cd(II) salts). | [] | [] | ["[Cd(HtrzS)I]", "C 2 H 2 CdIN 3 S"] | ["CdI 2--0.732 g, 2.0 mmol"] | [] | ["HtrzSH--0.2 g, 2.0 mmol"] | ["160 °C"] | ["4 days"] | ["water--11 mL"]
zaac.201700042 | Synthesis of [SnMe 3 ] 2 C 4 O 4 (2): Compound 2 was prepared similar to compound 1 from sodium squarate (0.32 g, 2 mmol) and trimethyltin chloride (0.80 g, 4 mmol) in water. Yield: 0.70 g (80 %). Colorless, airstable needles, moderately soluble in hot water and poorly soluble in other solvents, dec. 178 °C. C 10 H 18 O 4 Sn 2 (M = 439.67 g·mol –1 ): C Journal of Inorganic and General Chemistry Zeitschrift für anorganische und allgemeine Chemie ARTICLE 26.8 (calcd. 27.3 %), H 4.17 (calcd. 4.13%). IR: ν ˜ = 2994 (w), 2914 (w), 2893 (sh), 1754 (w), 1710 (w), 1478 (s), 1404 (sh), 1193 (m), 1090 (m), 775 (s), 551 (s), 405 (s) cm –1 . | [] | [] | ["[SnMe 3 ] 2 C 4 O 4", "C 10 H 18 O 4 Sn 2"] | ["trimethyltin chloride--0.80 g, 4 mmol"] | [] | ["sodium squarate--0.32 g, 2 mmol"] | [] | [] | ["water--not specified"]
cg1014626 | [Ho 2 (H-L) 3 (H 2 O) 4 ] ¥ (5). The procedure is the same as that in 4 except that Ho 2 O 3 (0.5 mmol, 0.1889 g) was used instead of Eu(NO 3 ) 3 . | [] | [] | ["Ho 2 (H-L) 3 (H 2 O) 4"] | ["Ho 2 O 3--0.5 mmol, 0.1889 g"] | [] | ["H-L--NaN"] | [] | [] | []
c6ce00321d | Single crystals of CPs 6–9 suitable for X-ray analysis were obtained by a similar method; hence, only the synthesis of 6 is described in detail.Synthesis of [Gd 2 (TDA) 3 (DEF) 2 ] n ·H 2 O(6). To a suspension of 2,5-H 2 TDA (0.034 g, 0.20 mmol) in 4 mL of N,N′diethylformamide, 6 mL of an aqueous solution of Gd(NO 3 ) 3 ·6H 2 O (0.090 g, 0.2 mmol) was added. After 15 min of stirring, the resulting solution was transferred to a 25 mL Teflon-lined stainless steel vessel. The reaction mixture was heated at 160 °C for 2 days under autogenous pressure and then cooled to room temperature for 24 h. Colorless prismatic crystals were obtained (yield = 68% based on Gd). | [] | ["24 h"] | ["[Gd 2 (TDA) 3 (DEF) 2 ] n ·H 2 O"] | ["Gd(NO 3 ) 3 \n·6H 2 O--0.090 g, 0.2 mmol"] | [] | ["2,5-H 2 TDA--0.034 g, 0.20 mmol"] | ["160 °C"] | ["2 days"] | ["N,N′diethylformamide--4 mL", "H 2 O--6 mL"]
ic201652h | Na[C(NH 2 ) 3 ] 5 [{Mo V 2 O 4 } 2 {Mo VI O 3 } 2 {HO 3 PC(O)(CH 2 -3-C 5 NH 4 ) PO 3 } 2 ] 3 10H 2 O(1b). 1b was synthesized using the same procedure as that for 1a, but the pH was adjusted with 8 M NaOH instead. Yield: 0.16 g (40% based on Mo). Elem anal. Calcd for 1a: Mo, 23.06; P, 7.45; C, 13.72; N, 14.31; H, 3.88, Na 2.76. Found: Mo, 22.52; P, 7.33; C, 14.39; N, 15.08; H, 3.60; Na, 2.87. IR: 1665(s), 1587(sh), 1581(w), 1482(w), 1429(m), 1143(sh), 1116(s), 1055(s), 1024(s), 960(s), 921(sh), 849(w), 795(w), 742(m). | [] | [] | ["Na[C(NH 2 ) 3 ] 5 [{Mo V 2 O 4 } 2 {Mo VI O 3 } 2 {HO 3 PC(O)(CH 2 -3-C 5 NH 4 ) PO 3 } 2 ] 3 10H 2 O(1b)"] | [] | [] | [] | [] | [] | []
s0020-1693(00)00353-4 | 2 .5 . Synthesis of ( AuSPh )( v-trans1 , 2 bis ( diphenylphosphino ) ethylene }( AuCl )(4) An 861 mg (1.0 mmol) sample of (AuCl) 2 (v-transdpen) was dissolved in a mixed solvent of CH 2 Cl 2 (60 ml) and acetone (50 ml). To this was added a MeOH solution (30 ml) of PhSH (110 mg, 1.0 mmol) and KOH S. Onaka et al./ Inorganica Chimica Acta 312 (2001) 100– 110 102 (28 mg, 0.53 mmol) and the mixture was stirred at r.t. | [] | [] | ["( AuSPh )( v-trans1 , 2 bis ( diphenylphosphino ) ethylene }( AuCl )"] | ["(AuCl) 2 (v-transdpen)--861 mg (1.0 mmol)"] | [] | ["PhSH--110 mg, 1.0 mmol", "KOH--28 mg, 0.53 mmol"] | ["r.t."] | [] | ["CH 2 Cl 2--60 ml", "acetone--50 ml", "MeOH--30 ml"]
ic0484809 | Mp 180-185 °C. Anal. Calcd for C 9 H 18 Br 3 Cu 3 N 6 S 3 : C, 14.7; H, 2.44; N, 11.41. Found: C, 14.6; H, 2.44; N, 11.06. The complex is very poorly soluble in CHCl 3 and CH 3 CN. IR bands (KBr pellets): υ(C-S) 1030 (m), 975(m), υ(N-H) 3290 (m), υ(C-N) 1510 (m) cm -1 . NMR data (δ, ppm, CDCl3): δ 6.52 (2H, NH), 3.79, 3.77 (4H, CH 2 ). Ligand NMR data: δ 6.40 (2H, br. NH), 3.59 (4H, CH 2 ). | [] | [] | ["C 9 H 18 Br 3 Cu 3 N 6 S 3"] | [] | [] | [] | [] | [] | []
00958972.2014.890719 | 2.2.2. Preparation of [Cd 2 (Phen) 4 Cl 2 ][HPMo 12 O 40 ] (4,4′-bpy) (2). Compoun d 2 was synthesized hydrothermally by reacting (NH 4 ) 3 PMo 12 O 40 ·XH 2 O (0.482 g, 0.26 mM), CdCl 2 ·2.5H 2 O (0.458 g, 2.01 mM), H 2 C 2 O 4 ·2H 2 O (0.403 g, 3.20 mM), Phen (0.132 g, 0.67 mM), 4,4′-bpy (0.105 g, 0.67 mM), and distilled water (20 mL) in a 25 mL Teﬂon-lined autoclave. The pH of the mixture was adjusted to 3 with HCl solution. The mixture was heated under autogenous pressure at 160 °C for 5 days and then left to cool to room temperature. Green crystals could be isolated in 59% yield (based on W). Anal. Calcd for C 58 H 41 PCl 2 Cd 2 N 10 O 40 Mo 12 :Mo, 38.43; P, 1.03; Cd, 7.50; C, 23.25; H, 1.38; N, 4.68%. | [] | [] | ["[Cd 2 (Phen) 4 Cl 2 ][HPMo 12 O 40 ] (4,4′-bpy)", "C 58 H 41 PCl 2 Cd 2 N 10 O 40 Mo 12"] | ["(NH 4 ) 3 PMo 12 O 40 ·XH 2 O--0.482 g, 0.26 mM", "CdCl 2 ·2.5H 2 O--0.458 g, 2.01 mM"] | [] | ["H 2 C 2 O 4 ·2H 2 O--0.403 g, 3.20 mM", "Phen--0.132 g, 0.67 mM", "4,4′-bpy--0.105 g, 0.67 mM"] | ["160 \nC"] | ["5 days"] | ["distilled water--20 mL"]
cg401811c | 1301(m), 1188(m), 1169(m), 1131(s), 1062(w), 955(m), 861(s), 830(m), 786(s), 710(m), 648(m), 509(m). | [] | [] | [] | [] | [] | [] | [] | [] | []
c4ra16441e | [{Zn 2 (L1)(OAc) 4 $1.5MeOH} n ] (1) A solution of L1 (31.0 mg, 0.100 mmol) in MeOH–C 6 H 5 Cl (10 cm 3 , 1 : 4, v/v) was placed in a test tube. A mixture of MeOH and C 6 H 5 Cl (5 cm 3 , 1 : 1, v/v) was layered on the top of this solution, followed by a solution of Zn(OAc) 2 $2H 2 O (87.2 mg, 0.400 mmol) in MeOH (10 cm 3 ). The tube was sealed and allowed to stand at room temperature for a week, during which time X-ray quality colourless crystals grew on the bottom of the tube. The crystals were collected by decanting the solvent and were washed with MeOH and dried in air. Yield: 20.5 mg (29.0% based on L1). FT-IR (solid, cm 1 ) 1638s, 1617s, 1591s, 1426s, 1223m, 1067m, 1027m, 850s, 825s, 665s, 650m, 619s, 522s. | [] | [] | ["{[Zn 2 (L1)(OAc) 4 $1.5MeOH} n ]", "C 20 H 20 O 10 Zn 2 "] | ["Zn(OAc) 2 $2H 2 O--87.2 mg, 0.400 mmol"] | [] | ["L1--31.0 mg, 0.100 mmol"] | ["room temperature"] | ["a week"] | ["MeOH–C 6 H 5 Cl--10 cm 3, 1 : 4, v/v", "MeOH--10 cm 3"]
cg201222a | [Ag 2 L 3 (NO 3 ) 2 ] n (3). Reaction precursors: L 3 and silver(I) nitrate (1:2); colorless powder. Yield: 0.359 g, 48%. Anal. Calcd. for C 24 H 28 Ag 2 N 4 O 10 (%): C, 40.25; H, 3.94; N, 7.82. Found: C, 40.28; H, 3.92; N 7.78. IR (KBr, cm 1 ): 3131 (vs), 2928 (w), 1610 (s), 1563 (s), 1508 (m), 1388 (s), 1305 (m), 1280 (m), 1218 (m), 1112 (w), 1063 (w), 1022 (w), 921 (w), 848 (w), 811 (w), 754 (w), 663 (w), 543 (w), 514 (w), 416 (w). | [] | [] | ["[Ag 2 L 3 (NO 3 ) 2 ] n", "3", "C 24 H 28 Ag 2 N 4 O 10"] | ["silver(I) nitrate--1:2"] | [] | ["L 3--not specified"] | [] | [] | []
c3ce40528a | Found: C, 49.23; H, 5.11; N, 10.19. IR data (KBr, cm 21 ): 3401(w), 3125(w), 1597(w), 1538(w), 1447(m), 1404(w), 1235(s), 1099(m), 999(s), 941(s), 857(m), 808(s), 763(m), 663(m), 629(s), 546(s), 444(s). | [] | [] | [] | [] | [] | [] | [] | [] | []
b311007a | Yellow laminar crystals of 2 were obtained by slow evaporation of the resulting solution after a few days. The yield is about 38%. Anal. Calc. for C 28 H 28 Cl 4 Mn 2 N 8 O 4 (2): C, 42.45; H, 3.56; N, 14.14. Found: C, 42.26; H, 3.48; N, 14.25%. | [] | [] | ["C 28 H 28 Cl 4 Mn 2 N 8 O 4"] | [] | [] | [] | [] | [] | []
s10876-018-1410-6 | H 32 N 4 O 12 P 2 Cd 3 : C, 41.42; H, 2.78; N, 4.83. Found (%): C, 40.93; H, 2.52, N, 4.14. IR data (KBr pellet, t [cm -1 ]): 3358, 3063, 3037, 3002, 2909, 2865, 1575, 1516, 1494, 1345, 1238, 923, 849, 771, 728, 698, 556, 474. | [] | [] | ["H 32 N 4 O 12 P 2 Cd 3"] | [] | [] | [] | [] | [] | []
asia.200700276 | 2:NdACHTUNGTRENNUNG(NO 3 ) 3 ·6H 2 O (0.22 g, 0.5 mmol) and chdcH 2 (cis/trans= 3:2, 0.26 g, 1.5 mmol) were dissolved in distilled water (20 mL), and the pH was adjusted to about 8.0 with dilute aqueous KOH. The solution was heated at 1808C for 80 h and then cooled to room temperature over 12 h. Colorless crystals of 2 were collected with a yield of about 48%. Elemental analyFigure 7. TG plots for 1 (black), 2 (red), and 3 (green). | [] | ["12 h"] | ["[Nd(chdc)(H 2 O) 3 ] n "] | ["Nd(NO 3 ) 3 ·6H 2 O --0.22 g, 0.5 mmol"] | [] | ["chdcH 2 --cis/trans= 3:2, 0.26 g, 1.5 mmol"] | ["180 \n8C"] | ["80 h"] | ["distilled water --20 mL"]
c2ce06372g | Synthesis of {[Co(dcpy)(bipy) 0.5 ]$H 2 O} (1) A mixture of 3-(2 0 ,5 0 -dicarboxylphenyl)pyridine (0.025 g, 0.1 mmol), Co(NO 3 ) 2 $6H 2 O (0.058 g, 0.2 mmol) and 4,4 0 -bipyridine (0.019 g, 0.1 mmol) in water (10 mL) was placed in a Teﬂon-lined stainless steel vessel (25 mL) and heated at 120  C for 72 h, and then cooled to room temperature at a rate of 5  C min 1 . The resulting red block crystals of 1 were isolated by washing with H 2 O, and drying in air. The yield was 67% (based on H 2 dcpy). Anal. Calc. for C 18 H 13 N 2 CoO 5 : C, 54.52; H, 3.28; Key Laboratory of Synthetic and Natural Functional Molecule Chemistry of the Ministry of Education, Shaanxi Key Laboratory of Physico-Inorganic Chemistry, College of Chemistry & Materials Science, Northwest University, Xi’an 710069, China. E-mail: wyaoyu@nwu.edu. | [] | [] | ["{[Co(dcpy)(bipy) 0.5 ]$H 2 O}"] | ["Co(NO 3 ) 2 $6H 2 O--0.058 g, 0.2 mmol"] | [] | ["3-(2 0 ,5 0 -dicarboxylphenyl)pyridine--0.025 g, 0.1 mmol", "4,4 0 -bipyridine--0.019 g, 0.1 mmol"] | ["120  C"] | ["72 h"] | ["water--10 mL"]
c2ce26498f | Experimental For the 3,5-dnba–4-dmaba with potassium complex, 3,5-dnba (0.3 g, 1.4 mmol), 4-dmaba (0.23 g, 1.4 mmol), potassium hydroxide (0.157 g, 3 mmol) were dissolved in the minimum amount of hot methanol and left to slowly evaporate until clear block crystals of I were obtained.For the 3,5-dnba–4-dmaba with sodium complex: sodium hydroxide (0.1 g, 2.5 mmol) was dissolved in the minimum amount of water, to which 15-crown-5 (0.5507 g, 1.0 mmol), 3,5-dnba (0.2121 g, 1.0 mmol), 4-dmaba (0.165 g, 1.0 mmol) and methanol (5 ml) were added. The mixture was gently heated until all solids dissolved and left to recrystallise. Red block crystals of II were obtained.For the 3,5-dnba–4-dmaba with ammonium complex: 3,5dnba (0.3 g, 1.4 mmol) and 4-dmaba (0.23 g, 1.4 mmol) were dissolved together in hot ethanol (ca. 5 ml). To this solution aqueous ammonia (0.4 mol dm 23 , 0.56 ml, 1.4 mmol) was added resulting a final red solution, which was left to slowly evaporate until purple needle crystals of III were obtained. | [] | [] | [] | ["potassium hydroxide--0.157 g, 3 mmol", "sodium hydroxide--0.1 g, 2.5 mmol"] | ["aqueous ammonia--0.56 ml, 1.4 mmol"] | ["3,5-dnba--0.3 g, 1.4 mmol", "4-dmaba--0.23 g, 1.4 mmol", "15-crown-5--0.5507 g, 1.0 mmol"] | [] | [] | ["methanol--5 ml", "water--minimum amount", "ethanol--ca. 5 ml"]
c0ce00703j | Synthesis of {[Co(bpzp) 2 (NCS) 2 ]$CH 2 Cl 2 $2CH 3 OH} n (2$CH 2 Cl 2 $2CH 3 OH) A solution of Co(NCS) 2 (17.5 mg, 1.0  10 1 mmol) in MeOH (5 mL) was carefully layered on top of a layer of MeOH–CH 2 Cl 2 (10 mL with volume ratio 1 : 1, middle) and a solution of bpzp (24.2 mg, 1.0  10 1 mmol) in CH 2 Cl 2 (5 mL, bottom) at room temperature. The solution was allowed to stand for approximately one week, resulting in the formation of the product as orange–red-coloured crystals in 77% (31.2 mg) yield. Anal. calcd for C 29 H 38 Cl 2 CoN 14 O 2 S 2 : C 47.34, H 4.28, N 29.73%. Found: C 47.87, H 4.29, N 29.77%. | [] | [] | ["{[Co(bpzp) 2 (NCS) 2 ]$CH 2 Cl 2 $2CH 3 OH} n", "2$CH 2 Cl 2 $2CH 3 OH"] | ["Co(NCS) 2--17.5 mg, 1.0  10 1 mmol"] | [] | ["bpzp--24.2 mg, 1.0  10 1 mmol"] | [] | ["approximately one week"] | ["MeOH--5 mL", "MeOH–CH 2 Cl 2--10 mL with volume ratio 1 : 1", "CH 2 Cl 2--5 mL"]
j.jssc.2016.04.021 | Synthesis of {[Zn(TPPBDA) 1/2 (tpdc)]  DMF} n (2): Compound 2 was synthesized by dissolving 0.05 mmol of TPPBDA and 0.1 mmol of H 2 tpdc in DMF (3 mL) in a 10 mL glass vial. A solution of 2 mL 0.1 mmol aqueous Zn(NO 3 ) 2 solution was then added and the solution heated at 85 °C for 3 days. Transparent pale yellow prismatic crystals were formed. Yield of the reaction was ca. 40% based on TPPBDA ligand. Elemental analysis calcd. for C 51 H 39 N 4 O 5 Zn (1): C, 71.79; H, 4.61; N, 6.57, Found: C, 71.80; H, 4.68; N, 6.55. The IR spectra of the corresponding complex was shown in the Supporting Information (Fig. S2). | [] | [] | ["{[Zn(TPPBDA) 1/2 (tpdc)] \n DMF} n", "C 51 H 39 N 4 O 5 Zn"] | ["Zn(NO 3 ) 2 --2 mL 0.1 mmol aqueous solution"] | [] | ["TPPBDA--0.05 mmol", "H 2 tpdc--0.1 mmol"] | ["85 \nC"] | ["3 days"] | ["DMF--3 mL"]
ic200854s | Yellow microcrystals were obtained (yield: 22% based on HL3-4).PXRD experiments showed that they were identical with those prepared from method 1. Anal. Calcd for C 14 H 9 N 5 Cu 2 : C, 44.92; H, 2.42; N, 18.71. Found: C, 44.71; H, 2.38; N, 18.52. IR data (KBr, cm 1 ): 3068 w, 3011 w, 2112 vs, 1606 vs, 1466 m, 1225 m, 996 m, 833 s, 776 m, 694 m. | [] | [] | ["HL3-4"] | [] | [] | [] | [] | [] | []
00958972.2015.1038528 | Synthesis of {Eu 2 (SDB) 3 (H 2 O) 5 } n (1) A mixture of Eu(NO 3 ) 3 ·6H 2 O (222.982 mg, 0.5 mmol), 4,4-sulfonyldibenzoic acid (H 2 SDB) (153.145 mg, 0.5 mmol), and deionized water (6 mL) was placed in a 23 mL Teﬂon-lined stainless steel vessel. The mixture was sealed and heated at 130 °C for three days, and then cooled to room temperature at a rate of 5 °C/h. Yellow block-shaped crystals suitable for X-ray analysis were obtained in 56% yield (based on H 2 SDB). Anal found/ Calcd for C 42 H 34 S 3 Eu 2 O 23 : C, 38.55; H, 2.65% (calculated: C, 38.59; H, 2.60%). IR (KBr, cm −1 ): 3433(m), 2364(m), 1435(m), 1408(s), 1377(s), 1300(s), 1098(s), 1019(w), 850(w), 777(w), 736(s), 687(w), 613(m), 576(w).Synthesis of {Gd 2 (SDB) 3 (H 2 O) 5 } n (2) The process was the same as 1 except that the Eu(NO 3 ) 3 ·6H 2 O was replaced by Gd (NO 3 ) 3 ·6H 2 O (225.5 mg, 0.5 mmol). Yellow block-shaped crystals suitable for X-ray analysis were obtained in 64% yield (based on H 2 SDB). Anal found/Calcd for C 42 H 34 S 3 Gd 2 O 23 : C, 38.33; H, 2.61 (calculated: C, 38.28; H, 2.58%). IR (KBr, cm −1 ): 3427(w), 2924(w), 2854(w), 2363(m), 1928(w), 1695(w), 1616(w), 1535(m), 1419(s), 1301(m), 1164(m), 1100 (m), 933(w), 860(w), 736(s), 612(m).Synthesis of {Tb 2 (SDB) 3 (H 2 O) 5 } n (3) The process was the same as 1 except that Eu(NO 3 ) 3 ·6H 2 O was replaced by Tb (NO 3 ) 3 ·6H 2 O (226.5 mg, 0.5 mmol). White block-shaped crystals suitable for X-ray analysis were obtained in 71% yield (based on H 2 SDB). Anal found/ Calcd for C 42 H 34 S 3 Tb 2 O 23 : 1982 Q. Cheng et al.Downloaded by [New York University] at 10:55 05 June 2015 C, 38.15; H, 2.55% (calculated: C, 38.19; H, 2.58%). IR (KBr, cm −1 ): 3435(m ), 2976(m), 2364(s), 1815(m), 1594(m), 1408(s), 1298(w), 1161(s), 1093(m), 861(w), 740(m), 613(m).Synthesis of {Dy 2 (SDB) 3 (H 2 O) 5 } n (4) The process was the same as 1 except that Eu(NO 3 ) 3 ·6H 2 O was replaced by Dy(NO 3 ) 3 ·6H 2 O (228.5 mg, 0.5 mmol). Yellow block-shaped crystals suitable for X-ray analysis were obtained in 36% yield (based on H 2 SDB). Anal found/Calcd for C 42 H 34 S 3 Dy 2 O 23 : C, 37.95; H, 2.53% (calculated: C, 37.98; H, 2.56%). IR (KBr, cm −1 ): 3439(w), 2343(w), 1653(2), 1592(s), 1419(s), 1300(m), 1166(m), 1099(m), 862(w), 736(s), 613(m). | [] | [] | ["{Eu 2 (SDB) 3 (H 2 O) 5 } n", "C 42 H 34 S 3 Eu 2 O 23"] | ["Eu(NO 3 ) 3 ·6H 2 O--222.982 mg, 0.5 mmol"] | [] | ["4,4-sulfonyldibenzoic acid (H 2 SDB)--153.145 mg, 0.5 mmol"] | ["130 °C"] | ["three days"] | ["deionized water--6 mL"]
j.ica.2008.03.115 | Yield: 0.036 g (70.7%). Anal. Calc. for C 15 H 12 O 9 Yb: C, 35.34; H, 2.36.Found: C, 35.02; H, 2.42%. IR (KBr pellet, cm 1 ): 3570(w), 3485(w), 1686(m), 1600(s), 1563(s), 1516(m), 1418(s), 1326(w), 1250(s), 1168(m), 1160(m), 1095(w), 1011(w), 884(m), 789(m), 766(w), 657(m).2.2.4. Synthesis of [(Y:Er–Yb)(oba)(ox) 0.5 (H 2 O) 2 ] n The co-doped compounds were prepared following the similar procedure as for complex 1 except using YCl 3  6H 2 O, ErCl 3  6H 2 O and Yb(NO 3 ) 3  6H 2 O (for example, molar ratio: 90.00%:5.00%: 5.00%) instead of 100% YCl 3  6H 2 O. Colourless block-like crystals were obtained. Yield: 0.035 g (80.8%). Anal. Calc. for C 15 H 12 O 9 (Y:Er–Yb): C, 41.54; H, 2.77. Found: C, 41.32; H, 2.57%. IR (KBr pellet, cm 1 ): 3571(w), 3492(w), 1683(m), 1598(s), 1561(s), 1515(m), 1417(s), 1322(w), 1250(s), 1167(m), 1160(m), 1092(w), 1011(w), 884(m), 790(m), 769(w), 657(m). The ICP analysis shows that mass ratio of Y, Er, and Yb is 89.60%:5.06%:5.34% in the product. | [] | [] | ["C 15 H 12 O 9 Yb", "[(Y:Er-Yb)(oba)(ox) 0.5 (H 2 O) 2 ] n", "C 15 H 12 O 9 (Y:Er-Yb)"] | ["Yb(NO 3 ) 3 \n6H 2 O--NaN", "YCl 3 \n6H 2 O--NaN", "ErCl 3 \n6H 2 O--NaN"] | [] | ["oba--NaN", "ox--NaN"] | [] | [] | ["NaN--NaN"]
00958970802491619 | 2.2.6. {[Er(oda)(H 2 O) 2 ] 2 (ox)} n (6). Colorless crystals of 6 were obtained using a procedure similar to that reported for 1 at 120  C for 72 h with Er 2 O 3 (0.1912 g, 0.5 mmol) instead of La 2 (CO 3 ) 3  8H 2 O. Yield: 70%. Anal. Calcd for C 5 H 8 O 9 Er: C, 15.82; H, 2.12. Found: C, 15.69; H, 2.08. IR (KBr, cm 1 ): 3431 (s, br), 3256 (s, br), 2923 (w), 1692 (vs), 1645 (vs), 1590 (vs), 1466 (w), 1439 (s), 1427 (s), 1359 (w), 1311 (s), 1123 (s), 1052 (w), 934 (w), 791 (w), 708 (w), 604 (w), 555 (w), 503 (w). | [] | [] | ["{[Er(oda)(H 2 O) 2 ] 2 (ox)} n"] | ["Er 2 O 3--0.1912 g, 0.5 mmol"] | [] | [] | ["120 \nC"] | ["72 h"] | []
c002264k | Synthesis of 1,4-piperazinedipropionic acid (H 2 pdp). A solution of acrylic acid (10.81 g, 0.15 mol) in pure ethanol was added to a solution of piperazine (2.58 g, 0.03 mol) in 100 mL ethanol. The solution was stirred at room temperature for 1 h followed by reﬂuxing. White solid appeared after 2 h, and the reaction mixture was allowed to reﬂux for another 2 h. The white solid of H 2 pdp was ﬁltered, washed several times with ethanol and ether, respectively, and dried under vacuum for 4 h (yield: ca. 80%).Calcd for C 10 H 20 Cd 2 N 4 O 12 (230.26): C 52.16, H 7.88, N 12.17; found: C 51.94, H 8.03, N 12.01.1 H NMR (400 MHz, D 2 O): d 3.37 (s, 8 H), 3.26 (t, J ¼ 7.0 Hz, 4 H), 2.61 (t, J ¼ 7.0 Hz, 4 H); 13 C NMR (100 MHz, D 2 O): d 177.1, 53.2, 49.2, 30.7. IR (KBr): 3446vs, 1622vs, 1350s, 1305m, 1258vw, 1026w, 969m, 862w, 614m. | [] | ["4 h"] | ["1,4-piperazinedipropionic acid (H 2 pdp)", "C 10 H 20 Cd 2 N 4 O 12"] | [] | [] | ["acrylic acid--10.81 g, 0.15 mol", "piperazine--2.58 g, 0.03 mol"] | ["room temperature", "refluxing"] | ["2 h", "2 h"] | ["pure ethanol--100 mL"]
b800908b | Synthesis of MOF 1–3 Synthesis of [Zn(TPA)(H 2 MDP)] n (1). A mixture of H 2 MDP (0.020 g, 1.0 mmol), 1,4-benzenedicarboxylic acid (0.016 g, 1.0 mmol) and Zn(NO 3 ) 2 $6H 2 O (0.297 g, 1.0 mmol) were added to 10 mL of distilled water in a 23 mL sealed Teﬂon-lined autoclave and heated to 180  C for 48 h. Afterwards, the autoclave was slowly cooled down to 25  C. The resulting colourless needle-like crystals formed were ﬁltered off, washed with water and dried in air. (8.04 mg, 40% yield based on H 2 MDP). Anal. Calcd (found) (%) C 19 H 20 N 4 O 4 Zn: C, 52.61 (52.45); H, 4.65 (4.58); N, 12.91 (12.87). IR (400–4000 cm 1 ): 1600s, 1568s, 1548w, 1504m, 1442w, 1388vs, 1361vs, 1294s, 1199m, 1078m, 1016m, 891w, 815m, 752vs. | [] | [] | ["[Zn(TPA)(H 2 MDP)] n", "C 19 H 20 N 4 O 4 Zn"] | ["Zn(NO 3 ) 2 $6H 2 O--0.297 g, 1.0 mmol"] | [] | ["H 2 MDP--0.020 g, 1.0 mmol", "1,4-benzenedicarboxylic acid--0.016 g, 1.0 mmol"] | ["180  C"] | ["48 h"] | ["distilled water--10 mL"]
j.poly.2020.114907 | 2.3.2. [Cu(1-methyl-5-vinyltetrazole)Cl 2 ] n (2) Yield 70%. C 4 H 6 Cl 2 CuN 4 (244.57): C 19.88 (calc. 19.64); H 2.59 (2.47); N 22.59 (22.91) %. FT-IR (neat) (cm –1 ): 3112 w, 3084 s, 3033 m, 3019 m, 2958 m, 1639 s, 1586 w, 1518 s, 1488 m, 1469 s, 1459 s, 1421 w, 1394 s, 1323 s, 1295 m, 1239 m, 1154 s, 1069 m, 1033 s, 1017 w, 985 s, 777 s, 721 s, 687 s, 599 m. | [] | [] | ["C 4 H 6 Cl 2 CuN 4"] | ["NaN--NaN"] | [] | ["1-methyl-5-vinyltetrazole--NaN"] | [] | [] | []
j.jorganchem.2015.04.036 | [Ph 2 Pb(Br-pspa)] (10). Light yellow solid. Yield 79%. Mp. 225  C (dec.). Anal. Calc. for C 21 H 15 O 2 PbSBr (618.51): C, 40.78; H, 2.44; S, 5.18. Found: C, 41.12; H, 2.73; S, 5.12. IR (KBr): ~ n ¼ 1527 [vs, n as (CO 2 e )], 1361 [vs, n s (CO 2 e )]. ESI-MS (þ), methanol: m /z (%) ¼ 61 8 (10) [Ph 2 Pb(Br-pspa) þ H] þ , 439 (12) [Ph 2 Pb(CO 2 S) þ H] þ , 407 (85) [Ph 2 Pb(CO 2 ) þ H] þ , 363 (8) [Ph 2 Pb þ H] þ .1 H NMR (DMSO-d 6 ): d ¼ 7.63 (s, 1H, 3-H), 7.95 (d, 2H, 6-H and 8-H), 7.56 (d, 2H, 5-H and 9-H), 7.85 (d, 3 J 1 H; 207 Pb ¼ 168.0 Hz, 4H, Ph H o ), 7.50 (t, 4H, Ph H m ), 7.40 (t, 2H, Ph H p ) ppm. | [] | [] | ["Ph 2 Pb(Br-pspa)"] | [] | [] | [] | [] | [] | []
c4ce00215f | Preparation of {[Mn(L) 3 ](ClO 4 ) 2 } n (1) A N,N-dimethylformamide (DMF) solution (10 mL) containing L (0.100 g, 0.3 mmol) was added to a methanol solution (10 mL) of Mn(ClO 4 ) 2 ·6H 2 O (0.217 g, 0.6 mmol). The mixture was stir red for 30 min at about 40 °C. The filtrate was allowed to ev aporate slowly under ambient co nditions, and colo rless single crystals suitable for X-ray analysis were obtained within two weeks. Yield: 0.062 g (64%). Mp: >320 °C. Anal. calc. for C 78 H 78 Cl 2 MnN 12 O 8 : C, 65.17; H, 5.46; N, 11.69%. Found: C, 65.33; H, 5.57; N, 11.53%. IR (KBr, cm −1 ): 3447vs, 2958w, 2361w, 1651m, 1612m, 1559m, 1508m, 1458m, 1406w, 1312w, 1229m, 1187w, 1110m, 903m, 748m, 621m.Preparation of [Cu(L)(SO 4 )(H 2 O)]·1.5H 2 O (2) This complex was prepared in a manner analog ous to that of 1. Inst ead of Mn(ClO 4 ) 2 ·6H 2 O, Cu SO 4 ·5H 2 O (0.150 g, 0.6 mmol) was used, and blue single crystals suitable for X-ray analysis were obtained within two weeks. Yield: 0.050 g (59%). Mp: 292–294 °C. Anal. calc. for C 26 H 31 CuN 4 O 6.5 S: C, 52.12; H, 5.21; N, 9.35%. Found: C, 52.54; H, 5.14; N, 9.62%. | [] | [] | ["{[Mn(L) 3 ](ClO 4 ) 2 }", "[Cu(L)(SO 4 )(H 2 O)]·1.5H 2 O"] | ["Mn(ClO 4 ) 2 ·6H 2 O--0.217 g, 0.6 mmol", "Cu SO 4 ·5H 2 O--0.150 g, 0.6 mmol"] | [] | ["L--0.100 g, 0.3 mmol"] | ["40 °C"] | ["30 min", "two weeks"] | ["N,N-dimethylformamide (DMF)--10 mL", "methanol--10 mL"]
ejic.200600887 | C 42 H 42 CoN 12 O 8 (901.81): calcd. C 55.94, H 4.69, N 18.64; found C 56.31, H 4.26, N 18.79.. IR (KBr): ν ˜ = 3142 (w), 2977 (w), 2929 (w), 1633 (w), 1581 (w), 1510 (vs), 1385 (vs), 1334 (m), 1309 (m), 1260 (m), 1231 (s), 1148 (w), 1117 (m), 1086 (m), 1063 (s), 965 (w), 937 (m), 866 (m), 811 (s), 742 (m), 660 (s) cm –1 . | [] | [] | ["C 42 H 42 CoN 12 O 8"] | [] | [] | [] | [] | [] | []
acs.cgd.0c00468 | washed with 1:1 DMF/H 2 O (5 mL) to obtain colourless needles (13.4 mg, 68%). IR (ATR): 3057, 2919, 1665, 1605, 1585, 1542, 1387, 1096, 1017, 832, 737, 700, 549, 499 cm −1 . Elemental analysis (%): calcd for C 122.9 H 118.9 Cd 4 N 14.3 O 28.7 : C 54.56, H 4.43, N 7.41; found: C 54.57, H 4.35, N 7.41. | [] | [] | [] | [] | [] | [] | [] | [] | []
ic060891x | Synthesis of [CdL 2 (NO 3 ) 2 ]‚DMF‚2EtOH‚2.5H 2 O (5). The slow diffusion of Et 2 O into a mixture of Cd(NO 3 ) 2 ‚4H 2 O (3.1 mg, 0.01 mmol) and L (5.7 mg, 0.01 mmol) in a mixed solvent of DMF (0.5 mL), CHCl 3 (1 mL), and EtOH (1 mL) afforded colorless crystals of 5 after 3 days. The crystalline product was filtered, washed with EtOH and Et 2 O, and dried at room temperature.Yield: 3.7 mg (44.0% based on L). IR (KBr pellet, ν/cm -1 ): 3441br, 2979w, 1652m, 1608s, 1578m, 1432m, 1384s, 1329m, 1296m, 1223m, 1205w, 1126w, 1096m, 1059w, 1019w, 962w, 927w, 874w, 816m, 768w, 631w, 534w, 505w. | [] | [] | ["[CdL 2 (NO 3 ) 2 ]‚DMF‚2EtOH‚2.5H 2 O", "NaN"] | ["Cd(NO 3 ) 2 ‚4H 2 O--3.1 mg, 0.01 mmol"] | [] | ["L--5.7 mg, 0.01 mmol"] | [] | ["3 days"] | ["DMF --0.5 mL", "CHCl 3--1 mL", "EtOH--1 mL"]
c3ce41415a | 3(H 2 O)(1): Cd(NO 3 ) 2 .4H 2 O (0.24g, 0.8mmol), H 3 btc (0.048 g, 0.22 mmol), 60 H 2 bdt (0.056 g, 0.26 mmol) and 4 mL H 2 O, 1 mL N,Ndimethylformamide (DMF) and 0.2 mL KOH (1 mol/L) in a 20 mL vial was heated at 100 °C for 4 days, and then cooled to room temperature, colorless block crystals of 1 were obtained (0.093 g; yield: 60% based on H 2 bdt). Elemental analysis (EA) for 1, 65 C 46 H 38 N 26 O 14 Cd 5 (1741.02): Calcd. C 31.74, H 2.18, N 20.92. Found. C 31.67, H 2.56, N 21.14. IR (KBr pellet, cm -1 ): 3736(w), 3646(w), 1614(s), 1531(s), 1435(s), 1373(s), 1270(w), 1229(w), 1099(w), 1023(w), 838(m), 762(m), 728(m), 529(w), 481(w). Synthesis of [Cd 5 (Hbdt) 2 (bdt)(btc) 2 (H 2 O) 2 ] . | [] | [] | ["Cd 5 (Hbdt) 2 (bdt)(btc) 2 (H 2 O) 2", "C 46 H 38 N 26 O 14 Cd 5"] | ["Cd(NO 3 ) 2 .4H 2 O--0.24g, 0.8mmol"] | [] | ["H 3 btc--0.048 g, 0.22 mmol", "H 2 bdt--0.056 g, 0.26 mmol"] | ["100 \nC"] | ["4 days"] | ["H 2 O--4 mL", "N,Ndimethylformamide (DMF)--1 mL", "KOH (1 mol/L)--0.2 mL"]
b814852j | Preparation of CHMTSC To cyclohexane-1,2-dione (1.2 g, 10.7 mmol) dissolved in methanol (50 cm 3 ) was added 4-methyl-3-thiosemicarbazide (2.25 g, 21.4 mmol) in methanol (20 cm 3 ). The mixture was heated under reﬂux for 3 h. The clear solution was allowed to stand and then was left to cool to 0 ◦ C. Yellow crystals formed after 48 h, and these were removed by ﬁltration, washed with ice-cold methanol and dried under vacuum. Yield = 50%, m.p = 188– 190 ◦ C. Elemental analysis (calculated value in parentheses): C 41.69 (41.96), H 6.42 (6.29), N 29.08 (29.37).1 HNMRspectrum d/ppm: 1.7–2.4 (cyclohexane protons, m, 8H); 3.0 (CH 3 ,s,6H);8.6 (N (1) H and N (6) H,s,2H);10.6(N (2) H and N (5) H,s,2H).13 C{ 1 H} NMR spectrum d/ppm: 21.64–27.53 (cyclohexane carbons); 33.94 (CH 3 ); 138.32 (N = C); 179.53 (C = S).Preparation of [M(CHMTSC - 2H + )] (M = Co, Ni or Cu) The preparation of all these complexes is essentially the same and so a generic description of their synthesis will be presented. | ["0 ◦ C"] | ["48 h"] | ["CHMTSC"] | [] | [] | ["cyclohexane-1,2-dione--1.2 g, 10.7 mmol", "4-methyl-3-thiosemicarbazide--2.25 g, 21.4 mmol"] | [] | ["3 h"] | ["methanol--50 cm3", "methanol--20 cm3"]
c5ce00649j | ĳZnĲtdzdc)Ĳtmb)] n (5). A mixture of H 2 tdzdc (34.8 mg, 0.2 mmol), tmb (48 mg, 0.2 mmol) and ZnĲOAc) 2 (43.9 mg, 0.2 mmol) in 5 mL of H 2 O was stirred for about 10 min. The mixture was sealed in a 6 mL glass bottle and heated to 90 °C for 3 days. After the bottle was cooled to room temperature, colorless crystals were collected with a ~40% yield based on Zn II .Anal. calcd for C 16 H 12 N 8 SZnO 4 (%): C, 40.22; H, 2.53; N, 23.45. Found (%): C, 40.16; H, 3.12; N, 23.0. IR (KBr, cm −1 ) (4000–400 cm −1 ): 3429 (w), 3114 (vs), 1612 (vs), 1537 (vs), 1388 (m), 1274 (m), 800 (s), 712 (m), 666 (m), 552 (m).Crystallographic data and structure refinements. The single-crystal X-ray diffraction data of 1–5 were collected on a Rigaku SCX-mini diffractometer at 293(2) K with Mo-Kα radiation (λ = 0.71073 Å) in ω scan mode. The program CrystalClear 13 was used to integrate the diffraction profiles. | [] | [] | ["Zn(tdzdc)(tmb)] n", "C 16 H 12 N 8 SZnO 4"] | ["ZnĲOAc) 2--43.9 mg, 0.2 mmol"] | [] | ["H 2 tdzdc--34.8 mg, 0.2 mmol", "tmb--48 mg, 0.2 mmol"] | ["90 \nC"] | ["3 days"] | ["H 2 O--5 mL"]
c3ce41764f | Synthesis of [Co 2 (TPIA)(OH)(H 2 O) 2 ]·H 2 O (JUC-116). The procedure was the same as that for JUC-114 except that Zn(NO 3 ) 2 ·6H 2 O was replaced by Co(NO 3 ) 2 ·6H 2 O (44 mg, 0.15 mmol). Yield: 54% (based on H 3 TPIA). EA (%) Calc. for C 15 H 7 N 4 O 9 Co 2 : C, 35.64; H, 1.39; N, 11.09; Found: C, 35.58; H, 1.52; N, 11.13. Selected IR data (KBr pellet cm −1 ): 3542 (br), 1540 (m), 1444 (s), 1388 (s), 1259 (s), 1176 (s), 1106 (s), 979(s), 923 (m), 825 (m), 775(m), 713 (s), 522 (m). | [] | [] | ["[Co 2 (TPIA)(OH)(H 2 O) 2 ]·H 2 O", "JUC-116"] | ["Co(NO 3 ) 2 ·6H 2 O--44 mg, 0.15 mmol"] | [] | ["H 3 TPIA--NA"] | [] | [] | []
ic501435a | Calcd for C 28 H 36 Cr 2 N 8 O 8 (716.63 g mol −1 ): C, 46.93; H, 5.06; N, 15.64. Found (measured crystals): C, 46.96; H, 4.52; N, 14.93. IR (KBr): ν  3115 (w, CH), 3053 (w, CH), 2938 (w, CH), 1597 (s, CO 2 asym), 1526 (w), 1514 (w), 1481 (w), 1473 (w), 1456 (m), 1436 (s, CO 2 sym), 1416 (m), 1352 (w), 1344 (m), 1308 (w), 1289 (w), 1268 (w), 1149 (w), 1132 (w), 1085 (w), 1051 (w), 1032 (w), 992 (w), 934 (w), 859 (w), 844 (w), 781 (w), 751 (w), 728 (m), 693 (w), 678 (w), 622 (w), 523 (w) cm −1 . | [] | [] | ["Cr-MIL-101"] | [] | [] | [] | [] | [] | []
c2ce25927c | [Sm(Hbtca) 2 (OAc)(H 2 O)] n (1) A mixture of H 2 btca (0.8 mmol, 0.130 g), Sm(NO 3 ) 3 ?6H 2 O (0.25 mmol, 0.1111 g), acetonitrile (9.0 mL), and deionized water (2.0 mL) was sealed in a 25 mL Teflon-lined stainless steel vessel and heated at 160 uC for 3 days under autogenous pressure, followed by cooling to room temperature at a rate of 5 uC h 21 . Light-yellow prismatic single crystals were collected (yield: 73% based on Sm). Elemental analysis calcd (%) for C 16 H 13 N 6 O 7 Sm: C, 34.79; H, 2.36; N, 15.22. Found: C, 34.62; H, 2.56; N, 15.82. IR (KBr pellet, n/cm 21 ): 3405 (br), 1606 (m), 1546 (s), 1499 (m), 1463 (m), 1394 (vs), 1312 (w), 1274 (m), 1199 (s), 1079 (m), 1012(m), 988 (m), 945 (w), 834 (w), 784 (vs), 756 (s), 685 (s).[Eu(Hbtca) 2 (OAc)(H 2 O)] n (2) Compound 2 was synthesized by a procedure similar to that of 1, except Eu(NO 3 ) 3 ?6H 2 O (0.25 mmol, 0.1115 g) replaced Sm(NO 3 ) 3 ?6H 2 O. Light-yellow prismatic crystals of 2 were obtained (yield: 65% based on Eu). Elemental analysis calcd (%) for C 16 H 13 N 6 O 7 Eu: C, 34.70; H, 2.35; N, 15.18. Found: C, 34.31; H, 2.49; N, 15.32. IR (KBr pellet, n/cm 21 ): 3407 (br), 1606 (m), 1546 (s), 1499 (m), 1463 (m), 1394 (vs), 1313 (w), 1274 (m), 1199 (s), 1079 (m), 1012 (m), 988 (m), 945 (w), 834 (w), 790 (vs), 757 (s), 685 (s). | [] | [] | ["[Sm(Hbtca) 2 (OAc)(H 2 O)] n", "[Eu(Hbtca) 2 (OAc)(H 2 O)] n"] | ["Sm(NO 3 ) 3 \n6H 2 O--0.25 mmol, 0.1111 g", "Eu(NO 3 ) 3 \n6H 2 O--0.25 mmol, 0.1115 g"] | [] | ["H 2 btca--0.8 mmol, 0.130 g"] | ["160 uC"] | ["3 days"] | ["acetonitrile--9.0 mL", "deionized water--2.0 mL"]
15533174.2011.613433 | Synthesis of [Zn(C 2 N 3 ) 2 (C 14 H 10 N 4 O) 2 ] n (1) ToasolutionofL (0.025 g, 0.1 mmol) and sodium dicyanamide (0.016 g, 0.2 mmol) in methanol (15 mL) was added the solution of ZnSO 4 ·7H 2 O (0.029 g, 0.1 mmol) in methanol (15 mL). The mixture was stirred for 30 min, and then ﬁltered. The ﬁltrate was allowed to slowly evaporate the solvent at room temperature and about 50 days later the colorless block crystals were obtained. Yield: 15% (based on ZnSO 4 ·7H 2 O). | [] | ["about 50 days"] | ["[Zn(C 2 N 3 ) 2 (C 14 H 10 N 4 O) 2 ] n"] | ["ZnSO 4 ·7H 2 O--0.029 g, 0.1 mmol"] | [] | ["L--0.025 g, 0.1 mmol", "sodium dicyanamide--0.016 g, 0.2 mmol"] | [] | ["30 min"] | ["methanol--15 mL"]
ic301149e | [Cu(hfac) 2 (NPz Pr )]. This was obtained by a procedure similar to the one used for the synthesis of [Cu(hfac) 2 (NPz Me )] except that hexane solutions of Cu(hfac) 2 and NPz Pr (5 mL) were used. The product was dried in air. Yield 74 mg (70%); dark violet crystals with a brown tint.Anal. Calcd for C 20 H 20 CuF 12 N 3 O 5 : C, 35.6; H, 3.0; N, 6.2; F, 33.8.Found: C, 35.2; H, 3.2; N, 5.9; F, 33.4. When the procedure was performed in heptane, the ﬁnely crystalline [Cu(hfac) 2 (NPz Pr )] product always contained greenish brown crystals of two modiﬁcations of the [(Cu(hfac) 2 ) 3 (NPz Pr ) 2 ] complex.[(Cu(hfac) 2 (NPz Bu )]. This was obtained by a procedure similar to the one used for the synthesis of [Cu(hfac) 2 (NPz Pr )]. Yield 50 mg (20%); violet-brown crystals. Anal. Calcd for C 21 H 22 CuF 12 N 3 O 5 : C, 36.7; H, 3.2; N, 6.1; F, 33.1. Found: C, 36.2; H, 3.0; N, 6.1; F, 33.4. When the procedure was performed in heptane, the main product [(Cu(hfac) 2 (NPz Bu )] contained perfect crystals of [(Cu(hfac) 2 ) 3 (NPz Bu ) 2 ].[Cu(hfac) 2 (PPz Et )]. A mixture of Cu(hfac) 2 (0.38 g, 0.79 mmol) and PPz Et (0.13 g, 0.72 mmol) was dissolved in heptane (17 mL) at 50 °C.The resulting dark green solution was slowly cooled to room temperature. After 20 h, the resulting green needle crystals were ﬁltered oﬀ. Yield 0.27 g (57%); mp 120−125 °C. IR: ν = 3149, 2985, 2352, 1643, 1603, 1559, 1533, 1486, 1399, 1354, 1261, 1227, 1146, 1106, 1006, 967, 923, 880, 768, 745 cm −1 . Anal. Calcd for C 20 H 18 CuF 12 N 2 O 5 : C, 36.5; H, 2.8; N, 4.3. Found: C, 36.9; H, 2.7; N, 3.9.[Cu(hfac) 2 (PPz Me )]. This was obtained by a procedure similar to the oneusedforthesynthesisof[Cu(hfac) 2 (PPz Et )]. Yield 0.42 g (44%). IR: ν = 3142, 2977, 1643, 1559, 1536, 1487, 1399, 1354, 1261, 1225, 1145, 1106, 994, 923, 881, 801, 7 68, 746 cm −1 . Anal. Calcd for C 19 H 16 CuF 12 N 2 O 5 : C, 35.4; H, 2.5; N, 4.4. Found: C, 35.6; H, 2.5; N, 4.2.[Cu(hfac) 2 (PPz Pr )]. This was obtained by a procedure similar to the one used for the synthesis of [Cu(hfac) 2 (PPz Et )]. Yield 0.09 g (27%).IR: ν = 3444, 3137, 2980, 2911, 2885, 1646, 1597, 1559, 1538, 1489, 1463, 1400, 1368, 1353, 1263, 1219, 1145, 1107, 1040, 1004, 923, 883, 815, 798, 766, 745 cm −1 . Anal. Calcd for C 21 H 20 CuF 12 N 2 O 5 : C, 37.5; H, 3.0; N, 4.2. Found: C, 37.1; H, 3.0; N, 4.2.X-ray Crystallography. Crystals for an XRD analysis were selected directly from solution and immediately coated with a layer of epoxide resin. The intensity data for the single crystals were collected by the standard procedure on SMART APEX II CCD and SMART APEX II DUO (Bruker AXS) automated diﬀractometers (Mo Kα radiation, graphite monochromator). The structures were solved by direct methods and reﬁned by the full-matrix least-squares procedure anisotropically for non-hydrogen atoms. The H atoms were partially located in diﬀerence electron density syntheses, and the other atoms were calculated geometrically and included as riding groups in the reﬁnement. All calculations were fulﬁlled with the SHELXTL 6.14 program package.Imperfection and the small size of crystals in some cases led to a small amount of independent reﬂections with I >2σ I in experimental data despite the substantial increase in scan time to 60 s per frame.Crystallographic data and experimental details for compounds under discussion are given in the Supporting Information.■ ASSOCIATED CONTENT * S Supporting Information Synthetic procedures; crystallographic data for all compounds (in CIF form); EPR spectra for NPz Et ,NPz Pr ,NPz Bu , [Cu(hfac) 2 (PPz Me )]·0.5C 7 H 16 , and [Cu(hfac) 2 (PPz Pr )]· 0.5C 7 H 16 ; dependences μ eff (T) for [Cu(hfac) 2 (NPz Et )]· 0.5C 6 H 14 , [Cu(hfac) 2 (PPz Me )]·0.5C 7 H 16 , [Cu(hfac) 2 (PPz Et )], and [Cu(hfac) 2 (PPz Pr )]; the results of DFT calculations for NPz Et and L Et ; and the movie that demonstrates the passage of the thermal front of the phase transition in [Cu(hfac) 2 (NPz Me )] and [Cu(hfac) 2 (NPz Et )]·0.5C 7 H 16 . This material is available free of charge via the Internet at http://pubs.acs.org.■ AUTHOR INFORMATION Corresponding Author *E-mail: victor.ovcharenko@tomo.nsc.ru.Notes The authors declare no competing ﬁnancial interest.■ ACKNOWLEDGMENTS This study was ﬁnancially supported by the Russian Foundation for Basic Research (grant nos. 11-03-00158, 11-03-00027, 1103-12001, 12-03-00067, 12-03-31184, and 12-03-31289), RF President grants (MK-4268.2010.3, MK-868.2011.3, MK6497.2012.3, and MK-1662.2012.3), the Russian Academy of Sciences, and the Siberian Branch of the Russian Academy of Sciences. We are grateful to Prof. Yuri N. Molin for initiating us to look at this problem and Dr. Alex I. Kruppa for help in modeling the EPR spectra.■ REFERENCES (1) (a) Eaton, S. S.; Eaton, G. R. Coord. Chem. Rev. 1978, 26, 207− 262. (b) Eaton, S. S.; Eaton, G. R. Coord. Chem. Rev. 1988, 83,29−72.(c) Drago, R. S. Coord. Chem. Rev. 1980, 32,97−110. (d) Caneschi, A.; Gatteschi, D.; Rey, P. Prog. Inorg. Chem. 1991, 39, 331−429.(e) Volodarsky, L. B.; Reznikov, V. A.; Ovcharenko, V. I. Synthetic Chemistry of Stable Nitroxides; CRC Press, Inc.: Boca Raton, FL, 1994.(f) Iwamura, H.; Inoue, K.; Hayamizu, T. Pure Appl. Chem. 1996, 68, 243−252. (g) Ovcharenko, V. I.; Maryunina, K. Yu.; Fokin, S. V.; Tretyakov, E. V.; Romanenko, G. V.; Ikorskii, V. N. Rus. Chem. Bull.2004, 53, 2406−2427. (h) Luneau, D.; Rey, P. Coord. Chem. Rev.2005, 249, 2591−2611. (i) Luneau, D.; Borta, A.; Chumakov, Y.; Jacquot, J.-F.; Jeanneau, E.; Lescop, C.; Rey, P. Inorg. Chim. Acta 2008, 361, 3669−3676. (j) Caneschi, A.; Gatteschi, D.; Sessoli, R.; Rey, P.Acc. Chem. Res. 1989, 22, 392−398. (k) Iwamura, H.; Inoue, K. In Magnetism: Molecules to Materials II. Molecule-Based Materials; Miller, J.S., Drillon, M., Eds.; Wiley−VCH: Weinheim, 2001; pp 61−108.(l) Oshio, H.; Ito, T. Coord. Chem. Rev. 20 00, 198, 329.(m) Ovcharenko, V. In Stable Radicals: Fundamentals and Applied Aspects of Odd-Electron Compounds; Hicks, R. G., Ed.; John Wiley & Sons, Ltd.: Wiltshire, 2010; pp 461−506.(2) (a) Kahn, O. Molecular Magnetism; VCH: New York, 1993.(b) Carlin, R. L. Magnetochemistry; Springer-Verlag: Berlin, 1986.(3) (a) Caneschi, A.; Chiesi, P.; David, L.; Ferraro, F.; Gatteschi, D.; Sessoli, R. Inorg. Chem. 1993, 32, 1445−1453. (b) Lanfranc de Panthou, F.; Belorizky, E.; Calemczuk, R.; Luneau, D.; Marcenat, C.; Ressouche, E.; Turek, P.; Rey, P. J. Am. Chem. Soc. 1995, 117, 11247−11253.Inorganic Chemistry Article dx.doi.org/10.1021/ic301149e ¦ Inorg. Chem. 2012, 51, 9385−93949393 (c) Lanfranc de Panthou, F.; Luneau, D.; Musin, R.; O  hrstro  m, L.; Grand, A.; Turek, P.; Rey, P. Inorg. Chem. 1996, 35, 3484−3491.(d) Iwahory, F.; Inoue, K.; Iwamura, H. Mol. Cryst. Liq. Cryst. 1999, 334, 533−538. (e) Rey, P.; Ovcharenko, V. I. In Magnetism: Molecules to Materials II. Molecule-Based Materials; Miller, J. S., Drillon, M., Eds.; Wiley−VCH: Weinheim, 2003; pp 41−63. (f) Fokin, S.; Ovcharenko, V.; Romanenko, G.; Ikorskii, V. Inorg. Chem. 2004, 43, 969−977.(g) Baskett, M.; Lahti, P. M.; Paduan-Filho, A.; Oliveira, N. F. Inorg.Chem. 2005, 44, 6725−6735. (h) Ovcharenko, V. I.; Romanenko, G.V.; Maryunina, K. Yu.; Bogomyakov, A. S.; Gorelik, E. V. Inorg. Chem.2008, 47, 9537−9552. (i) Maryunina, K.; Fokin, S.; Ovcharenko, V.; Romanenko, G.; Ikorskii, V. Polyhedron 2005, 24,2094−2101.(j) Okazawa, A.; Hashizume, D.; Ishida, T. J. Am. Chem. Soc. 2010, 132, 11516−11524.(4) Lim, Y. Y.; Drago, R. S. Inorg. Chem. 1972, 11, 1334−1338.(5) (a) Ovcharenko, V. I.; Fokin, S. V.; Romanenko, G. V.; Ikorskii, V. N.; Tretyakov, E. V.; Vasilevsky, S. F. J. Struct. Chem. 2002, 43, 153−169. (b) Ovcharenko, V. I.; Fokin, S. V.; Romanenko, G. V.; Ikorskii, V. N.; Tretyakov, E. V.; Vasilevsky, S. F.; Sagdeev, R. Z. Mol.Phys. 2002, 100, 1107−1115. (c) Ovcharenko, V. I.; Maryunina, K.Yu.; Fokin, S. V.; Tretyakov, E. V.; Romanenko, G. V.; Ikorskii, V. N.Russ. Chem. Bull. (Engl. Transl.) 2004, 53, 2406−2427. (d) Romanenko, G. V.; Maryunina, K. Yu.; Bogomyakov, A. S.; Sagdeev, R. Z.; Ovcharenko, V. I. Inorg. Chem. 2011, 50, 6597−6609.(6) (a) Zueva, E. M.; Ryabykh, E. R.; Kuznetsov, An. M. Russ. Chem.Bull. (Engl. Transl.) 2009, 8, 1654−1662. (b) Postnikov, A. V.; Galakhov, A. V.; Blu  gel, S. Phase Transitions 2005, 78, 689−699.(c) Vancoillie, S.; Rulís  ek, L.; Neese, F.; Pierloot, K. J. Phys. Chem. A 2009, 113, 6149−6157.(7) (a) Morozov, V. A.; Lukzen, N. N.; Ovcharenko, V. I. J. Phys.Chem. B 2008, 112, 1890−1893. (b) Morozov, V. A.; Lukzen, N. N.; Ovcharenko, V. I. Russ. Chem. Bull. (Engl. Transl.) 2008, 4, 863−867.(c) Morozov, V. A.; Lukzen, N. N.; Ovcharenko, V. I. Dokl. Phys.Chem. 2010, 430,33−35.(8) (a) Fedin, M.; Veber, S.; Gromov, I.; Ovcharenko, V.; Sagdeev, R.; Schweiger, A.; Bagryanskaya, E. J. Phys. Chem. A 2006, 110, 2315 − 2317. (b) Fedin, M.; Veber, S.; Gromov, I.; Ovcharenko, V.; Sagdeev, R.; Bagryanskaya, E. J. Phys. Chem. A 2007, 111, 4449−4455.(c) Fedin, M.; Veber, S.; Gromov, I.; Maryunina, K.; Fokin, S.; Romanenko, G.; Sagdeev, R.; Ovcharenko, V.; Bagryanskaya, E. Inorg.Chem. 2007, 46, 11405−11415. (d) Veber, S. L.; Fedin, M. V.; Potapov, A. I.; Maryunina, K. Yu.; Romanenko, G. V.; Sagdeev, R. Z.; Ovcharenko, V. I.; Goldfarb, D.; Bagryanskaya, E. G. J. Am. Chem. Soc.2008, 130, 2444 −2445. (e) Veber, S. L.; Fedin, M. V.; Romanenko, G.V.; Sagdeev, R. Z.; Bagryanskaya, E. G.; Ovcharenko, V. I. Inorg. Chim.Acta 2008, 361,4148−4152. (f) Fedin, M.; Ovcharenko, V.; Bagryanskaya,E.G.InThe Treasures of Eureka, I: Electron Paramagnetic Resonance: From Fundamental Research to Pioneering Applications & Zavoisky Award; Salikhov, K. M., Ed.; AXAS Publishing Ltd.: Wellington, New Zealand, 2009; pp 122−123. (g) Fedin, M. V.; Veber, S. L.; Sagdeev, R. Z.; Ovcharenko, V. I.; Bagryanskaya, E. G.Russ. Chem. Bull. (Engl. Transl.) 2010, 59, 1065−1079.(9) Fedin, M. V.; Veber, S. L.; Maryunina, K. Yu.; Romanenko, G. V.; Suturina, E. A.; Gritsan, N. P.; Sagdeev, R. Z.; Ovcharenko, V. I.; Bagryanskaya, E. G. J. Am. Chem. Soc. 2010, 132, 13886−13891.(10) Fedin, M.; Ovcharenko, V.; Sagdeev, R.; Reijerse, E.; Lubitz, W.; Bagryanskaya, E. G. Angew. Chem., Int. Ed. 2008, 47, 6897−6899.(11) Fedin, M. V.; Drozdyuk, I. Yu.; Tretyakov, E. V.; Tolstikov, S.E.; Ovcharenko, V. I.; Bagryanskaya, E. G. Appl. Magn. Reson. 2011, 41, 383−392.(12) (a) Ivachtchenko, A. V.; Kravchenko, D. V.; Zheludeva, V. I.; Pershin, D. G. J. Heterocycl. Chem. 2004, 41, 931−940. (b) Zhao, Z.G.; Wang, Z.-X. Synth. Commun. 2007, 37, 137−147.(13) (a) Finar, I. L.; Lord, G. H. J. Chem. Soc. 1957, 3314−3315.(b) Potapov, A. S.; Khlebnikov, A. I.; Ogorodnikov, V. D. Russ. J. Org.Chem. 2006, 42, 550−554. (c) European Patent 1762568 (A1).(14) Bertrand, J. A.; Kaplan, R. I. Inorg. Chem. 1966, 5, 489− 491.(15) Sviridenko, F. B.; Stass, D. V.; Kobzeva, T. V.; Tretyakov, E. V.; Klyatskaya, S. V.; Mshvidobadze, E. V.; Vasilevsky, S. F.; Molin, Yu. N.J. Am. Chem. Soc. 2004, 126 , 2807− 2819.(16) Reijerse, E.; Schmidt, P. P.; Klihm, G.; Lubitz, W. Appl. Magn.Reson. 2007 , 31, 611−626.Inorganic Chemistry Article dx.doi.org/10.1021/ic301149e ¦ Inorg. Chem. 2012, 51, 9385−93949394 | [] | [] | ["[Cu(hfac) 2 (NPz Pr )]", "[Cu(hfac) 2 (NPz Bu )]", "[Cu(hfac) 2 (PPz Et )]", "[Cu(hfac) 2 (PPz Me )]", "[Cu(hfac) 2 (PPz Pr )]"] | ["Cu(hfac) 2--0.38 g, 0.79 mmol", "Cu(hfac) 2--0.13 g, 0.72 mmol"] | [] | ["NPz Pr--5 mL", "NPz Bu--N/A", "PPz Et--0.13 g, 0.72 mmol", "PPz Me--N/A", "PPz Pr--N/A"] | ["50 \n°C"] | ["20 h"] | ["hexane--N/A", "heptane--N/A"]
ejic.201402370 | Reaction of [K-18-crown-6-ether][(NO) 2 Fe(SC 6 H 4 -o-NH 2 )] (4) with [PPh 4 ][Br]: ACH 3 CN solution (10 mL) containing [PPh 4 ][Br] (0.428 g, 1 mmol) was added slowly by cannula under positive N 2 pressure to a 50 mL Schlenk flask containing a CH 3 CN solution (10 mL) of complex 4 (0.543 g, 1 mmol). The tube was tightly sealed and left to stand without stirring at ambient temperature overnight. Dark-green crystals of complex 5 were isolated. Yield: 0.369 g (63.7 %). IR (KBr): ν ˜ = 1647 (s), 1606 cm –1 (s). | [] | [] | [] | [] | ["[PPh 4 ][Br]--0.428 g, 1 mmol"] | ["SC 6 H 4 -o-NH 2--0.543 g, 1 mmol"] | ["ambient temperature"] | ["overnight"] | ["CH 3 CN--10 mL"]
c0dt01206h | Synthesis of [Zn 2 (ADA) 2 (bpp)] n (5) Complex 5 was synthesized following the same synthetic procedure as that for complex 2 except that 4,4¢-bipy was used instead of bpp (0.20 mmol 0.040 g). Yield: 53% (based upon H 2 ADA). | [] | [] | ["[Zn 2 (ADA) 2 (bpp)] n", "Complex 5"] | [] | [] | ["ADA--0.20 mmol 0.040 g", "4,4¢-bipy--0.20 mmol 0.040 g"] | [] | [] | []
s0022-2860(02)00327-7 | 2.2. Synthesis of [Ni(tn) 2 {N(CN) 2 }]ClO 4 (1) An aqueous (20 ml) solution of trimethylenediamine (tn) (0.074 g, 1.0 mmol) was added to a stirred aqueous solution (15 ml) of Ni(ClO 4 ) 2 ·6H 2 O (0.183 g, 0.5 mmol). The resulting solution was continuously stirred for 30 min and then a solution of NaN(CN) 2 (0.045 g, 0.5 mmol) in water (10 ml) was added. Well shaped pink crystals of [Ni(tn) 2 {N(CN) 2 }]ClO 4 were obtained from the mother liquor by slow evaporation at room temperature for 2 weeks. They were collected by ﬁltration, washed with a small amount of water, and dried in air. Yield: 86%. Elemental analysis conﬁrmed the organic content (Found: C, 25.67; H, 5.32; N, 26.14. Calcd for C 8 H 20 ClN 7 NiO 4 : C, 25.80; H, 5.41; N, 26.33). | ["room temperature"] | ["2 weeks"] | ["[Ni(tn) 2 {N(CN) 2 }]ClO 4", "C 8 H 20 ClN 7 NiO 4"] | ["Ni(ClO 4 ) 2 ·6H 2 O--0.183 g, 0.5 mmol"] | [] | ["trimethylenediamine (tn)--0.074 g, 1.0 mmol", "NaN(CN) 2--0.045 g, 0.5 mmol"] | [] | ["30 min"] | ["water--10 ml"]
acs.inorgchem.0c01827 | Preparation of (NH 4 ) 3n [Fe(H 2 O) 2 ] 1.5n [Fe 2 V 6 O 11 (mal) 6 ] n · 7.5nH 2 O (2-Fe). A mixture of VOSO 4 (326 mg, 2.0 mmol), (R,S)malic acid (268 mg, 2.0 mmol), and (NH 4 ) 2 Fe(SO 4 ) 2 ·6H 2 O (392 mg, 1.0 mmol) in water (5.0 mL) was adjusted to pH 4−6 with concentrated ammonium hydroxide. The dark blue solution was evaporated at room temperature. After 1 month, dark blue crystals of 2-Fe were obtained and washed with water. Yield: 285 mg (∼50.9%, based on vanadium). Anal. Calcd for C 24 H 54 Fe 3.5 N 3 O 53 V 6 : C, 16.89; H, 3.01; N, 2.46. Found: C, 16.57; H, 3.25; N, 2.12. IR (KBr, cm −1 ): ν(OH), 3414(s); ν(NH), 3222(s); ν(CH), 2875(m); ν as (COO − ), 1664(s), 1580(s); ν s (COO − ), 1392(s), 1358(s), 1342(s); ν(VO), 994(s), 984(m). | [] | [] | ["(NH 4 ) 3n [Fe(H 2 O) 2 ] 1.5n [Fe 2 V 6 O 11 (mal) 6 ] n · 7.5nH 2 O", "C 24 H 54 Fe 3.5 N 3 O 53 V 6"] | ["VOSO 4--326 mg, 2.0 mmol", "(NH 4 ) 2 Fe(SO 4 ) 2 ·6H 2 O--392 mg, 1.0 mmol"] | [] | ["(R,S)malic acid--268 mg, 2.0 mmol"] | [] | ["1 month"] | ["water--5.0 mL"]
c4ce00898g | [Cu 3 L(DMA)(H 2 O)(Hmor)] (2). H 6 L (0.0125 mmol, 6.4 mg) and Cu(Ac) 2 ·H 2 O (0.0375 mmol, 7.5 mg) were mixed and dissolved in 5 mL DMA ( N,N-dimethylacetamide) with one drop of Hmor (morphiline, ca. 0.58 mmol). Dark blue blockshaped crystals were obtained in two months, in 18.31% yield (onthebasisofCu).IR(KBr,cm −1 ): 3245w, 3055w, 29 73w, 2932w, 2844w, 1600s, 1562m, 1500s, 1464m, 1400s, 1321m, 1250s, 118 6m, 1155m, 1109m, 1092m, 101 9m, 873m, 852m, 750s, 700m, 637m, 543w, 462m, 433m. | [] | [] | ["[Cu 3 L(DMA)(H 2 O)(Hmor)] n "] | ["Cu(Ac) 2 \nH 2 O--0.0375 mmol, 7.5 mg"] | ["Hmor (morphiline)--ca. 0.58 mmol"] | ["H 6 L --0.0125 mmol, 6.4 mg"] | [] | ["two months"] | ["DMA ( N,N-dimethylacetamide)--5 mL"]
ic0103401 | Synthesis of [Cu(µ-ox)(4-ampy) 2 ] (9). Single crystals of 9 were prepared by the same procedure as that used for compound 7, but we used an aqueous solution of K 2 [Cu(ox) 2 ]‚2H 2 O. Crystals were obtained after 1 week. Yield: 70%. Anal. Calcd for C 12 H 12 CuN 4 O 4 : C, 42.42; H, 3.56; N, 16.49; Cu, 18.70. Found: C, 41.97; H, 3.41; N, 16.32; Cu, 18.97. Main IR features (cm -1 , KBr pellet): 3420s, 3335s, 3220m for ν(N-H); 1645s for ν as (CO 2 ); 1630m for ν as (CdN); 1605vs for ν as (CdC); 1520m for ν(C-N); 1350m, 1305m for ν s (CO 2 ); 1210m for δ(C-H); 1060w, 1025m for ν s (CO); 795m for δ(CO 2 ).The purity and homogenity of the polycrystalline samples of 1-9 used for physical measurements were checked by IR spectroscopy, elemental analysis, and comparison of the observed X-ray powder diffraction patterns with those generated from the single-crystal X-ray data.36 Physical Measurements. The IR spectra (KBr pellets) were recorded on a Nicolet 740 FT-IR spectrometer in the 4000-400 cm -1 spectral region. Magnetic measurements were performed on polycrystalline samples of the compounds with a Quantum Design SQUID susceptometer covering the temperature range of 2.0-300 K. The susceptibility data were corrected for the diamagnetism estimated from Pascal’s tables, 37 the temperature-independent paramagnetism, and the magnetization of the sample holder. | [] | [] | ["[Cu(µ-ox)(4-ampy) 2 ] (9)", "C 12 H 12 CuN 4 O 4"] | ["K 2 [Cu(ox) 2 ]‚2H 2 O--aqueous solution"] | [] | ["4-ampy--not specified"] | [] | ["1 week"] | []
j.ica.2007.07.033 | further puriﬁcation and al1 manipulation was carried out in the laboratory atmosphere. Elemental C, H and N analyses were performed on a Perkin–Elmer an alyzer. Infrared spectra were recorded as KBr pellets on a Bruker EQUIN0X 55 IR spectrometer.2.2. Syntheses of complexes 1–2 2.2.1. {Ni II (tp)(OHCH 3 )} n (1) A mixture of NiCl 2 Æ 6H 2 O (0.238 g, 1 mmol) in water (10 mL), and terephthalic acid (0.166 g, 1 mmol) in DMF (10 mL) were heated at about 343.15 K for 2 h. Green crystals of compound 1 were obtained by diﬀusion in methanol of the ﬁltrate of the mixed solution for about 2 months (yield: about 23%). Anal. Calc. for 1 (%): C, 41.02; H, 5.70. Found: C, 41.04; H, 5.76%. IR (KBr): 1654 m, 1557 s, 1506 s, 1387 s, 1152 w, 1107 w, 1034 w, 1016 m, 815 s, 750 s, 669 m, 527 m. | [] | [] | ["{Ni II (tp)(OHCH 3 )} n"] | ["NiCl 2 Æ 6H 2 O--0.238 g, 1 mmol"] | [] | ["terephthalic acid--0.166 g, 1 mmol"] | ["343.15 K"] | ["2 h", "about 2 months"] | ["water--10 mL", "DMF--10 mL", "methanol--diﬀusion"]
cg901332m | Synthesis of [Cd(HL 8 )(L)] 3 0.75H 2 O (11). The preparation of 11 was similar to that of 9 except that H 3 L 8 was used instead of H 3 L 6 as the organic acid ligand. Colorless crystals of 11 were collected in a 53% yield (based on CdCO 3 ). Anal. Calcd for C 26 H 25.50 CdN 8 O 6.75 (M r = 670.44): C, 46.58; H, 3.83; N, 16.71. Found: C, 46.70; H, 3.94; N, 16.56. IR (cm -1 ): 3428(s), 3118(m), 1569(w), 1514(w), 1292(m), 1241(m), 1169(w), 1086(m), 1026(w), 934(m), 859(w), 752(m), 657(m), 626(w), 588(w), 505(w). | [] | [] | ["[Cd(HL 8 )(L)]\n0.75H 2 O", "C 26 H 25.50 CdN 8 O 6.75"] | [] | [] | ["H 3 L 8--NaN"] | [] | [] | []
c8dt02930j | Synthesis of [Zn(bcbpy) 0.5 (PTA)(H 2 O)] (Zn-BCP) A mixture of Zn(NO 3 ) 2 ·6H 2 O (1.0 mmol, 297 mg), H 2 bcbpy·2Cl (0.5 mmol, 258 mg), terephthalic acid (1.0 mmol, 166 mg), NH 4 PF 6 (1.0 mmol, 163 mg), water (4 mL), and N, N-dimethyl formamide (4 mL) was stirred for 30 min in air, then transferred to and sealed in a 23 ml Tefon-lined autoclave, which was heated in an oven to 120 ˚C for 24 h, then cooled to room temperature at a rate of 10 °C/h to form colorless needle crystals, which were collected by ﬁltration, washed with water, and dried in air. Yield: 83% based on H 2 bcbpy·2Cl. Elemental analysis calcd for C 21 H 12 NO 7 Zn: C, 55.30; H, 2.63; N, 3.07%. Found: C, 54.81; H, 2.76; N, 2.90%. IR data (KBr, cm -1 ): 3496 (br), 3129 (m), 3053 (m), 1632(m), 1643 (s), 1599 (s), 1561 (s), 1486 (m), 1447 (m), 1385 (s), 1347 (s), 1214 (m), 1161 (m), 809 (m), 762 (s), 557 (m).X-ray Diffraction Analysis Single-crystal X-ray diffraction data was collected at 293 K on a Bruker APEX II diffractometer equipped with a CCD area detector. The measurement was made by using graphite monochromatic Mo Kα radiation. The structure was solved using the direct method and refined using the full-matrix least-squares method on F 2 using the SHELXL program. | [] | [] | ["[Zn(bcbpy) 0.5 (PTA)(H 2 O)]", "C 21 H 12 NO 7 Zn"] | ["Zn(NO 3 ) 2 ·6H 2 O--1.0 mmol, 297 mg"] | ["NH 4 PF 6--1.0 mmol, 163 mg"] | ["H 2 bcbpy·2Cl--0.5 mmol, 258 mg", "terephthalic acid--1.0 mmol, 166 mg"] | ["120 ˚C"] | ["24 h"] | ["water--4 mL", "N, N-dimethyl formamide--4 mL"]
b809557d | Synthesis of [Zn(2,3-pydc)(bpp)]$2.5H 2 O (2) A solution of Zn(CH 3 COO) 2 $6H 2 O (0.192 g, 0.5 mmol) in H 2 O (4 mL) was added to a solution of 2,3-pydcH 2 (0.125 g, 0.75 mmol) in H 2 O (7 mL), followed by dropwise addition of a solution of bpp (0.1 g, 0.5 mmol) in EtOH (5 mL). Then NaOH (0.1 mol L 1 ) aqueous solution was slowly added to the reaction mixture, making sure that the pH value is 56. The resulting solution was ﬁltered off. Colourless crystals were obtained by allowing the ﬁltrate to stand at room temperature for 5 d. Yield: 0.191 g (82% based on Zn). Anal. Calcd. (%) for C 20 H 22 N 3 O 6.5 Zn: C, 50.70; H, 4.68; N, 8.87. Found (%): C, 51.32; H, 4.43; N, 9.06. IR (KBr, cm 1 ): 3437br, 2953vw, 2864vw, 1646s, 1580s, 1433m, 1387s, 1225m, 1103m, 1022w, 822m, 711w, 616w, 523w. | [] | [] | ["[Zn(2,3-pydc)(bpp)]$2.5H 2 O", "C 20 H 22 N 3 O 6.5 Zn"] | ["Zn(CH 3 COO) 2 $6H 2 O--0.192 g, 0.5 mmol"] | [] | ["2,3-pydcH 2--0.125 g, 0.75 mmol", "bpp--0.1 g, 0.5 mmol"] | [] | ["5 d"] | ["H 2 O--4 mL", "EtOH--5 mL"]
j.ica.2007.08.002 | 2.4. Synthesis of {Ag[(2-C 4 H 3 N 2 ) 2 C(OH) 2 ](CF 3 CO 2 )} 1 (2) Di-2-pyrazinylmethanone (18.6 mg, 0.1 mmol) was added slowly to 5 ml of a methanolic solution of AgCO 2 CF 3 (44 mg, 0.2 mmol) and stirred for an hour at room temperature. The yellow solution was ﬁltered and then left to stand in air. After ﬁve days brown block-like crystals of 2 were deposited. Yield: 25.2 mg (62%). Anal. Calc. for C 11 H 8 N 4 O 4 F 3 Ag: C, 31.08; H, 1.90; N, 13.17. Found: C, 30.75; H, 1.56; N, 13.28%. IR (KBr) m /cm 1 : 3423(vs), 1683(s), 1405(w), 1330 (w), 1218(vs), 1135(s), 1075(w), 1023(m), 970(w), 850(w), 798(w), 723(w). | [] | ["five days"] | ["{Ag[(2-C 4 H 3 N 2 ) 2 C(OH) 2 ](CF 3 CO 2 )} 1", "C 11 H 8 N 4 O 4 F 3 Ag"] | ["AgCO 2 CF 3--44 mg, 0.2 mmol"] | [] | ["Di-2-pyrazinylmethanone--18.6 mg, 0.1 mmol"] | ["room temperature"] | ["1 hour"] | ["methanol--5 ml"]
ejic.200901179 | General Procedure for the Reaction of Complexes 3a and 3b with Unsaturated Compounds: 70 mg of the complex 3a or 3b, respectively, were dissolved in degassed olefin or alkyne (8 mL), under nitrogen and stirred until the solution became colourless and cloudy. The precipitate was separated from the solution by centrifugation and dried in vacuo. The solution was kept under nitrogen before recording the GC/MS spectra.The reaction with excess triphenylphosphane was carried out as described above, except that 5 equiv. triphenylphosphane was added to the reaction mixture. | [] | [] | [] | [] | ["triphenylphosphane--5 equiv."] | [] | [] | [] | ["degassed olefin or alkyne--8 mL"]
j.jmmm.2020.166881 | Cu2 O Mo1 N Mo2 Cu1 (a) (b) (c) | [] | [] | ["Cu2 O Mo1 N Mo2 Cu1"] | [] | [] | [] | [] | [] | []
j.jssc.2017.02.019 | Anal.found(calcd): C,27.88(27.95); H,2.11(2.04)%. FT-IR: (KBr, cm −1 ):3431(vs),1651(w),1590(w),154 5(m),1435(w),1186(w), 1096(vs),999(m), 869(w), 793(w),7 49(w), 54 7(w), 483(w), 446(w) (Fig. S1). | [] | [] | [] | [] | [] | [] | [] | [] | []
ejic.201101181 | M. Pan, C.-Y. Su, et al.FULL PAPER The solution was left to stand for one week at room temperature, and black crystals were obtained in 30 % yield. IR (KBr): ν ˜ = 118 (w), 1707 (m), 1667 (s), 1577 (m), 1516 (w), 1450 (m), 1373 (w), 1333 (s), 1246 (s), 1091 (w), 763 (m) cm –1 .C 27 H 23 Cl 5 HgN 6 O 4 (873.37): calcd. N 9.61, C 37.09, H 2.63; found N 9.58, C 37.30, H 2.78. | [] | [] | ["HgL2"] | [] | [] | [] | [] | ["one week"] | []
b300159h | Analysis for Na[Gd(OPO) 4 ]ⴢ4.5H 2 O (2). Found: C, 33.58; H, 3.37; N, 7.65. C 20 H 25 N 4 O 12.5 GdNa requires C, 34.24; H, 3.59; N, 7.98%. Selected IR bands: ν˜ /cm ⫺1 3400 (br), 3260 (br), 3090w, 1621s, 1525s, 1449w, 1372s, 1190s, 1152m, 1118m, 1032w, 945 w, 887m, 850w, 790m, 749m, 602m, 550w, 466w. | [] | [] | ["Na[Gd(OPO) 4 ]ⴢ4.5H 2 O", "C 20 H 25 N 4 O 12.5 GdNa"] | [] | [] | [] | [] | [] | []
j.ica.2020.119931 | Light green flaky crystals of 2 were obtained with a yield of 33% (based on Pr). Anal. Calcd for C 50 H 66 ClN 13 O 30 Pr 2 (1646.41) (%): C, 38.48; H, 4.04; N, 11.06. | [] | [] | ["C 50 H 66 ClN 13 O 30 Pr 2"] | [] | [] | [] | [] | [] | []
s11243-014-9808-y | 3,065 s, 1,628 m, 1,481 w, 1,427 w, 1,373 w, 1,194 s, 1,173 s, 1,098 s, 1,072 vs, 1,003 m, 972 w, 949 w, 928 w, 821 w, 790 w, 717 m, 656 w, 572 m. | [] | [] | [] | [] | [] | [] | [] | [] | []
ic502313y | piperazine until condensation of the hydrolysis products resulted in a translucent solution. This solid phase was re-dissolved using 1 M HNO 3 , resulting in a ﬁnal pH of 2.35. A 1 mL aliquot of the solution was transferred into a smaller glass vial and layered with toluene in a 1:2 (vol:vol) ratio. Small brown crystals formed on the bottom of the vial after 2 months in extremely low (<2%) yields. Further attempts to improve yields in subsequent syntheses were unsuccessful. | [] | [] | [] | [] | [] | ["piperazine--NaN"] | [] | ["2 months"] | ["toluene--1:2 (vol:vol)", "1 M HNO 3--NaN"]
j.poly.2014.05.051 | 6 Cu(NO 3 ) 2 . 3H 2 O (0.242 g, 1.0 mmol) was added dropwise leading to a green solution. X-ray quality green plates of 2 were grown by slow evaporation of this solution at 5 ºC after three days. Its stoichiometry was determined by single crystal X-ray diffraction. Compound of 2 was obtained also as a polycrystalline powder by the same reaction in methanol solution and with CuCl 2 . | [] | [] | [] | ["Cu(NO 3 ) 2 . 3H 2 O--0.242 g, 1.0 mmol"] | ["CuCl 2--not specified"] | [] | ["5 ºC"] | ["three days"] | ["methanol solution--not specified"]
zaac.201200269 | Compound III, Mg 3 (OAc) 6 (MeOH) 6 : Mg(OAc) 2 (compound VIII) was dissolved in excess methanol in a sealed two-section glass ampoule. Crystals of III were grown by slow concentration of the solution achieved by evaporation of methanol into the second (cooled) section of the ampoule for several days. | [] | ["several days"] | ["Mg 3 (OAc) 6 (MeOH) 6"] | ["Mg(OAc) 2 (compound VIII)--not available"] | [] | [] | [] | [] | ["methanol--excess"]
c1dt11481f | LnCl 3 ·6H 2 O (0.2 mmol) was added and stirred for a few minutes, then Na 2 C 2 O 4 (0.1 mmol) was added. The resulting mixture was put into a Parr Teﬂon-lined autoclave (23 mL) and heated at 170 ◦ C for 4 days, then slowly cooled to room temperature. Single crystals of 5 and 6 isolated are suitable for single crystal Xray diffraction studies, whereas those of 4 are of poor quality and not suitable for data collection. The yields are about 75%, 71% and 68%, respectively for 4–6 (based on lanthanide metal). | [] | [] | [] | ["LnCl 3 ·6H 2 O--0.2 mmol"] | [] | ["Na 2 C 2 O 4--0.1 mmol"] | ["170 \nC"] | ["4 days"] | []
ic900908n | Synthesis of Ligand L. A solution of 2.90 g (0.030 mol) of 3,5dimethylpyrazole in 50 mL of THF was slowly added to a suspension of 0.80 g (0.033 mol) of NaH in 10 mL of THF.The solution was stirred at 60 °C for 2 h. To the resulting solution was added dropwise with stirring a solution of 2.82 g (0.015 mol) of 1,2-bis(2-chloroethoxy)ethane in 10 mL of THF.The resulting mixture was allowed to stir for 12 h at 60 °C. After cooling to RT, 10 mL of water was added dropwise to destroy excess NaH. The solvents were then evaporated under reduced pressure. The residue was taken up in water (40 mL) and extracted with chloroform (3  50 mL). The chloroform layers were dried with anhydrous MgSO 4 and evaporated to give a white solid. | [] | [] | ["L"] | [] | [] | ["3,5dimethylpyrazole--2.90 g, 0.030 mol", "1,2-bis(2-chloroethoxy)ethane--2.82 g, 0.015 mol"] | ["60 °C", "60 °C"] | ["2 h", "12 h"] | ["THF--50 mL", "THF--10 mL", "THF--10 mL", "water--40 mL", "chloroform--150 mL"]
s10904-011-9612-5 | 2.2 Syntheses of the Complexes K 2 [Ni(CN) 4 ]H 2 O was prepared by mixing stoichiometric amounts of nickel(II) chloride with potassium cyanide in water. To prepare [Zn(mprd) 2 Ni(l-CN) 4 ] n (1) and {[Cd(mp rd) 2 Ni(l-CN) 4 ]2H 2 O} n (2) complexes, K 2 [Ni(CN) 4 ]H 2 O (1 mmol, 0.259 g) was dissolved in water. To this solution, 4-methylpyrimidine (2 mmol, 0.188 g) dissolved in ethanol and the metal chloride (1 mmol; ZnCl 2 = 0.136 g and CdCl 2 2H 2 O = 0.220 g) dissolved in water were added separately. The mixtures were continuously stirred for*5 h at 60 °C in a temperature-controlled bath. The products obtained were ﬁltered and washed with water, ethanol, and ether, respectively, and air dried. The freshly prepared complexes were analyzed for C, H and N with the following results: [Zn(mprd) 2 Ni(l-CN) 4 ] n (1), Anal. Found (Calcd.) (%): C, 40.16 (40.38); H, 2.94 (2.90); N, 15.69 (15.64); {[Cd(mprd) 2 Ni(l-CN) 4 ]2H 2 O} n (2), Anal. Found (Calcd.) (%): C, 33.33 (33.67); H, 2.48 (3.23); N, 22.72 Table 3 The vibrational wavenumbers (cm -1 ) of mprd in the complexes Assignments [43] mprd (Liquid) 12 FT-IR R FT-IR R t 7b , t(CH) 3,079 w – 3,071 vw – 3,075 vw t 2 , t(CH) 3,040 w 3,031 vw 3,041 vw 3,029 w – t 8b ? t 19a 2,963 w 2,958 vw – 2,958 w – t CH3 2,926 w 2,924 w 2,938 vw 2,928 w 2,938 vw t CH3 2,854 vw 2,853 vw – 2,855 vw – t 4 ? t 12 1,796 vw – – 1,791 vw – t 8b , t(r(CN)) 1,587 vs 1,601 vs 1,608 w 1,598 vs 1,605 vw t 8a , t(r) 1,552 s 1,550 m 1,562 w 1,551 m 1,561 vw t 19b , t(r), b(CH) 1,478 m 1,483 m 1,490 vw 1,483 m 1,496 vw d CH3 1,441 m 1,461 m 1,469 vw 1,453 m 1,462 vw t 19a , t(r), b(CH) 1,390 vs 1,400 s 1,411 vw 1,396 s 1,406 vw t 7a , t(C-CH 3 ) 1,303 m 1,311 m 1,323 vw 1,308 m 1,314 vw t 9a , b(CH) 1,160 w 1,164 w 1,178 vw 1,165 w 1,176 vw 2 t 6a 1,078 w 1,080 w 1,092 m 1,078 w 1,092 w t 12 , t(r), b(r) 1,040 w 1,018 m 1,030 m 1,015 m 1,023 w c CH3 999 w 999 w – 990 w – 2 t 10b 986 w 969 w – 962 vw 970 vw t 11 , c(CH) 832 w 836 m 845 s 834 m 841 w t 1 , t(r), b(r) 822 w 830 m – 818 w 803 vw t 4 , c(CH) 746 m 740 m – 739 s 755 vw t 6b , b(r) 677 w 673 m 686 w 688 w 688 w t 6a , b(r) 542 w 565 m 578 m 562 m 573 vw, sh t 10b , t(C-CH 3 ) 493 w 499 m 511 w 496 m 509 vw t Stretching, d deformation, b in-of-plane bending, w wagging, c out-of-plane bending, t twisting, r rocking, s strong, m medium, w weak, sh shoulder, v very 326 J Inorg Organomet Polym (2012) 22:324–331 123 | [] | [] | ["K 2 [Ni(CN) 4 ]?H 2 O", "[Zn(mprd) 2 Ni(l-CN) 4 ] n", "{[Cd(mprd) 2 Ni(l-CN) 4 ]?2H 2 O} n"] | ["nickel(II) chloride--stoichiometric amount", "ZnCl 2--1 mmol, 0.136 g", "CdCl 2?2H 2 O--1 mmol, 0.220 g"] | [] | ["4-methylpyrimidine--2 mmol, 0.188 g", "1,4-BDC--0.100 g, 0.6 mmol", "mprd--0.120 g, 0.3 mmol"] | ["60 \nC"] | ["5 h"] | ["water--stoichiometric amount", "ethanol--stoichiometric amount"]
cg050286p | {[AgL 4 (NO 3 )] 2 (CH 3 CN)} ∞ 5. The solution of AgNO 3 (17 mg, 0.1 mmol) in CH 3 OH (10 mL) was carefully layered on top of a CHCl 3 / CH 3 CN (10 mL/3 drops) solution of L 4 (38 mg, 0.1 mmol) in a test tube. After ca. four weeks at room temperature, light yellow single crystals appeared at the boundary between CH 3 OH and CHCl 3 /CH 3 CN. Yield: 40%. Anal. Calcd. for C 50 H 63 Ag 2 N 3 O 6 S 4 : C, 52.40; H, 5.54; N, 3.67. Found: C, 52.13; H, 5.32; N, 3.45. IR (KBr pellet, cm -1 ): 2962m, 1571w, 1470s, 1417Vs, 1385s, 1292s, 1221w, 1161s, 1030w, 1001w, 946w, 881m, 822w, 787w, 771m, 715m, 631m, 601w, 579w. | [] | [] | ["{[AgL 4 (NO 3 )] 2 (CH 3 CN)} ∞", "5", "C 50 H 63 Ag 2 N 3 O 6 S 4"] | ["AgNO 3--17 mg, 0.1 mmol"] | [] | ["L 4--38 mg, 0.1 mmol"] | [] | ["four weeks"] | ["CH 3 OH--10 mL", "CHCl 3 / CH 3 CN--10 mL/3 drops"]
ejic.200600491 | Synthesis of [Y 3 (BDC) 3.5 (OH) 2 (H 2 O) 2 ]·H 2 O(1): A solution of NaAc·3H 2 O (0.020 g, 0.15 mmol), YCl 3 ·6H 2 O (0.030 g, 0.1 mmol), H 2 O (5 mL) and aqueous NaOH (0.3 mL, 0.65 molL –1 ) was stirred to bring about the hydrolysis of YCl 3 and 1,4-benzenedicarboxylic acid (0.017 g, 0.1 mmol) was then added. The pH of the solution was adjusted to 5.1 and the mixture was then sealed in a 25 mL stainless steel reactor with a Teflon liner and heated at 190 °Cfor 72 h. Colourless block-like crystals of 1 were obtained. Yield: 0.021 g (66.67% based on Y). C 28 H 22 O 19 Y 3 (929.19): calcd. C 36.19, H 2.39; found C 36.25, H 2.36. IR (KBr): ν ˜ = 553 (s), 3421 (s), 1651 (m), 1571 (s), 1540 (s), 1510 (m), 1410 (s), 1318 (w), 1169 (w), 1016 (m), 745 (s), 525 (m) cm –1 .Synthesis of [Yb 3 (BDC) 3.5 (OH) 2 (H 2 O) 2 ]·H 2 O(2): This compound was prepared according to the procedure for 1 but by using Yb(NO 3 ) 3 ·6H 2 O instead of YCl 3 ·6H 2 O. Diamond-like crystals of 2 were obtained. Yield: 0.020 g (49.61 % based on Yb). | [] | [] | ["[Y 3 (BDC) 3.5 (OH) 2 (H 2 O) 2 ]·H 2 O", "C 28 H 22 O 19 Y 3"] | ["NaAc·3H 2 O--0.020 g, 0.15 mmol", "YCl 3 ·6H 2 O--0.030 g, 0.1 mmol", "Yb(NO 3 ) 3 ·6H 2 O--NaN"] | ["aqueous NaOH--0.3 mL, 0.65 molL -1"] | ["1,4-benzenedicarboxylic acid--0.017 g, 0.1 mmol"] | ["190 °C"] | ["72 h"] | ["H 2 O--5 mL"]
s11243-010-9393-7 | Synthesis of 2 and 3 A mixture containing 0.220 g of H 3 BTC, 0.260 g of MnC 4 H 6 O 4 4H 2 O and 0.080 g of 4,4’bipy was added to ca. | [] | [] | [] | ["MnC 4 H 6 O 4 ?4H 2 O--0.260 g"] | [] | ["H 3 BTC--0.220 g", "4,4’bipy--0.080 g"] | [] | [] | []
c3dt53437e | Synthesis of [Ag 7 (btp) 5 (HP 2 W VI 16 W V 2 O 62 )]·H 2 O (2). Compound 2 was prepared similarly to compound 1, except that the ligand btp (0.043 g, 0.24 mmol) was used instead of bte. | [] | [] | ["[Ag 7 (btp) 5 (HP 2 W VI 16 W V 2 O 62 )]·H 2 O"] | [] | [] | ["btp--0.043 g, 0.24 mmol"] | [] | [] | []
j.poly.2009.05.029 | 4.1.5. [Co(L 4Et ) 2 (NCS) 2 ] 1 (4) Co(BF 4 ) 2 6H 2 O (135 mg, 0.04 mmol) and NaSCN (6.5 mg, 0.08 mmol) were dissolved in methanol (2 ml). To this was added a solution of L 4Et (25 mg, 0.08 mmol) in methanol (2 ml). The resultant solution was allowed to stand overnight, yielding pink crystals (8.9 mg, 28%). IR ( m /cm 1 ): 2056sh, 1614sh, 1556m, 1495m, 1460m, 1426w, 760w, 712w, 694w. Anal. Calc. for C 38 H 32 N 14 S 2 Co 1 : C, 56.50; H, 3.99; N, 24.27%. Found: C, 55.55; H, 4.29; N, 23.85%.4.1.6. [{Cu(py-2,6-CO 2 )(H 2 O)} 2 (L 4Et )}0.5H 2 O(5) A mixture of 2,6-pyridinedicarboxylic acid (10.2 mg, 0.062 mmol) and Et 3 N (12.4 mg, 17 l l, 0.12 mmol) was added to an aqueous solution of Cu(OAc) 2 H 2 O (12.4 mg, 0.062 mmol, 5 ml H 2 O). The resulting mixture was stirred for 15 min, followed by the addition of a solution of L 4Et in methanol (37.9 mg, 0.12 mmol, 10 ml MeOH). The mixture was stirred for 1 h and ﬁltered. The ﬁltrate was allowed to evaporate slowly at room temperature for a week, resulting in blue crystals (yield: 46.4 mg, 47%). IR ( m / cm 1 ): 3376m, 3187m, 2937w, 1624s, 1595s, 1503w, 1454w, 1429s, 1349s, 1268s, 1221m, 1178m, 1154w, 1085m, 1038, 947w, 925w, 837w,823w,766w,734w, 723w 680w. Anal. Calc. for C 32 H 26 N 8 Cu 2 O 10.5 : C, 46.96; H, 3.18; N, 13.70%. Found: C, 46.90; H, 3.51; N, 14.00%.5. Crystallography Single crystals were mounted on ﬁne glass ﬁbres using viscous hydrocarbon oil. Data were collected using a Bruker X8 Apex II CCD equipped with monochromated Mo K a radiation (k = 0.71073 ÅA 0 ).Data collections were maintained at 123 K using an open-ﬂow N 2 cryostream. Data were initially processed using the Apex II program suite [13]. Structures were solved by direct methods using SHELXS -97 [14]. Reﬁnement was carried out by convential alternating least squares cycles against F 2 using SHELXL -97 [12] and the program X-Seed as a graphical interface [15]. Hydrogen atoms were placed in idealised positions and reﬁned using a riding model to 8 A.S.R. Chesman et al. / Polyhedron 29 (2010) 2–9 the atom to which they are attached. Crystal data are displayed in Table 1.The hydrogen atoms could not be located from the Fourier difference map for the lattice water molecule in 2 and therefore these were not included in the model.The structure of 3 was processed using the SQUEEZE routine of PLATON due to highly disordered lattice solvent that could not be satisfactorily reﬁned [16]. Microanalytical results conﬁrm that all electron density that was treated in this manner relates only to volatile species. One of the two unique PF 6 anions was reﬁned using a restrained model. The hydrogen atoms of the water molecules were reﬁned using DFIX restraints.The structure of 4 was reﬁned using the SHELXL TWIN routine.In the structure of 5 the hydrogen atoms of the aqua ligands were reﬁned using DFIX restraints. The partial occupancy lattice water was reﬁned with a ﬁxed occupancy of 50%. The hydrogen atoms of the water molecule could not be located from the Fourier difference map and were therefore not included in the model.6. Supplementary data CCDC 721822, 721823, 721824, 721825, 721826 and 721827 contain the supplementary crystallographic data for this paper.These data can be obtained free of charge via http://www.ccdc.cam.ac.uk/conts/retrieving.html, or from the Cambridge Crystallographic Data Centre, 12 Union Road, Cambridge CB2 1EZ, UK; fax: (+44) 1223-336-033; or e-mail: deposit@ccdc.cam.ac.uk.Acknowledgement The authors thank the Australian Research Council for funding.References [1] (a) S.R. Batten, S.M. Neville, D.R. Turner, Coordination Polymers: Design, Analysis and Application, Royal Society of Chemistry, Cambridge, 2008; (b) J.W. Steed, D.R. Turner, K.J. Wallace, Core Concepts in Supramolecular Chemistry and Nanochemistry, John Wiley and Sons, Chichester, 2007; (c) R. Robson, Dalton Trans. (2008) 5113; (d) S.L. James, Chem. Soc. Rev. (2003) 276.[2] (a) S.R. Batten, J. Solid State Chem. 178 (2005) 2475; (b) G.F. Swiegers, in: J.W. Steed, J.L. Atwood (Eds.), Encyclopedia of Supramolecular Chemistry, Marcel Dekker, New York, 2004, pp. 1263– 1269.[3] (a) K.O. Kongshaug, H. Fjellvag, Inorg. Chem. 45 (2006) 2424; (b) D. Min, H.S. Huh, S.W. Lee, Polyhedron 27 (2008) 2083; (c) G.H. Wang, Z.G. Li, H.Q. Jia, N.H. Hu, J.W. Xu, Cryst. Growth Des. 8 (2008) 1932; (d) D.P. Martin, M.A. Braverman, R.L. LaDuca, Cryst. Growth Des. 7 (2007) 2609; (e) C.J. Wang, H.R. Ma, Y.Y. Wang, P. Liu, L.J. Zhou, Q.Z. Shi, S.M. Peng, Cryst.Growth Des. 7 (2007) 1811; (f) R. Carballo, B. Covelo, M.S. El Fallah, J. Ribas, E.M. Vazquez-Lopez, Cryst.Growth Des. 7 (2007) 1069.[4] S. Troﬁmenko, J. Am. Chem. Soc. 88 (1966) 1842.[5] H. Adams, S.R. Batten, G.M. Davies, M.B. Duriska, J.C. Jeffrey, P. Jensen, J. Lu, G.R.Motson, S.J. Coles, M.B. Hursthouse, M.D. Ward, Dalton Trans. (2005) 1910.[6] (a) S. Troﬁmenko, Scorpionates: The Coordination Chemistry of Polypyrazolylborate Ligands, Imperial College Press, London, 1999; (b) S. Troﬁmenko, Chem. Rev. 93 (1993) 943; (c) C. Pettinari, Scorpionates II: Chelating Borate Ligands, Imperial College Press, London, 2008.[7] A.J. Amoroso, A.M.C. Thompson, J.C. Jeffery, P.L. Jones, J.A. McCleverty, M.D.Ward, Chem. Commun. (1994) 2751.[8] Z. Arnold, Coll. Czech. Chem. Commun. 28 (1963) 863.[9] (a) K.L.V. Mann, J.C. Jeffery, J.A. McCleverty, M.D. Ward, J. Chem. Soc., Dalton Trans. (1998) 3029; (b) Y.P. Prananto, D.R. Turner, J. Lu, S.R. Battern, Aust. J. Chem. 62 (2009) 108.[10] L.-S. Wang, J.-F. Zhang, S.-P. Yang, Acta. Crystallogr., Sect. E 60 (2004) m1484.[11] C.M. Che, M.C. Tse, M.C.W. Chan, K.K. Cheung, D.L. Phillips, K.H. Leung, J. Am.Chem. Soc. 122 (2000) 2464.[12] (a) N.W. Ockwig, O. Delgado-Friedrichs, M. O’Keeffe, O.M. Yaghi, Acc. Chem.Res. 38 (2005) 176; (b) http://rcsr.anu.edu.au.[13] ApexII v.2-01, Bruker AXS Ltd, Madison (WS).[14] G.M. Sheldrick, Acta Crystallogr., Sect. A 64 (2008) 112.[15] L.J. Barbour, J. Supramol. Chem. 1 (2001) 189.[16] P. van der Sluis, A.L. Spek, Acta Crystallogr., Sect. A 46 (1990) 194.[17] H.D. Flack, Acta. Crystallogr., Sect. A 39 (1983) 876.A.S.R. Chesman et al. / Polyhedron 29 (2010) 2–9 9 | [] | ["one week"] | ["[Co(L 4Et ) 2 (NCS) 2 ] 1", "[Cu(py-2,6-CO 2 )(H 2 O)} 2 (L 4Et )] 0.5H 2 O"] | ["Co(BF 4 ) 2 6H 2 O--135 mg, 0.04 mmol", "Cu(OAc) 2 H 2 O--12.4 mg, 0.062 mmol"] | ["NaOH--12.4 mg, 17 l l, 0.12 mmol", "Et 3 N--12.4 mg, 17 l l, 0.12 mmol"] | ["NaSCN--6.5 mg, 0.08 mmol", "L 4Et--25 mg, 0.08 mmol", "2,6-pyridinedicarboxylic acid--10.2 mg, 0.062 mmol"] | [] | ["overnight", "1 h"] | ["methanol--2 ml", "H 2 O--5 ml", "MeOH--10 ml"]
15533174.2011.591305 | Fluorescence spectra of the polycrystalline powder samples of 1–3 were obtained on a Cary Eclipse ﬂuorescence spectrophotometer (Varian) equipped with a xenon lamp and quartz carrier at room temperature.Synthesis For [Hg(abt)Cl 2 ] n (1), to an aqueous solution (5.0 mL) of HgCl 2 (27.2 mg, 0.1 mmol) was slowly added a CH 3 CN solution (10.0 mL) containing abt (15.0 mg, 0.1 mmol) with constant stirring. The initial pH of the mixture was adjusted to 7 by triethylamine. The resulting mixture was further stirred for about half an hour and then ﬁltered. Colorless block-shaped crystals suitable for x-ray diffraction were obtained within 5 days in 46% yield based on HgCl 2 . Anal.: Calcd for C 7 H 6 Cl 2 HgN 2 S: C, 19.94; H, 1.43; N, 6.64. Found: C, 19.90; H, 1.45; N, 6.67. | [] | ["5 days"] | ["[Hg(abt)Cl 2 ] n"] | ["HgCl 2--27.2 mg, 0.1 mmol"] | ["triethylamine--adjust pH to 7"] | ["abt--15.0 mg, 0.1 mmol"] | [] | ["about half an hour"] | ["H 2 O--5.0 mL", "CH 3 CN--10.0 mL"]
b511708a | §Synthesisof1: A mixture of CuI (0.029 g, 0.15 mmol), [Cu(MeCN) 4 ]BF 4 (0.032 g, 0.1 mmol), L (0.033 g, 0.1 mmol), CHCl 3 (2.0 mL) and acetonitrile (4.0mL)wasstirredfor15mininairandthentransferredandsealedina 13 mL Teflon-lined reactor, which was heated in an oven to 120 uCfor48h, and then cooled to room temperature at a rate of 3 uC(0.5h) 21 .The reaction mixture was filtered to give a yellow–red solution. Pale-yellow rhombic crystals of 1 were obtained by slow diffusion of diethyl ether into the solution in one week (11.3%). A second method for 1: A mixture of CuI (0.019 g, 0.1 mmol), [Cu(MeCN) 4 ]BF 4 (0.032 g, 0.1 mmol), L (0.033 g, 0.1 mmol) in 10 mL DMF/CH 3 CN (v/v 5 1 : 1) was stirred for 30 min in room air. The resulting yellowish solution was filtered and concentrated to 4.0 mL. Pale-yellow rhombic crystals were attained by slow diffusion of diethyl ether into the solution in two weeks (yield 13%). Elemental analysis calcd (%) for C 48 H 44 N 12 S 6 Cu 6 I 5 BF 4 O: H 2.11, C 27.46, N 8.00%; found H 2.23, C 27.51, N 7.78%. IR data (KBr, cm 21 ): 2920m, 2849m, 1731w, 1649m, 1556m, 1424w, 1375s, 1073s, 761w, 558w. | [] | [] | ["1"] | ["CuI--0.029 g, 0.15 mmol", "[Cu(MeCN)4]BF4--0.032 g, 0.1 mmol"] | [] | ["L--0.033 g, 0.1 mmol"] | ["120 uC", "room temperature"] | ["48h", "two weeks"] | ["CHCl3--2.0 mL", "acetonitrile--4.0 mL", "DMF/CH3CN (v/v 5 1 : 1)--10 mL"]
j.poly.2020.114724 | 4 crystals that were used for various analyses. Elemental analysis: Found for 2: 52.43%, H: 5.69%, N: 6.47%. Found for 3: 52.56%, H: 5.55%, N: 6.61%. Calculated for Co 3 C 78 H 106 N 8 O 31 (m=7, n=8): C: 51.24%, H: 5.84%, N: 6.13%. IR (cm-1): For 2: 2990 (br), 1652(s), 1622 (s), 1558(s), 1385 (s), 857(s), 784(s); For 3: 3335 (br), 1660(s), 1622(s), 1386 (s) 1557(s), 1591(s), 1097(s), 856(s), 784(s), 667(s) In order to study the influence of glutamic acid and proline on the syntheses of 2 and 3 respectively, the same reaction was carried out without the amino acid, resulting in purple crystalline powders whose PXRD profile was recorded and compared to those of the previous crystalline phases. Figure S2 displays the different PXRD profiles. | [] | [] | ["Co 3 C 78 H 106 N 8 O 31"] | [] | ["glutamic acid--NaN", "proline--NaN"] | [] | [] | [] | []
ejic.201000487 | 1 H NMR ([D 6 ]DMSO): δ = 7.95 (s, 1 H), 7.55 (s, 1 H), 7.35 (d, J = 8.4 Hz, 1 H), 6.65 (d, J = 8.4 Hz, 1 H), 3.45 (s, 2 H) ppm. IR (KBr pellet): ν ˜ = 3568 (m), 3517 (m), 3460 (m), 3277 (w), 3221 (w), 3138 (w), 1650 (s), 1617 (s), 1534 (s), 1468 (s), 1384 (w), 1337 (w), 1205 (s), 1173 (s), 1116 (s), 1042 (s), 951 (w), 839 (w), 817 (w), 741 (w), 681 (w), 635 (m), 610 (m), 531 (w), 467 (w) cm –1 . Partially protonated crystals of 1 {1⬘: [Ni(SalenSO 3 )] 8 Na 7 · 22H 2 O plus one nonlocalized H + } were obtained by slow evaporation of a solution of water and ethanol (1:1 v/v) containing Ni(SalenSO 3 )Na 2 (1) (10 mg in 10 mL of solution) in about four months. | [] | [] | ["1 {1⬘: [Ni(SalenSO 3 )] 8 Na 7 · 22H 2 O plus one nonlocalized H + }"] | ["Ni(SalenSO 3 )Na 2 (1)--10 mg in 10 mL of solution"] | [] | [] | [] | ["four months"] | ["water and ethanol--1:1 v/v"]
c6ce00321d | Light-purple prismatic crystals were obtained (yield = 69% based on Nd). FT-IR (KBr pellets, cm −1 ): 3583–3506(m), 3088(s), 2981(s), 2943(w), 1651(s), 1604(w), 1564(w), 1519(w), 1450(w), 1373(s), 1128(s), 1037(s), 945(w), 852(s), 805(w), 773(s), 682(m), 653(w), 468(s), 376(w). Anal. calcd (found) % for C 79 H 79 O 44 N 5 S 9 Nd 6 : C, 32.07 (31.88); H, 2.67 (2.35); N, 2.36 (3.12).Synthesis of [Sm 6 (TDA) 9 (DEF) 5 (H 2 O) 3 ] n (4). This CP was synthesized by using a procedure analogous to that used for 1, except Sm(NO 3 ) 3 ·6H 2 O was used instead of Ce(NO 3 ) 3 ·6H 2 O. | [] | [] | ["[Sm 6 (TDA) 9 (DEF) 5 (H 2 O) 3 ] n"] | ["Sm(NO 3 ) 3 \n6H 2 O--NaN"] | [] | ["TDA--NaN"] | [] | [] | ["DEF--NaN", "H 2 O--NaN"]
s1600536806033666 | Experimental An aqueous solution of Na 2 Si 3 O 7 was added to glutaric acid (1 mmol, 0.132 g). After adjusting the pH to 5.6, the gel was set forming two distinct layers. 25 ml of a mixture of Sr(OH) 2 8H 2 O and glutaric acid in 1:2 molar ratio were carefully added, and crystals were allowed to grow by diffusion at room temperature. After one month, colourless crystals appeared between the two layers of gel. | [] | [] | [] | ["Na 2 Si 3 O 7--aqueous solution", "Sr(OH) 2 8H 2 O--25 ml"] | [] | ["glutaric acid--1 mmol, 0.132 g"] | ["room temperature"] | ["one month"] | []
c4ce00105b | The synthesis of Cu 3 O 2 (atpia) 2 (2). A similar reaction of Cu(NO 3 ) 2 ·3H 2 O (0.0362 g, 0.15 mmol) with H 2 atpia (0.0171 g, 0.05 mmol) in 5 mL distilled water gave 2 as green crystals (55% yield). Anal. calcd (%): C, 39.98; H, 2.01; N, 15.54.Found (%): C, 39.91; H, 2.07; N, 15.60. IR (KBr, cm −1 ): 3629, 3591, 3552, 3460, 3358, 3080, 1631, 1575, 1523, 1476, 1374, 1265, 1210, 1163, 1103, 999, 975, 936, 850, 772, 735, 514, 420. | [] | [] | ["Cu 3 O 2 (atpia) 2", "Cu(NO 3 ) 2 \n3H 2 O"] | ["Cu(NO 3 ) 2 \n3H 2 O--0.0362 g, 0.15 mmol"] | [] | ["H 2 atpia--0.0171 g, 0.05 mmol"] | [] | [] | ["distilled water--5 mL"]
ic034306t | Elemental analyses were performed on a Perkin-Elmer model 2400 analyzer.Preparation of {[Ag(L1)]SbF 6 } n (1). A solution of AgSbF 6 (34.3 mg, 0.10 mmol) in MeOH (8 mL) was layered onto a solution of L1 (22.4 mg, 0.10 mmol) in methylene chloride (8 mL). The solutions were left for about one week at room temperature, and colorless crystals were obtained. Yield 80% (based on AgSbF 6 ).Anal. Calcd for AgC 12 H 8 F 6 N 4 OSb (1): C, 25.36; H, 1.41; N, 9.86.Found: C, 25.34; H, 1.45; N, 9.85. IR (KBr, cm -1 ): 3500(s), 3150(s), 1620(s), 1570(s), 1550(s), 1490(s), 1430(vs), 1340(w), 1280(m), 1220(w), 1125(w), 1097(w), 1068(m), 1018(w), 842(s), 650(vs).(9) (a) Kuroda-Sowa, T.; Horrino, T.; Yamamoto, M.; Ohno, Y.; Maekawa, M.; Munakata, M. Inorg. Chem. 1997, 36, 6382. (b) Munakata, M.; Wu, L. P.; Kuroda-Sowa, T. Bull. Chem. Soc. Jpn. 1997, 70, 1727. | [] | [] | ["{[Ag(L1)]SbF 6 } n", "AgC 12 H 8 F 6 N 4 OSb (1)"] | ["AgSbF 6--34.3 mg, 0.10 mmol"] | [] | ["L1--22.4 mg, 0.10 mmol"] | [] | ["one week"] | ["MeOH--8 mL", "methylene chloride--8 mL"]
c2ce26242h | 3 Synthesis of [Er 2 (obb) 3 (e-urea)(H 2 O)] (1) The mixture of 4,49-oxybisbenzoic acid (0.0646 g, 0.25 mmol), Er(NO 3 ) 3 ?5H 2 O (0.0532 g, 0.12 mmol) and ethyleneurea hemihydrate (1.9903 g, 20 mmol) was placed in a Parr Teflon-lined stainless steel vessel. The vessel was capped and heated at 140 uC for 5 d. The autoclave was subsequently allowed to cool to 25 uC. The resulting light pink single crystals were washed with ethanol and obtained with 70% yield based on erbium( III). Anal. calcd for C 45 H 32 N 2 O 17 Er 2 : C, 44.73; H, 2.65; N, 2.32. Found: C, 45.27; H, 2.91; N 2.03. | [] | [] | ["[Er 2 (obb) 3 (e-urea)(H 2 O)]", "C 45 H 32 N 2 O 17 Er 2"] | ["Er(NO 3 ) 3 ?5H 2 O--0.0532 g, 0.12 mmol"] | [] | ["4,49-oxybisbenzoic acid--0.0646 g, 0.25 mmol", "ethyleneurea hemihydrate--1.9903 g, 20 mmol"] | ["140 uC"] | ["5 d"] | []
j.jssc.2004.03.037 | Colorless crystals of 1 were recovered in a 65.8% yield (based on Pb). Elemental analysis for compound 1, C 12 H 14 NO 14 PSPb 3 : C, 13.33%; H, 1.31%; N, 1.30%.Calcd: C, 13.26%; H, 1.14%; N, 1.3%. IR (KBr, cm 1 ): 3442m, 3068w, 1593s, 1531vs, 1435m, 1394w, 1360vs, 1315w, 1200m, 1115m, 1045m, 997m, 974w, 924w, 779m, 721m, 721m, 673w, 623s, 580w, 519w, 442m.2.2. Synthesis of Pb 2 [HL 3 ][BTS]  H 2 O 2 Compound 2 was prepared by hydrothermal reaction of lead(II) acetate trihydrate (0.75 mmol, 0.29 g), H 4 L 2 (0.25 mmol, 0.08 g) and NaH 2 BTS (0.5 mmol, 0.14 g) in a 3:1:2 molar ratio in 10.0 mL of deionized water. The resultant mixture was sealed in an autoclave equipped with a Teﬂon liner (25 mL) and then heated at 130  C for 5 days. The pH value of the resultant solution was adjusted to approximately 4 by slow addition of NaOH.Colorless crystals of 2 were recovered in 63.6% yield (based on Pb). Elemental analysis for compound 2, C 16 H 17 N 2 O 11 PSPb 2 : C, 21.57%; H, 1.89%; N, 3.14%. | [] | [] | ["Pb 2 [HL 3 ][BTS]  H 2 O 2"] | ["lead(II) acetate trihydrate--0.29 g, 0.75 mmol"] | [] | ["H 4 L 2--0.08 g, 0.25 mmol", "NaH 2 BTS--0.14 g, 0.5 mmol"] | ["130 \nC"] | ["5 days"] | ["deionized water--10.0 mL"]
j.poly.2012.08.043 | 2.15. Synthesis of [Fe II (L 2 ) 2 (NCBH 3 ) 2 (MeOH) 2 ](12) In an argon atmosphere, a solution of KNCBH 3 (18.9 mg, 300 l mol) in MeOH (5 ml) was added to a solution of FeSO 4 7H 2 O (41.7 mg, 150 l mol) in MeOH (5 ml). The resulting suspension was stirred for 1 h before the solvent was removed under reduced pressure. The residue was triturated with MeOH (5 ml) and the resulting suspension was ﬁltered. A clear solution of ‘‘Fe(NCBH 3 ) 2 ’’ was obtained, which was carefully layered with a solution of L 2 (59.2 mg, 300 l mol) in MeOH (10 ml). The resulting mixture was left for slow diffusion at room temperature without stirring. Overnight, a mixture of yellow and orange crystals formed, which was isolated by ﬁltration. Yield: 32%. The orange crystals were identiﬁed by X-ray diffraction as [Fe II (L 2 j N pz 4 ) 2 (NCBH 3 ) 2 (MeOH) 2 ] (12a), whereas the yellow crystals were found to be [Fe II (L 2 j N tp 1 ) 2 (NCBH 3 ) 2 (MeOH) 2 ](12b). | ["room temperature"] | ["Overnight"] | ["[Fe II (L 2 ) 2 (NCBH 3 ) 2 (MeOH) 2 ](12)"] | ["FeSO 4 7H 2 O--41.7 mg, 150 l mol"] | ["KNCBH 3--18.9 mg, 300 l mol"] | ["L 2--59.2 mg, 300 l mol"] | [] | ["1 h"] | ["MeOH--5 ml"]
j.jssc.2009.08.025 | Colorless brick-shaped crystals of complex 3 suitable for single crystal X-ray analysis were obtained. Yield: 68.6% (0.197 g) based on Cd. Anal. for C 17 H 22 N 2 O 11 SCd (%). Found for complex 3:C, 36.05; H, 3.73; N, 4.86. Calcd: C, 35.52; H, 3.86; N, 4.87. IR data (KBr, cm 1 ): 3443vs, 3056m, 2921m, 2848m, 1602vs, 1574s, 1488m, 1446m, 1415m, 1384m, 1256w, 1219vs, 1178vs, 1126m, 1075m, 1034s, 1003m, 890w, 820w, 806s, 723w. | [] | [] | ["complex 3"] | [] | [] | [] | [] | [] | []
ejic.201800349 | L2Li: 1.50 g bis(diisopropylphenyl)carbodiimine (1 equiv., 4.14 mmol) were dissolved in 20 mL THF and cooled in an 2-propanol/N 2(l) bath. 2.80 mL methyllithium solution (1.6 M in Et 2 O, 1.1 equiv., 4.48 mmol) were added dropwise and the mixture was stirred overnight, allowing it to warm to room temperature. The reaction proceeds almost cleanly and simple evacuating to dryness and washing with hexane generates the product in high yields, pure enough for most applications. For further purification L2Li can be crystallized by mixing the reduced solution (ca. 7 mL) with 20 mL of hexane and storing it in the fridge (–35 °C) overnight. Yield after crystallization: 907 mg (1.99 mmol, 48 %). As for L1Li, the drying of the reaction mixture, followed by washing the solid with hexane yields a product pure enough for most applications. | [] | [] | ["L2Li"] | [] | ["methyllithium solution--2.80 mL (1.6 M in Et 2 O, 1.1 equiv., 4.48 mmol)"] | ["bis(diisopropylphenyl)carbodiimine--1.50 g, 4.14 mmol"] | ["room temperature"] | ["overnight"] | ["THF--20 mL", "2-propanol/N 2(l) bath--NaN", "Et 2 O--NaN", "hexane--NaN"]
s10876-014-0782-5 | Syntheses and Measurements Synthesis of [Cu (LH) 2 Cl] 1 Complex 1 was prepared from a mixture of CuCl (0.08 g), MOPIP (0.12 g) and H 2 O (16 mL) while stirring at room temperature. When the pH value of the mixture was adjusted to about 6.5 with NaOH, the cloudy solution was put into a 30 mL Teﬂonlined autoclave under autogenous pressure at 180 °C for six days (Fig. 1). After cooling to room temperature, light green block crystals of 1 were collected by ﬁltration and washed with distilled water in 52 % yield (based on Cu). Anal. Calcd.(%) for C 40 H 28 ClCuN 8 O 2 : C, 65.03; H, 3.31; N, 15.17. Found (%): C, 62.29; H, 3.35; N, 15.21. IR (KBr, cm -1 ): 3071m, 2987m, 2835w, 1607s, 1518m, 1477m, 1353w, 1286s, 1250w, 1175s, 1032s, 830s, 738s (respectively ascribed to the Y.-J. Huang et al. | [] | [] | ["[Cu (LH) 2 Cl] 1"] | ["CuCl--0.08 g"] | [] | ["MOPIP--0.12 g"] | ["180 \nC"] | ["six days"] | ["H 2 O--16 mL"]
j.poly.2017.06.039 | 2 3654 (s), 3495 (s), 3072 (w), 2928 (w), 2359 (w), 1672 (m), 1609 (s), 1421 (s), 1389 (s), 1340 (s), 1264 (s), 1202 (s), 1115 (s), 1033 (s), 925 (s), 908 (m), 846 (s), 783 (s), 639 (s), 601 (s), 533 (m). Synthesis of [Nd(bcba)(H 2 O)] n ·nH 2 O (7): Nd(NO 3 ) 3 ·6H 2 O (0.1771 g, 0.4 mmol), H 3 bcba (0.0498 g, 0.2 mmol) and NaOH (0.0545 g, 1.25 mmol) were dissolved in 5 mL H 2 O. The solution was then sealed in a 25 mL stainless steel reactor and heated to 140℃ for 3 days. After being cooled to room temperature at the rate of 5 ℃•h -1 , colorless ribbon-shaped crystals were obtained (Yield: 36% based on Nd). Anal. Calcd. (%) for C 11 H 11 NdO 10 (447.44): C 29.50, H 2.46; Found (%): C 30.08, H 2.31. IR data (KBr, cm −1 ): 3650 (s), 3481 (s), 3055 (w), 2921 (w), 2249 (w), 1632 (m), 1398 (s), 1342 (s), 1253 (s), 1201 (s), 1121 (s), 1029 (s), 949 (s), 903 (m), 842 (s), 773 (s), 622 (s), 609 (s), 521 (m). | [] | ["room temperature"] | ["[Nd(bcba)(H 2 O)] n ·nH 2 O", "C 11 H 11 NdO 10"] | ["Nd(NO 3 ) 3 ·6H 2 O--0.1771 g, 0.4 mmol"] | ["NaOH--0.0545 g, 1.25 mmol"] | ["H 3 bcba--0.0498 g, 0.2 mmol"] | ["140℃"] | ["3 days"] | ["H 2 O--5 mL"]
cg500636m | 2174m, 2150m, 2132w, 1623m, 1602s, 1477s, 1451s, 1314m, 1251m, 1236m, 1184vw, 1082w, 1053s, 878m, 848m, 811vs, 600w, 466m.{Mn II 2 (pzdo)(H 2 O) 4 [W IV (CN) 8 ]}·4H 2 O(4). Aqueous solutions of MnCl 2 ·4H 2 O (0.5 mmol, 99 mg, 1 mL) and pzdo (5 mmol, 112 mg, 5 mL) were mixed, and then an aqueous solution of Na 3 [W(CN) 8 ]·4H 2 O (0.5 mmol, 266 mg, 5 mL) was added. The resulting red solution was ﬁltered. After a few days, thin orange needles were obtained, separated by ﬁltration, and removed. The supernatant was left in the dark. After 3 weeks, red prismatic single crystals suitable for structure determination were obtained. Yield: 15.2 mg, ca. 8%.Anal. Calcd for C 12 H 20 Mn 2 N 10 O 10 W: C, 19.0; H, 2.7; N, 18.5. Found: C, 19.3; H, 2.5; N, 18.7. IR (in KBr, cm −1 ): 3592m, 3445s(br), 2960vw, 2925w, 2851vw, 2169w(sh), 2148m(sh), 2132s, 2124s, 1621s, 1597s, 1477m, 1454s, 1311vw, 1294w, 1248m, 1233m, 1186w, 1084w, 1056m, 850m, 807s, 540vw, 480vw, 452w, 421vw. | [] | [] | ["{Mn II 2 (pzdo)(H 2 O) 4 [W IV (CN) 8 ]}·4H 2 O", "C 12 H 20 Mn 2 N 10 O 10 W"] | ["MnCl 2 ·4H 2 O--0.5 mmol, 99 mg, 1 mL", "Na 3 [W(CN) 8 ]·4H 2 O--0.5 mmol, 266 mg, 5 mL"] | [] | ["pzdo--5 mmol, 112 mg, 5 mL"] | [] | ["a few days", "3 weeks"] | ["water--5 mL"]
00958972.2010.521240 | 2.1.2. (enH 2 )[Tb III (pdta)(H 2 O)] 2 .8H 2 O (2). H 4 pdta (¼ propylenediamineN, N, N 0 , N 0 -tetraacetic acid) (A.R., Beijing SHLHT Science & Trade Co., Ltd., China) (3.0627 g, 10.0 mmol) was added to 100 mL warm water and Tb 4 O 7 powder (1.8692 g, 2.5 mmol) was slowly added to the solution. The solution became transparent after the mixture was stirred and refluxed for 18.0 h, and then the pH was adjusted to 6.0 by dilute ethylenediamine (en) aqueous solution. Finally, the solution was concentrated to 25 mL and light-yellow crystals appeared after 2 weeks at room temperature. Anal. Found (%): Tb 27.29, C 24.75, H 5.01, N 7.21; Calcd (%): Tb 27.29, C 24.75, H 5.02, N 7.22. The formula (TbC 12 H 29 N 3 O 13 ) is consistent with the result of X-ray diffraction analysis. | [] | ["2 weeks"] | ["(enH 2 )[Tb III (pdta)(H 2 O)] 2 .8H 2 O", "TbC 12 H 29 N 3 O 13"] | ["Tb 4 O 7 powder--1.8692 g, 2.5 mmol"] | [] | ["H 4 pdta --3.0627 g, 10.0 mmol"] | [] | ["18.0 h"] | ["warm water--100 mL"]
ic061303i | [Mn 4 (H 3 bpa) 2 (mpt) 4 (N 3 ) 2 ]‚2H 2 O (5; Hmpt ) 3-Methyl-5-(2pyridyl)-1H-1,2,4-triazole). The reaction was carried out in a procedure similar to that of method A for 3, using Mn(CH 3 CO 2 ) 2 ‚ 4H 2 O (0.245 g, 1 mmol) and NaN 3 (0.130 g, 2 mmol) instead of MnSO 4 ‚H 2 O and KSCN, respectively. The resulting mixture was filtered and washed with 95% ethanol, and red block crystals were collected and dried in air (ca. 23% yield based on Mn). Anal. Calcd (%) for C 56 H 54 Mn 4 N 34 O 2 : C, 46.23; H, 3.74; N, 32.73. Found: C, 46.22; H, 3.77; N, 32.71. IR: 3856m, 3744m, 3649m, 3422vs, 2920w, 2362s, 1835w, 1740m, 1698m, 1646vs, 1558m, 1514m, 1461m, 1426w, 1052w, 672m cm -1 .Generation of 1,2,4-Triazolates and Related Compounds Inorganic Chemistry, Vol. 46, No. 4, 2007 1137 | [] | [] | ["[Mn 4 (H 3 bpa) 2 (mpt) 4 (N 3 ) 2 ]‚2H 2 O", "C 56 H 54 Mn 4 N 34 O 2"] | ["Mn(CH 3 CO 2 ) 2 ‚ 4H 2 O--0.245 g, 1 mmol"] | [] | ["NaN 3--0.130 g, 2 mmol"] | [] | [] | ["95% ethanol--not specified"]
ic200362c | Preparation of 5-[3-(N-tert-Butyl-N-aminoxyl)phenyl] pyrimidine (3PPN).Compound 3PPNH was made as described previously.6 Silver(I) oxide (0.531 g, 2.29 mmol) was then added to a stirred solution of 3PPNH (0.223 g, 0.917 mmol) in benzene (20 mL) under argon. After 2 h, the reaction was filtered to yield a clear red/ orange solution. This can be used directly for spectroscopic studies and as a reactant in subsequent reactions. The radical can be isolated as an oil by solvent removal without heating; it is not stable to prolonged storage and so is best used as soon as possible after preparation. Electron pramagnetic resonance (benzene, room temperature, 9.649 GHz): a N = 12.28 G, a H = 2.03, 1.92, 1.82, 0.83 G. | [] | [] | ["3PPN"] | ["Silver(I) oxide--0.531 g, 2.29 mmol"] | [] | ["3PPNH--0.223 g, 0.917 mmol"] | [] | ["2 h"] | ["benzene--20 mL"]
ic302334x | Synthesis of [Mn(PNMI)]·0.75DMF (3·0.75DMF). A mixture of Mn(ClO 4 ) 2 ·4H 2 O (4.25 mg, 0.025 mmol) and DPNI (5 mg, 0.0125 mmol) in 2 mL of DMF, 1 mL water and 100 μL of 1 M HClO 4 kept in 20 mL scintillation vial and heated at 80 °C for 48 h followed by cooling to room temperature at the rate of 4 °C·h −1 resulted in light yellow crystals of 2, which were washed with fresh DMF and water and dried at room temperature. Yield: 62% (based on DPNI). Calcd for C 19 H 8 N 2 O 6 Mn (415.21) (desolvated sample): C, 54.96; H, 1.94; N, 6.75 Found: C, 54.96; H, 2.18; N, 6.71. Selected IR (KBr): ν (cm −1 )= 3404 (s), 1707 (m), 1661 (s), 1570 (s), 1442 (s), 1381 (s), 1352 (s), 1242 (s), 1195 (m), 863 (m), 816 (m), 775 (s). | [] | [] | ["[Mn(PNMI)]·0.75DMF", "C 19 H 8 N 2 O 6 Mn"] | ["Mn(ClO 4 ) 2 ·4H 2 O--4.25 mg, 0.025 mmol"] | [] | ["DPNI--5 mg, 0.0125 mmol"] | ["80 °C"] | ["48 h"] | ["DMF--2 mL", "water--1 mL", "1 M HClO 4--100 μL"]
s10904-016-0375-x | Luminescence spectra for the solid samples were detected on a Hitachi F-4500 ﬂuorescence spectrophotome ter.2.2 Synthesis of [Ag(L)] n (1) 35 mL aqueous solution of Ag 2 SO 4 (0.1 mmol, 0.028 g) was added to 10 mL aqueou s solution of HL (0.2 mmol, 0.029 g), and the pH was adjusted to about 7 with 1 M KOH aqueous solution. The mixed system was stirred for 5 min and then ﬁltered. The resulting solution was allowed to stand at room temperature for 1 week to produce regular colorless rodlike crystals of 1. Yield: 69 % based on Ag.Elemental analysis (%) calcd for C 6 H 3 AgFNO 2 : C, 29.06; H, 1.22; N, 5.65. Found: C, 29.18; H, 1.15; N, 5.77. IR (KBr pellet, cm -1 ): 3055w, 1612m, 1542m, 1406m, 1378m, 1227w, 1090w, 936w, 808w, 776w, 681w. | [] | [] | ["[Ag(L)] n", "C 6 H 3 AgFNO 2"] | ["Ag 2 SO 4--0.1 mmol, 0.028 g"] | [] | ["HL--0.2 mmol, 0.029 g"] | [] | ["1 week"] | ["aqueous solution--35 mL", "1 M KOH aqueous solution--adjust pH"]
c4ce01259c | The frequency in tervals are 100 KHz–1MHz,10–100 KHz, 1–10 KHz, 100–1000 Hz, 10 –100 Hz, 1–10 Hz, 0.1–1Hz, 0.01–0.1 Hz. The number o f pointsperfrequencydecade is 12.Synthesis of L. L was prepared according to the literature method.4 Melting point: >250 °C. IR (cm −1 ): 3446.3 1(s), 3234.68(m), 3059.96(m), 2359.69(s), 2342.01(s), 2229.45(m), 1595.45(s), 1550.17(m), 1545.75(m), 1484.75(w), 1440.01(w), 1395.08(s), 825.28(s), 791.86(s), 691.94(w), 668.60(w), 648.83(m), 624.36(m), 503.53(w).Synthesis of Ni 2 L 2 (SO 4 ) 2 (H 2 O) 6 ·H 2 O(1).Amixtureof NiSO 4 ·7H 2 O (0.042 g, 0.15 mmol), L (0.018 g, 0.5 mmol), ethanol (4 ml) and H 2 O (4 ml) was placed in a Teflon-lined stainless steel vessel and heated at 120 °C for 3 days, followed by cooling to room temperature. The resulting green block crystals were filtered (yield: ca. 68% based on L).Elemental anal. found: C, 47.82; N, 10.10; H, 3.78%. Calcd.for C 44 H 42 N 8 O 15 S 2 Ni 2 : C, 47.85; N, 10.15; H, 3.81%. IR (cm −1 ): 3239(s), 2229(m), 1611 (s), 1558(w), 1541(m), 1505(w), 1479(w), 1397(m), 1114(s), 1064(s), 972(w), 863(w), 834(m), 808(m), 733(w), 686(m), 643(s), 507(w). | [] | [] | ["L", "Ni 2 L 2 (SO 4 ) 2 (H 2 O) 6 ·H 2 O", "C 44 H 42 N 8 O 15 S 2 Ni 2"] | ["NiSO 4 ·7H 2 O--0.042 g, 0.15 mmol"] | [] | ["L--0.018 g, 0.5 mmol"] | ["120 \nC"] | ["3 days"] | ["ethanol--4 ml", "H 2 O--4 ml"]
b718790d | Anal. Calc. for C 16 H 17 CoN 3 O 4 1: C, 51.35; H, 4.58; N, 11.23% Found: C, 49.90; H, 4.22; N, 11.02%. IR (cm 1 ): 3250 w, 3159 w, 2972 w, 1586 s, 1540 m, 1517 m, 1443 w, 1395 w, 1350 s, 1209 m, 1059 w, 1027 s, 890 m, 827 s, 721 w, 650 m. | [] | [] | ["C 16 H 17 CoN 3 O 4 1"] | [] | [] | [] | [] | [] | []
acsami.8b12728 | Synthesis of NTU-24. CuBr 2 (18 mg, 0.080 mmol), H 2 NL 2 (4 mg, 0.012 mmol) and HBr (30 μL) were mixed with 2 mL of DMF/H 2 O (4:1) in a 10 mL glass container and tightly capped with a Teflon vial and heated at 80°C for two days. After temperature cooling down, the green polyhedral crystals with high yield were harvested and washed by DMF. Anal. Calcd. (Found) for [C 18 H 12 CuN 2 O 4 ]: C, 56.32 (56.02) H, 3.15 (3.04) N, 7.30 (7.52). | [] | [] | ["NTU-24", "[C 18 H 12 CuN 2 O 4 ]"] | ["CuBr 2 --18 mg, 0.080 mmol"] | ["HBr--30 μL"] | ["H 2 NL 2 --4 mg, 0.012 mmol"] | ["80°C"] | ["two days"] | ["DMF/H 2 O--2 mL"]
cg901227h | Elemental anal.: Calcd for 1: C, 57.85; H, 5.90; N, 9.64%. Found: C, 57.98; H, 5.78; N, 9.30%.Synthesis of 2. A mixture of Zn(NO 3 ) 2 3 6H 2 O (30 mg, 0.11 mmol), H 2 IPA (20 mg, 0.12 mmol), and BITMB (10 mg, 0.03 mmol) was suspended in 15 mL mixed solvents of DMF, ethanol, and H 2 O (v/v = 1:1:1), and heated in a Teflon-lined steel bomb at 100 °C for 4 days. A lot of colorless stick crystals formed were collected, washed with ethanol, and dried in the air (yield: 44%). Elemental anal.: Calcd for 2: C, 56.88; H, 4.96; N, 10.61%. Found: C, 56.45; H, 4.51; N, 10.42%. | [] | [] | ["NaN"] | ["Zn(NO 3 ) 2 ?6H 2 O--30 mg, 0.11 mmol"] | [] | ["H 2 IPA--20 mg, 0.12 mmol", "BITMB--10 mg, 0.03 mmol"] | ["100 \nC"] | ["4 days"] | ["DMF, ethanol, and H 2 O--15 mL"]
j.poly.2008.09.015 | 3.1. Bis(1-methyl-tetrazol-5-yl)-triazene monohydrate (4) 1-Methyl-5-aminotetrazole (19.82 g, 200 mmol) was elutriated in 100 mL water and cooled to 0 °C. After adding concentrated HCl (21.24 g, 200 mmol), 1-methyl-5-aminotetrazole was solved completely. A solution of NaNO 2 (6.90 g, 10 mmol) in 40 mL water was added drop wise within 20 min. Thereafter the solution was stirred for 24 h, the resulting colorless solid was isolated by ﬁltration and washed with water. Single crystals were obtained from a wet methanol solution (11.0 g, yield 52.6%). M.p.: 160 °C, 182 °C (dec.); IR (KBr, cm 1 ): m ¼ 3375 (m), 3270 (m), 3081 (w), 3031 (w), 2662 (m), 2554 (m), 1664 (m), 1631 (s), 1530 (m), 1502 (m), 1458 (m), 1437 (s), 1396 (m), 1308 (m), 1268 (s), 1247 (m), 1226 (m), 1194 (s), 1102 (w), 1036 (m), 1003 (w), 983 (w), 936 (m), 806 (m), 747 (m), 729 (m), 699 (s), 666 (m), 641 (m), 605 (m), 482 (w); Raman (1064 nm, 200 mW, 25 °C, cm 1 ) m ¼ 2987 (59), 1619 (17), 1531 (54), 1453 (43), 1429 (100), 1306 (8), 1284 (28), 1246 (12), 1250 (8), 1221 (11), 1113 (24), 938 (9), 697 (15), 485 (10), 421 (11), 393 (9), 220 (28), 184 (10); 1 H NMR (DMSO-d 6 , 25 °C, ppm) d: 4.04 (s, 6H,CH 3 ); 13 C NMR (DMSO-d 6 ,25°C, ppm) d: 34.9 (s, CH 3 ), 155.2 (tetrazole); 15 N NMR (DMSO-d 6 ,25°C, ppm) d: 265.0 (s, N5, N7), 168.7 (d, 2 J NH = 2.1 Hz, N1), 76.59 (s, N4), 12.72 (d, 3 J NH = 1.8 Hz, N2), 5.54 (s, N3), 85.20 (s, N6); EA (C 4 H 9 N 11 O, 227.19): calc.: C, 21.15; H, 3.99; N, 67.82; O, 7.04. | [] | [] | ["Bis(1-methyl-tetrazol-5-yl)-triazene monohydrate", "C 4 H 9 N 11 O"] | [] | ["NaNO 2--6.90 g, 10 mmol", "concentrated HCl--21.24 g, 200 mmol"] | ["1-Methyl-5-aminotetrazole--19.82 g, 200 mmol"] | [] | ["24 h"] | ["water--100 mL", "methanol--40 mL"]
j.poly.2004.08.003 | 2.3. Preparation of dichloro{ 2-[(E)-2-(4-methylphenyl)-1-diazenyl]pyridine } Hg(II) (1) HgCl 2 (0.345 g, 1.27 mmol) in 25 ml of acetone was added drop-wise to a stirred acetone solution (15 ml) containing L 1 (0.25 g, 1.26 mmol). The reaction mixture was stirred for 6 h at ambient temperature, and the solvent was removed using a rotary evapo rator. The resulting dry mass was washed thoroughly with petroleum ether to remove any unreact ed ligand, extracted into acetone (20 ml) and ﬁltered. The red solution was allowed to evaporate slowly at ambient temperature until crystallization occurred. This yielded red crystals of 1 in 90 % yield; m.p.: 192–194 C (180–181 C) [4]. Anal. | [] | [] | ["dichloro{ 2-[(E)-2-(4-methylphenyl)-1-diazenyl]pyridine } Hg(II) (1)"] | ["HgCl 2--0.345 g, 1.27 mmol"] | [] | ["L 1--0.25 g, 1.26 mmol"] | ["ambient temperature"] | ["6 h"] | ["acetone--25 ml", "acetone--15 ml", "acetone--20 ml"]
c3nj00054k | A small amount of HNO 3 was added to this mixture. The mixture was heated for 48 h in a bath-reactor at 95 1C, and after cooling to room temperature blue crystals were obtained, separated by filtration, washed with water and DMA, and then dried in air. Yield: 52% based on metal salt. FT-IR (KBr, cm 1 , Fig. S4, ESI†): 2922 (mb, g C–H ), 1568 (s, g CQO asymmetric), 1409 (s, g CQC ), 1364 (m, g CQO symmetric), 1160 (s, g C–O ), 1048 (w), 766 (s), 715 (w), 602 (m), 458 (w). (4): H 3 L (8.4 mg, 0.02 mmol), Cd(NO 3 ) 2 4H 2 O (12.3 mg, 0.04 mmol) and 4,4 0 -bipyridine (1.5 mg, 0.01 mmol) were dissolved in 8 mL of DMA : MeOH (1 : 1) and 0.05 mL of 12N HNO 3 was added. This mixture was heated for 96 h in a bath-reactor at 100 1C, and after cooling to room temperature colorless crystals were obtained, separated by filtration, washed with water and DMA, and then dried in air (yield 55% based on metal salt). FT-IR (KBr, cm 1 , Fig. S5, ESI†): 2922 (mb, g C–H ), 1580 (s, g CQO asymmetric), 1429 (s, g CQC ), 1344 (m, g CQO symmetric), 1160 (s, g C–O ), 1058 (w), 756 (s), 705 (w), 612 (m), 448 (w). The uniform identity of the formed crystal lattices in a given reaction were confirmed in each case by spectroscopic data as well as by uniform morphology of crystals in the bulk, repeated measurements of the unit-cell dimensions from diﬀerent single crystallites, and powder X-ray diﬀraction data (for 2 and 3; Fig. S6 and S7 in the ESI†). | [] | [] | ["H 3 L", "Cd(NO 3 ) 2 \n4H 2 O"] | ["Cd(NO 3 ) 2 \n4H 2 O--12.3 mg, 0.04 mmol"] | ["HNO 3--0.05 mL of 12N"] | ["H 3 L--8.4 mg, 0.02 mmol", "4,4 0 -bipyridine--1.5 mg, 0.01 mmol"] | ["100 1C"] | ["96 h"] | ["DMA : MeOH--8 mL"]
v2012-004 | Compound 2 was synthesized exactly as for 1 but from Co(Ac) 2 ·4H 2 O. The crystal appeared as pink needles and the yield was 85%. IR (KBr, cm –1 ): 2306, 2237, 2179, 1650, 1596, 1444, 1410, 1365, 780, 690, 703, 650. Anal. | [] | [] | ["NaN", "NaN"] | ["Co(Ac) 2 ·4H 2 O--NaN"] | [] | [] | [] | [] | []
b315842j | [Cd(IIMB) 2 (H 2 O)(SO 4 )]7.5H 2 O, 1. A solution of IIMB (67.2 mg, 0.3 mmol) and CdSO 4 2.7H 2 O (38.5 mg, 0.15 mmol) in water (15 mL) was sealed in a stainless steel vessel and placed in an oven at 120  C for 3 days. The resulting colorless crystals of 1 were collected in 81% yield. Anal. Calcd for C 26 H 41 CdN 8 O 12.50 S: C, 38.55; H, 5.10; N, 13.83. Found: C, 38.56; H, 4.96; N, 13.79%.[Cd(IIMB) 2 Cl 2 ]H 2 O, 2. A solution of IIMB (44.8 mg, 0.2 mmol) in ethanol (7 mL) was layered over a solution of CdCl 2 2.5H 2 O (22.8 mg, 0.1 mmol) in water (5 mL). Colorless single crystals of 2 suitable for X-ray diﬀraction analysis were obtained by slow inter-layer diﬀusion in 45% yield. Anal.Calcd for C 26 H 26 CdCl 2 N 8 O: C, 48.00; H, 4.06; N, 17.21.Found: C, 48.05; H, 4.03; N, 17.24%. | [] | [] | ["[Cd(IIMB) 2 (H 2 O)(SO 4 )]\n7.5H 2 O", "C 26 H 41 CdN 8 O 12.50 S"] | ["IIMB--67.2 mg, 0.3 mmol", "CdSO 4 \n2.7H 2 O--38.5 mg, 0.15 mmol"] | [] | [] | ["120 \nC"] | ["3 days"] | ["water--15 mL"]
zaac.201500701 | C 24 H 42 Pr 2 N 30 O 15 : calcd. H 3.30; C 22.63; N 33.00%. found: H 3.45; C 22.71; N 33.27 %. IR (KBr): ν ˜ = 3418 (m), 3215 (m), 1654 (s), 1617 (s), 1527 (w), 1463 (m), 1430 (s), 1382 (s), 1305 (m), 1270 (m), 1220 (w), 1047 (w), 1005 (m), 819(m), 753 (m), 725 (m), 699 (w), 669 (m) cm –1 . | [] | [] | ["C 24 H 42 Pr 2 N 30 O 15 "] | [] | [] | [] | [] | [] | []
c2ce26350e | Single crystals of 2 were obtained by the solvothermal reaction of Cu I and H 2 pttinamolarratioof2:1at140uCinTHF(4.0mL) and NH 3 ?H 2 O (25%, 2.5 mL). The products are stable in air and insoluble in water and common organic solvents, and were formulated based on elemental analysis (EA) and thermogravimetric analysis (TGA). The phase purity was testified by X-ray powder diffraction determination (Fig. S5, ESI 3 ). Compound 2 crystallized in the tetragonal space group P4 2 . | [] | [] | [] | ["Cu I--2"] | [] | ["H 2 pttinamol--1"] | ["140 \nC"] | [] | ["THF--4.0 mL", "NH 3 ?H 2 O--25%, 2.5 mL"]
ic0347900 | Synthesis of [CpFe(PPh 3 )(µ-CN) 2 Zn(BF 4 )(CH 3 CN)] 2 ,9.A solution of 0.1 g (0.25 mmol) of Zn(CH 3 CN) 4 (BF 4 ) 2 in 15 mL of CH 3 CN was transferred to a Schlenk flask containing 0.118 g (0.25 mmol) of KCpFe(CN) 2 (PPh 3 )in10mLofCH 3 CN via cannula. A color change from orange to yellow was seen as the reaction proceeded for 1 h, with no appearance of a precipitate. The solution was evaporated to dryness to yield the yellow solid 9 along with the residual KBF 4 byproduct. | [] | [] | ["[CpFe(PPh 3 )(µ-CN) 2 Zn(BF 4 )(CH 3 CN)] 2"] | ["Zn(CH 3 CN) 4 (BF 4 ) 2--0.1 g (0.25 mmol)"] | [] | ["KCpFe(CN) 2 (PPh 3 )--0.118 g (0.25 mmol)"] | [] | ["1 h"] | ["CH 3 CN--15 mL"]
s1600536807063015 | S2. Experimental The title complex was prepared by dissolving cupric formate [2 mmol, Cu(HCOO) 2 .2H 2 O] in 50 ml of water with quinoxaline (2 mmol, C 8 H 6 N 2 ). After heating to boiling, the formic acid was added dropwise to clear the solution. The solution was filtered and allowed to cool. After few days, green crystals were obtained.S3. Refinement All H atoms were initially located in a difference Fourier synthesis, but were positioned with idealized geometry, with C– H = 0.93 Å, and U iso (H) = 1.2U eq (C), and refined using a riding model. | [] | [] | ["Cu(HCOO) 2 .2H 2 O with quinoxaline"] | ["cupric formate--2 mmol"] | [] | ["quinoxaline--2 mmol"] | [] | [] | ["water--50 ml"]
cm9901921 | Ir(chxn) 3 [Al 2 P 3 O 12 ]‚4H 2 O Crystals. Small single crystals of Ir(chxn) 3 [Al 2 P 3 O 12 ]‚4H 2 O were synthesized from a gel with the approximate composition 1.0 Al 2 O 3 :2.0 H 3 PO 4 :45.0 H 2 O:1.0 TMAOH:0.25 Ir((()chxn) 3 Cl 3 (TMAOH ) tetramethylammonium hydroxide). An ∼25-g batch of AlPO gel with the above composition was prepared from the aluminum source, phosphoric acid, water, and TMAOH solution and aged for 24 h while stirring. Ground crude Ir((()chxn) 3 Cl 3 (∼0.47 g) was then added to a 3.39-g portion of the gel and the stirring continued foran additional 24 h. Thewhite gel was transferred to a Teflon-lined Parr acid digestion vessel and placed in an oven at 130 °C for 96 h. The bomb was cooled, and the contents was recovered by slurrying in distilled water followed by filtration. A similar synthesis was also performed at 140 °C for 72 h using a gel made up from 0.23 g, 0.42 g, 0.78 g, 0.67 g and 0.30 g of aluminum source, phosphoric acid, water, TMAOH solution, and the crude metal complex, respectively. | [] | [] | ["Ir(chxn) 3 [Al 2 P 3 O 12 ]‚4H 2 O"] | ["Ir((()chxn) 3 Cl 3 (TMAOH ) tetramethylammonium hydroxide--0.25"] | ["Al 2 O 3--1.0", "H 3 PO 4--2.0", "H 2 O--45.0", "TMAOH--1.0"] | [] | ["130 \n°C", "140 \n°C"] | ["96 h", "72 h"] | []
ejic.200901244 | (w), 1585 (m), 1427 (m), 1268 (m), 1122 (s), 1065 (s), 992 (m), 951 (m), 864 (m), 618 (m), 559 (m), 538 (m), 515 (m) cm –1 .Synthesis of Complex 2: A mixture of Mn(ClO 4 ) 2 ·6H 2 O (74.2 mg, 0.2 mmol), NaN 3 (52.0 mg, 0.8 mmol), and H 2 L (40.8 mg, 0.2 mmol) in EtOH (20 mL) was stirring for 10 h, resulting in a color change to brown-green. Black block crystals suitable for Xray crystallography formed after 7 days. The crystals were collected by filtration and washed with cold MeOH and Et 2 O. Yield: 23.2 mg (35%). C 42 H 65 Mn 3 N 6 O 11 (994.81): calcd. C 50.71, H 6.59, N 8.45; found C 50.32, H 6.15, N 8.82. IR (KBr): ν ˜ = 3451 (w), 2092 (s), 1636 (m), 1540 (m), 1425 (m), 1286 (m), 1234 (m), 1208 (m), 1066 (m), 951 (m), 834 (m), 806 (m), 773 (m), 734 (m), 638 (m), 555 (m), 516 (m) cm –1 .Acknowledgments This work was supported by the National Science Foundation of China (Nos. 50672037, 20971072, 90922032) and the National Science Foundation of Tianjin (No. 09JCYBJC05600).[1] D. Gatteschi, R. Sessoli, Angew. Chem. Int. Ed. 2003, 42, 268– 297.[2] a) M. N. Leuenberger, D. Loss, Nature 2001, 410, 789–793; b) S. Hill, R. S. Edwards, N. Aliaga-Alcalde, G. Christou, Science 2003, 302,1015–1018.[3] a) R. Sessoli, H.-L. Tsai, A. R. Schake, S. Wang, J. B. Vincent, K. Folting, D. Gatteschi, G. Christou, D. N. Hendrickson, J. | [] | ["7 days"] | ["C 42 H 65 Mn 3 N 6 O 11 "] | ["Mn(ClO 4 ) 2 \n6H 2 O--74.2 mg, 0.2 mmol"] | [] | ["NaN 3 --52.0 mg, 0.8 mmol", "H 2 L --40.8 mg, 0.2 mmol"] | [] | ["10 h"] | ["EtOH--20 mL"]
00958972.2017.1280158 | 2.3. Synthesis of Cd 2 [OOCC 5 H 3 NPO 3 H] 2 ·H 2 O (1) A mixture of CdSO 4 ·7H 2 O (28.3 mg, 0.10 mmol), 5-phosphononicotinic acid (20.3 mg, 0.10 mmol), and H 2 O (10 mL) was stirred until dissolved. The pH of the solution was adjusted to 3 with NH 3 ·H 2 O, and then the solution was transferred to a Teon-lined stainless steel vessel (25 mL) and heated at 160°C for 2 days. After slowly cooling to room temperature, colorless block crystals were obtained. Anal. found (Calcd): C, 22.17 (22.33); H, 2.98 (1.55); N, 4.28 (4.34)%. FT-IR (KBr, cm −1 ): 3440 (vs), 3138 (w), 3078 (w), 2923 (w), 1607 (s), 1583 (w), 1541 (s), 1401 (s), 1328 (w), 1248 (w), 1219 (m), 1166 (w), 1145 (s), 1081 (w), 1055 (s), 955 (s), 777 (w), 699 (w), 668 (w), 560 (m), 500 (m). | [] | [] | ["Cd 2 [OOCC 5 H 3 NPO 3 H] 2 ·H 2 O", "C 22 H 20 Cd 2 N 2 O 12 P 2"] | ["CdSO 4 ·7H 2 O--28.3 mg, 0.10 mmol"] | [] | ["5-phosphononicotinic acid--20.3 mg, 0.10 mmol"] | ["160°C"] | ["2 days"] | ["H 2 O--10 mL"]
s1600536807057406 | Experimental For the preparation of the title compound, a mixture of diphenyltin dichloride (688 mg, 2.0 mmol), 2,6-pyridinedicarboxylic acid (334 mg, 2.0 mmol) and sodium ethoxide (272 mg, 4.0 mmol) in methanol with water (80 ml) was heated under reflux for 14 h at 303 K. The resulting clear solution was evaporated under vacuum and the product recrystallized from a mixture of dichloromethane-hexane (1:1) to yield colorless, block-like crystals of (I) (yield; 777 mg, 76%, m.p. 445 K). Analysis; calculated for C 38 H 30 N 2 O 10 Sn2: C 50.04, H, 3.32; N 3.07%; found: C 50.12, H 3.46, N, 3.01%.Refinement H atoms (for H 2 O) wer located in difference syntheses and constrained to ride on their parent atom [O—H = 0.8347 and 0.9480 Å and U iso (H) = 1.2U eq (O)]. The remaining H atoms were positioned geometrically, with C—H = 0.93 Å, for aromatic H atoms and constrained to ride on their parent atoms, with U iso (H) = 1.2U eq (C). | [] | [] | ["C 38 H 30 N 2 O 10 Sn2"] | ["diphenyltin dichloride--688 mg, 2.0 mmol"] | [] | ["2,6-pyridinedicarboxylic acid--334 mg, 2.0 mmol", "sodium ethoxide--272 mg, 4.0 mmol"] | ["303 K"] | ["14 h"] | ["methanol--80 ml", "water--80 ml", "dichloromethane-hexane--1:1"]
j.ica.2013.04.007 | 2.2.4. Synthesis of [Cu 2 ( l -I) 2 (( l -L 2 )] n (2) To a solution of CuI (38 mg, 0.2 mmol) in CH 3 CN (5 mL) was added, with continuous stirring, L 2 (45 mg, 0.1 mmol) in CH 2 Cl 2 (2 mL). The mixture was stirred at room temperature for about 10 min to give a clear orange solution. Orange single crystals of 2 suitable for X-ray diffraction were obtained by slow evaporation for several days in the form of the solvate [Cu 2 ( l -I) 2 (( l -L 2 )]CH 2 Cl 2 , (2CH 2 Cl 2 ). Yield 81%. Anal. Calc. for C 28 H 24 Cu 2 I 2 N 2 S 2 CH 2 Cl 2 :C, 40.35; H, 2.90; N, 3.36; S, 7.69. Found: C, 40.22; H, 2.83; N, 3.34; S, 7.62%.FT-IR (KBr, cm 1 ) m max : 1600 s (C@N). UV–Vis: k max (nm) ( e , L mol 1 cm 1 ) (DMF) 342 (6970), 288(32640). | [] | ["several days"] | ["[Cu 2 ( l -I) 2 (( l -L 2 )] n"] | ["CuI--38 mg, 0.2 mmol"] | [] | ["L 2--45 mg, 0.1 mmol"] | ["room temperature"] | [] | ["CH 3 CN--5 mL", "CH 2 Cl 2--2 mL"]
zkri-2018-2130 | Synthesis of the complexes The Synthesis of {[Cd(DPTMIA)] 2 (H 2 O) · 3(CH 3 CN) · 2(DMF)} n (HPU-2): The colorless block crystal of HPU -2 was easily synthesized via the hydrothermal reaction of CdI 2 (14.85 mg, 0.05 mmol), H 2 DPTMIA [25–27] (8.02mg, 0.02mmol) in the solution of H 2 O, CH 3 CN and DMF (N,N-dimethylformamide) (2:2:2) at 80 °C for 72h. Yield: 47%. Elemental analysis data calculated for C 52 H 53 Cd 2 N 15 O 12 : C 47.86% H 4.09% N 16.10%. Found: C 47.67, H 4.12, N 16.32%. | [] | [] | ["{[Cd(DPTMIA)] 2 (H 2 O) · 3(CH 3 CN) · 2(DMF)} n", "C 52 H 53 Cd 2 N 15 O 12"] | ["CdI 2--14.85 mg, 0.05 mmol"] | [] | ["H 2 DPTMIA--8.02 mg, 0.02 mmol"] | ["80 \b0C"] | ["72 h"] | ["H 2 O--2 parts", "CH 3 CN--2 parts", "DMF (N,N-dimethylformamide)--2 parts"]
j.ica.2006.07.002 | Anal. Calc. for [Co(2-MeSnic) 2 (H 2 O) 4 ] Æ 4H 2 O (C 14 H 28 CoN 2 O 12 S 2 ): C, 31.17; H, 4.86; N, 5.19; Co, 10.92. Found: C, 31.54; H, 5.26; N, 5.24; Co, 10.77%. | [] | [] | ["[Co(2-MeSnic) 2 (H 2 O) 4 ] Æ 4H 2 O", "C 14 H 28 CoN 2 O 12 S 2"] | [] | [] | [] | [] | [] | []
j.jssc.2012.02.007 | 2.3. Synthesis of [Dy 2 (tza) 3 (H 2 O) 6 ]  2H 2 O(2) An identical procedure to that of 1 was followed to prepare 2 (colorless crystals), except that Nd(NO 3 ) 3  6H 2 O were replaced by Dy(NO 3 ) 3  6H 2 O (0.0913 g, 0.2 mmol). Yield: 46.6 mg (55% based on Dy). Anal. Calcd for C 9 H 22 Dy 2 N 12 O 14 : C, 12.76; N, 19.84; H, 2.62%. Found: C, 12.82; N, 19.76; H, 2.59%. IR (KBr, cm  1 ): 1663(m), 1590(s), 1533(s), 1468(s), 1379(s), 1278(m), 1096(m), 810(m), 739(m), 707(m), 665(m). | [] | [] | ["[Dy 2 (tza) 3 (H 2 O) 6 ]  2H 2 O", "C 9 H 22 Dy 2 N 12 O 14"] | ["Dy(NO 3 ) 3 \n6H 2 O--0.0913 g, 0.2 mmol"] | [] | [] | [] | [] | []
b914049b | {[Cd(HFlu) 2 (SCN)](ClO 4 )} n (3). NaSCN (0.0490 g, 0.6 mmol) in distilled water (2 mL) was added to an aqueous solution of complex 1, and the mixed solution was reﬂuxed for 30 min. The resulting solution was ﬁltered at 80  C and then kept at 50  C.Single crystals suitable for X-ray analysis were obtained by solvent evaporation after two days. Yield: 41% (based on 1). | [] | ["two days"] | ["{[Cd(HFlu) 2 (SCN)](ClO 4 )} n"] | [] | ["NaSCN--0.0490 g, 0.6 mmol"] | ["HFlu--NaN"] | ["refluxed at 80 \nC, kept at 50 \nC"] | ["30 min"] | ["distilled water--2 mL"]
ncomms6723 | Synthesis of PCN-261-CH 3 . L17 (15 mg), Fe 2 Co (15 mg) and acetic acid (0.2 ml) in 2 ml of DMF were ultrasonically dissolved in a Pyrex vial. The mixture was heated in an oven at 150 °C for 12 h. After cooling down to room temperature, dark brown crystals were collected by ﬁltration. | [] | [] | ["PCN-261-CH 3"] | ["Fe 2 Co--15 mg"] | [] | ["L17--15 mg"] | ["150 °C"] | ["12 h"] | ["DMF--2 ml", "acetic acid--0.2 ml"]
ejic.201402370 | C 18 H 30 FeKN 3 O 8 S (543.46): calcd. C 39.78, H 5.56, N 7.73; found C 39.58, H 5.83, N 7.65.Preparation of [PPh 4 ] 2 [(NO) 2 Fe(μ-SC 6 H 4 -o-NH 2 )] 2 (5): ACH 3 CN solution (7 mL) containing [(tmeda)Fe(NO) 2 ] (0.116 g, 0.5 mmol) was added slowly by cannula under positive N 2 pressure to a 20 mL Schlenk tube containing a CH 3 CN solution (7 mL) of [PPh 4 ][SC 6 H 4 -o-NH 2 ] (0.232 g, 0.5 mmol). The tube was tightly sealed and left to stand without stirring at ambient temperature overnight. Dark-green crystals of 5 suitable for single-crystal X-ray diffraction analysis were isolated. Yield: 0.212 g (73.1 %). IR (KBr): ν ˜ = 3410 (w, ν NH ), 3291 (w, ν NH ), 1647 (s, ν NO ), 1606 cm –1 (s, ν NO ). | [] | [] | ["C 18 H 30 FeKN 3 O 8 S"] | ["[(tmeda)Fe(NO) 2 ]--0.116 g, 0.5 mmol"] | [] | ["[PPh 4 ][SC 6 H 4 -o-NH 2 ]--0.232 g, 0.5 mmol"] | ["ambient temperature"] | ["overnight"] | ["CH 3 CN--7 mL"]
c1ce05369h | Anal. calcd for C 66 H 58.46 Br 3 N 12 O 12.73 Co 3 : C 48.34; H 3.59; N 10.25; Found: C 48.23; H 3.71; N 10.23%. IR(KBr pellet, cm 1 ): 3461(br), 3052(w), 2923(w), 1608(s), 1597(s), 1523(s), 1463(w), 1442(w), 1385(s), 1286(m), 1251(m), 1244(w), 1181(w), 1103(m), 1091(m), 1045(w), 1012(w), 983(w), 936(m), 884(w), 832(w), 781 (w), 672(w), 563(w). | [] | [] | ["C 66 H 58.46 Br 3 N 12 O 12.73 Co 3"] | [] | [] | [] | [] | [] | []
ic0003473 | 7. Preparation of [Ti x V 1-x (1,4-OC 6 H 4 O) 2 (py) 2 ‚(py)] ∞ (3-Ti x V 1-x , x ≈ 0.4, 0.6, 0.9). Hydroquinone (3 g, 0.027 mmol) was placed in a glass bomb with the respective portions of 1-Ti (75 mg, 150 mg, or 225 mg) and 1-V (225 mg, 150 mg, or 75 mg) given. The bomb was degassed, pyridine (∼15 mL) was added via vacuum transfer, and the bomb was heated for2dat100°C. The dark, olive drab powder obtained in each case was collected on a frit, washed twice with THF (∼15 mL), and dried by vacuum (∼20 m). Inspection of the material in Paratone oil by light microscopy revealed it to be ∼50% microcrystalline, with the larger crystals appearing red-orange and the smaller crystals blue-green; none were larger than 20 µm.1 H NMR samples of 3-Ti x V 1-x degraded in D 2 O/DCl afforded a 2:3 ratio of DOC 6 H 4 OD to py. Powder XRD patterns matched those of 3-Ti and 3-V with peaks slightly shifted in 2θ. The pattern of 3-Ti 0.6 V 0.4 was indexed to a triclinic unit cell with a ) 8.600(5) Å, b ) 8.782(4) Å, c ) 8.965(6) Å, a ) 83.13(5)°, b ) 76.26(6)°, c ) 72.61(6)°, and V ) 626.8 Å 3 . Electron probe microanalysis of 3-Ti 0.6 V 0.4 , operating in spot mode on 42 different single crystals (both colors), gave the average atom % Ti and atom%Vas60(7) and 40(7), respectively. An average of two analyses of bulk samples of 3-Ti 0.6 V 0.4 gave the atom % Ti as 57(2) and the atom%Vas43(2). One analysis of a bulk sample of 3-Ti 0.4 V 0.6 provided the % Ti:% V as 38:62, and one analysis of a bulk sample of 3-Ti 0.9 V 0.1 provided the % Ti:% V as 90:10.8. Preparation of [trans-Ti(µ 1,4 -OC 6 H 4 O) 2 (4-Ph-py) 2 ] ∞ (4-Ti). Ti(O i Pr) 4 (300 mg, 1.1 mmol), hydroquinone (300 mg, 2.7 mmol) and 4-phenylpyridine (2.0 g, 12.9 mmol) were placed in a 10 mm o.d. glass tube which was then sealed under vacuum. The tube was heated at 100 °C for 2 months, although crystals were observed after several days. The bulk forest green product with lustrous metallic crystals was collected by filtration, washed with THF, and dried under active vacuum for a few minutes. A 1 H NMR spectrum of a sample degraded in CD 3 OD/DCl indicated a 2:3 ratio of DOC 6 H 4 OD to 4-Ph-py, which is inconsistent with the crystal structure obtained from single-crystal X-ray diffraction. Inspection of a sample in Paratone oil under a microscope revealed the product to be ∼20% red-orange rectangular block crystals mixed with a dark opaque powder. The X-ray powder pattern of the bulk matched the theoretical pattern of 4-Ti obtained from the singlecrystal X-ray diffraction data; hence, the dark powder was assumed to be amorphous.9. Preparation of [trans-V(µ 1,4 -OC 6 H 4 O) 2 (4-Ph-py) 2 ] ∞ (4-V).V(O i Pr) 4 (200 mg, 0.70 mmol), hydroquinone (307 mg, 2.8 mmol), and 4-phenylpyridine (∼2.0 g, 12.9 mmol) were placed in a glass tube which was then sealed under vacuum. The tube was heated at 100° C for 6 months, although crystals were observed after several days. The bulk forest green product was collected by filtration, washed with THF, and dried under vacuum. A 1 H NMR spectrum of a sample dissolved in CD 3 OD/DCl indicated a 2:2.25 ratio of DOC 6 H 4 OD to 4-Ph-py, inconsistent with the crystal structure of the Ti analogue 4-Ti. Inspection of a sample in Paratone oil under a microscope revealed the product to be ∼50% yellow crystals mixed with a dark opaque powder. The X-ray powder pattern of the bulk correlated with the theoretical pattern of the Ti analogue 4-Ti with no extraneous peaks.10. Preparation of [trans-Ti(µ 1,3 -OC 6 H 4 O) 2 py 2 ] ∞ (5-Ti). Ti(O i Pr) 4 (100 mg, 0.35 mmol) was added to a suspension of resorcinol (500 mg, 4.5 mmol) and pyridine (∼3 mL) in a glass tube to give a yelloworange solution. The tube was sealed under vacuum and heated at 100° C for 2 d, resulting in large red crystals that were collected by filtration, washed with THF on the benchtop, and immediately dried in vacuo for ∼10 min. Inspection of a sample in Paratone oil under a microscope revealed the crystals to be red-orange flakes of various shapes. Powder XRD matched the theoretical pattern obtained from single-crystal diffraction studies of 5-Ti. A 1 H NMR spectrum of a sample degraded in D 2 O/DCl indicated a 1:1 ratio of DOC 6 H 4 OD to py. Anal. Calcd for C 22 H 18 O 4 N 2 Ti (Found): C, 62.57 (62.82); H, 4.30 (4.28); N, 6.63 (6.56).IR (Nujol, cm -1 ): 1603 (m), 1575 (s), 1563 (s), 1557 (s), 1300 (s), 1288 (s), 1248 (s), 1215 (m), 1170 (vs), 1153 (s), 1132 (vs), 1067 (m), 1041 (m), 1010 (m), 974 (vs, br), 884 (w), 872 (m), 863 (m), 821 (s), 787 (w), 766 (m), 762 (m), 756 (m), 724 (w), 695 (s), 655 (s), 638 (vs, br), 502 (m), 437 (s), 404 (s).11. Preparation of [trans-Ti(µ 1,3 -OC 6 H 4 O) 2 (4-Ph-py) 2 ] ∞ (6-Ti). Ti(O i Pr) 4 (1.0 g, 3.5 mmol), resorcinol (1.0 g, 9.1 mmol), and 4-phenylpyridine (6.25 g, 40 mmol) were placed in a glass bomb and heated at 100 °C for 4 weeks. Large, deep red crystals were collected by filtration, washed with THF, and dried under vacuum for 30 min. A 1 H NMR spectrum of a sample degraded in CD 3 OD/DCl indicated a 1:1 ratio of DOC 6 H 4 OD to 4-Ph-py, and the X-ray powder pattern of the bulk matched the theoretical pattern obtained from single-crystal X-ray diffraction data of 6-Ti. Anal. Calcd for C 34 H 26 O 4 N 2 Ti (Found): C, 71.15 (70.88); H, 4.53 (5.04); N, 4.88 (5.04). IR (Nujol, cm -1 ): 1613 (m), 1574 (s), 1563 (s), 1557 (s), 1300 (s), 1290 (s), 1249 (s), 1224 (w), 1197 (w), 1167 (s), 1133 (s), 1074 (w), 1068 (w), 1045 (w), 1030 (w), 1013 (w), 994 (w), 975 (s, br), 875 (m), 853 (m), 843 (s), 819 (s), 765 (m), 759 (m), 731 (m), 690 (m), 681 (w), 666 (m), 635 (s, br), 624 (s, br), 557 (m), 509 (m), 502 (m), 497 (m), 480 (m), 417 (m).4764 Inorganic Chemistry, Vol. 39, No. 21, 2000 Tanski et al. Single-Crystal X-ray Structure Determinations. 12. [cis-Ti(µ 1,4 OC 6 H 4 O) 2 py 2 ] ∞ (2-Ti). Crystals were grown from pyridine as explained above. A few milligrams of crystals were suspended in Paratone oil on a glass slide. Handling the crystals in Paratone for a few hours in the ambient atmosphere caused no apparent decomposition. Under a microscope, a single diamond-shaped crystal was isolated in a rayon fiber loop epoxied to a glass fiber.18,19 On the A1 line at the Cornell High Energy Synchrotron Source (CHESS), the crystal was frozen in a 110 K nitrogen stream. The crystal-to-detector distance was set at 43 mm. A 2K CCD was used to record diffraction.20 Data were collected as 20 s, 15° oscillations in φ, with a total of 360° collected. Observed intensities were corrected for Lorentz and polarization effects; no absorption correction was applied. The first frame was indexed using the program DENZO, 21 and all the data were scaled together with SCALEPACK. The structure was solved by direct methods (SHELXS), and hydrogen atoms were added geometrically. The structure was refined by full-matrix least-squares on F 2 (SHELX-93) using anisotropic thermal parameters for all non-hydrogen atoms.13. [trans-Ti(µ 1,4 -OC 6 H 4 O) 2 py 2 ‚py] ∞ (3-Ti). Crystals large enough for structure determination were grown from pyridine as explained above. A few milligrams of crystals was suspended in Paratone oil on a glass slide. Under a microscope, a single red-orange, elongated hexagon-shaped plate was epoxied toa1mmlength of glass wool which was previously attached to a thin glass fiber. X-ray diffraction data were collected on a Siemens SMART system employing a 1K CCD detector and an Oxford Cryostream set at 146 K. Observed intensities were corrected for Lorentz and polarization effects, and a semiempirical absorption correction was applied (SADABS). The structure was solved by direct methods (SHELXTL) in P1, and after some initial refinement transferred to P1h. Hydrogen atoms were added geometrically. The structure was refined by full-matrix least-squares on F 2 using anisotropic thermal parameters for all non-hydrogen atoms.14. [trans-Ti(µ 1,4 -OC 6 H 4 O) 2 (4-Ph-py) 2 ] ∞ (4-Ti). Crystals were grown from 4-phenylpyridine as explained above, and one was mounted with epoxy on a glass fiber. X-ray diffraction data were collected on a Siemens SMART system employing a 1K CCD detector at 23 °C.Observed intensities were corrected for Lorentz and polarization effects, and a semiempirical absorption correction was applied (SADABS). The structure was solved by direct methods (SHELXTL), and all hydrogen atoms were located in the difference Fourier map. The structure was refined by full-matrix least-squares on F 2 using anisotropic thermal parameters for all non-hydrogen atoms.15. [trans-Ti(µ 1,3 -OC 6 H 4 O) 2 py 2 ] ∞ (5-Ti). Crystals were grown from pyridine as explained above. A roughly rectangular orange flake was mounted with epoxy on a glass fiber and subsequently dipped in epoxy to coat. X-ray diffraction data were collected on a Siemens SMART system employing a 1K CCD detector at 23 °C. Observed intensities were corrected for Lorentz and polarization effects, and a semiempirical absorption correction was applied (SADABS). The structure was solved by direct methods (SHELXTL). Hydrogen atoms were added geometrically. The structure was refined by full-matrix least-squares on F 2 using anisotropic thermal parameters for all non-hydrogen atoms.16. [trans-Ti(µ 1,3 -OC 6 H 4 O) 2 (4-Ph-py) 2 ] ∞ (6-Ti). Crystals were grown from 4-phenylpyridine as explained above. A large trigonal prism was stuck to a copper needle with Paratone oil. X-ray diffraction data were collected on a Siemens SMART system employing a 1K CCD detector and an Oxford Cryostream operating at 173 K. Observed intensities were corrected for Lorentz and polarization effects, and a semiempirical absorption correction was applied (SADABS). The structure was solved by direct methods (SHELXTL), and all hydrogen atoms were located in the difference Fourier map. The structure was refined by full-matrix least-squares on F 2 using anisotropic thermal parameters for all non-hydrogen atoms.Acknowledgment. We thank John M. Pette for experimental assistance. We gratefully acknowledge contributions from the National Science Foundation (Grant CHE-9816134, Inorganic Materials Traineeship to T.P.V. (Grant DMR-9256824), Cornell High Energy Synchrotron Source (CHESS), Cornell Center for Materials Research (DMR-9632275), MSC REU to J.P.), and Cornell University.Supporting Information Available: X-ray structural data pertaining to [trans-Ti(µ 1,4 -OC 6 H 4 O) 2 py 2 ‚py] ∞ (3-Ti), [trans-Ti(µ 1,4 --OC 6 H 4 O) 2 (4-Ph-py) 2 ] ∞ (4-Ti), [trans-Ti(µ 1,3 -OC 6 H 4 O) 2 py 2 ] ∞ (5-Ti), and [transTi(µ 1,3 -OC 6 H 4 O) 2 (4-Ph-py) 2 ] ∞ (6-Ti): a summary of crystallographic parameters, atomic coordinates, bond distances and angles, and anisotropic thermal parameters. This material is available free of charge via the Internet at http://pubs.acs.org. The X-ray structural information pertaining to [cis-Ti(µ 1,4 -OC 6 H 4 O) 2 py 2 ] ∞ (2-Ti) (2) may be found as Supporting Information to ref 9.IC0003473 (18) Blond, L.; Pares, S.; Kahn, R. J. Appl. Crystallogr. 1995, 28, 653654.(19) A thorough explanation of the construction of fiber loops and experimental methods at CHESS is given in Walter, R. L. Ph.D. Thesis, Cornell University, 1996.(20) (a) Thiel, D. J.; Walter, R. L.; Ealick, S. E.; Bilderback, D. H.; Tate, M. W.; Gruner, S. M.; Eikenberry, E. F. ReV. Sci. Instrum. 1995, 3, 835-844. (b) Walter, R. L.; Thiel, D. J.; Barna, S. L.; Tate, M. W.; Wall, M. E.; Eikenberry, E. F.; Gruner, S. M.; Ealick, S. E. Structure 1995, 3, 835-844.(21) Otwinski, Z. DENZO, a program for automatic evaluation of film densities, Department for Molecular Biophysics and Biochemistry, Yale University, New Haven, CT, 1988.Covalent Metal Organic Networks Inorganic Chemistry, Vol. 39, No. 21, 2000 4765 | [] | [] | ["[Ti x V 1-x (1,4-OC 6 H 4 O) 2 (py) 2 ‚(py)] ∞", "3-Ti x V 1-x , x ≈ 0.4, 0.6, 0.9"] | ["hydroquinone--3 g, 0.027 mmol", "1-Ti--75 mg, 150 mg, 225 mg", "1-V--225 mg, 150 mg, 75 mg"] | [] | ["1,4-OC 6 H 4 O--NA", "py--NA"] | ["100 °C"] | ["2 d"] | ["pyridine--∼15 mL"]
zaac.200600185 | [Cs(Benzo-18-Krone-6) 2 ]I 3 Zur Darstellung werden 0,078 g (0,3 mmol) CsI, 0,187 g (0,6 mmol) Benzo-18-Krone-6 (C 16 H 24 O 6 ) und 0,076 g (0,3 mmol) I 2 in 30 ml CH 3 CN gelöst. Aus diesem Ansatz kristallisiert das Triiodid innerhalb von vier Tagen durch langsames Eindunsten des Lösungsmittels bei Raumtemperatur in Form von bernsteinfarbenen Polyedern aus.Analytische Daten (C 32 H 48 O 12 CsI 3 ) (1138,31): C 33,42 (ber. 33,76); H 4,33 (4,25); I 33,83 (33,45) %; Schmp. (Zersetzung): 157 °C.MS (EI, 20 eV): m/z 312 (37,5 %, [C 16 H 24 O 6 ] ⫹ ), 180 (10 %, [C 10 H 12 O 3 ] ⫹ ), 136 (100 %, [C 8 H 8 O 4 ] ⫹ ); (pos. ESI in CH 3 CN): m/z 445 (100 %, [Cs(C 16 H 24 O 6 )] ⫹ ). | [] | [] | ["Cs(Benzo-18-Krone-6) 2 I 3"] | ["CsI--0,078 g (0,3 mmol)"] | [] | ["Benzo-18-Krone-6--0,187 g (0,6 mmol)", "I 2--0,076 g (0,3 mmol)"] | [] | ["vier Tagen"] | ["CH 3 CN--30 ml"]
00958972.2020.1825698 | 2.2. Preparation of 1–3 2.2.1. Synthesis of [Cu I 4 Cu II 2 (OH) 2 (H 2 O) 4 (DTCA) 4 (HPMo VI 10 Mo V 2 O 39 )] (1) H 3 PMo 12 O 40 12H 2 O (0.40 g, 0.22 mmol), Cu(CH 3 COO) 2 H 2 O (0.25 g, 1.25 mmol), and DTCN (0.05 g, 0.21 mmol) were dissolved in 10 mL deionized water. After being stirred for 1 h at room temperature, the pH of the mixture was adjusted to 3.5–3.8 by using 1 M HCl aqueous solution, and transferred subsequently to a 25 mL Teflon-lined hydrothermal reactor and kept at 170  C for 72 h. Dark-blue column crystals of 1 were obtained and washed with deionized water (43% yield, based on Cu). Anal. Calcd for C 44 H 37 Cu 6 Mo 12 N 24 O 53 P (3313.42): C 15.94, H 1.19, N 10.14. Found: C 15.82, H 1.07, N 10.04. IR (solid KBr pellet, cm 1 ): 3444 (w), 3117 (s), 2363 (s), 1600 (s), 1535 (s), 1393 (s), 1368 (s), 993 (s), 954 (s), 859 (s), 668 (s). | [] | [] | ["[Cu I 4 Cu II 2 (OH) 2 (H 2 O) 4 (DTCA) 4 (HPMo VI 10 Mo V 2 O 39 )]"] | ["H 3 PMo 12 O 40 ? 12H 2 O--0.40 g, 0.22 mmol", "Cu(CH 3 COO) 2 ? H 2 O--0.25 g, 1.25 mmol"] | [] | ["DTCN--0.05 g, 0.21 mmol"] | ["170 \nC"] | ["72 h"] | ["deionized water--10 mL"]
cg070468e | Synthesis of {[Cd(bpp) 2 (O 3 SFcSO 3 )] · (CH 3 OH) 2 · (H 2 O) 6 } n 1. A5 ml solution of Cd(NO 3 ) 2 · 4H 2 O (30.8 mg, 0.1 mmol) in methanol was addedtoa5mLmethanol solution of Na 2 Fc(SO 3 ) 2 (39.0 mg, 0.1 mmol), followed by dropwise addition ofa5mLmethanol solution of bridging ligand bpp (39.6 mg, 0.2 mmol). The resulting reaction mixture was stirred for about 10 min and then ﬁltered to give a clear red solution.Slow evaporation of the solvent at room temperature gave yellow single crystals suitable for X-ray single-crystal analysis in high yield (91%) after 2 weeks. Anal. Calcd for C 38 H 56 CdFeN 4 O 14 S 2 (%): C, 44.48; H, 5.46; N, 5.46. Found: C, 44.38; H, 5.35; N, 5.52. IR (KBr) (cm -1 ): 2945w, 1614s, 1559w, 1503w, 1428s, 1225m, 1184s, 1044s, 1016m, 815m, 649s, 613w, 517w, 493s. | [] | ["2 weeks"] | ["{[Cd(bpp) 2 (O 3 SFcSO 3 )] · (CH 3 OH) 2 · (H 2 O) 6 } n", "C 38 H 56 CdFeN 4 O 14 S 2"] | ["Cd(NO 3 ) 2 \n4H 2 O--30.8 mg, 0.1 mmol"] | [] | ["Na 2 Fc(SO 3 ) 2--39.0 mg, 0.1 mmol", "bpp--39.6 mg, 0.2 mmol"] | [] | ["about 10 min"] | ["methanol--5 mL"]
b301076g | Found: C, 57.58; H, 3.27; N, 7.45; Mn, 14.71%. IR (KBr pellet, cm 1 ): n ¼ 3110(w), 1657(m), 1610(s), 1556(s), 1493(w), 1417(s), 1369(s), 1223(m), 1142(w), 1068(s), 1045(w), 1012(m), 891(w), 858(w), 839(w), 812(s), 793(w), 752(s), 729(w), 656(w), 633(s), 573(w), 501(m), 478(m), 442(w).X-Ray crystallography Single crystals of the three complexes were coated with epoxy resin and mounted on a glass ﬁber and scanned on a Siemens Smart CCD diﬀractometer with Mo Ka radiation (l ¼ 0.71073 A ˚ ) at 293 K using the o –2y scan mode. The structures were solved by direct methods and reﬁned by full-matrix least squares on (F 2 ) by using the SHELXTL97 program.16 The metal ions were ﬁrst located, while other non-hydrogen atoms were found in subsequent diﬀerence Fourier syntheses. All the non-hydrogen atoms were reﬁned anisotropically except for the O8 atom of complex 2, which is in solvate EtOH and has an occupancy factor of 0.25 in its position which was reﬁned Fig. 4 Solid state emission spectra of 1 and 2 at room temperature. | [] | [] | ["Complex 1", "Complex 2", "Complex 3"] | [] | [] | [] | [] | [] | []
j.solidstatesciences.2019.105993 | The powder X-ray diffraction (PXRD) data were collected on a 6 Rigaku RINT2000 diffractometer at room temperature. Synthesis of {[Ag 2 (bim) (bimca)] 2 [GeW 12 O 40 ]}·2H 2 O (1) A mixture of GeO 2 (0.2 mmol, 21 mg), Na 2 WO 4 (0.4 mmol, 133 mg), Ag(NO 3 ) 2 (0.3 mmol, 50 mg), bimca (0.5 mmol, 79 mg) and water (8 mL) was stirred for 1h. When the pH of the mixture was adjusted to about 7.1 with 1.0 mol·L −1 NaOH, the suspension was put into a Teflon-lined autoclave and kept under autogenous pressure at 160 ºC for 4 days. After slow cooling to room temperature, yellow block crystals of 1 were filtered and washed with distilled water (45 % yield based on W). Anal. calcd. for C 26 H 20 N 16 Ag 4 GeW 12 O 46 : C, 7.80; H, 0.50; N, 5.60; Ag, 10.78; W, 55.12 %; Found: C, 7.69; H, 0.61; N, 5.51; Ag, 10.89; W, 53.23%. Synthesis of {[Ag 6 (bim) 6 ][BW 12 O 40 ][OH]} · 3H 2 O (2) Compound 2 was prepared similarly to 1, except that the GeO 2 (0.2 mmol, 21 mg) was replaced by H 3 BO 3 (0.2 mmol, 12 mg) and the bimca (0.5 mmol, 79 mg) was replaced by bim(0.4mmol, 53mmg). Brown block crystals of 2 were filtered and washed with distilled water (32 % yield based on W). Anal. calcd. for C 36 H 31 N 24 Ag 6 BW 12 O 44 : C, 9.90; H,0.72; N,7.70; Ag, 14.82; W, 50.51 %; Found: C, 9.99; H, 0.91; N, 7.59; Ag, 14.88; W, 51.66 %. Synthesis of {[Ag 2 (bim) 2 ] 5 [Ag 4 (bim) 4 (P 2 W 18 O 62 ) 2 ] [OH] 2 }·2H 2 O (3) Compound 3 was prepared similarly to 2, except that the H 3 BO 3 (0.2 mmol, 12 mg) and Na 2 WO 4 (0.4 mmol, 133 mg) was replaced by α-K 6 P 2 W 18 O 62 ·15H 2 O (0.2 mmol, 1 g). Green block crystals of 3 were filtered, washed with distilled water and dried at room temperature (38 % yield based on W). Anal. calcd. for C 84 H 62 N 56 Ag 14 P 4 W 36 O 128 : C, 8.30; H, 0.51; N, 6.45; P, 1.02; Ag, 12.42; W, 54.45 %; Found: C, 8.38; H, 0.65; N, | [] | [] | ["[Ag 2 (bim) (bimca)] 2 [GeW 12 O 40 ]·2H 2 O", "[Ag 6 (bim) 6 ][BW 12 O 40 ][OH] · 3H 2 O", "[Ag 2 (bim) 2 ] 5 [Ag 4 (bim) 4 (P 2 W 18 O 62 ) 2 ] [OH] 2 }·2H 2 O"] | ["GeO 2--0.2 mmol, 21 mg", "Na 2 WO 4--0.4 mmol, 133 mg", "Ag(NO 3 ) 2--0.3 mmol, 50 mg", "H 3 BO 3--0.2 mmol, 12 mg", "α-K 6 P 2 W 18 O 62 ·15H 2 O--0.2 mmol, 1 g"] | ["1.0 mol·L -1 NaOH--adjust pH to about 7.1"] | ["bimca--0.5 mmol, 79 mg", "bim--0.4 mmol, 53 mg"] | ["160 \nC"] | ["1h", "4 days", "room temperature"] | ["water--8 mL"]
j.poly.2017.05.018 | 4 2.2.3. Synthesis of {[Zn(bix)(male)]·H 2 O} n (3) A solution of H 2 male (0.2 mmol) in 8 mL H 2 O was adjusted to pH 7 with dilute NaOH. Then bix (0.2 mmol) and Zn(NO 3 ) 2 ·6H 2 O (0.2 mmol) in 12 mL H 2 O were added. The mixture was added to a 20 mL Teflon-lined stainless autoclave and this was sealed and heated to 140 °C for 3 days, then cooled to room temperature to give colorless crystals of 3 in 42% yield (0.039 g). Anal. Calcd. for C 20 H 22 N 4 O 5 Zn (3): C, 51.79; H, 4.78; N, 12.08. Found: C, 51.61; H, 4.64; N, 11.96%. IR data (cm -1 ): 3457 m, 3127 m, 1607 s, 1590 s, 1506 w, 1419 m, 1369 s, 1310 m, 1297 m, 1273 w, 1184 w, 1155 w, 1039 w, 1010 w, 852 w, 758 m, 743 s, 672 m, 629 m. 2.2.4. Synthesis of [Zn 2 (bix)(pim) 2 ] n (4) A solution of H 2 pim (0.2 mmol) in 8 mL H 2 O was adjusted to pH 7 with dilute NaOH. Then bix (0.1 mmol) and Zn(NO 3 ) 2 ·6H 2 O (0.2 mmol) in 12 mL H 2 O were added. The mixture was added to a 20 mL Teflon-lined stainless autoclave and this was sealed and heated to 90°C for 4 days, then cooled to room temperature to give colorless crystals of 4 in 31% yield (0.022 g). Anal. Calcd. for C 30 H 38 N 4 O 8 Zn (4): C, 50.51; H, 5.37; N, 7.85. Found: C, 50.42; H, 5.28; N, 7.67%. IR data (cm -1 ): 1587 m, 1541 s, 1442 w, 1401 m, 1300 w, 1156 w, 1142 w, 1007 w, 794 w, 743 w, 718 w, 667 w, 632 w. 2.2.5. Synthesis of [Zn(bix)(aze)] n (5) A solution of H 2 aze (0.2 mmol) in 8 mL H 2 O was adjusted to pH 7 with dilute NaOH. Then bix (0.2 mmol) and Zn(NO 3 ) 2 ·6H 2 O (0.2 mmol) in 12 mL H 2 O were added. The mixture was added to a 20 mL Teflon-lined stainless autoclave and this was sealed and heated to 90°C for 3 days, then cooled to room temperature to give colorless crystals of 5 in 39% yield (0.040 g). Anal. Calcd. for C 25 H 28 N 4 O 4 Zn (5): C, 58.43; H, 5.49; N, 10.90. Found: C, 58.24; H, 5.42; N, 10.76%. IR data (cm -1 ): 1589 s, 1541 w, 1517 w, 1506 w, 1458 w, 1444 m, 1417 m, 1398 s, 1298 m, 1164 w, 798 s, 744 w, 705 w, 671 w, 621 w. | [] | [] | ["[Zn(bix)(male)]\b·H 2 O", "C 20 H 22 N 4 O 5 Zn"] | ["Zn(NO 3 ) 2 ·6H 2 O--0.2 mmol"] | ["NaOH--dilute"] | ["H 2 male--0.2 mmol", "bix--0.2 mmol"] | ["140 \b°C"] | ["3 days"] | ["H 2 O--8 mL"]
s1600536808028456 | Experimental Compound (1) was prepared from a weak acidic mixture of zinc acetate (0.255 g, 1 mmol), citric acid (0.49 g, 1.5 mmol) and a 15 ml alcohol/water mixture, which was sealed in a 30 ml Teflon-lined steel vessel and kept at 433 K under autogenously pressure for three d. After cooling, yellow crystals were isolated and air-dried with a yield of approximately 63%. | [] | [] | ["Experimental Compound (1)"] | ["zinc acetate--0.255 g, 1 mmol"] | [] | ["citric acid--0.49 g, 1.5 mmol"] | ["433 K"] | ["three d"] | ["alcohol/water mixture--15 ml"]
ic990656x | [Mn(3,5-lutidine) 2 (N 3 ) 2 ] n (3) was prepared in the same way as compound 1 but using the following quantities of the starting reagents: 1.00 g (4 mmol) of manganese(II) nitrate tetrahydrate, 1.07 g (10 mmol) of 3,5-lutidine, and 0.65 g (10 mmol) of sodium azide. The resulting solution was kept in the dark for about 2 weeks to yield large wellformed greenish-yellow crystals of compound 3; yield, ca. 70%. Anal. | [] | [] | ["[Mn(3,5-lutidine) 2 (N 3 ) 2 ]", "NaN"] | ["manganese(II) nitrate tetrahydrate--1.00 g, 4 mmol"] | [] | ["3,5-lutidine--1.07 g, 10 mmol", "sodium azide--0.65 g, 10 mmol"] | [] | ["2 weeks"] | []
ejic.200300368 | Deep red crystals were collected, washed with hexane and dried in air (95% yield). IR (KBr pellet, cm ⫺1 ): ν ˜ ⫽ 3475 (br), 2995 (m), 2260 (s), 1600 (m), 1585 (s), 1560 (vs), 1530 (s), 1494 (s), 1440 (w), 1430 (m), 1415 (s), 1360 (m), 1315 (s), 775 (s). C 64 H 54 CoN 4 O 6 (1034.04): calcd. C 74.27, H 5.22, N 5.42; found C 74.27, H 5.23, N 5.38. | [] | [] | ["C 64 H 54 CoN 4 O 6"] | [] | [] | [] | [] | [] | []
ic060564p | [Cu 4 Cl 2 I 4 (tpt) 2 ]3.A mixture of CuI (0.0190 g, 0.10 mmol), CuCl 2 (0.0134 g, 0.10 mmol), tpt (0.0156 g, 0.05 mmol), dppe (0.0400 g, 0.10 mmol), and acetonitrile/n-hexane (v, 1:1, 8.0 mL) was sealed in a 15 mL Teflon-lined reactor and heated in an oven at 140 °C for 60 h; it was then slowly cooled to room temperature. | [] | [] | ["[Cu 4 Cl 2 I 4 (tpt) 2 ]3"] | ["CuI--0.0190 g, 0.10 mmol", "CuCl 2--0.0134 g, 0.10 mmol"] | [] | ["tpt--0.0156 g, 0.05 mmol", "dppe--0.0400 g, 0.10 mmol"] | ["140 \nC"] | ["60 h"] | ["acetonitrile/n-hexane--1:1, 8.0 mL"]
cg501787m | Synthesis of compound {Co(ADA)(bpbix)} n ·nH 2 O (1). A mixture of CoCl 2 .6H 2 O (59.4 mg, 0.25 mmol), bpbix (78.5 mg, 0.25 mmol) and H 2 ADA (56.0 mg, 0.25 mmol) was dissolved in 10 mL of distilled water and stirred for 30 min. The pH of the reaction mixture was adjusted to 5.86 by adding 2 N NaOH solution. Then the reaction mixture was transferred to a 23 mL stainless steel Teﬂon lined autoclave and sealed followed by heating at 160 °C for 3 days. The resulted blue crystals were collected by ﬁltration and characterized. Yield: 65% (based on Co). Anal. Calcd for C 34 H 38 CoN 4 O 5 (M r = 641.61): C, 63.62%; H, 5.97%; N, 8.73%. Found: C, 63.59%; H, 5.81%; N, 8.39%. IR (KBr pellet, cm −1 ): 3419, 3128, 2893, 2838, 1578, 1550, 1446, 1397, 1227, 1101, 1084, 953, 805, 750, 663. | [] | [] | ["{Co(ADA)(bpbix)} n ·nH 2 O", "C 34 H 38 CoN 4 O 5"] | ["CoCl 2 .6H 2 O--59.4 mg, 0.25 mmol"] | [] | ["bpbix--78.5 mg, 0.25 mmol", "H 2 ADA--56.0 mg, 0.25 mmol"] | ["160 °C"] | ["3 days"] | ["distilled water--10 mL"]
j.molstruc.2014.06.028 | t max (KBr)/cm 1 : 3334 (m), 1658 (s), 1634 (s), 1603 (s), 1581 (m), 1551 (s), 1475 (m), 1429 (m), 1347 (s), 1275 (m), 1245 (m), 1166 (m), 1096 (m), 1060 (m), 1031 (m), 930 (w), 884 (w), 785 (w), 713 (w), 696 (m), 652 (w).[Cu(3-bpah)(1,3,5-HBTC)]2H 2 O(4) The synthetic procedure for 4 was also the same as for 1, except that 1,3,5-H 3 BTC (0.032 g, 0.15 mmol) was used instead of 1,4H 2 NDC. Blue crystals of 4 suitable for X-ray diffraction were isolated by mechanical separation from the amorphous solid in 49% yield (based on Cu). Anal. Calcd. for C 27 H 28 CuN 4 O 10 : C 51.30, H 4.47, N 8.86. Found: C 51.27, H 4.45 N 8.89%.t max (KBr)/cm 1 : 3284(m), 1701(m), 1627(s), 1609(s), 1563(s), 1547(s), 1481(m), 1432(m), 1386(s), 1329(m), 1263(m), 1202(m), 1194(m), 1143(m), 1099(m), 1062(w), 1031(w), 935(w), 830(w), 800(w), 760(m), 728(s), 696(s), 657(w).Preparation of complexes 1–4 bulk-modiﬁed carbon paste electrodes (1-CPE, 2-CPE, 3-CPE, 4-CPE) The 1–4-CPEs were fabricated by the following steps [25]. | [] | [] | ["Cu(3-bpah)(1,3,5-HBTC)2H2O", "C27H28CuN4O10"] | [] | [] | ["3-bpah--NaN", "1,3,5-H3BTC--0.032 g, 0.15 mmol"] | [] | [] | []
acs.organomet.6b00566 | Synthesis of [MeAm DIPP CaN(SiMe 3 ) 2 ] 2 . Route A. Route A gave the calcate complex (MeAm DIPP )[N(SiMe 3 ) 2 ] 2 CaK (see the Supporting Information).Route B. MeAm DIPP H (200 mg, 0.53 mmol) was dissolved in benzene (10 mL) and added very slowly to Ca[N(SiMe 3 ) 2 ] 2 ·2Et 2 O (270 mg, 0.53 mmol) under N 2 with fast stirring through a septum. | [] | [] | ["[MeAm DIPP CaN(SiMe 3 ) 2 ] 2"] | ["Ca[N(SiMe 3 ) 2 ] 2 ·2Et 2 O--270 mg, 0.53 mmol"] | [] | ["MeAm DIPP H--200 mg, 0.53 mmol"] | [] | [] | ["benzene--10 mL"]
j.ica.2013.04.012 | Anal. Calc. for C 7 N 2 H 7 CuI: C, 27.16; H, 2.28; N, 9.05. Found: C, 27.12; H, 2.25; N, 9.13%. FTIR cm 1 (KBr): 3456(w), 3039(v), 2953(w), 2910(w), 2850(w), 1622(vs), 1591(vs), 1570(w), 1469(s), 1444(m), 1419(vs), 1375(w), 1331(w), 1294(w), 1234(w), 1213(w), 1188(m), 1103(w), 1051(w), 1022(s), 964(m), 941(m), 885(w), 802(s), 702(vs), 665(w), 642, (w), 494(v). | [] | [] | ["C 7 N 2 H 7 CuI"] | [] | [] | [] | [] | [] | []
zaac.201400206 | IR (KBr): ν ˜ = 3393 (m), 3090 (m), 2990 (m), 1657 (s), 1610 (s), 1556 (s), 1439 (s), 1347 (s), 1285 (m), 1192 (m), 1130 (m), 1021 (m), 936 (w), 843 (w), 773 (m), 680 (m), 649 (m), 594 (w), 471 (w) cm –1 .Synthesis of [Cu(L 2 )(btb)]·2H 2 O (12): The preparation of 12 was similar to that of 11 except that btb (24.0 mg, 0.1 mmol) was used instead of bib, and the temperature was changed into 120 °C. Blue crystals were obtained in a 45% yield. C 26 H 25 CuN 7 O 7 (M r = 611.07): calcd. C 51.10; H 4.12; N 16.05%; found: C 51.27; H 4.05; N 16.18%.IR (KBr): ν ˜ = 3410 (m), 3086 (m), 2991 (m), 1656 (s), 1609 (s), 1545 (s), 1435 (s), 1348 (s), 1308 (m), 1230 (m), 1182 (m), 1126 (m), 1016 (m), 937 (w), 827 (w), 787 (s), 708 (m), 668 (m), 590 (w), 479 (w), 416 (w) cm –1 .Table 1. Crystal data and structure refinements for compounds 1–4.12 34 Formula C 43 H 31 CoN 3 O 5 C 43 H 31 NiN 3 O 5 C 46 H 41 CoN 3 O 7 C 92 H 84 Ni 2 N 6 O 15 Fw 728.64 728.42 806.75 1631.07 Space group P1 ¯ P1 ¯ P21/nP21/n a /Å 11.4762(5) 11.334(4) 14.513(4) 14.656(3) b /Å 12.1208(7) 12.173(8) 14.637(6) 14.497(2) c /Å 13.9679(6) 14.151(3) 20.446(5) 20.3510(14) α /° 78.520(4) 77.398(2) 90 90 β /° 69.467(4) 69.085(4) 107.589(8) 106.838(5) γ /° 86.170(4) 85.979(5) 90 90 V /Å 3 1783.10(15) 1779.8(14) 4140(2) 4138.6(11) Z 22 42 D calcd /g·cm –3 1.357 1.359 1.294 1.309 F(000) 754 756 1684 1708 Obsd. reflection/unique 13670/8115 12928/8115 14870/7197 19074/9644 R(int) 0.0306 0.0226 0.0437 0.0325 GOF on F 2 1.011 1.030 1.035 1.030 R 1 a) [I⬎2σ(I)] 0.0549 0.0416 0.0710 0.0599 wR 2 b) 0.0998 0.0891 0.2037 0.1593 a) R 1 = Σ¦¦F o ¦–¦F c ¦¦/Σ¦F o ¦. b) wR 2 =[Σw(¦F o 2 ¦–¦F c 2 ¦) 2 /Σw¦F o 2 ¦ 2 ] 1/2 .Z. Anorg. Allg. Chem. 2014, 2217–2225 © 2014 WILEY-VCH Verlag GmbH & Co. KGaA, Weinheim www.zaac.wiley-vch.de 2223 Crystal Structural Determination: Crystallographic diffraction data for compounds 1–12 were recorded with a Oxford Diffraction Gemini R CCD with graphite-monochromated Mo-K α radiation (λ = 0.71073 Å) at 293 K. Absorption corrections were applied using multiscan technique. All the structures were solved by Direct Method of SHELXS-97 and refined by full-matrix least-squares techniques using the SHELXL-97 program.[8] Non-hydrogen atoms were refined with anisotropic temperature parameters. The disordered atoms in compounds 3 (O2W and O3W), 4 (O2W), 5 (O2W), and 12 (O3W) were refined using O atoms split over two sites, with a total occupancy of 1 or 0.5. Some aqua hydrogen atoms of compounds 3–5, 7, and 10– 12 could not positioned with difference Fourier maps. The hydrogen atoms attached to carbons were generated geometrically. Other hydrogen atoms of amine and water molecules were located from difference Fourier maps and refined with isotropic displacement parameters. For compound 6, the maximum residual electron density is 1.070 e·Å –3 , which can be interpreted as Fourier truncation errors.Crystal data and structure refinement parameters for 1–12 are summarized in Table 1, Table 2, and Table 3. Selected bond lengths and angles and hydrogen bonds for compounds are given in Tables S1 and S2 (Supporting Information).Crystallographic data (excluding structure factors) for the structures in this paper have been deposited with the Cambridge Crystallographic Data Centre, CCDC, 12 Union Road, Cambridge CB21EZ, UK. Copies of the data can be obtained free of charge on quoting the depository numbers CCDC-972923, -972924, -972925, -972926, -972927, -972928, -972929, -972930, -972931, -972932, -972933, and CCDC972934 (Fax: +44-1223-336-033; E-Mail: deposit@ccdc.cam.ac.uk, http://www.ccdc.cam.ac.uk).Supporting Information (see footnote on the first page of this article): Selected bond lengths and angles for compounds 1–12; hydrogen bonds for 4, 5 and 7–12; ORTEP diagrams of 2, 4, 5, 10 and 12; XPRD curves for 1–12; TGA curves of 1, 3, 6–9 and 11.Acknowledgements This work was supported by the National Natural Science Foundation of China (Grant No. 21277022, 21371030, 21301026) and the Fundamental Research Funds for the Central Universities of China. Y.-Y. Liu, J. Yang, J.-F. Ma ARTICLE Table 2. Crystal data and structure refinements for compounds 5–8.5678 Formula C 92 H 80 Mn 2 N 6 O 13 C 30 H 26 MnN 4 O 5 C 66 H 58 Ni 2 N 12 O 13 C 36 H 40 CuN 4 O 12 Fw 1587.50 577.49 1344.66 784.26 Space group P21/nP1 ¯ C2/cP1 ¯ a /Å 14.5660(18) 10.270(8) 30.179(4) 8.9030(16) b/Å 14.658(3) 11.118(9) 10.042(2) 13.8553(8) c/Å 20.520(6) 12.3190(14) 25.1780(15) 16.4205(10) α /° 90 101.2890(10) 90 112.127(6) β /° 107.776(6) 106.449(7) 111.147(8) 91.145(6) γ /° 90 90.366(5) 90 99.203(5) V /Å 3 4172.0(15) 1320.1(15) 7117(2) 1845.1(4) Z 2242 D calcd /g·cm –3 1.264 1.453 1.255 1.412 F(000) 1656 598 2792 818 Observedreflection/unique 18131/7335 9327/5921 13800/6177 11537/6499 R(int) 0.0270 0.0871 0.0783 0.0536 GOFon F 2 1.033 0.997 0.997 1.017 R 1 a [I⬎2σ(I)] 0.0654 0.0983 0.0760 0.0616 wR 2 b) 0.1980 0.1755 0.1757 0.1001 a) R 1 = Σ¦¦F o ¦–¦F c ¦¦/Σ¦F o ¦. b) wR 2 =[Σw(¦F o 2 ¦–¦F c 2 ¦) 2 /Σw¦F o 2 ¦ 2 ] 1/2 .Table 3. Crystal data and structure refinements for compounds 9–12.9101112 Formula C 39 H 34 CoN 4 O 6 C 39 H 36 NiN 4 O 7 C 28 H 27 CuN 5 O 7 C 26 H 25 CuN 7 O 7 Fw 713.63 731.43 609.09 611.07 Space group P1 ¯ P1 ¯ Pbcn Pbcn a /Å 9.1520(13) 10.4767(14) 17.4631(10) 17.4916(6) b /Å 13.271(4) 12.622(3) 14.438(3) 14.4599(5) c /Å 13.369(3) 13.4685(16) 21.4618(11) 21.4842(8) α /° 85.894(4) 87.101(5) 90 90 β /° 87.795(3) 79.809(6) 90 90 γ /° 83.587(4) 86.933(4) 90 90 V /Å 3 1608.7(6) 1748.9(5) 5411.1(11) 5433.9(3) Z 2 288 D calcd /g·cm –3 1.473 1.389 1.495 1.494 F(000) 742 764 2520 2520 Obsd. reflection/unique 10666/5644 10852/6117 21467/4771 20766/4790 R(int) 0.0388 0.0257 0.0683 0.0583 GOF on F 2 1.048 1.036 1.049 1.059 R 1 a) [I⬎2σ(I)] 0.0562 0.0470 0.0610 0.0589 wR 2 b) 0.1320 0.1180 0.1630 0.1596 a) R 1 = Σ¦¦F o ¦–¦F c ¦¦/Σ¦F o ¦. b) wR 2 =[Σw(¦F o 2 ¦–¦F c 2 ¦) 2 /Σw¦F o 2 ¦ 2 ] 1/2 .References [1] a) Y. Chen, V. Lykourinou, C. Vetromile, T. Hoang, L.-J. Ming, R. W. Larsen, S. Ma, J. Am. Chem. Soc. 2012, 134, 13188; b) A. M. Mowson, T. N. Nguyen, K. A. Abboud, G. Christou, Inorg.Chem. 2013, 52, 12320; c) J. Xu, X. Yan, X. Sun, G. Sun, C. Bi, M. Sun, Z. Anorg. Allg. Chem. 2014, 640, 398.[2] a) L. Zhao, F. Guo, Z. Anorg. Allg. Chem. 2014, 640, 168; b) R.Köferstein, C. Robl, Z. Anorg. Allg. Chem. 2014, 640, 310.[3] a) W.-W. He, S.-L. Li, G.-S. Yang, Y.-Q. Lan, Z.-M. Su, Q. Fu, Chem. Commun. 2012, 48, 10001; b) Q.-R. Fang, G.-S. Zhu, Z.Jin, M. Xue, X. Wei, D.-J. Wang, S.-L. Qiu, Cryst. Growth Des.2007, 7, 1035.[4] a) L. Li, S. Zhang, L. Xu, L. Han, Z.-N. Chen, J. Luo, Inorg.Chem. 2013, 52, 12323; b) F.-Q. Wang, X.-J. Zheng, Y.-H. Wan, K.-Z. Wang, L.-P. Jin, Polyhedron 2008, 27, 717.[5] Z.-G. Gu, G.-Z. Li, P.-Y. Yin, Y.-N. Chen, H.-M. Peng, M.-F.Wang, F. Cheng, F.-L. Gu, W.-S. Li, Y.-P. Cai, Inorg. Chem. Commun. 2011, 14, 1479.[6] a) Y.-Y. Liu, Z.-H. Wang, J. Yang, B. Liu, Y.-Y. Liu, J.-F. Ma, CrystEngComm 2011, 13, 3811; b) H.-W. Kuai, J. Fan, Q. Liu, www.zaac.wiley-vch.de © 2014 WILEY-VCH Verlag GmbH & Co. KGaA, Weinheim Z. Anorg. Allg. Chem. 2014, 2217–22252224 W.-Y. Sun, CrystEngComm 2012, 14, 3708; c) H.-W. Kuai, C.Hou, W.-Y. Sun, Polyhedron 2013, 52, 1268; d) X. Zhang, J.Cheng, F. Chen, M. Sun, Y. Yao, Inorg. Chem. Commun. 2011, 14, 358; e) L. Qin, J.-S. Hu, L.-F. Huang, Y.-Z. Li, Z.-J. Guo, H.G. Zheng, Cryst. Growth Des. 2010, 10, 4176; f) J. F. Eubank, L.Wojtas, M. R. Hight, T. Bousquet, V. C. Kravtsov, M. Eddaoudi, J. Am. Chem. Soc. 2011, 133, 17532; g) X.-H. Bu, W. Chen, W.F. Hou, M. Du, R.-H. Zhang, F. Brisse, Inorg. Chem. 2002, 41, 3477; h) R.-Q. Zou, X.-H. Bu, R.-H. Zhang, Inorg. Chem. 2004, 43, 5382; i) S.-M. Zhang, Z. Chang, T.-L. Hu, X.-H. Bu, Inorg.Chem. 2010, 49, 11581; j) G.-H. Cui, J.-R. Li, J.-L. Tian, X.-H.Bu, S. R. Batten, Cryst. Growth Des. 2005, 5, 1775; k) D. Tian, Q. Chen, Y. Li, Y.-H. Zhang, Z. Chang, X.-H. Bu, Angew. Chem.Int. Ed. 2014, 53, 837; l) X.-H. Bu, W. Chen, S.-L. Lu, R.-H.Zhang, D.-Z. Liao, W.-M. Bu, M. Shionoya, Angew. Chem. Int.Ed. 2001, 40, 3201.[7] a) D. Niu, J. Yang, J. Guo, W.-Q. Kan, S.-Y. Song, P. Du, J.-F.Ma, Cryst. Growth Des. 2012, 12, 2397; b) J.-Z. Gao, J. Yang, Y.-Y. Liu, J.-F. Ma, CrystEngComm 2012, 14, 8173.[8] a) G. M. Sheldrick. SHELXS-97, Programs for X-ray Crystal Structure Solution, University of Göttingen, Göttingen, Germany Coordination Polymers with Semi-Rigid Bicarboxylic Acid Ligands 1997; b) G. M. Sheldrick. SHELXL-97, Programs for X-ray Crystal Structure Refinement, University of Göttingen, Göttingen, Germany 1997; c) L. J. Farrugia. WINGX, University of Glasgow, Glasgow, UK, A Windows Program for Crystal Structure Analysis 1988.[9] Y.-Y. Liu, W.-J. Gong, J.-C. Ma, J.-F. Ma, J. Coord. Chem. 2013, 66, 4032.[10] A.-T. Pu, J. Yang, W.-Q. Kan, Y. Yang, J.-F. Ma, Polyhedron 2013, 50, 556.Z. Anorg. Allg. Chem. 2014, 2217–2225 © 2014 WILEY-VCH Verlag GmbH & Co. KGaA, Weinheim www.zaac.wiley-vch.de 2225 [11] J.-J. Wang, T.-L. Hu, X.-H. Bu, CrystEngComm 2011, 13, 5152.[12] a) X. Wang, J. Huang, L. Liu, G. Liu, H. Lin, J. Zhang, N. Chen, Y. Qu, RSC Adv. 2013, 3, 13944; b) S. Xiong, S. Wang, X. Tang, Z. Wang, CrystEngComm 2011, 13, 1646.[13] Y. Yang, J. Yang, P. Du, Y.-Y. Liu, J.-F. Ma, CrystEngComm 2014, 16, 1136.Received: April 29, 2014 Published Online: July 9, 2014 | [] | [] | ["[Cu(L 2 )(btb)]·2H 2 O", "C 26 H 25 CuN 7 O 7"] | ["Cu(NO 3 ) 2 •2.5H 2 O--0.116g, 0.50 mmol"] | [] | ["btb--24.0 mg, 0.1 mmol"] | ["120 °C"] | [] | ["H 2 O--5 mL"]
acs.inorgchem.5b02614 | [1{Ni(OAc) 2 } 2 ](PF 6 ). A solution of 40.0 mg of [1{Ni(OAc) 2 } 2 ] (45 μmol, 1 equiv) and 11.4 mg of Ag(PF 6 ) (45 μmol, 1 equiv) in 12 mL of CH 3 CN was stirred for 3 h at room temperature. The gray precipitate of elemental silver was separated from the dark green solution by ﬁltration. After removal of the solvent, the dark green precipitate was washed with toluene and Et 2 O and dried in vacuo (38 mg, 37 μmol, 81%). Upon recrystallization from CH 2 Cl 2 , dark green crystals of [1{Ni(OAc) 2 } 2 ](PF 6 ) were obtained. Elemental analysis (%) for C 34 H 62 F 6 N 12 Ni 2 O 8 P (1029.28): calcd. C 39.67, H 6.07, N 16.33; found C 40.50, H 6.01, N 16.39. | [] | [] | ["[1{Ni(OAc) 2 } 2 ](PF 6 )"] | ["[1{Ni(OAc) 2 } 2 ]--40.0 mg, 45 μmol, 1 equiv", "Ag(PF 6 )--11.4 mg, 45 μmol, 1 equiv"] | [] | [] | ["room temperature"] | ["3 h"] | ["CH 3 CN--12 mL", "toluene--not specified", "Et 2 O--not specified", "CH 2 Cl 2--not specified"]
cg7011217 | [Co 4 (BTeC) 2 (L) 4 ] · H 2 O (5). A purple block-shaped crystal of 5 was obtained by adopting the same synthetic procedure as1 only using H 4 BTeC (0.13 g, 0.5 mmol) instead of 1,2-H 2 BDC, with the pH value being adjusted to 6.0 by 1 M NaOH solution. Yield: 38% (based on Co). Anal. Calcd for C 60 H 62 Co 4 N 16 O 21 : C 45.64, H 3.96, N 14.19. | [] | [] | ["[Co 4 (BTeC) 2 (L) 4 ] · H 2 O", "C 60 H 62 Co 4 N 16 O 21"] | [] | ["1 M NaOH solution--adjust pH to 6.0"] | ["H 4 BTeC--0.13 g, 0.5 mmol"] | [] | [] | []
ejoc.201001140 | 3c: Yield: 90% (0.868 g). Yellow oil.1 H NMR (400 MHz, CDCl 3 , 22 °C): δ = 6.85 (s, 4 H, Ar-H), 4.23 (s, 4 H, α-CH 2 ), 4.08 (t, J = 4.0 Hz, 4 H, α-OCH 2 ), 3.83 (t, J = 4.0 Hz, 4 H, β-OCH 2 ), 3.71– 3.64 (m, 24 H, -OCH 2 ) ppm. | [] | [] | ["NaN"] | [] | [] | [] | [] | [] | []
j.ica.2009.12.051 | 2.1.6. Synthesis of [{Cu(terpy)Cl} 2 Mo 4 O 10 (OMe) 6 ](5) Methanol (8.0 mL, 197.64 mmol), DMF (2.0 mL, 25.83 mmol), POM (0.047 g), copper(II) chloride hydrate (0.053 g, 0.31 mmol), and 2,2 0 :6,2 00 terpyridine (0.049 g, 0.21 mmol) were combined and brieﬂy stirred. Green plates of 5 suitable for X-ray diffraction crystallized in a 45% yield. IR (KBr pellet, cm 1 ): 3466(b), 3073(w), 1654(w), 1599(m), 1575(w), 1475(s), 1448(s), 1408(w), 1327(m), 1302(w), 1252(w), 1166(w), 1021(m), 946(s), 909(s), 838(m), 776(s), 730(m), 669(m), 524(w). | [] | [] | ["[{Cu(terpy)Cl} 2 Mo 4 O 10 (OMe) 6 ](5)"] | ["copper(II) chloride hydrate--0.053 g, 0.31 mmol"] | ["POM--0.047 g"] | ["2,2 0 :6,2 00 terpyridine--0.049 g, 0.21 mmol"] | [] | [] | ["methanol--8.0 mL, 197.64 mmol", "DMF--2.0 mL, 25.83 mmol"]
j.poly.2009.08.023 | Copper(I) nitrate was prepared in MeCN through conproportionation of Cu(NO 3 ) 2 2.5H 2 O and Cu and was used without isolation.The HetTu ligands were added to MeCN solutions of CuX, either as solutions or suspensions in MeCN. In all cases solid products were obtained after stirring for an hour at room temperature. | [] | [] | ["Copper(I) nitrate", "CuX"] | ["Cu(NO 3 ) 2 2.5H 2 O--NaN", "Cu--NaN"] | [] | ["HetTu ligands--NaN"] | ["room temperature"] | ["1 hour"] | ["MeCN--NaN"]
chem.201500524 | CH 2 ), 2.26 (m, 2H, CH), 2.58 (m, 4 H, CH, CH 2 ), 2.70 (m, 4H, CH 2 ), 14.62 ppm (s, 2H, OH); 13 C{ 1 H} NMR (CDCl 3 , 75.56 MHz): d= 21.7 (2C, CH 3 ), 26.0 (2 C, CH 3 ), 26.4 (2 C, CH 2 ), 27.8 (2 C, CH 2 ), 39.4 (2 C, CH), 39.9 (2 C, C q ), 55.2 (2 C, CH), 107.0 (2 C, C=CO), 165.4 (2C, C=CO), 210.9 ppm (2C, C=O); MS (EI + ): m/z (%): 137 (18, [C 10 H 13 O 2 CO] + ), 165 (100, [C 10 H 13 O 2 ] + ), 302 (41, [MCO] + C ), 330 (20, [M] + C ); HRMS (EI + ): m/z calcd for C 20 H 26 O 4 : 330.1831 ; found: 330.1837, IR (FT-ATR): n ˜ = 2971, 2956, 2924, 2869, 1607, 1541, 1450, 1337, 1322, 1208, 1192, 1061, 1005 cm 1 ; elemental analysis (%) calcd for C 20 H 26 O 4 : C 72.64, H 7.93; found: C 72.64, H 8.09. | [] | [] | ["C 20 H 26 O 4"] | [] | [] | [] | [] | [] | []
j.ica.2007.03.021 | 2.1.2. PTMHCNa 6 (2) The PTMHCH 6 radical (1.0 g, 1.22 mmol) was dissolved in 5 mL of water an d treated with 5 mL of an aqueous solution of NaOH (0.30 g, 7.60 mmol). The mixture was stirred during 1 h and the water removed under vacuum. The dark red residue was washed several times with diethy l ether, dried under vacuum during 24 h, and ﬁnally crystallized diﬀusing diethyl ether on a concentra ted methanol solution. | [] | ["24 h"] | ["PTMHCNa 6"] | [] | ["NaOH--0.30 g, 7.60 mmol"] | ["PTMHCH 6 radical--1.0 g, 1.22 mmol"] | [] | ["1 h"] | ["water--5 mL", "aqueous solution of NaOH--5 mL"]
00958972.2019.1619707 | C 16 H), 7.62–7.75 (t, 1 H, C 2 H), 7.20 (d, 1 H, C 10 HorC 14 H), 7.08 (d, 1 H, C 10 HorC 14 H), 6.79 (m, 2 H, C 11 H, C 15 H). | [] | [] | [] | [] | [] | [] | [] | [] | []
ncrs.2011.0024 | Source of material All reagents and solvents were purchased from commercial sources and used as received except 1,4-bis((1H-imidazol-1yl)methyl)benzene which was prepared according to [1]. Amixture of 5-hydroxyisophthalic acid (0.018 g, 0.1 mmol), Zn(OH) 2 (0.01 g, 0.1 mmol) and 1,4-bis((1H-imidazol-1-yl)methyl)benzene (0.024 g, 0.1 mmol) was added to 4mLethanol and 4mL water with stirring at room temperature. After afew minutes, the solution was transfered to a15mLTeflon-lined reactor, which was heated at 120 °Cfor 3days and then cooled to room temperature at 10 °C/h. Colorless block-shaped crystals of the title compound were collected in 25 %yield. | [] | [] | [] | ["Zn(OH) 2--0.01 g, 0.1 mmol"] | [] | ["5-hydroxyisophthalic acid--0.018 g, 0.1 mmol", "1,4-bis((1H-imidazol-1-yl)methyl)benzene--0.024 g, 0.1 mmol"] | ["120 \nC"] | ["3 days"] | ["Ethanol--4 mL", "Water--4 mL"]
j.ica.2010.07.053 | 2.2. Synthesis of polyanions {Y-1} and {Y-2} 2.2.1. Synthesis of polyanion Na 2 K 10 [{Y( a -SiW 11 O 39 )(H 2 O)} 2 ( l -CH 3 COO) 2 ]18H 2 OCsCl {Y-1} A sample of Y(NO 3 ) 3 6H 2 O (0.173 g, 0.450 mmol) was dissolved in 25 ml of 1 M KOAc buffer (pH 4.5). After a homogeneous solution had been obtained, Na 10 [Aa -SiW 9 O 34 ]16H 2 O (0.382 g, 0.150 mmol) was slowly added with stirring to the reaction mixture. The resulting clear reaction solution was then heated at 50 °C for 30 min. The solution was ﬁltered after cooling down to room temperature and it was set aside for crystallization under ambient conditions. After a few weeks, diamond-shaped single crystals were obtained with a yield of 40%. Anal. Calc. (found): C, 0.7; H, 0.7; Cs, 2.0; K, 5.9; Na, 0.7; W, 61.1. Found: C, 0.8; H, 0.9; Cs, 0.7; K, 5.8; Na, 0.6; W, 60.4%. The slight deviations in the elemental analyses are due to disorder and possible variations in the crystal water content. Alternatively, the {Y-1} polyanion was also obtained as a pure Na–K salt (i.e. without addition of different cations). | [] | ["a few weeks"] | ["Na 2 K 10 [{Y( a -SiW 11 O 39 )(H 2 O)} 2 ( l -CH 3 COO) 2 ]18H 2 OCsCl {Y-1}"] | ["Y(NO 3 ) 3 6H 2 O--0.173 g, 0.450 mmol", "Na 10 [Aa -SiW 9 O 34 ]16H 2 O--0.382 g, 0.150 mmol"] | [] | [] | ["50 °C"] | ["30 min"] | ["1 M KOAc buffer (pH 4.5)--25 ml"]
chem.200801666 | C  NH 2 ), 141.8 (2C; C  NO 2 ), 125.2 (2C; C  H), 124.4 (1C; C  NO 2 ), 33.0 ppm (CH 3 ); 14 N NMR ([D 6 ]DMSO, 40.55 MHz, 25 8 C, MeNO 2 ): d = 12 ppm (3 N; NO 2 ); IR (KBr): n˜ = 3320 (s), 3070 (m), 2922 (m), 1645 (vs), 1630 (s), 1449 (m), 1395 (s), 1364 (m), 1174 (w), 1053 (w), 1061 (m), 1049 (m), 1030 (m), 975 (w), 712 (w), 690 (w), 578 cm 1 (w); Raman (%): n˜ = 3312 (2), 3078 (16), 2999 (3), 2927 (15), 1566 (41), 1515 (17), 1481 (21), 1366 (27), 1343 (100), 1304 (36), 1290 (66), 1161 (18), 1086 (18), 940 (21), 905 (11), 823 (31), 783 (11), 700 (14), 591 (8), 337 (20), 300 (4), 169 cm 1 (14); FAB + (xenon, 6 keV, m-NBA matrix): m/z (%): 334.0 (12) [AgACHTUNGTRENNUNG(C 3 H 7 N 5 ) 2 ] + ;FAB  (xenon, 6 keV, m-NBA matrix) m/z (%): 228.0 (51) [C 6 H 2 N 3 O 7 ]  ; elemental analysis calcd (%) for C 12 H 16 N 13 O 7 Ag (562.21): C 25.63, H 2.87, N 32.39; found: C 25.77, H 2.94, N 32.50.Acknowledgements Financial support of this work by the Ludwig-Maximilian University of Munich (LMU ), the Fonds der Chemischen Industrie (FCI), the European Research Office (ERO) of the U.S. Army Research Laboratory (ARL) and ARDEC (Armament Research, Development and Engineering Center) under contract nos. N 62558-05-C-0027, R&D 1284-CH-01, R&D 1285-CH-01, 9939-AN-01 & W911NF-07–1–0569, and the Bundeswehr Research Institute for Materials, Explosives, Fuels and Lubricants (WIWEB) under contract nos. E/E210/4D004/X5143 & E/E210/7D002/ 4F088 is gratefully acknowledged. The authors acknowledge collaborations with Dr. M. Krupka (OZM Research, Czech Republic) in the development of new testing and evaluation methods for energetic materials and with Dr. M. Sucesca (Brodarski Institute, Croatia) in the development of new computational codes to predict the detonation parameters of high-nitrogen explosives. We are indebted to and thank Dr. Betsy M.Rice (ARL, Aberdeen, Proving Ground, MD) for many helpful and inspired discussions and support of our work.[1] a) H.-G. Ang, W. Fraenk, K. Karaghiosoff, T. M. Klapçtke, H. Nçth, J. Sprott, M. Suter, M. Vogt, M. Warchh old, Z. Anorg. Allg. Chem.2002, 628, 2901–2906; b) K. Karaghiosoff, T. M. Klapçtke, A. Michailovski, H. Nçth, M. Suter, Propellants Explos. Pyrotech. 2003, 28, 1 –6; c) J. Geith, T. M. Klapçtke, J. Weigand, G. Holl, Propellants Explos. Pyrotech. 2004, 29, 3–8; d) T. M. Klapçtke, P. Mayer, A.Schulz, J. J. Weigand, Propellants Explos. Pyrotech. 2004, 29, 325– 332; e) T. M. Klapçtke, P. Mayer, J. J. Weigand, G. Holl, Propellants Explos. Pyrotech. 2005, 30, 17– 26; f) T. M. Klapçtke, P. Mayer, A.Schulz, J. J. Weigand, J. Am. Chem. Soc. 2005, 127, 2032–2033; g) J. C. Glvez-Ruiz, G. Holl, K. Karaghiosoff, T. M. Klapçtke, K.Lçhnwitz, P. Mayer, H. Nçth, K. Polborn, C. J. Rohbogner, M.Suter, J. J. Weigand, Inorg. Chem. 2005, 44, 4237– 4253; h) M. Friedrich, J. C. Glvez-Ruiz, T. M. Klapçtke, P. Mayer, B. Weber, J. J.Weigand, Inorg. Chem. 2005, 44, 8044–8052; i) T. M. Klapçtke, C.Mir Sabat, Z. Anorg. Allg. Chem. 2008, 634, 1017 –1024; Sabat, Chem. Mater. 2008, 20, 3629 –3637; Sabat, Z. Anorg. Allg. Chem.2007, 633, 2671– 2677; Sabat, Chem. Mater. 2008, 20, 3629 –3637; Sabat, Chem. Mater. 2008, 20, 3629–3637; j) T. M. Klapçtke, C.Mir Sabat, Z. Anorg. Allg. Chem. 2007, 633, 2671 –2677; k) C.Darwich, T. M. Klapçtke, C. Mir Sabat, Propellants Explos. Pyrotech. 2008, 33, 336– 346; Sabat, Chem. Eur. J. 2008, 14, 5756–5771; Sabat, Chem. Eur. J. 2008, 14, 5756– 5771.[2] a) K. Karaghiosoff, T. M. Klapçtke, P. Mayer, C. Mir Sabat, A.Penger, J. M. Welch, Inorg. Chem . 2008, 47, 1007 –1019; Sabat , A.Penger, J. M. Welch, Inorg. Chem. 2008, 47, 1007 –1019; b) A. Hammerl, G. Holl, T. M. Klapçtke, P. Mayer, H. Nçth, H. Piotrowski, M.Warchhold, Eur. J. Inorg. Chem. 2002, 2002, 834 –845; c) A. Hammerl, PhD thesis, Ludwig-Maxim ilans Universitt, Mnchen (Germany), 2001; d) J. J. Weigand, PhD thesis, Ludwig-Maximilans Universitt, Mnchen (Germany), 2005; e) J. M. Welch, PhD thesis, Ludwig-Maximilans Universitt, Mnchen (Germany), 2008.[3] a) T. M. Klapçtke, P. Mayer, C. Mir Sabat, A. Penger, J. M.Welch, 233rd ACS Nat. Meet. (Chicago, IL, United States) 2007; b) T. M. Kl apçtke, C. Mir Sabat, Proceed . 10th Sem. New Trends Res. Energ. Mater. (Pardubice, Czech Republic) 2007; c) H. Xue, Y.Gao, B. Twamley, J. M. Shre eve, Inorg. Chem. 2005, 44, 5068 –5072; d) T. M. Klapçtke, K. Karaghiosoff, P. Mayer, A. Penger, J. M.Welch, Propellants Explos. Pyrotech. 2006, 31, 188 –195; e) H. Xue, H. Gao, B. Twamley, J. M. Shreeve, Chem. Mater. 2007, 19, 1731 – 1739; f) A. Hammerl, G. Holl, M. Kaiser, T. M. Klapçtke, P. Mayer, H. Nçth, H. Piotrowski, M. Warchhold, Eur. J. Inorg. Chem. 2002, 2002, 834 –845; g) A. Hammerl, G. Holl, T. M. Klapçtke, P. Mayer, H. Nçth, H. Piotrowski, M. T. Suter, Z. Naturforsch. B 2001, 56, 857– 870; h) A. Hammerl, T. M. Klapçtke, H. Nçth, M. Warchhold, G. Holl, M. Kaiser, U. Ticmanis, Inorg. Chem. 2001, 40, 3570 –3575; i) K. A. Clark, T. M. Klapçtke, 230th ACS Nat. Meet. (Washington, DC, United States) 2005.[4] V. A. Ostrovskii, M. S. Pevzner, T. P. Kofman, I. V. Tselinskii, Targets Heterocycl. Syst. 1999, 3 , 467.[5] R. C. West, S. M. Selby, Handbook of Chemistry and Physics,48 th ed., The Chemical Rubber Co., Cleveland, OH, 1967–1968, pp. D22 –D51.[6] a) S. V. Levchik, A. I. Balabanovich, O. A. Ivashkevich, A. I. Lesnikovich, P. N. Gaponik, L. Costa, Thermochim. Acta 1992, 207, 115; b) S. V. Levchik, A. I. Balabanovich, O. A. Ivashkevich, A. I. Lesnikovich, P. N. Gaponik, L. Costa, Thermochim. Acta 1993, 225,53; c) A. I. Lesnikovich, O. A. Ivashkevich, S. V. Levchik, A. I. Balabanovich, P. N. Gaponik, A. A. Kulak, Thermochim. Acta 2002, 388, 233; d) A. Gao, Y. Oyumi, T. B. Brill, Combust. Flame 1991, 83, 345; e) S. V. Levchik, A. I. Balabanovich, O. A. Ivashkevich, P. N. Gaponik, L. Costa, Polym. Degrad. Stab. 1995, 47, 333.[7] M. von Denffer, T. M. Klapçtke, G. Kramer, G. Spieß, J. M. Welch, G. Heeb, Propellants Explos. Pyrotech. 2005, 30, 191 –195.[8] T. M. Klapçtke, C. M ir Sabat, J. Stierstorfer, Z. Allg. Anorg.Chem. 2008, submitted.[9] a) R. J. Spear, Aust. J. Chem. 1984, 37, 2453 –2468; b) C. Stadler, J.Daub, J. Kçhler, R. W. Saalfrank, V. Coropceanu, V. Schnemann, C. Ober, A. X. Trautw ein, S. F. Parker, M. Poyraz, T. Inomata, R. D.Cannon, J. Chem. Soc. Dalton Trans. 2001, 22 , 3373 –3383; c) R. A.Henry, W. G. Finnegan, E. Lieber, J. Am. Chem. Soc. 1954, 76, 2894– 2898.[10] a) A. Hammerl, T. M. Klapçtke, P. Mayer, J. J. Weigand, G. Holl, Propellants Explos. Pyrotech. 2005, 30, 17– 26; b) J. Stierstorfer, T. M. Klapçtke, A. Hammerl, R. D. Chapman, Z. A norg. Allg.Chem. 2008, 634, 1051– 1057.[11] a) A. Hammerl, M. A. Hiskey, G. Holl, T. M. Klapçtke, K. Polborn, J. Stierstorfer, J. J. Weigand, Chem. Mater. 2005, 17, 3784– 3793; b) T. M. Klapçtke, P. Mayer, K. Polborn, J. M. Welch, Proceed. 9th Sem. New Trends Res. Energ. Mater. (Pardubice, Czech Republic) 2006, pp. 631–640; c) T. M. Klapçtke, P. Mayer, C. Mir Sabat, J. M. Welch, N. Wiegand, Inorg. Chem.2008, 47, 6014– 6027.[12] a) G. Holl, J. J. Weigand, Ger. Offen. 20051006, 2005; b) A. Hammerl, G. Holl, M. Kaiser, T. M. Klapçtke, H. Piotrowski, Z. Anorg.Allg. Chem. 2003, 629, 2117–2121.[13] L. Y. Lee, M. M. Stinecipher, U.S. 5256792, 1993.[14] a) K. E. Gutowski, R. D. Rogers, D. A. Dixon, J. Phys. Chem. B 2007, 111, 4788– 4800; b) T. Nakamura, M. Shoji, K. Okada, N.Mayama, A. Yoshikawa, Jpn. Kokai Tokkyo Koho, JP 2006073308, (2006); c) R. Wang, C. M. Jin, B. Twamley, J. M. Shreeve, Inorg.Chem. 2006, 45, 6396– 6403; d) A. Hammerl, G. Holl, M. Kaiser, T. M. Klapçtke, P. Mayer, H. Piotrowski, M. Vogt, Z. Naturforsch. B 2001, 56, 847– 856.[15] a) M. Gçbel, K. Karaghiosoff, T. M. Klapçtke, C. Mir, J. M. Welch, Proceed. 9th Sem. New Trends Res. Energ. Mater. (Pardubice, Czech Republic) 2006, pp. 202–213; b) H. Xue, B. Twamley, J. M. Shreeve, Eur. J. Inorg. Chem. 2006, 2959 –2965; c) Y. Gao, H. Gao, C. Piekarski, J. M. Shreeve, Eur. J. Inorg. Chem. 2007, 4965 –4972.[16] J. Charalambous, G. C. Georgious, K. Henrick, Acta Crystallogr.Sect. C 1987, 43, 659 –661.[17] a) C. Ye, J.-C. Xiao, B. Twamley, J. M. Shreeve, Chem. Commun.2005, 21, 2750–2752; b) R. Wang, H. Gao, C. Ye, B. Twamley, J. M.Shreeve, Inorg. Chem. 2007, 46, 932 –938; c) Z. Zeng, H. Gao, B.Chem. Eur. J. 2009, 15, 1164 – 1176  2009 Wiley-VCH Verlag GmbH & Co. KGaA, Weinheim www.chemeurj.org 1175 FULL PAPER Energetic Silver Salts Twamley, J. M. Shreeve, J. Mater. Chem. 2007, 17, 3819–3826; d) H.Gao, Z. Zeng, B. Twamley, J. M. Shreeve, Chem. Eur. J. 2008, 14, 1282– 1290; e) Y. Huang, H. Gao, B. Twamley, J. M. Shreeve, Inorg.Chem. 2007, 46, 2025–2030.[18] a) T. M. Klapçtke, C. Mir Sabat, J. M. Welch, Dalton Trans. 2008 6372– 6380; b) R. J. Spear, P. P. Elischer, Austr. J. Chem. 1982, 35,1– 13; c) X. C. Xhao, X. Heming, Y. Shulin, Chem. Phys. 1992, 250, 243– 248; d) R. Hagel, U. Bley, Ger. Offen. DE 10221044, 2002; e) L. R. Bates, 13 th Proceed. Symp. Explos. Pyrotech. 1986.[19] a) A. V. Sachivko, V. P. Tverdokhlebov, I. V. Tselinskii, Zh. Org.Khim. 1986, 22, 206–211; b) M. H. V. Huynh, M. D. Coburn, T. J.Meyer, M. Wetzler, Proc. Natl. Acad. Sci. USA 2006, 103, 10322 – 10327.[20] a) A. Y. Zhilin, M. A. Ilyushin, I. V. Tselinskii, A. S. Brykov, Russ. J.Appl. Chem. 2001, 74(1), 99–100; b) A. Y. Zhilin, M. A. Ilyushin, I. V. Tselinskii, Khim. Fiz. 2002, 21(8), 54 –57.[21] a) M. H. V. Huynh, M. A. Hiskey, T. J. Meyer, M. Wetzler, Proceed.Nat. Acad. Sci. U.S.A. 2006, 103, 5409 –5412; b) M. A. Hiskey, M. H. V. Huynh, U.S. Pat. Appl. Publ. 030715, 2006; c) L. R. Bates, J. M. Jenkins, U.S. 4094879, 1978.[22] W. H. Gilligan, M. J. Kamlet, U.S. NTIS, AD Rep. A036086, 1976.[23] a) A. V. Smirnov, M. A. Ilyushin, I. V. Tselinskii, Russ. J. Appl.Chem. 2004, 77 , 794– 796; b) A. Y. Zhilin, M. A. Ilyushin, I. V. Tselinskii, A. S. Kozlov, I. S. Lisker, Russ. J. Appl. Chem. 2003 76, 572– 576; c) A. Y. Zhilin, M. A. Ilyushin, I. V. Tselinskii, A. S. Kozlov, N. E. Kuzmina, Russ. J. Appl. Chem. 2002, 75, 1849 –1851.[24] a) L. G. Lavrenova, V. P. Karavai, S. V. Larionov, V. N. Ikorskii, L. A. Sheludyakova, Zh. Neorg. Khim. 1988, 33, 2583 –2586; b) P. N.Gaponik, S. V. Voitekhovich, A. S. Lyakhov, V. E. Matulis, O. A.Ivashkevich, M. Quesada, J. Reedijk, Inorg. Chim. Acta 2005, 358, 2549– 2557.[25] a) M. Murotani, H. Mura, M. Takeda, H. Shibafuchi, Eur. Pat. Appl.EPO669325, 1995; b) A. Katzakian, Jr., H. Cheung, C. E. Grix, D. C. McGehee, PCT Int. Appl. WO 9825868, 1998;c)S.Jin,Q.Song, Hanneng Cailiao 2003, 11, 55–56; d) A. Y. Zhilin, M. A.Ilyushin, I. V. Tselinskii, A. S. Brykov, Russ. J. Appl. Chem. 2001, 74, 96– 99; e) M. Gabryszewski, Pol. J. Chem.1993, 67, 2081 –2084; f) J. R. J. Sorenson, J. Med. Chem. 1976, 19, 135– 148; g) C. E.Vaughan, P. H. Wierenga, G. F. Holland, PCT Int. Appl. WO 2006138733 (2006); h) J. G. Zhang, T. L. Zhan g, K. B. Yu, Huaxue Xuebao 2001, 59(1), 84–90; i) X. He, C. Z. Lu, D. Q. Yuan, Inorg.Chem. 2006, 45, 5760–5766.[26] a) A. V. Smirnov, M. A. Ilyushin, I. V. Tselinsky, Proceed. 3 rd Autumn Sem. Propell. Explos. Pyrotech. Chengdu, China, October 5th–8th, 1999, 5 –9; b) T. S. Konkova, Y. N. Matyushin, A. Vorobev, V. P. Sinditskii, M. D. Dutov, A. E. Fogelzang, 36 th Int. Ann. Conf.ICT—Energ. Mater. 2005, 93/1–93/13; c) T. S. Konkova, Y. N. Matyushin, A. B. Vorobev, V. P. Sinditskii, M. D. Dutov, 35 th Int. Ann.Conf. ICT—Energ. Mater. 2004 96/1–96/13; d) X. Zhou, Jpn. Kokai Tokkyo Koho JP 2000297078, 2000.[27] a) V. N. Kizhnyaev, V. A. Kruglova, Zh. Prikl. Khim. 1992, 65, 1879– 1884; b) J. R. J. Sorenson, J. Med. Chem. 1976, 19, 135–148.[28] a) V. Ernst, T. M. Klapçtke, J. Stierstorfer, Z. Anorg. Allg. Chem.2007, 633, 879– 887; b) T. M. Klapçtke, H. Radies, J. Stierstorfer, Z.Naturforsch. B 2007, 62, 1343 –1352.[29] a) T. M. Klapçtke, P. Mayer, K. Polborn, J. Stierstorfer, J. J. Weigand, Proceed. 9th Sem. New Trends Res. Energ. Mater. (Pardubice, Czech Republic) 2006, pp. 641–651; b) G. Geisberger, T. M. Klapçtke, J. Stierstorfer, Eur. J. Inorg. Chem. 2007, 4743 –4750; c) T. M.Klapçtke, P. Mayer, K. Polborn, J. Stierstorfer, J. J. Weigand, Proceed. 9th Sem. New Trends Res. Energ. Mater. (Pardubice, Czech Republic) 2006; d) T. M. Klapçtke, J. Stiers torfer, A. U. Wallek, Chem.Mater. 2008, 20, 4519– 4530.[30] C. T. Rittenhause, US 3663553, 1972.[31] a) J. N. Maycock, V. R. P. Verneker, C. S. Gorzynski, Jr., Spectrochim. Acta A 1967, 23, 2849 –2853; b) S. Zeman, M. Dimun, S. Truchlik, V. Kabatova, Thermochim. Acta 1984, 80, 137 –141.[32] a) J. Duguet, US 4566921, 1986; b) A. Hammerl, G. Holl, T. M. Klapçtke, P. Mayer, H. Nçth, H. Piotrowski, M. Warchhold, Eur. J.Inorg. Chem. 2002, 4, 834–845; c) T. M. Klapçtke, C. Mir Sabat, Chem. Mater. 2008, 20(5), 1750–1763.[33] a) K. Williamson, P. Li, J. P. Devlin, J. Chem. Phys. 1968, 48, 3891 – 3896; b) J. R. Fernandes, S. Ganguly, C. N. R. Rao, Spectrochim.Acta A 1979, 35, 1013 –1020.[34] a) H. Cohn, J. Chem. Soc.1952, 4282– 4284; b) O. Redlich, E. K.Holt, J. Biegeleisen, J. Am. Chem. Soc. 1944, 66, 13– 16.[35] N. B. Colthup, L. H. Daly, S. E. Wiberley, Introduction to Infrared and Raman Spectroscopy, Academic Press, Boston, 1990.[36] G. A. Jeffrey, An Introduction to Hydrogen Bonding, Oxford Univ.Press, New York, 1997.[37] A. Bigotto, R. Klingendrath, Spectrochim. Acta A 1990, 46, 1683– 1692.[38] S. V. Levchik, A. I. Balabanovich, O. A. Ivashkevich, A. I. Lesnikovich, P. N. Gaponik, L. Costa, Thermochim. Acta 1993, 225, 53 –65.[39] G. M. Sheldrick, Programs for Crystal Structure Analysis (Release 97– 2), University of Gçttingen, Gçttingen (Germany), 1998.[40] A. Altomare, M. C. Burla, M. Camalli, G. L. Cascarano, C. Giacovazzo, A. Guagliardi, A. G. G. Moliterni, G. Polidori, R. Spagna, J.Appl. Crystallogr. 1999, 32, 115– 119.[41] D. D. Bray, J. G. White, Acta Crystallogr. Sect. B 1979, 35 , 3089 – 3091.[42] J. Bernstein, R. E. Davis, L. Shimoni, N. Chang, Angew. Chem.1995, 107, 1689 –1708; Angew. Chem. Int. Ed. Engl. 1995, 34, 1555 – 1573.[43] http://www.ccdc.cam.ac.uk/support/documentation/rpluto/TOC.html.[44] T. M. Klapçtke, C. Mir Sabat, A. Penger, M. Rusan, J. M. Welch, 2008, manuscript in preparation.[45] a) S. L. Zheng, A. Volkov, C. L. Nygren, P. Coppens, Chem. Eur. J.2007, 13, 8583 –8590; b) A. P. Purdy, R. Gilardi, J. Luther, R. J.Butcher, Polyhedron 2007, 26, 3930– 3938; c) M. L. Simms, J. L.Atwood, D. A. Zatko, J. Chem. Soc., Chem. Commun. 1973, 2,46– 47.[46] N. Wiberg, Holleman-Wiberg, Lehrbuch der Anorganischen Chemie, Walther de Gruyter, Berlin, 2007.[47] a) C. Darwich, T. M. Klapçtke, C. Mir Sabat, Propellants Explos.Pyrotech. 2008, 33, 336 –346; b) T. M. Klapçtke, C. Mir Sabat, Chem. Mater.2008, 20, 3629 –3637; c) T. M. Klapçtke, C. Mir Sabat, Z. Anorg. Allg. Chem. 2008, 634, 1017– 1024.[48] Impact: Insensitive >40 J, less sensitive= 35 J, sensitive= 4 J, very sensitive= 3 J; friction: Insensitive > 360 N, less sensitive = 360 N, sensitive < 360 N a.> 80 N, very sensitive= 80 N, extremely sensitive= 10 N. According to the UN Recommendations on the Transport of Dangerous Goods ( + ) indicates not safe for transport.[49] http://www.bam.de.[50] T. M. Klapçtke, C. M. Riencker, Propellants Explos. Pyrotech.2001, 26, 43– 47.[51] a) H. Xue, Y. Gao, B. Twamley, J. M. Shreeve, Inorg. Chem. 2005, 44, 5068 –5072; b) T. M. Klapçtke, K. Karaghiosoff, P. Mayer, A.Penger, J. M. Welch, Propellants Explos. Pyrotech. 2006, 31, 188– 195; c) H. Xue, H. Gao, B. Twamley, J. M. Shreeve, Chem. Mater.2007, 19, 1731– 1739.[52] J. Kçhler, R. Meyer, Explosivstoffe,9 th ed., Wiley-VCH, Weinheim, Germany, 1998.[53] http://www.perkinelmer.com.[54] http://www.linseis.net/html_en/thermal/dsc/dsc_pt10.php.Received: August 12, 2008 Published online: December 22, 2008 www.chemeurj.org  2009 Wiley-VCH Verlag GmbH & Co. KGaA, Weinheim Chem. Eur. J. 2009, 15, 1164 – 1176 1176 T. M. Klapçtke et al. | [] | [] | ["C 12 H 16 N 13 O 7 Ag"] | ["Cd(NO 3 ) 2 ‚ 4H 2 O--0.051 g, 1.65 × 10 -4 mol"] | [] | ["3,3'-pytz--0.075 g, 3.17 × 10 -4 mol"] | [] | ["3 days"] | ["EtOH--10 cm 3", "CH 2 Cl 2--10 cm 3"]
ic402158n | L-H ligand was prepared according to a literature method 10 and reacted with Zn(NO 3 ) 2 ·6H 2 O in DMF/H 2 Oat90°C for 24 h to obtain orange thin-plate crystals of 1 (Scheme 1). | [] | [] | ["L-H ligand"] | ["Zn(NO 3 ) 2 \n6H 2 O--NaN"] | [] | [] | ["90°C"] | ["24 h"] | ["DMF--NaN", "H 2 O--NaN"]
ic961232v | Needle-shaped crystals of Pt(bpm)Cl 2 ‚0.5 nmp (3) (nmp ) 1-methyl2-pyrrolidinone) were grown by slow evaporation of a solution of nmp.Thin, needle-shaped crystals of Pt(phen)(CN) 2 (6) were prepared by slow cooling of a hot dimethyl sulfoxide solution seeded with crystals from an earlier trial. Also, bladelike crystals of Pt(bpy)(NCS) 2 (7) were grown by vapor diffusion of Et 2 O into a dmf (N,N-dimethylformamide) solution. Orange needles (1) and yellow rectangular prisms (1b)of Pt(bpy)(NCO) 2 were prepared in roughly equal amounts by slow evaporation of an nmp solution. The two polymorphs were separated using a dissecting needle and microscope with visible or UV illumination of the sample; the yellow crystals (1b) are weakly luminescent (green) at room temperature, whereas the orange crystals (1) exhibit an intense orange luminescence. | [] | [] | ["Pt(bpm)Cl 2 ‚0.5 nmp", "Pt(phen)(CN) 2", "Pt(bpy)(NCS) 2", "Pt(bpy)(NCO) 2"] | ["Pt--NaN"] | [] | ["bpm--NaN", "phen--NaN", "bpy--NaN"] | [] | [] | ["nmp--NaN", "dimethyl sulfoxide--NaN", "Et 2 O--NaN", "dmf--NaN"]
c8dt03585g | General procedure for the synthesis of lanthanoid complexes AeOH (Ae = K, Cs) (4 eq.) was added to a mixture containing mdtbmH, ettbmH, or butbmH (4 eq.) and hydrated LnCl 3 (ca. 20 mg) in ethanol or methanol (10 mL). The mixture was heated at reflux for 30 minutes and filtered over a glass frit while still hot. The filtered solution was then left undisturbed at ambient temperature and slow evaporation of the solvent over several days aﬀorded crystals suitable for X-ray diﬀraction.[Eu(dmba)(dmdbm)(dmtbm)HOEt] 2 (1). M.p. 147–149 °C.Elemental analysis calcd (%) for C 116 H 122 Eu 2 O 16 ·(1.5H 2 O): C, 66.25; H, 5.99; found: C, 65.88; H, 5.80. IR (ATR): ν = 2916 w, 1534 s, 1505 s, 1426 m, 1349 s, 1318 s, 1269 m, 1213 m, 1161 w, 1131 w, 1089 w, 1038 w, 959 w, 860 m, 790 s, 765 m. | [] | ["several days"] | ["[Eu(dmba)(dmdbm)(dmtbm)HOEt] 2", "C 116 H 122 Eu 2 O 16 ·(1.5H 2 O)"] | ["LnCl 3--ca. 20 mg"] | ["AeOH (Ae = K, Cs)--4 eq."] | ["mdtbmH--4 eq.", "ettbmH--4 eq.", "butbmH--4 eq."] | ["reflux"] | ["30 minutes"] | ["ethanol--10 mL", "methanol--10 mL"]
j.molstruc.2007.07.001 | 2.2.3. Synthesis of {[Cu II (men) 2 ][Cu I (1, 2-dtsq)] 2 } n ÆnH 2 O (4) Single crystals of 4 as red needles were grown in the course of three weeks in an H-tube with aqueous solutions containing [Cu(me n) 2 ]SO 4 (0.038 g, 1/8 mmol) in one arm and K 2 (1,2-dtsq)ÆH 2 O (0.030 g, 1/8 mmol) in the other one. The crystals were collected, washed with a small amount of cold water and dried on ﬁlter paper in the open air. Yield ca. 70%. Anal. Calcd for C 14 H 22 Cu 3 N 4 O 5 S 4 (4): C, 26.07; H, 3.41; N, 8.68; S, 19.88. Found: C, 25.95; H, 3.34; N, 8.59; S, 19.71%. | [] | [] | ["{[Cu II (men) 2 ][Cu I (1, 2-dtsq)] 2 } n ÆnH 2 O", "C 14 H 22 Cu 3 N 4 O 5 S 4"] | ["[Cu(men) 2 ]SO 4--0.038 g, 1/8 mmol"] | [] | ["K 2 (1,2-dtsq)ÆH 2 O--0.030 g, 1/8 mmol"] | [] | ["three weeks"] | []
b816312j | {[WS 4 Cu 2 (titb)]·0.5H 2 O} n (5) Compound 5 was prepared in a manner similar to that described for 4,using1 (93 mg, 0.05 mmol), titb (36 mg, 0.10 mmol), and 2 mL of DMF as starting materials at 120 ◦ C for 24 h. Red crystals of 5·0.5H 2 O were collected and washed with MeCN and Et 2 O and dried in air. Yield: 24 mg (60% based on W). Anal. calcd for C 21 H 25 Cu 2 N 6 O 0.5 S 4 W: C 31.19, H 3.12, N 10.39. Found: C 31.54, H 3.03, N 10.51. IR (KBr disk) n/cm -1 : 2920 (w), 1655 (w), 1598 (w), 1520 (s), 1478 (m), 1393 (m), 1266 (w), 1232 (s), 1108 (s), 1082 (s), 1017 (m), 953 (w), 928 (w), 855 (w), 829 (m), 734 (s), 691 (w), 658 (m), 619 (w), 511 (w), 447 (m).X-Ray crystal structure determinations† X-ray-quality crystals of 2, 3·2DMF, 4,and5 were obtained directly from the above preparations. The measurements of 2, 3·2DMF and 5 were made on a Rigaku Mercury CCD X-ray diffractometer by using graphite-monochromated MoKa (l = 0.71073 A ˚ ). Single crystals were mounted with grease at the top of a glass ﬁber and cooled at 293 K. Cell parameters were reﬁned by using the program CrystalClear (Rigaku and MSC, v. 1.3, 2001). | [] | [] | ["[WS 4 Cu 2 (titb)]·0.5H 2 O", "C 21 H 25 Cu 2 N 6 O 0.5 S 4 W"] | ["1--93 mg, 0.05 mmol"] | [] | ["titb--36 mg, 0.10 mmol"] | ["120 \nC"] | ["24 h"] | ["DMF--2 mL"]
adfm.201904707 | Synthesis of lc-[Cu(BTB)(DMF)]·CH 3 OH: Attempts to obtain [Cu(BTB) (DMF)] in the form of microcrystalline powders by following the procedure adopted by Dincaˇ and co-workers [55] to grow single crystals invariably failed, yielding cyan powders of a low-crystallinity phase (lc-[Cu(BTB)(DMF)]·CH 3 OH). The latter could be isolated also by following a slightly different path, namely: In a Schlenk tube, H 2 BTB (0.100 g, 0.47 mmol) was dissolved in DMF (5 mL). After raising the temperature up to 60 °C, Cu(OAc) 2 (0.093 g, 0.47 mmol) was added under vigorous stirring. The reaction mixture was kept at 135 °C for 4 h under vigorous stirring. A bluish precipitate was formed. The mixture was allowed to cool down to room temperature and the solid was collected under vacuum ﬁltration, washed with methanol (10 mL) and dried under vacuum (100 °C, 10 −4 bar, 4 h) to afford a cyan powder. Yield: 69%. IR (cm −1 ): 3453 (b), 2933 (w), 2870 (w), 1652 (vs), 1494 (w), 1436 (w), 1403 (w), 1388 (m), 1252 (w), 1096 (m), 1062 (w), 1031 (w), 1007 (w), 853 (w), 739 (w), 663 (w). Elem. Anal. calc. for lc-[Cu(BTB) (DMF)]·CH 3 OH (FW = 394.9 g mol −1 ): C, 39.54; H, 4.34; N, 31.92%; found: C, 38.95; H, 4.78; N, 31.45%. For the measurement of κ , lc-[Cu(BTB)(DMF)]·CH 3 OH was activated at 120 °C and 10 −4 bar for 12 h to remove clathrated CH 3 OH. | ["120 °C"] | ["12 h"] | ["lc-[Cu(BTB)(DMF)]·CH 3 OH"] | ["Cu(OAc) 2--0.093 g, 0.47 mmol"] | [] | ["H 2 BTB--0.100 g, 0.47 mmol"] | ["135 °C"] | ["4 h"] | ["DMF--5 mL", "methanol--10 mL"]
cg500474j | Preparation of Ag 2 (L) 2 (L1) 2 (1). A mixture of L (30 mg, 0.1 mmol) and AgCF 3 CO 2 (22 mg, 0.1 mmol) was dissolved in a mixed solvent of 4 mL of acetonitrile and 2 mL of H 2 O with stirring at room temperature. The pale-yellow solution was ﬁltrated and allowed to stand in the dark for slow evaporation. After a few days, prism-like yellow crystals of 1 were deposited. Yield: 31.3 mg (60% based on L ligand). Elem. Anal. Calcd (Found) for C 14 H 8 AgF 3 N 6 O 2 S 2 : C, 32.26 (32.29); H, 1.55 (1.57); N, 16.12 (15.97). IR (KBr) ν/cm −1 : 3435(m), 3053(vw), 1605(w), 1570(vs), 1498(m), 1396(vs), 1359(s), 1154(s), 1136(s), 1048(m), 1012(s), 843(m), 828(m), 792(s), 782(s).Preparation of [Ag(L)(L2)] ∞ (2). Yellow blocklike crystals of 2 were obtained using L (30 mg, 0.1 mmol) and AgCF 3 CF 2 CF 2 CO 2 (32 mg, 0.1 mmol) as reactants by adopting the preparative method of 1. Yield: 36.0 mg (58% based on L ligand). Elem. Anal. Calcd (Found) for C 16 H 8 AgF 7 N 6 O 2 S 2 : C, 30.93 (30.77); H, 1. 30 (1 .34); N, 13.5 3 (13.35). IR (KBr) ν/cm −1 : 3436(s), 2953(m), 2925(m), 2854(m), 1683(vs), 1623(m), 1497(m), 1456(m), 1385(s), 1341(m) 127 7(w), 1220(vs), 1190(s), 1154(s ), 1135(vs), 1120(vs), 1 084(m), 104 7(w), 1012(m), 998(w), 968(m), 937(w) , 842(w), 821(m), 744(m), 719(m). | [] | ["a few days"] | ["Ag 2 (L) 2 (L1) 2", "[Ag(L)(L2)] ∞"] | ["AgCF 3 CO 2--22 mg, 0.1 mmol", "AgCF 3 CF 2 CF 2 CO 2--32 mg, 0.1 mmol"] | [] | ["L--30 mg, 0.1 mmol"] | [] | [] | ["acetonitrile--4 mL", "H 2 O--2 mL"]
chem.201101998 | Synthesis of 5:CdACHTUNGTRENNUNG(NO 3 ) 2 ·4H 2 O (0.6 mg, 0.002 mmol) was dissolved in Nmethyl-2-pyrrolidone (NMP; 0.2 mL) and added to a solution of L (2.4 mg, 0.006 mmol) in NMP (1 mL). The solution was placed in a bigger vial containing diethyl ether, and irregular colourless blocks were visible after a few weeks (crystals could also be obtained from DMF with diethyl ether diffusion); yield: 37%. A sample for elemental analysis was dried at 100 8 C for 15 h. Elemental analysis calcd (%) for C 22 H 16 N 8 CdO 8 · 1 / 4 C 5 H 9 NO: C 42.46, H 3.00, N 17.35; found: C 42.46, H 2.80, N 17.57; IR (ATR): n˜ = 3359 (brs), 1664 (s), 1599(s ), 1509 (s), 1425 (s), 1334 (s), 1298 (s), 1212 (m), 1127 (m), 1032 (m), 899 (m), 830 (m), 754 cm 1 (m). | ["100 \b8 C"] | ["15 h"] | ["Cd(NO 3 ) 2 \b4H 2 O", "C 22 H 16 N 8 CdO 8 \b1 / 4 C 5 H 9 NO"] | ["Cd(NO 3 ) 2 \b4H 2 O--0.6 mg, 0.002 mmol"] | [] | ["L--2.4 mg, 0.006 mmol"] | [] | ["a few weeks"] | ["N-methyl-2-pyrrolidone (NMP)--0.2 mL"]
zaac.201300276 | Synthesis of [Zn(bdc)(L)(H 2 O)] n (1): A mixture of Zn(NO 3 ) 2 ·6H 2 O (0.297 g, 1 mmol), H 2 bdc (0.242 g, 1 mmol), L (0.211 g, 1 mmol), NaOH (0.08 g, 2 mmol), and deionized water (18 mL) was sealed in a 25 mL Teflon-lined stainless steel vessel and heated at 160 °C for 96 h. After cooling to room temperature, the colorless block crystals were obtained and washed with alcohol several times (Yield: 41% based on Zn). C 19 H 15 ZnN 5 O 5 : calcd. C 49.75, H 3.30, N 15.27%; found. C 49.50, H 3.27, N 15.35 %. IR (KBr): ν ˜ = 3106 br, 1609 s, 1443 m, 1374 m, 1313 m, 1248 m, 1120 m, 1068 m, 1010 m, 945 m, 840 m, 753 m, 699 m, 652 m, 475 m cm –1 . | [] | [] | ["[Zn(bdc)(L)(H 2 O)] n", "C 19 H 15 ZnN 5 O 5"] | ["Zn(NO 3 ) 2 \n6H 2 O--0.297 g, 1 mmol"] | ["NaOH--0.08 g, 2 mmol"] | ["H 2 bdc--0.242 g, 1 mmol", "L--0.211 g, 1 mmol"] | ["160 °C"] | ["96 h"] | ["deionized water--18 mL"]
j.poly.2007.07.045 | 2. Experimenta l 2.1. Synthesis {[Mn(aip)(DMF)]} n , CPO-9. Dark brown single crystals were prepared from a starting mixture of MnCl 2 Æ 4H 2 O (148 mg, 0.75 mmol), 5-aminoisophthalic acid (aip, 272 mg, 1.5 mmol), tetrahydrofuran (THF, 4.0 mL) and dimethylformamide (DMF, 8.0 mL). The crystallization took place in a teﬂon lined steel autoclave at 110 C for 24 h. The product was ﬁltered and washed with DMF, and dried at ambient overnight. The yield was 75% based on Mn. Anal . Cal c.for C 11 H 12 MnN 2 O 5 : C, 43.01; H, 3.94; N, 9.12. Found: C, 42.80; H, 4.02; N, 8.56%.{[Mn 3 (Hatp) 2 (atp) 2 ](H 2 O) 2 (DEF) 4 } n , CPO-10. | [] | ["overnight"] | ["{[Mn(aip)(DMF)]} n", "CPO-9", "{[Mn 3 (Hatp) 2 (atp) 2 ](H 2 O) 2 (DEF) 4 } n", "CPO-10"] | ["MnCl 2 Æ 4H 2 O--148 mg, 0.75 mmol"] | [] | ["5-aminoisophthalic acid (aip)--272 mg, 1.5 mmol"] | ["110 \nC"] | ["24 h"] | ["tetrahydrofuran (THF)--4.0 mL", "dimethylformamide (DMF)--8.0 mL"]
ic0701209 | Synthesis of Fe(HpydioneN 5 )(Cl)(MeOH). In a glove box, a solution of 199 mg (1 mmol) of iron(II) chloride tetrahydrate in 3 mL of dry methanol was slowly added to a vigorously stirred solution of 277 mg (2 mmol) of 1 in 5 mL of dry methanol to yield an intensely colored, purple solution of Fe(HpydioneN 5 )(Cl)(MeOH). In several days, 110 mg (Yield: 28%) of analytically pure complex precipitated as dark-purple blocks. UV-vis (DMSO), λ max ,nm(, Μ -1 ‚cm -1 ): 574(550). Selected FT-IR absorption bands (KBr pellet, ν/cm -1 ): 3290-3190 (m, ν N-H); 3069, 2960-2805 (m, ν C-H); 1678 (vs, ν CdO non-coordinated); 1614 (vs, ν Cd O coordinated); 1587 (s, ν pyridine ring ); 1562 (s, ν C-N coordinated); 1537 (s, ν C-N non-coordinated). Anal. Calcd for C 14 H 22 ClFeN 5 O 3 : C, 42.07; H, 5.55; N, 17.52. Found: C, 42.14; H, 5.51; N, 17.37. | [] | [] | ["Fe(HpydioneN 5 )(Cl)(MeOH)", "C 14 H 22 ClFeN 5 O 3"] | ["iron(II) chloride tetrahydrate--199 mg (1 mmol)"] | [] | ["1--277 mg (2 mmol)"] | [] | ["several days"] | ["dry methanol--3 mL"]
s1600536811042875 | Experimental Reagents and solvents used were of commercially available quality and were not further purified before using. 2-Phenoxyproionic acid (0.332 g, 2 mmol), 4,4'-bipy (0.156 g, 1 mmol) were mixed in distilled water (30 ml), NaOH (1 M) was added dropwise to the solution to adjust a pH of 5–6, then CoCl 2 .6H 2 O (0.238 g, 1 mmol) was added and the mixture sealed in a 50 ml stainless steel reactor and kept at 433 K for 3 d. The reactor was then cooled to room temperature at a speed of 5 K h -1 . Red single crystals were obtained in high yield and filtered off from the solution. | [] | [] | ["NaN"] | ["CoCl 2 .6H 2 O--0.238 g, 1 mmol"] | ["NaOH (1 M)--dropwise to adjust a pH of 5–6"] | ["2-Phenoxyproionic acid--0.332 g, 2 mmol", "4,4'-bipy--0.156 g, 1 mmol"] | ["433 K"] | ["3 d"] | ["distilled water--30 ml"]
(sici)1521-3765(19990503)5:5<1486::aid-chem1486>3.0.co;2-f | [(Etrad) 2 Co 2 {Cu(opba)} 3 (DMSO) 4 ] ´ 5.5 H 2 O (3): A solution of CoCl 2 ´ 6H 2 O (0.025 g, 1.05  10 ÿ4 mol) in DMSO (4 mL) was added to a solution of 1 (0.125 g, 1.39  10 ÿ4 mol) in DMSO (11 mL). The solution was poured into a beaker and allowed to stand at 21 8C. After 20 days crystals suitable for X-Ray analysis were separated and washed with DMSO. The size of the crystals depends upon the period of standing. For magnetic measurements, several samples with different crystal sizes were isolated. C 66 H 89 N 12 O 31.5 S 4 Co 2 Cu 3 (1991.25): calcd C 39.81, H 4.51, N 8.44, S 6.44, Cu 9.57, Co 5.92; found C 39.72, H 4.20, N 8.33, S 6.27, Cu 10.00, Co 5.28. | [] | [] | ["(Etrad) 2 Co 2 {Cu(opba)} 3 (DMSO) 4 ] ´ 5.5 H 2 O"] | ["CoCl 2 ´ 6H 2 O--0.025 g, 1.05  10 ÿ4 mol"] | [] | ["1--0.125 g, 1.39  10 ÿ4 mol"] | ["21 \n8C"] | ["20 days"] | ["DMSO--4 mL"]
acs.inorgchem.5b00443 | Synthesis of Clusters. The synthesis of Cu 4 Cl 4 (PPh 2 py) 2 (1) follows: A round bottomed ﬂask was charged with CuCl (108 mg, 1.09 mmol) and PPh 2 py (145 mg, 0.551 mmol) followed by 100 mL of 1:1 mixture of dichloromethane/acetonitrile. The resulting yellow solution was stirred for 20 min and then concentrated under vacuum. The solution was precipitated with diethyl ether to form 1 as a tan solid.Yield: 46 mg (19%). Crystals were obtained by vapor diﬀusion of diethyl ether into a dichloromethane or acetonitrile solution to form 1 or 1a, respectively.1 H NMR (500 MHz, CD 3 CN): δ 9.22 (br, 2H), 7.92 (br, 2H), 7.39−7.73 (br, 11H), 7.30−7.33 (br, 6H), 7.19−20 (br, 7H). | [] | [] | ["Cu 4 Cl 4 (PPh 2 py) 2", "Cu 4 Cl 4 (PPh 2 py) 2"] | ["CuCl--108 mg, 1.09 mmol"] | [] | ["PPh 2 py--145 mg, 0.551 mmol"] | [] | ["20 min"] | ["dichloromethane/acetonitrile--100 mL"]
j.jorganchem.2015.01.007 | Complex 3 To a solution of diselenophosphinate 1 (0.050 g, 0.106 mmol) in methanol (30 mL), ZnBr 2 (0.012 g, 0.053 mmol) and Na 2 S 2 O 3 (0.009 g, 0.057 mmol) were following added. The suspension was stirred for 4 h at 45  C. The resulting mixture was ﬁltered and ﬁltrate evaporated under vacuum to give a pink solid. The latter was washed with deionized water (3 x 20 mL) and dried under vacuum (1 Torr) to afford cluster 3 as a light pink powder, m.p. 210  C. Yield (calculated on Zn source): 0.027 g (76%). Anal. Calcd for C 96 H 108 P 6 SSe 12 Zn 4 : C, 42.88; H, 4.05; S, 1.19%. Found: C, 42.65; H, 4.26; S, 1.48%.1 H NMR (300 MHz, CDCl 3 , d , ppm): 2.78 (m, 24H, CH 2 P), 2.98 (m, 24H, CH 2 Ph), 7.21 (m, 60H, Ph). | [] | [] | ["Cluster 3"] | ["ZnBr 2--0.012 g, 0.053 mmol"] | [] | ["diselenophosphinate 1--0.050 g, 0.106 mmol", "Na 2 S 2 O 3--0.009 g, 0.057 mmol"] | ["45 \n C"] | ["4 h"] | ["methanol--30 mL"]
zaac.201100283 | Finally the solution was filtered under argon and the solution was slowly evaporated at 2⫻ 10 –2 mbar. Colorless single-crystals of 1 suitable for X-ray analysis grow in a yield of 80 %. IR: ν ˜ = 2973 (s), 2918 (m), 2901 (sh), 2857 (s), 2749 (sh), 2709 (sh), 1954 (w), 1443 (s), 1369 (sh), 1295 (sh), 1254 (s), 1113 (sh), 1091 (w), 1074 (w), 1041 (w), 858 (s), 674 (w), 639 (s) cm –1 . | [] | [] | ["Compound 1"] | [] | [] | [] | [] | [] | []
anie.200704814 | 2: The residue of 1 was further extracted with benzene (50 mL), resulting in a dark red solution. Slow diffusion of hexane into this solution yielded dark red crystals of 2 (5 mg, 1% yield). | [] | [] | [] | [] | [] | [] | [] | [] | ["benzene--50 mL", "hexane--not specified"]
s11243-009-9223-y | [Co(L) 2 (N 3 ) 2 ] ? (2). NaN 3 (7 mg, 0.1 mmol), L (21 mg, 0.1 mmol) and CoCl 2  6H 2 O (24 mg, 0.1 mmol) were dissolved in a mixture of H 2 O (5 mL) and MeOH (5 mL).The solution was mixed and ﬁltered, and the ﬁltrate was kept at room temperature. After several days, yellow single crystals suitable for X-ray analysis were obtained by slow evaporation of the solvent. Yield: *30% based on L. Anal. | [] | [] | ["Co(L) 2 (N 3 ) 2"] | ["CoCl 2  6H 2 O--24 mg, 0.1 mmol"] | [] | ["NaN 3--7 mg, 0.1 mmol", "L--21 mg, 0.1 mmol"] | [] | [] | ["H 2 O--5 mL", "MeOH--5 mL"]
c9ce01230c | {[Zn 4 OĲL1) 3 ĲDMF) 2 ]ĲDMF) 5 } n ·(DMF) x (PUMflex1-Zn) or PUMflex1.1-Zn. H 2 L1 (212 mg, 0.5 mmol) and ZnĲNO 3 ) 2 ·6H 2 O (223 mg, 0.75 mmol) were dissolved in 5 mL of DMF in a 17 mL Pyrex tube. The solution was heated at 110 °C for four days, after which colourless plate-like crystals formed at the bottom of the vessel. Yield: 60% based on Zn. FTIR (cm −1 ) for PUMflex1-Zn: 3301, 1661, 1595, 1384, 1325, 1176, 779. Elemental analysis was not reproducible due to the partial loss of the included solvent. | [] | [] | ["[Zn 4 O(L1) 3 (DMF) 2 ](DMF) 5 n ·(DMF) x (PUMflex1-Zn) or PUMflex1.1-Zn"] | ["ZnĲNO 3 ) 2 ·6H 2 O--223 mg, 0.75 mmol"] | [] | ["H 2 L1 --212 mg, 0.5 mmol"] | ["110 \nC"] | ["four days"] | ["DMF--5 mL"]
c2cc33831a | Compound 1 was prepared by a hydrothermal reaction with Cu(NO 3 ) 2 3H 2 O, iodine, and HIN in H 2 O at 130 1Cforthree days.z Single crystal X-ray analysis reveals that 1 crystallized in the monoclinic space group P2(1)/n. As shown in Fig. 1a, the asymmetric unit of 1 consists of half an Cu( II) atom, one IN anion and half a lattice I 2 molecule. Each Cu(II) atom is four-coordinated by two carboxylate oxygen atoms from two diﬀerent IN anions and two nitrogen atoms from two distinct IN anions in a tetrahedral coordination sphere. The Cu–O and Cu–N distances are 1.971(3) and 1.971(3) A ˚ , respectively, which are within the normal ranges observed in other Cu( II) coordination polymers. | [] | [] | [] | ["Cu(NO 3 ) 2 \n3H 2 O--NaN"] | [] | ["iodine--NaN", "HIN--NaN"] | ["130 \n1C"] | ["three days"] | ["H 2 O--NaN"]
j.ica.2006.02.018 | 4.4. [Zn(quin)(H 2 O)] n (3) A mixture containing Zn(OAc) 2 Æ H 2 O (0.5 g, 2.5 mmol), quinolinic acid (0.1 g, 0.6 mmol) and distilled water (6 ml) was placed in a Teﬂon-lined stainless steel bomb, which was sealed and placed in a programmable furnace. The temperature was raised to 160 C in 4 h and held at that temperature in 60 h, then cooled to 80 C in 60 h and ﬁnally cooled down to room temperature in 12 h. The colorless prism crystals were collected and gave 0.1 g product (yield 67%). Thi s complex is stable in air and is also insoluble in water and common organic solvents. Elemental Anal. Calc. for C 7 H 5 NO 5 Zn: H, 2.04; C, 34.02; N, 5.67. | [] | [] | ["[Zn(quin)(H 2 O)] n"] | ["Zn(OAc) 2 Æ H 2 O--0.5 g, 2.5 mmol"] | [] | ["quinolinic acid--0.1 g, 0.6 mmol"] | ["160 \nC", "160 \nC", "80 \nC", "room temperature"] | ["4 h", "60 h", "60 h", "12 h"] | ["distilled water--6 ml"]
j.ica.2016.03.010 | Teflon-lined stainless steel vessel (15 mL) and heated at 120 °C for 3 days and then cooled to room temperature at a rate of 5°C/h. Colorless, block crystals were collected by filtration, washed with H 2 O and dried in air to afford 21 mg (49% based on 3-Htba) of product. Anal. Calcd. for C 9 H 6 CdIN 3 O 2 : C, 25.29 H, 1.41; N, 9.83. Found: C, 25.31; H, 1.43; N, 9.80. IR (cm -1 , KBr): 3331(br, m), 1637(s), 1554(s), 1460(m), 1373(m), 1312(m), 1103(m), 923(w), 832(w), 627(w), 538(w). 2.5. Preparation of [Cd 2 (3-tba) 2 (SCN) 2 (H 2 O) 2 ]·2H 2 O (4) A mixture of Cd(NO 3 ) 2 ·4H 2 O (31 mg, 0.1 mmol), KSCN (10 mg, 0.1 mmol), 3-Htba (19 mg, 0.1 mmol), and H 2 O (4 mL), Et 3 N (0.04 mL, 0.3 mmol) was placed in a Teflon-lined stainless steel vessel (15 mL) and heated at 120 °C for 3 days and then cooled to room temperature at a rate of 5°C/h. Colorless and transparent, block crystals were collected by filtration, washed with H 2 O and dried in air to afford 15 mg (38% based on 3-Htba) of product product. Being similar to 2, Et 3 N is also essential for the syntheses of 4. Elemental analyses: calc. For C 20 H 20 Cd 2 N 8 O 8 S 2 : C, 30.43 H, 2.55; N, 14.20. Found: C, 30.48; H, 2.60; N, 14.22. IR (cm -1 , KBr): 3396(br, m), 3120(m), 2095(s), 1632(m), 1552(s), 1448(m), 1041s), 1250(w), 1096(w), 1057(w), 882(w), 773(m), 740(m), 683(w). 2.6. Preparation of [Cd 3 (3-tba) 2 (SO 4 ) 2 (H 2 O) 2 ] (5) A mixture of Cd(SO 4 )·8/3H 2 O (38 mg, 0.15 mmol), 3-Htba (19 mg, 0.1 mmol), and H 2 O (4 mL) was placed in a Teflon-lined stainless steel vessel (15 mL) and heated at 120 °C for 3 days and then cooled to room temperature at a rate of 5°C/h. Colorless and transparent, block crystals were collected by filtration, washed with H 2 O and dried in air to afford 18 mg (38% based on Ligand 3-Htba) of product. Elemental analyses: calc. For C 18 H 16 Cd 3 N 6 O 1 S 2 : C, 29.47 H, 2.20; N, 11.45. Found: C, 29.45; H, 2.25; N, 11.48. IR (cm -1 , KBr): 3357(s), 3166(m), 3118(m), 1604(m), 1562(s), 1456(m), 1403(s), 1260(m), 1238(m), 1131(br, s), 1091(br, s), 989(w), 878(w), 770(s), 742(s), 663(s), 587(m). | [] | [] | ["[Cd 2 (3-tba) 2 (SCN) 2 (H 2 O) 2 ]\b2H 2 O", "[Cd 3 (3-tba) 2 (SO 4 ) 2 (H 2 O) 2 ]"] | ["Cd(NO 3 ) 2 \b4H 2 O--31 mg, 0.1 mmol", "Cd(SO 4 )\b8/3H 2 O--38 mg, 0.15 mmol"] | ["Et 3 N--0.04 mL, 0.3 mmol"] | ["3-Htba--19 mg, 0.1 mmol", "3-Htba--19 mg, 0.1 mmol"] | ["120 \bC", "120 \bC", "120 \bC"] | ["3 days", "3 days", "3 days"] | ["H 2 O--4 mL", "H 2 O--4 mL"]
ja067374y | {[Cd(4-btapa) 2 (NO 3 ) 2 ]‚6H 2 O‚2DMF} n (1a). A solution of Cd(NO 3 ) 2 ‚4H 2 O (9.3 mg, 0.030 mmol) in MeCN (1.5 mL) was carefully layered on a solution of in 4-btapa (20 mg, 0.045 mmol) in DMF (1.5 mL) with MeCN/DMF (0.75 mL/0.75 mL) placed between the two layers. Colorless single crystals began to form in a few days. One of these crystals was used for X-ray crystallographic analysis. The bulk product was obtained by the following procedure. A solution of Cd(NO 3 ) 2 ‚4H 2 O (0.93 g, 3.0 mmol) in DMF (50 mL) was added to a solution of 4-btapa (2.0 g, 4.5 mmol) in DMF (50 mL). The reaction mixture was stirred for 3.5 h. The crystalline yellowish white powder 1a was obtained by filtration, washed with DMF, and dried under vacuum for 1 day at room temperature (2.86 g, 93% yield based on 4-btapa). Anal. Calcd for {[Cd(4-btapa) 2 (NO 3 ) 2 ]‚6H 2 O‚2DMF} n (1a) C 54 H 62 CdN 16 O 20 (1367.58): C, 47.42; H, 4.57; N, 16.39. Found for single crystal: C, 48.23; H, 4.66; N, 16.75. Found for bulk product: C, 48.29; H, 4.30; N, 16.52. For X-ray crystallographic analysis some guest molecules that show positional disorder could not be fixed in the structure model like the early compounds.5b,11 The formula {[Cd(4-btapa) 2 (NO 3 ) 2 ]‚6H 2 O‚2DMF} n (1a) was assigned by EA, TGA, 1 H NMR, IR, as well as single-crystal X-ray diffraction studies. | [] | ["1 day"] | ["[Cd(4-btapa) 2 (NO 3 ) 2 ]‚6H 2 O‚2DMF) n"] | ["Cd(NO 3 ) 2 ‚4H 2 O--9.3 mg, 0.030 mmol"] | [] | ["4-btapa--20 mg, 0.045 mmol"] | [] | ["3.5 h"] | ["MeCN--1.5 mL", "DMF--1.5 mL"]
c003285a | Preparation of [Zn(tp) 2 (NCO) 2 ] (6) To an aqueous mixture of Zn(NO 3 ) 2 $4H 2 O (0.5 mmol, 0.1307 g) and tp ligand (1 mmol, 0.1251 g), an aqueous solution of NaNCO (1 mmol, 0.0677 g) was added slowly. From the resulting solution, a brown powder appeared gradually and ﬁltered off later. After several days, yellow prismatic crystals of the title compound were isolated from the mother solution.Yield: 67%, based on Zn. Anal. Calcd for C 12 H 8 N 10 O 2 Zn: C, 36.99; H, 2.07; N, 35.95. Found: C, 36.89; H, 2.11; N, 35.59%.Main IR bands: 1623s, 1542s, 1528s, 2235vs.Preparation of [Cd(tp)(NCO) 2 ] n (7) To an aqueous mixture of Cd(NO 3 ) 2 $4H 2 O (1 mmol, 0.3085 g) and tp ligand (2 mmol, 0.2451 g), an aqueous solution of NaNCO (2 mmol, 0.1354 g) was added slowly. From the resulting solution, an orange powder appeared gradually and ﬁltered off later. After several days, yellow needled crystals of the title compound were isolated from the solution. Yield: 23%, based on Cd. Anal. Calcd for C 7 H 4 CdN 6 O 2 : C, 26.56; H, 1.27; N, 26.55. Found: C, 26.39; H, 1.30; N, 26.42%. Main IR bands: 1621s, 1526s, 2208vs, 2172vs. | [] | [] | ["[Zn(tp) 2 (NCO) 2 ]", "[Cd(tp)(NCO) 2 ] n"] | ["Zn(NO 3 ) 2 $4H 2 O--0.5 mmol, 0.1307 g", "Cd(NO 3 ) 2 $4H 2 O--1 mmol, 0.3085 g"] | [] | ["tp ligand--1 mmol, 0.1251 g", "tp ligand--2 mmol, 0.2451 g"] | [] | ["several days", "several days"] | ["aqueous mixture--NaNCO (1 mmol, 0.0677 g)", "aqueous mixture--NaNCO (2 mmol, 0.1354 g)"]
acs.inorgchem.5b00119 | Synthesis.2 ∞ [Fe(ptim) 2 ](1). A methanol (15 mL) solution of FeCl 2 ·4H 2 O (8 mg, 0.04 mmol), Hptim (29 mg, 0.1 mmol), and NaN 3 (10 mg, 0.15 mmol) was sealed in a 25 mL Teﬂon-lined reactor and then heated at 160 °C for 2 days and cooled to room temperature at 5 °Ch −1 . Dark red rod-like crystals were obtained in 68% yield based on Fe. IR (KBr, cm −1 ): 3443w, 3113m, 3058w, 1608s, 1562w, 1516s, 1449w, 1420s, 1309w, 1268m, 1239m, 1186m, 1122w, 1062s, Scheme 1. (a) Triazole-based Ligands 2,3-Hbpt, Hptim, and Hptpy; (b) Schematic Representation of the [Fe(ptpy) 2 ] Building Block Table 1. Crystallographic Data and Structural Reﬁnement Results for 1−3 complex 123 formula C 32 H 22 FeN 12 C 36 H 24 FeN 10 C 36 H 24 CoN 10 FW 630.47 652.50 655.58 temperature, K 298(2) 373(2) 443(2) 298(2) 373(2) 298(2) crystal system monoclinic monoclinic monoclinic monoclinic monoclinic monoclinic space group P2 1 /c P2 1 /c P2 1 /c P2 1 /c P2 1 /c P2 1 /c a, (Å) 8.3518(3) 8.394(4) 8.3756(16) 8.8578(9) 8.834(3) 8.6126(7) b, (Å) 16.2001(7) 16.315(7) 16.567(3) 8.6866(8) 8.763(3) 8.9163(8) c, (Å) 11.0557(6) 11.137(6) 11.265(2) 19.5719(17) 19.635(5) 20.0116(15) β, (deg) 98.357(2) 98.164(15) 98.606(3) 98.141(3) 98.124(6) 96.148(2) V, (Å) 3 1479.95(12) 1509.6(13) 1545.5(5) 1490.8(2) 1504.7(7) 1527.9(2) Z222222 F(000) 648.0 648.0 648.0 672.0 672.0 674.0 ρ calcd ,(gcm −3 ) 1.415 1.387 1.355 1.454 1.440 1.425 μ(Mo Kα ), (mm −1 ) 0.555 0.544 0.531 0.552 0.547 0.607 θ range, (deg) 3.13−27.47 3.10−26.37 2.20−26.06 3.15−27.56 3.13−27.34 3.07−27.43 reﬂns collected 8818 8505 8590 6718 8960 10510 R int 0.0303 0.1221 0.0391 0.0546 0.0694 0.0788 independent reﬂns 2362 2836 3012 2870 3380 4821 R 1 a (I >2σ(I)) 0.0348 0.0815 0.0495 0.0588 0.0492 0.0489 wR 2 b all data 0.0988 0.2444 0.1332 0.1433 0.1386 0.1199 GOF 1.162 1.025 0.999 1.088 1.064 1.039 a R 1 = ∑∥F 0 ¦ − ¦F c ∥/∑¦F 0 ¦, b wR 2 =[∑w(F 0 2 − F c 2 ) 2 /∑w(F 0 2 ) 2 ] 1/2 Inorganic Chemistry Article DOI: 10.1021/acs.inorgchem.5b00119 Inorg. Chem. 2015, 54, 3006−3011 3007 | [] | [] | ["∞ [Fe(ptim) 2 ]", "C 32 H 22 FeN 12"] | ["FeCl 2 ·4H 2 O--8 mg, 0.04 mmol"] | [] | ["Hptim--29 mg, 0.1 mmol", "NaN 3--10 mg, 0.15 mmol"] | ["160 \b0C"] | ["2 days"] | ["methanol--15 mL"]
j.ica.2018.09.053 | Synthesis of 2: A mixture of H 4 SiW 12 O 40 ·nH 2 O (144 mg, 0.05 mmol), Gd(NO 3 ) 3 ·6H 2 O (90.3 mg, 0.2 mmol), pyridine-4-carboxylic acid (32 mg, 0.2 mmol), and H 2 O (10 mL) was stirred for about 30 min in air. When the pH of the mixture was adjusted to about 4 with NaOH solution, the mixture was transferred into a 30 mL Teﬂon-lined autoclave and kept under autogenous pressure at 130 °C for 3 days.After slow cooling (5 °C.h −1 ) to room temperature, yellow cubic crystals of hybrid 2 were obtained in a 41% yield based on H 4 SiW 12 O 40 .Elem Anal. Calcd for C 36 H 56 Gd 2 N 6 O 119 Si 2 W 24 : C, 5.96; H, 0.78; N, 1.16; Si, 0.77; Gd, 4.33; W, 60.78%. Found: C, 6.09; H, 0.90; N, 1.40; Si, 0.75; Gd, 4.20; W, 60.85%. IR (KBr pellet, cm −1 ) υ: 3442(bs), 1639(s), 1588(s), 1404(w), 1273(m), 1189(w), 1018(m), 973(s), 924(s), 883(s), 801(s), 750(m), 658(m). | [] | [] | ["2", "C 36 H 56 Gd 2 N 6 O 119 Si 2 W 24"] | ["Gd(NO 3 ) 3 ? 6H 2 O--90.3 mg, 0.2 mmol"] | [] | ["pyridine-4-carboxylic acid--32 mg, 0.2 mmol"] | ["130 \nC"] | ["3 days"] | ["H 2 O--10 mL"]
cg100465u | {[Cu(4-bpo)(dca)(H 2 O) 2 ](NO 3 )(H 2 O)} n (6). The same synthetic method as that for 1 wasusedexceptthat3-bpoandCo(ClO 4 ) 2 3 6H 2 O were replaced by 4-bpo (22.4 mg, 0.1 mmol) and Cu(NO 3 ) 2 3 3H 2 O (48.2 mg, 0.2 mmol), generating dark blue block crystals of complex 6 after ca. 2 weeks in 77% yield (36.1 mg, based on 4-bpo). Anal. Calcd for C 14 H 14 CuN 8 O 7 (6): C, 35.79; H, 3.00; N, 23.85%. Found: C, 35.46; H, 2.81; N, 23.57%. IR (cm -1 ): 3403 b, 2352 m, 2279 m, 2207 vs, 217 4 vs, 1619 s, 1570 m, 1543 m, 1488 s, 1428 s, 1384 vs, 1220 m, 1123 w, 1060 m, 1024 m, 970 w, 848 m, 733 s, 710 s, 510 m. | [] | [] | ["{[Cu(4-bpo)(dca)(H 2 O) 2 ](NO 3 )(H 2 O)} n", "C 14 H 14 CuN 8 O 7"] | ["Cu(NO 3 ) 2 3 3H 2 O--48.2 mg, 0.2 mmol"] | [] | ["4-bpo--22.4 mg, 0.1 mmol"] | [] | ["ca. 2 weeks"] | []
ejic.200700657 | [{Cu(μ-N 3 )(bdmpp)(μ-N 3 )Co(μ-N 3 )(N 3 )} 2 ] n (8): Compound 8 (0.056 g, 50% based on 3) was isolated as dark green crystals from the reaction of 3 (0.089 g, 0.1 mmol), CoCl 2 ·6H 2 O (0.048 g, 0.2 mmol), and NaN 3 (0.052 g, 0.8 mmol) followed by a similar Table 6. Crystallographic data for 1, 2·1.5H 2 O, 3·2MeOH, 4, and 5. | [] | [] | ["{[Cu(μ-N 3 )(bdmpp)(μ-N 3 )Co(μ-N 3 )(N 3 )]}\n", "Compound 8"] | ["CoCl 2 ·6H 2 O--0.048 g, 0.2 mmol"] | [] | ["3--0.089 g, 0.1 mmol", "NaN 3--0.052 g, 0.8 mmol"] | [] | [] | []
s00775-007-0285-z | The 1:1 complex [Zn(MIm 2 Pr)Cl)] was synthesized by the reaction of equimolar amounts of ZnCl 2 and K[MIm 2 Pr] in dry methanol. This led to the precipitation and isolation of [Zn(MIm 2 Pr)Cl] in almost quantitative yield. The broadened signals in the 1 H NMR spectrum of [Zn(MIm 2 Pr)Cl)] in D 2 O prompted us to study this complex by variabletemperature NMR (Fig. 5). As complex [Zn(MIm 2 Pr)Cl)] is insoluble in organic solvents, the variable-temperature NMR studies were limited to aqueous solutions, which restricted the temperature range that could be studied. | [] | [] | ["[Zn(MIm 2 Pr)Cl)]"] | ["ZnCl 2--equimolar amounts"] | [] | ["K[MIm 2 Pr]--equimolar amounts"] | [] | [] | ["dry methanol--NaN"]
acs.inorgchem.7b01865 | Synthesis of Energetic MOFs. Zn-ANTA ([Zn(C 2 H 2 N 5 O 2 )(OH)] n ). ANTA (5.05 mg, 0.0388 mmol) and Zn(NO 3 ) 2 ·6H 2 O (53.8 mg, 0.181 mmol) were dissolved in 0.5 mL of dimethylformamide (DMF) in a 4 mL vial, and 1 mL of water was subsequen tly added to the resulting solution. The homogeneous reaction mixture was heated at 100 ° C for 48 h.Yellow plates of the crystals were formed as clusters. The mother liquor was ﬁltered oﬀ, and the crystals were washed thoroughly with a solution containing a 2:1 water/DMF mixture to remove unreacted starting materials. The crystals were dried in vacuo overnight to yield 4.17 mg (51.2%, based on ANTA) of material. | [] | [] | ["Zn-ANTA", "[Zn(C 2 H 2 N 5 O 2 )(OH)] n"] | ["Zn(NO 3 ) 2 ·6H 2 O--53.8 mg, 0.181 mmol"] | [] | ["ANTA--5.05 mg, 0.0388 mmol"] | ["100 °C"] | ["48 h"] | ["dimethylformamide (DMF)--0.5 mL", "water--1 mL"]
j.poly.2016.03.055 | 2.2. Synthesis of [Cu(L 2 ) 2 ] [CuCl 2 ](2) CuCl 2 2H 2 O (10 mmol, 1.70 g) dissolved in 20 mL of ethanol is added drop wise to the acetonitrile solution of L 2 (10 mmol, 2.62 g) with constant stirring. Stirring is continued for another half an hour where a deep blue colored compound separated out. The precipitate formed was ﬁltered, washed with excess ethanol and dried in an oven at 90 °C. Yield: 80%, Mass spectrum m/z value: 587 (molecular ion peak for Cu I (L 2 ) 2 + ). Anal. Calc. for C 26 H 28 Cl 2 Cu 2 N 4 S 4 : C, 43.20; H, 3.90; N, 7.75; S, 17.75. Observed: C, 43.30; H, 3.87; N, 7.70; S, 17.78. | ["90 \nC"] | [] | ["[Cu(L 2 ) 2 ] [CuCl 2]"] | ["CuCl 2 ? 2H 2 O--10 mmol, 1.70 g"] | [] | ["L 2--10 mmol, 2.62 g"] | [] | ["30 minutes"] | ["ethanol--20 mL", "acetonitrile--NA"]
b000566p | Preparations [Zn 3 (OH) 3 ({(NC 5 H 4 ) 2 C 3 H 6 } 3 ][NO 3 ] 3 ⴢ8.67H 2 O 1. A solution of 1,3-bis(4-pyridyl)propane (3.0 g, 15.15 mmol) in ethanol (20 ml) was layered on top of a solution of zinc nitrate hexahydrate (2.0 g, 6.72 mmol) in water (10 ml). These liquids were rapidly combined by shaking the tube. The tube was allowed to stand undisturbed for a weekend, giving a colourless solid which was washed with 1:1 water–ethanol (8 ml) then with water before being placed in a desiccator for 6 h. The solid obtained (0.31 g, 21%) was in the form of needles which lost solvent readily at room temperature. At 40 ⬚C in a nitrogen atmosphere the solid lost 17% of its mass. The crystals were homogeneous in appearance but lost solvent readily at room temperature (Found: C, 43.5; H, 4.1; N, 11.3% [Zn 3 (OH) 3 {(NC 5 H 4 ) 2 C 3 H 6 } 3 ][NO 3 ] 3 ⴢ 3H 2 O requires C, 43.3; H, 4.4; N, 11.6%); IR (KBr, cm ⫺1 ): 3430s br, 3069w, 3038w, 2950m, 2861m, 1620m, 1606sh, 1560w, 1508w, 1458w, 1433m, 1384vs, 1224m, 1070m, 1031m, 855w, 824m, 811w, 619w, 567w, and 518w. TGA: the material loses mass at room temperature; above 200 ⬚C an exothermic mass loss occurred.[Zn 2 (OH){(NC 5 H 4 ) 2 C 4 H 8 } 3 ][ClO 4 ] 3 ⴢH 2 OⴢEtOH 2. A saturated solution of 1,4-bis(4-pyridyl)butane in ethanol (10 ml) was Published on 14 June 2000. Downloaded by University of Pittsburgh on 22/10/2014 02:35:53. View Article Online | ["room temperature", "40 ⬚C"] | ["6 h"] | ["Zn 3 (OH) 3 ({(NC 5 H 4 ) 2 C 3 H 6 } 3 ][NO 3 ] 3 ⴢ8.67H 2 O", "Zn 2 (OH){(NC 5 H 4 ) 2 C 4 H 8 } 3 ][ClO 4 ] 3 ⴢH 2 OⴢEtOH"] | ["zinc nitrate hexahydrate--2.0 g, 6.72 mmol"] | [] | ["1,3-bis(4-pyridyl)propane--3.0 g, 15.15 mmol", "1,4-bis(4-pyridyl)butane--saturated solution in ethanol (10 ml)"] | ["room temperature"] | ["a weekend"] | ["ethanol--20 ml", "water--10 ml"]
s11224-009-9475-3 | Syntheses of [Cu(l-dpc)(l-4-hymp)] n (1) and [Ni(dpc)(4-hymp)(H 2 O) 2 ]H 2 O (2) To an ethanol/water (30 ml, ca 1:1 v/v) containing CuCl 2 4H 2 O or NiCl 2 4H 2 O (1 mmol) and disodium dipicolinate (1 mmol), 4-hydroxymethyl pyridine (1 mmol) was added slowly with continuous stirring. The resulting solutions were reﬂuxed for 1 h and then ﬁltered. The blue (1) or light green (2) ﬁltrate was allowed about 2 weeks at room temperature, and then the blue or light green crystals of title complexes suitable for X-ray diffraction analysis were harvested. Selected IR (cm -1 , KBr): 3,180–3,090 m(O–H); 2,927–2,860 m(C–H); 1,663, 1,620 m(C=O); 1,430 m(C–H); 1,375 m(C–O); 1,272 m(C–N); 1,080 ring breathing; 736 d O–C–O for (1) and 3,405–3,153 m(O–H); 2,946–2,850 m(C–H); 1,640, 1,620 m(C=O); 1,429 m(C–H); 1,387 m(C–O); 1,280 m(C–N); 1,060 ring breathing; 740 d O–C–O for (2).Results and discussion Description of the structure of [Cu(l-dpc)(l-4-hymp)] n (1) The structure of the copper(II) dipicolinate complex is a 3-D polymeric network, in which the basic polymer unit is a mononuclear signiﬁcantly elongated octahedron of Cu(II) with a formula of [Cu(dpc)(4-hymp)], as shown in Fig. 2. | [] | ["about 2 weeks"] | ["[Cu(l-dpc)(l-4-hymp)] n ", "[Ni(dpc)(4-hymp)(H 2 O) 2 ]H 2 O"] | ["CuCl 2 4H 2 O--1 mmol", "NiCl 2 4H 2 O--1 mmol"] | [] | ["disodium dipicolinate--1 mmol", "4-hydroxymethyl pyridine--1 mmol"] | ["refluxed"] | ["1 h"] | ["ethanol/water--30 ml, ca 1:1 v/v"]
c0ce00323a | Complex synthesis Due care should be exercised with the synthesis and handling of potentially explosive perchlorate complexes.{[(Cu(H 2 L 1 )(L 5 )(OH 2 )]$[Cu(L 1 ) 2 ]}$3H 2 O (1). A solid sample of H 2 L 1 (approximately 0.35 mmol) was added in about 1.5 stoichiometric excess to a saturated solution of [Cu(L 5 )Cl 2 ] in hot water (4 mL). The mixture was stirred at near to boiling for 10 min to dissolve the solid material and the blue solution was ﬁltered. Dark blue crystals formed upon cooling the solution. | [] | [] | ["{[(Cu(H 2 L 1 )(L 5 )(OH 2 )]$[Cu(L 1 ) 2 ]}$3H 2 O"] | ["[Cu(L 5 )Cl 2 ]--saturated solution"] | [] | ["H 2 L 1--approximately 0.35 mmol", "L 1--1.5 stoichiometric excess"] | ["near to boiling"] | ["10 min"] | ["hot water--4 mL"]
j.poly.2014.11.006 | 2.2.2. Synthesis of 2 A mixture of CoCl 2 6H 2 O (0.24 g, 1.0 mmol), H 2 L 1 (0.17 g, 1.0 mmol), titb (0.36 g, 1.0 mmol) and water (8 ml) was placed in a 25-ml Teﬂon-lined stainless steel vessel. The pH value was then adjusted to 5.0 with 1 M NaOH solution and the mixture was heated at 150 °C for 3 days, and then the reaction system was cooled to room temperature. Purple crystals were obtained in yield (based on Co): 49%. Elemental Anal. Calc. for 2: C, 51.87; H, 6.04; N, 11.71. Found: C, 51.98; H, 6.10; N, 11.69%. Selected IR (KBr): m (cm 1 ) = 3430 (s), 3118 (m), 2924 (m), 1596 (s),1518(m), 1400 (s), 1277 (s), 1224 (s), 1090 (s), 1019 (m), 949 (m), 851 (m), 767 (m), 658 (s). | [] | [] | ["2"] | ["CoCl 2 \n6H 2 O--0.24 g, 1.0 mmol"] | ["1 M NaOH solution--adjust pH to 5.0"] | ["H 2 L 1--0.17 g, 1.0 mmol", "titb--0.36 g, 1.0 mmol"] | ["150 °C"] | ["3 days"] | ["water--8 ml"]
cg100350b | Synthesis of [Cd(gauche-bime)(1,4-pda)] n (2). The procedures were similar to the synthesis of 1 except that 1,3-phenylened iace tic acid was replaced by 1,4-phenylenedia cetic acid (0.041 g, 0.20 mmol). Colorles s crystals of 2 were obtained (yield: 0.039 g, 42% based on Cd).Elemental analysis (%): calcd. for C 9 H 9 Cd 0.5 N 2 O 2 (233.38): C 46.32, H 3.89, N 12.00; found: C 46.30, H 3.94, N 11.89. IR (KBr, cm -1 ): 3128(m), 3102(m), 2906(w), 1563(vs), 1527(m), 1420(s), 1389(vs), 1280(m), 1244(s), 1204(w), 1106(vs), 1089(s), 1028(w), 938(s), 860(s), 784(w), 762(s), 703(s), 655(s), 627(m), 585(w), 515(w), 487(m), 439(m). | [] | [] | ["[Cd(gauche-bime)(1,4-pda)] n", "C 9 H 9 Cd 0.5 N 2 O 2"] | ["Cd--0.041 g, 0.20 mmol"] | [] | ["gauche-bime--NaN", "1,4-pda--0.041 g, 0.20 mmol"] | [] | [] | []
j.poly.2012.08.029 | 2.2.2. Synthesis of {Cu(TBT)(DMF) 2 } n (2) Blue colored single crystals of the compound 2 were prepared adopitng same procedure as the compound 1 and using Cu(NO 3 ) 22.5H 2 O instead of Cd(NO 3 ) 2 4H 2 O. Yield: 62%. Anal. Calc. for C 14H 13 N 2 O 6 Br 4 Cu: C, 24.44; H, 1.88; N, 4.06. Found: C, 24.3; H, 1.98; N, 4.24%. IR (KBr cm 1 ) (Fig. S1): m (C–H), 2957; m as (OCO), 1612; m s (OCO), 1349, m (Ar), 1672.2.2.3. Synthesis of {Ni(TBT)(DMF) 2 (EtOH) 2 } n (3) Green colored single crystals of the compound 3 were prepared adopitng same procedure as the compound 1 and using Ni(NO 3 ) 2 6H 2 O instead of Cd(NO 3 ) 2 4H 2 O. Yield: 71%. Anal. Calc.for C 18 H 24 N 2 O 86 Br 4 Ni: C, 27.9; H, 3.1; N, 3.60. Found: C, 27.8; H, 3.6; N, 3.8%. IR (KBr cm 1 ) (Fig. S1): m (C-H), 2986; m as (OCO), 1618; m s (OCO), 1349, m (Ar), 1662. | [] | [] | ["{Cu(TBT)(DMF) 2} n", "C 14H 13 N 2 O 6 Br 4 Cu"] | ["Cu(NO 3 ) 2 ? 2.5H 2 O--NaN"] | [] | ["TBT--NaN", "DMF--NaN"] | [] | [] | []
10610278.2012.688128 | Cyclo[Hse(Bn)-Thr(Oxz)] 3 (9) and Cyclo[Hse(Bn)Thr(Oxz)] 4 (10) (Method 1) The TFA salt 8 (861 mg, 1.51 mmol) was dissolved in DMF (30 ml) at rt, NEt i Pr 2 (0.77 ml, 4.53 mmol) was added, and the reaction mixture was stirred for 72 h, turning from pale orange to dark orange. DMF was removed on a rotary evaporator, and the resulting orange oil was dissolved in EtOAc (50 ml) and washed with 1 M HCl solution (2 £ 50 ml). The aqueous fractions were back extracted with EtOAc (50 ml), and the combined organics were washed with half-saturated brine solution (50 ml), dried (MgSO 4 ) and concentrated in vacu o leaving an orange oil. | [] | [] | ["Cyclo[Hse(Bn)-Thr(Oxz)] 3", "Cyclo[Hse(Bn)Thr(Oxz)] 4"] | [] | ["NEt i Pr 2--0.77 ml, 4.53 mmol"] | [] | [] | ["72 h"] | ["DMF--30 ml", "EtOAc--50 ml", "1 M HCl solution--2 £ 50 ml", "half-saturated brine solution--50 ml"]
ic701387z | The precursors of [N(CH 3 ) 4 ][Cr(bpy)(CN) 4 ]‚5H 2 O and [Cr(phen) 2 (CN) 2 ][Cr(phen)(CN) 4 ]‚2H 2 O were prepared by the reported methods.11b,14 The Schiff-base ligands were prepared by condensation of a substituted salicylic aldehyde and a diamine in ethanol solution with high yields.15 The [Mn III (salpn)]ClO 4 precursors were prepared as follows. A yellow solution of Schiff base in methanol was mixed with equal molar amount of Mn III (OAc) 3 and twice the amount of NaClO 4 . The mixture was stirred for several hours; then most of the solvent was evaporated using a rotating evaporator.The dark brown solid products were purified by recrystallization in methanol/water (v/v 1:1) with the yields of ca. 40%. | [] | [] | ["[N(CH 3 ) 4 ][Cr(bpy)(CN) 4 ]‚5H 2 O", "[Cr(phen) 2 (CN) 2 ][Cr(phen)(CN) 4 ]‚2H 2 O", "[Mn III (salpn)]ClO 4"] | ["Mn III (OAc) 3--equal molar amount"] | [] | ["Schiff base--NA", "NaClO 4--twice the amount"] | [] | ["several hours"] | ["methanol--NA", "water--NA"]
zaac.201300493 | 2.2.5. Synthesis of Cd(Bim) 2 (L4)·CH 3 CH 2 OH·H 2 O(5) Compound 5 was prepared in the manner described above for 1 by using Cd(CH 3 COO) 2 ·2H 2 O (27.0 mg, 0.1 mmol), benzimidazole (23.6 mg, 0.2 mmol), and 1,4-cyclohexanedicarboxylic acid (H 2 L4) (17.2 mg, 0.1 mmol). Colorless crystals were isolated. Yield: 49.0 mg, 84.06% (based on benzimidazole). Elemental analysis performed on crystals exposed to the atmosphere: C 24 H 30 CdN 4 O 6 (582.92): calcd. C 49.41; H 5.15; N 9.61%; found: C 49.33; H 5.06; N 9.52 %. IR (KBr): ν ˜ = 3657 s (ν(OH)), 3314 m, 3245 m, 3032 m, 2958 m, 2889 m, 2768 m, 1626 m, 1606 s (ν as (COO – )), 1550 m, 1497 m, 1448 s ν s (COO – ), 1378 m, 1329 m, 1274 m, 1226 m, 1170 m, 1122 m, 1070 m, 1018 m, 953 m, 896 m, 840 m, 792 m, 736 m, 676 m, 625 m cm –1 . | [] | [] | ["Cd(Bim) 2 (L4)·CH 3 CH 2 OH·H 2 O", "C 24 H 30 CdN 4 O 6"] | ["Cd(CH 3 COO) 2 \n2H 2 O--27.0 mg, 0.1 mmol"] | [] | ["benzimidazole--23.6 mg, 0.2 mmol", "1,4-cyclohexanedicarboxylic acid (H 2 L4)--17.2 mg, 0.1 mmol"] | [] | [] | ["CH 3 CH 2 OH--not provided", "H 2 O--not provided"]
c5ce00649j | ĳCoĲtdzdc)Ĳ4,4′-bipy)ĲH 2 O)] n (1). A mixture of H 2 tdzdc (87 mg, 0.5 mmol), 4,4′-bipy (78 mg, 0.5 mmol) and CoĲOAc) 2 ·4H 2 O (124.4 mg, 0.5 mmol) in 10 mL of H 2 O was stirred for about 10 min. Then, the reaction mixture was sealed in a 23 mL Teflon-lined autoclave and heated to 160 °C for 4 days.After the autoclave was cooled to room temperature in 12 h, red crystals were collected with a ~20% yield based on Co II .Anal. calcd for C 14 H 10 N 4 SCoO 5 (%): C, 41.49; H, 2.49; N, 13.83. Found (%): C, 41.05; H, 2.99; N, 13.61. IR (KBr, cm −1 ) (4000–400 cm −1 ): 3267 (br), 2381 (vs), 1603 (vs), 1507 (vs), 1467 (s), 1329 (s), 1264 (m), 1083 (w), 810 (s), 605 (m), 554 (m). | [] | ["12 h"] | ["[Co(tdzdc)(4,4′-bipy)(H 2 O)] n"] | ["Co(OAc) 2 ·4H 2 O--124.4 mg, 0.5 mmol"] | [] | ["H 2 tdzdc--87 mg, 0.5 mmol", "4,4′-bipy--78 mg, 0.5 mmol"] | ["160 °C"] | ["4 days"] | ["H 2 O--10 mL"]
s1600536811030509 | Experimental All reagents and solvents were used as obtained commercially without further purification. A mixture containing CdI 2 (36.6 mg, 0.1 mmol), L (21.0 mg, 0.1 mmol), H 2 pda (18.0 mg, 0.1 mmol), DMF (N:N'- dimethylformamide, 1 ml), 10 ml H 2 O was sealed in a 16 ml Teflon-lined stainless steel container and heated at 453 K for 72 h. After cooling to room temperature within 12 h, colorless crystals of (I) suitable for X-ray diffraction analysis were obtained in 48% Yield. | [] | ["12 h"] | ["[Cd(L)(pda)(DMF)] n"] | ["CdI 2--36.6 mg, 0.1 mmol"] | [] | ["L--21.0 mg, 0.1 mmol", "H 2 pda--18.0 mg, 0.1 mmol"] | ["453 K"] | ["72 h"] | ["DMF--1 ml", "H 2 O--10 ml"]
s1600536808019880 | S2. Experimental All chemicals used (reagent grade) were commercially available. 3-benzoylpyridine (18.3 mg, 0.1 mmol) was added slowly with stirring in aqueous solution (5 ml) of Zn(CH 3 COO) 2 .2H 2 O (21.9 mg, 0.1 mmol) and then sodium dicyanamide (17.8 mg, 0.2 mmol) in aqueous solution (5 ml) was added slowly. The resulting colorless solution was continuously stirred for about 30 min at room temperature and then filtered. The filtrate was slowly evaporated at room temperature over several days, and colorless needles crystals suitable for X-ray analysis were obtained. | [] | ["several days"] | [] | ["Zn(CH 3 COO) 2 .2H 2 O--21.9 mg, 0.1 mmol"] | [] | ["3-benzoylpyridine--18.3 mg, 0.1 mmol", "sodium dicyanamide--17.8 mg, 0.2 mmol"] | ["room temperature"] | ["about 30 min"] | ["aqueous solution--5 ml"]
cg201222a | [Ag 2 L 4 (NO 3 ) 2 ] n (4). Reaction precursors: L 4 and silver(I) nitrate (1:2); colorless powder. Yield: 0.388 g, 50%. Anal. Calcd. for C 26 H 32 Ag 2 N 4 O 10 (%): C, 40.23; H, 4.16; N, 7.22. Found: C 40.19, H 4.13, N 7.25. IR (KBr, cm 1 ): 3132 (vs), 2937 (w), 2883 (w), 1615 (s), 1570 (s), 1518 (w), 1479 (w), 1449 (w), 1384 (s), 1355 (m), 1314 (w), 1273 (s), 1242 Table 2. Selected Bond Lengths (Å) and Angles (deg) for 15 a 1 C(3)Ag(1) #1 2.387(13) O(2)Ag(1) 2.347(10) Ag(1)C(3) #2 2.387(13) O(2)Ag(1) #3 2.524(10) O(1)Ag(1) 2.384(9) Ag(1)O(2) #4 2.524(10) O(2)Ag(1)O(2) #4 127.28(17) O(1)Ag(1)C(3) #2 115.5(5) 2 C(6)Ag(1) #5 2.415(4) O(4)Ag(1) 2.392(4) O(1)Ag(1) 2.370(3) Ag(1)O(2) #7 2.510(5) O(2)Ag(1) #6 2.510(1) Ag(1)O(3) #7 2.556(4) O1—Ag1—O4 92.09(14) C(6) #5  Ag(1)O(3) #7 149.48(13) C(6) #5  Ag(1)O(2) #7 103.56(13) 3 C(3)Ag(1) 2.268(2) O(4)Ag(1) 2.254(2) O(4)Ag(1) #8 2.444(3) Ag(1)O(4) #9 2.444(3) O(4)Ag(1)C(3) 163.20(9) O(4)Ag(1)O(4) #9 85.87(6) C(3)Ag(1)O(4) #9 110.47(10) 4 C(3)Ag(1) 2.287(3) O(3)Ag(1) 2.243(2) O(3)Ag(1) #10 2.497(2) Ag(1)O(3) #11 2.497(2) O(3)Ag(1)C(3) 161.04(11) O(3)Ag(1)O(3) #11 86.01(6) C(3)Ag(1)O(3) #11 108.00(10) 5 Ag(1)O(1) 2.272(3) Ag(1)O(5) #12 2.539(3) Ag(1)O(5) 2.368(3) O(5)Ag(1) #13 2.539(3) Ag(1)C(14) 2.332(3) O(1)Ag(1)C(14) 152.98(10) O(1)Ag(1)O(5) #12 83.50(10) O(1)Ag(1)O(5) 92.16(11) C(14)Ag(1)O(5) #12 92.09(10) O(5)Ag(1)O(5) #12 123.68(4) Ag(1)O(5)Ag(1) #13 143.24(11) a Symmetry transformations used to generate equivalent atoms: #1, x +1,y, z. #2, x  1, y, z. #3, x, y + 1/2, z  1/2. #4, x, y + 1/2, z + 1/2. #5, x+2, y+1, z+2. #6, x + 3/2, y + 1/2, z + 3/2. #7, x + 3/2, y  1/2, z + 3/2. #8, x, y+1/2, z+1/2. #9, x, y  1/2, z+1/2. #10, x + 3/2, y + 1/2, z + 1/2. #11, x + 3/2, y  1/2, z + 1/2. #12, x+2, y  1/2, z+3/2. #13, x+ 2, y+1/2, z+3/2. | [] | [] | ["[Ag 2 L 4 (NO 3 ) 2 ] n", "4", "C 26 H 32 Ag 2 N 4 O 10"] | ["silver(I) nitrate--0.0169 g, 0.1 mmol"] | [] | ["L 4--not specified"] | [] | [] | []
s0277-5387(01)00726-4 | The resulting intensive blue solution on standing over period of 3–5 days gave thin deep blue lamellar platelets. This crystalline phase gradually, in a period of 5– 10 days at r.t. transformed into a new product with similar appearance. The crystals are stable only under mother solution and became opaque in few hours in air. The initial product of interaction may be recovered by recrystallization from mother solution. X-ray investigation was performed on the ﬁnal product. | [] | ["3–5 days", "5–10 days"] | [] | [] | [] | [] | [] | [] | []
ic502789v | {[K 2 (THF) 4 ][Fe 2 (SC 6 H 2 Cl 2 S) 4 ]} n (1;185mg,48%yield)and {[Rb 2 (THF) 4 ][Fe 2 (SC 6 H 2 Cl 2 S) 4 ]} n (2; 235 mg, 38.2% yield) were obtained from a solution of THF/n-hexane (1:1) of 24 and 30 mL for 1 and 2, respectively, at room temperature, while compound {[Cs 2 (THF) 4 ][Fe 2 (SC 6 H 2 Cl 2 S) 4 ]} n (3) was isolated from a solution of THF/n-heptane (1:1) of 50 mL at the same temperature (70 mg, 31% yield). Compound 1. ESI − -MS (MeOH, m/z): 473.7 ([Fe(SC 6 H 2 Cl 2 S) 2 ] − ), 947.5 ([Fe 2 (SC 6 H 2 Cl 2 S) 4 ] − ), 986.4 ([KFe 2 (SC 6 H 2 Cl 2 S) 4 ] − ). Anal. Calcd for C 36 H 32 Cl 8 Fe 2 K 2 S 8 O 3 :C, 34.79; H, 2.57; S, 20.60. Found: C, 33.73; H, 2.96; S, 20.78. | [] | [] | ["{[K 2 (THF) 4 ][Fe 2 (SC 6 H 2 Cl 2 S) 4 ]} n"] | ["Fe 2 (SC 6 H 2 Cl 2 S) 4--185mg, 48% yield"] | [] | [] | ["room temperature"] | [] | ["THF/n-hexane--24 mL"]
b706363f | 1 mM), pyridine-2,6-dicarboxylic acid (0.17 g, 1 mM) and NaOH (0.08 g, 2 mM) were added under continuous stirring. The mixture was homogenized for 30 min at room temperature. The ﬁnal mixture was then sealed in a 7 mL PTEF lined autoclave and heated at 150 ◦ C for 5 days and 180 ◦ C for 2 days under autogeneous pressure. The initial pH of the reaction mixture was 3, and no appreciable change in pH was noted after the reaction. The ﬁnal product, containing large quantities of colorless block type crystals, was ﬁltered, washed with deionized water under vacuum, and dried at ambient conditions (yield ∼70% based on La). For the preparation of isostructural Pr (Ia) and Nd (Ib) compounds, Pr 2 O 3 (0.083 g, 0.5 mM) and Nd 2 O 3 (0.085 g, 0.5 mM) were used in place of La 2 O 3 by keeping the composition and the reaction conditions identical to those in I. In both cases, the resulting product contained large quantities of pale green (Pr) and pale violet (Nd) powder with similar yields. For II and IIa,Y(NO 3 ) 3 and Gd(NO 3 ) 3 (0.0916 g of Y(NO 3 ) 3 , 0.1144 g of Gd(NO 3 ) 3 ,0.33mM) was dissolved in 4 mL of Millipore water. To this, isophthalic acid (0.056 g, 0.33 mM), pyridine-2,3-dicarboxylic acid (0.056, 0.33 mM) and NaOH (0.027 g, 0.67 mM) were added under continuous stirring. The mixture was homogenized for 30 min at room temperature. The ﬁnal mixture was sealed in a 7 mL PTEF lined autoclave and heated at 180 ◦ C for 3 days under autogeneous pressure. In both cases, the resulting product contained large quantities of colorless block type crystals with high yields (∼ 70%). For the preparation of isostructural Dy compound (IIb), Dy(NO 3 ) 3 (0.1161 g, 0.33 mM) was used in place of Y. The resulting product contained large quantities of white powder with similar yields. The Eu (2 mol%, Ic, 4 mol%, Id) and Tb (2 mol%, Ie, 4 mol%, If) substituted compounds in place of La (I)andEu (2 mol%, IIc, 4 mol%, IId) and Tb (2 mol%, IIe, 4 mol%, IIf) substituted compounds in place of Y (II) were prepared employing similar synthetic procedures resulting in a ﬁne uniform powder samples with high yields. Though a secondary acid, pyridine2,6-dicarboxylic acid for I and pyridine-2,3-dicarboxylic acid for II, has been employed during the synthesis, the ﬁnal product contained only isophthalic acid. The exact role of the secondary acid is still not clear. It is likely that the role is to control the pH of the reaction mixture. We have not been able to prepare the present compounds in the absence of a secondary acid in the reaction mixture. Anal. Calcd for I: C 39.48, H 2.26. Found: C 39.21, H 2.17%. Anal. Calcd for Ia: C 39.33, H 2.25. Found: C 39.09, H 2.18%. Anal. Calcd for Ib: C 39.06, H 2.24. Found: C 39.2, H 2.11%. Anal. Calcd for Ic: C 39.49, H 2.26. Found: C 39.26, H 2.09%. Anal. Calcd for Id: C 39.47, H 2.26. Found: C 39.19, H 2.15%. Anal. Calcd for Ie: C 39.48, H 2.26. Found: C 39.15, H 2.12%. Anal. Calcd for If: C 39.45, H 2.26. Found: C 39.25, H 2.14%. Anal. Calcd for II: C 39.88, H 2.22. Found: C 39.35, H 2.09%. Anal. Calcd for IIa: C 33.53, H 1.86. Found: C 32.96, H 1.69%. Anal. Calcd for IIb: C 33.13, H 1.84. Found: C 33.02, H 1.63%. Anal. Calcd for IIc: C 39.76, H 2.20. Found: C 39.49, H 2.11%. Anal. Calcd for IId: C 39.62, H 2.20. Found: C 39.37, H 2.06%. Anal. Calcd for IIe: C 39.74, H 2.20. Found: C 39.45, H 2.13%. Anal. Calcd for IIf: C 39.59, H 2.20. Found: C 39.29, H 2.08%. | [] | [] | ["La compound", "Pr compound", "Nd compound", "Y compound", "Gd compound", "Dy compound", "Eu compound", "Tb compound"] | ["La 2 O 3--0.083 g, 0.5 mM", "Pr 2 O 3--0.083 g, 0.5 mM", "Nd 2 O 3--0.085 g, 0.5 mM", "Y(NO 3 ) 3--0.0916 g, 0.33 mM", "Gd(NO 3 ) 3--0.1144 g, 0.33 mM", "Dy(NO 3 ) 3--0.1161 g, 0.33 mM", "Eu--2 mol%", "Tb--2 mol%"] | ["NaOH--0.08 g, 2 mM", "NaOH--0.027 g, 0.67 mM"] | ["pyridine-2,6-dicarboxylic acid--0.17 g, 1 mM", "pyridine-2,3-dicarboxylic acid--0.056 g, 0.33 mM"] | ["room temperature", "150 °C", "180 °C", "180 °C"] | ["30 min", "5 days", "2 days", "3 days"] | ["distilled water--15 mL", "Millipore water--4 mL"]
s1600536807038706 | Experimental N,N'-(1,1-methyl)bis(imidazole) was synthesized using a reported procedure (Diez-Barra et al., 1992) and sublimated for purification at 453 K under high vacuum. A mixture of LiCl (15 mg, 0.357 mmol) and N,N'–(1,1'–methyl)bis(imidazole) (50 mg, 0.338 mmol) was placed in a 10 ml glass flask in CH3CN/H2O solution. The reaction mixture was heated at 333 K and then cooled to room temperature at a rate of 3 K/h. Colourless cubic single crystals were obtained in excellent yield.Refinement H atoms on N,N'–(1,1'–methyl)bis(imidazole) were positioned geometrically, with C—H = 0.93 Å and 0.97 Å, and refined using a riding model, with U iso (H) = 1.2U eq (C). H atoms on water molecules were localized from Fourier difference maps, but their atomic coordinates were not refined. | [] | [] | ["N,N'-(1,1-methyl)bis(imidazole)"] | ["LiCl--15 mg, 0.357 mmol"] | [] | ["N,N'–(1,1'–methyl)bis(imidazole)--50 mg, 0.338 mmol"] | ["333 K"] | [] | ["CH3CN/H2O solution--not specified"]
j.ica.2011.06.034 | [WS 4 Cu 4 (NCS) 2 (bbd) 2 ] n (5): CuCl (0.40 g, 4 mmol) was added to a yellow solution of (NH 4 ) 2 [WS 4 ] (0.35 g, 1 mmol) in DMF (20 ml).After stirring for ca. 10 min at room temperature, bbd (0.49 g, 2 mmol) was added to the red solution and the reaction mixture was stirred for another 10 min, then KNCS (0.19 g, 2 mmol) was added to the solution. The reaction mixture was stirred for a further 15 min. The orange solution was then ﬁltered to remove the white precipitate. A red-orange powder was obtained from the DMF solution by leaving the ﬁltrate to stand at room temperature for 2 days.The product was washed with a small amount of DMF, CH 3 CN and Et 2 O (690 mg, 52% yield based on W). Anal. Calc. for C 26 H 44 Cu 4 N 10 S 6 W: C, 30.7; H, 3.7; N, 11.9. Found: C, 30.1; H, 3.5; N, 11.5%. | [] | ["2 days"] | ["[WS 4 Cu 4 (NCS) 2 (bbd) 2 ] n"] | ["CuCl--0.40 g, 4 mmol", "(NH 4 ) 2 [WS 4 ]--0.35 g, 1 mmol", "KNCS--0.19 g, 2 mmol"] | [] | ["bbd--0.49 g, 2 mmol"] | ["room temperature"] | ["ca. 10 min", "10 min", "15 min"] | ["DMF--20 ml", "CH 3 CN--not available", "Et 2 O--not available"]
b707159k | Colorless needle crystals of 5 were obtained in 60% yield. Anal.calcd for C 52 H 34 N 4 O 21 Zn 4 : C 47.59; H 2.61; N 4.27; found: C 47.53; H 2.63; N 4.41%. IR (KBr pellet, cm −1 ): 3421 (m), 1631 (s), 1600 (s), 1577 (s), 1443 (m), 1396 (s), 1253 (m), 1219 (m), 1136 (w), 1028 (w), 959 (w), 849 (w), 811 (w), 766 (w), 734 (w), 690 (w), 654 (w), 598 (w). | [] | [] | ["C 52 H 34 N 4 O 21 Zn 4"] | [] | [] | [] | [] | [] | []
ejic.201300158 | {Na 3 (H 2 O) 4 ClPCyHQ[5]} 2 Cl·3H 2 O (2): NaCl (9.42 mg, 0.120 mmol) and PCyHQ[5] (21.20 mg, 0.020 mmol) were dissolved in water (10 mL). The solution was allowed to stand in air at room temperature to allow slow evaporation. Colorless crystals were obtained from the solution within 10 d. C 50 H 94 Cl 3 N 20 Na 3 O 27 (1582.74): calcd. C 37.94, H 5.99, N 17.70; found C 37.96, H 5.82, N 17.84.{K(H 2 O) 2 ClPCyHQ[5]}NO 3 ·9H 2 O (3): KNO 3 (24.24 mg, 0.240 mmol) and PCyHQ[5] (21.20 mg, 0.020 mmol) were dissolved in water (10 mL). The solution was allowed to stand in air at room temperature to allow slow evaporation. Colorless crystals were obtained from the solution within one week. C 50 H 82 ClK 2 N 21 O 24 (1474.97): calcd. C 40.72, H 5.60, N 19.94; found C 40.94, H 5.48, N 20.21. | [] | [] | ["{Na 3 (H 2 O) 4 ClPCyHQ[5]} 2 Cl·3H 2 O", "{K(H 2 O) 2 ClPCyHQ[5]}NO 3 ·9H 2 O"] | ["NaCl--9.42 mg, 0.120 mmol", "KNO 3--24.24 mg, 0.240 mmol"] | [] | ["PCyHQ[5]--21.20 mg, 0.020 mmol", "PCyHQ[5]--21.20 mg, 0.020 mmol"] | [] | ["10 d", "one week"] | ["water--10 mL", "water--10 mL"]
10610278.2012.703323 | The solution was stirred for 2 h. The solution was ﬁltered and the ﬁltrate was left to evaporate. Black diamond-shaped crystals were obtained the next day. Yield: 78%. Anal.calcd for C 23 H 34 MnNO 10 (found): C, 51.21 (51.19); H, 6.31 (6.34); N, 2.59 (2.56)%. IR (KBr disc, cm 21 ): 3435 (b), 2935 (m), 1594 (s), 1546 (s), 1492 (s), 1320 (m), 1248 (s), 1150 (s), 1056 (m), 758 (m), 678 (m), 435 (w). | [] | ["next day"] | ["C 23 H 34 MnNO 10"] | [] | [] | [] | [] | ["2 h"] | []
chem.201303700 | Synthesis procedures The HBCbpeCl (HBCbpeCl = 1-(4-carboxybenzyl)-4-[2-(4-pyridyl)vinyl]pyridinium chloride) was synthesized according to our previous procedure.[15] The general procedures for the preparation of three complexes were as follows: Synthesis of {[Cd(BCbpe) 2 (H 2 O) 4 ]·SO 4 ·13H 2 O} n 1: HBCbpeCl (17.6 mg, 0.05 mmol) was dissolved in 5 mL of water, and the pH value of the solution was adjusted to 7 with 0.1 mol L 1 NaOH solution. An aqueous solution of CdSO 4 (0.05 mmol in 2 mL of water) was then added to the above reaction mixture. After the mixture was stirred for 5 min, the residue was filtered. The filtrate was allowed to stand for several days to give red crystals (yield: 40%). Elemental analysis calcd (%) for CdC 40 H 66 N 4 O 25 S (1147.44): C 41.86, H 5. 79, N 4.88; found: C 41.95, H 5.75 N 4.84. | [] | [] | ["{[Cd(BCbpe) 2 (H 2 O) 4 ]·SO 4 ·13H 2 O} n", "CdC 40 H 66 N 4 O 25 S"] | ["CdSO 4--0.05 mmol in 2 mL of water"] | [] | ["HBCbpeCl--17.6 mg, 0.05 mmol"] | [] | [] | ["water--5 mL"]
j.molstruc.2011.12.008 | 2.2.2. [Ni 2 (L) 2 (py) 4 (H 2 O)] n , 2 Yield: 35.2%. Anal. Calcd% (found%) for C 48 H 38 N 4 O 9 Ni 2 : C, 61.84 (62.05); H, 4.11 (4.04); N, 6.01 (5.89). IR m KBr (cm 1 ): 3424 br, 1620 s, 1541 m, 1487 w, 1447 w, 1398 vs, 1295 w, 1218 w, 1180 w, 1153 w, 1097 w, 1073 w, 1042 w, 1007 w, 864 w, 793 w, 756 m, 699 m, 672 w, 635 w, 513 w, 484 w. | [] | [] | ["[Ni 2 (L) 2 (py) 4 (H 2 O)] n"] | [] | [] | [] | [] | [] | []
ejic.200400659 | The reaction mixture was stirred at 60 °C for 6 h and then filtered.Colorless crystalline complex 4 was obtained in high yield by slow diffusion of diethyl ether into the filtrate over several days. Yield (0.058 g, 89%). C 33.5 H 28.5 Cl 2 N 2.5 O 3 Zn (650.4): calcd. C 61.86, H 4.38, N 5.38; found C 61.75, H 3.30, N 5.33. IR (KBr pellet): ν ˜ = 3048 (w), 2925 (w), 2858 (w), 1665 (s), 1624 (s), 1594 (m), 1567 (w), 1511 (m), 1384 (w), 1358 (vw), 1322 (m), 1276 (s), 1240 (m), 1219 (m), 1153 (m), 1091 (s), 1066 (s), 1030 (m), 963 (w), 917 (w), 871 (vw), 815 (s), 754 (m), 666 (vw), 636 (w), 605 (vw), 492 (w), 456 (vw), 430 cm –1 (vw). | [] | ["several days"] | ["C 33.5 H 28.5 Cl 2 N 2.5 O 3 Zn"] | [] | [] | [] | ["60 \nC"] | ["6 h"] | []
chem.201002110 | [11b] In a typical experiment, MnACHTUNGTRENNUNG(NO 3 ) 2 ·4H 2 O (0.062 g, 0.25 mmol) was dissolved in hot DMSO (10 mL) and added dropwise to a solution of Na 2 [Cu(L x ) 2 ]·4H 2 O(x= 2, 3; 0.25 mmol) dissolved in hot DMSO (10 mL) at 80 8 C. The resulting dark-green solution was filtered while hot and the filtrate was allowed to stand at RT. After several days, green polycrystalline solids of 2c and 3c appeared, which were filtered off and air-dried.2c: Yield: 75%; IR (KBr): n˜ = 3448 (O  H), 2965 and 2918 (C  H), 1601 and 1626 (C=O) cm 1 ; elemental analysis calcd (%) for C 28 MnCuH 38 N 2 O 8 S 2 (713): C 47.15, H 5.37, N 3.92, S 8.99; found: C 46.61, H 5.24, N 4.08, S 8.70. | [] | [] | ["NaN", "C 28 MnCuH 38 N 2 O 8 S 2"] | ["MnACHTUNGTRENNUNG(NO 3 ) 2 ·4H 2 O--0.062 g, 0.25 mmol", "Na 2 [Cu(L x ) 2 ]·4H 2 O(x= 2, 3)--0.25 mmol"] | [] | [] | ["80 8 C"] | ["several days"] | ["DMSO--10 mL"]
cg1015065 | Synthesis of [Ag(Me 2 pipdt) 2 ]I 3 (2a) and [AgI(Me 2 pipdt)] 2 (3a and 3b). A THF solution of 1 ( ∼100 mg in 100 mL) was allowed to react with Ag powder (2:1 molar ratio, 9.72 mg; 5-8 μm, 99.9%) under stirring and under Ar atmosphere. The solution turned rapidly from redbrown to brown, and a quantitative dissolution of the Ag powder and the precipitation of 3 in form of brown microcrystals was observed in approximately 24 h. The solution, recovered by filtration, was concentrated under reduced pressure and submitted to slow-diffusion of Et 2 O. After about 24 h, well-shaped crystals of 2a (dark brown long needles with high solubility in solvents such as THF, CH 3 CN, acetone, and very low solubility in Et 2 O), suitable for X-ray studies, and crystals of 3 (mainly red-brown plates (3a)andfewdarkbrownprisms(3b)), insoluble in most common organic solvents, coprecipitated from the solution. The solid was collected and treated with THF where 2a is selectively dissolved. 3a and 3b were separated from the solution and washed with Et 2 O. 2a was crystallized from the THF solution by slow-diffusion of Et 2 O. Characterization of 2a: yield: 22%; Anal. found (Calcd.) for C 12 H 20 N 4 S 4 AgI 3 (837.152): C%, 17.5 (17.22), H% 2.2 (2.41), N% 6.7 (6.69), S% 15.5 (15.32); Raman (cm -1 ): 2970(mw); 2904(w), 1516(w), 1435(w), 1398(w), 1356(w),1242(mw), 1129(m), 1107(mw), 546(mw), 293(m), 131(s), 114(vs), 85(sh), UV-vis (λ,nm)(ε  10 -3 ,mol -1 dm 3 cm -1 ): 223(26.0), 293(36.0), 361(23.0). Characterization of 3: yield: 78%; Anal. found (calcd.) for C 6 H 10 N 2 S 2 AgI (409.061): C%, 18.4 (17.62), H% 2.8 (2.46), N% 6.9 (6.84), S% 15.8 (15.68). | [] | ["24 h"] | ["[Ag(Me 2 pipdt) 2 ]I 3 (2a)", "[AgI(Me 2 pipdt)] 2 (3a and 3b)", "C 12 H 20 N 4 S 4 AgI 3", "C 6 H 10 N 2 S 2 AgI"] | ["Ag powder--9.72 mg; 5-8 μm, 99.9%"] | [] | [] | [] | ["24 h"] | ["THF--100 mL", "Et 2 O--slow-diffusion"]
chem.200400671 | [Cu 8 (L) 2 (OMe) 8 (NO 3 ) 2 ] (2): To a blue solution of Cu(NO 3 ) 2 ·2.5H 2 O (233 mg, 1 mmol) in MeOH (14 mL) was added dropwise an orange solution of H 3 L (50 mg, 0.13 mmol) and nBu 4 NOH (1.8 mL of a 1m solution in MeOH, 1.8 mmol) in MeOH (14 mL). The solution turned dark green and a fine green precipitate started to form before the addition was complete. The mixture was stirred for about 30 min, and the precipitate was collected by filtration. The green solid was immediately slurried in MeOH for about 30 min and then separated by filtration. The remaining green-yellow filtrate was layered with Et 2 O in various tubes and left for 2 weeks, after which, green crystals of 2, suitable for X-ray crystallography, had been deposited on the sides and were collected by filtration.Yield: 20%; elemental analysis calcd (%) for C 59 H 62 N 2 Cu 8 O 25 (2·MeOH, 1707.56): C 41.50, H 3.66, N 1.64; found: C 41.11, H 3.30, N 1.75. | [] | ["2 weeks"] | ["Cu 8 (L) 2 (OMe) 8 (NO 3 ) 2", "C 59 H 62 N 2 Cu 8 O 25"] | ["Cu(NO 3 ) 2 ·2.5H 2 O--233 mg, 1 mmol"] | ["nBu 4 NOH--1.8 mL of a 1m solution in MeOH, 1.8 mmol"] | ["H 3 L--50 mg, 0.13 mmol"] | [] | [] | ["MeOH--14 mL"]
s11243-008-9147-y | Synthesis of [Mn3(ndc)3(bpy)2] (3) A mixture of manganese chloride (0.19 g, 1 mmol), H 2 ndc (0.10 g, 0.5 mmol), bpy (0.15 g, 1 mmol), ammonium chloride (0.15 g, 3 mmol), and deionized water (10 ml) was sealed in a Teﬂon-lined steel autoclave and heated at 180 °C for 5 days under autogenous pressure. By cooling down the reaction mixture to room temperature slowly, yellow crystals were obtained (yield 45%). Anal. Cacld. for C 56 H 34 N 4 O 12 Mn 3 (1119.69): C 60.07, H 3.06, N 5.00; found: C 60.24, H 2.90, N 5.13. IR (KBr pellet, cm -1 ): 3437w, 3096w, 3061w, 2556w, 1692vs, 1594m, 1570w, 1471w, 1435s, 1341w, 1294s, 1246w, 1192w, 1172w, 1148w, 1098w, 1057w, 1011w, 914w, 821w, 775s, 737w, 646w, 623w, 559w, 476w. | [] | [] | ["[Mn3(ndc)3(bpy)2]", "C 56 H 34 N 4 O 12 Mn 3"] | ["manganese chloride--0.19 g, 1 mmol"] | [] | ["H 2 ndc--0.10 g, 0.5 mmol", "bpy--0.15 g, 1 mmol", "ammonium chloride--0.15 g, 3 mmol"] | ["180 \nC"] | ["5 days"] | ["deionized water--10 ml"]
cm071689a | (e) [Zn 2 (DL-Cam) 2 (4,4′-bpy)] n (2 a ). Zn(NO 3 ) 2 ·6H 2 O (0.2115 g), Na 2 CO 3 (0.0502 g), 4,4′-bipyridine (0.0803 g), and DL-camphoric acid (0.1023 g) in a molar ratio of 1.5:1:1:1 and distilled water (8.0006 g) were mixed in a 23 mL Teflon cup and the mixture was stirred for 20 min. The vessel was then sealed and heated at 120 °C for 2 days. The autoclave was subsequently allowed to cool to room temperature. Colorless crystals were obtained.(f) [Cd 2 (DL-Cam) 2 (bpe) 3/2 ] n (3 a ). Cd(NO 3 ) 2 ·6H 2 O (0.2546 g), Na 2 CO 3 (0.0523 g), trans-1,2-bis(4-pyridyl)-ethylene (0.0512 g), and DL-camphoric acid (0.1123 g) in a molar ratio of 1.5:1:1:1 and distilled water (8.0089 g) were mixed in a 23 mL Teflon cup and the mixture was stirred for 20 min. The vessel was then sealed and heated at 120 °C for 2 days. The autoclave was subsequently allowed to cool to room temperature. Plate-shaped transparent colorless crystals were obtained. | [] | [] | ["[Zn 2 (DL-Cam) 2 (4,4′-bpy)] n", "[Cd 2 (DL-Cam) 2 (bpe) 3/2] n"] | ["Zn(NO 3 ) 2 ·6H 2 O--0.2115 g", "Cd(NO 3 ) 2 ·6H 2 O--0.2546 g"] | [] | ["4,4′-bipyridine--0.0803 g", "DL-camphoric acid--0.1023 g", "trans-1,2-bis(4-pyridyl)-ethylene--0.0512 g"] | ["120 °C", "120 °C"] | ["2 days", "2 days"] | ["distilled water--8.0006 g", "distilled water--8.0089 g"]
s2053229620006488 | 2.1.3. Preparation of coordination polymer II. The synthetic procedure used for the preparation of II was the same as that used for I, except that Zn(NO 3 ) 2 6H 2 O (12 mg, 0.04 mmol) was used instead of Cd(NO 3 ) 2 4H 2 O. CP II was obtained as light-yellow block-shaped crystals (yield 14.5 mg, 85%). IR (KBr, pellet, ,cm 1 ): 3302 (m), 2960 (m), 2916 (m), 1650 (m), 1599 (s), 1543 (m), 1404 (s), 1289 (m), 1025 (m), 861 (m), 792 (m), 696 (m). Elemental analysis calculated (%) for C 48 H 37 NO 7 Zn 2 : C 66.22, H 4.28, N 1.61; found: C 65.95, H 4.02, N 1.52.2.2. Refinement Crystal data, data collection and structure reﬁnement details are summarized in Table 1. H atoms bonded to C atoms were placed in geometrically idealized positions and reﬁned using a riding model, with C—H = 0.93 (aromatic) or 0.96 A ˚ (methyl).2.2.1. Refinement details for H 3 L. H atoms attached to O atoms were reﬁned using a riding model, with O—H = 0.82 A ˚ . | [] | [] | ["coordination polymer II"] | ["Zn(NO 3 ) 2 \n6H 2 O--12 mg, 0.04 mmol"] | [] | [] | [] | [] | []
s1600536811051373 | Experimental 8-aminoquinoline (1 mmol) and potassium thiocyanate (1 mmol) in 20 ml methanol were added to a clear solution of cadmium chloride (1 mmol) in 20 ml methanol. Stirring was continued for 1 h; the colour changed to light yellow. The volume of the solution was reduced to 10 ml, filtered and kept for crystallization after addition of 2 drops of 2-methoxy ethanol. Colorless block-like crystals were obtained by slow evaporation of the solvent. Yield: 59%. | [] | [] | [] | ["cadmium chloride--1 mmol"] | [] | ["8-aminoquinoline--1 mmol", "potassium thiocyanate--1 mmol"] | [] | ["1 h"] | ["methanol--20 ml", "methanol--20 ml", "2-methoxy ethanol--2 drops"]
cg200068v | Preparation of {[Mn(L)(μ-OH 2 )] 3 2H 2 O} n (8). Complex 8 was obtained by the same procedure used for preparation of 4 except that the pH value was adjusted to 7 instead of 4. Colorless block crystals of 8 were obtained in 52% yield. Anal. Calcd for C 10 H 11 N 3 O 7 Mn: C 35.31, H 3.26, N 12.35%. Found: C 35.38, H 3.19, N 12.42%. IR (KBr pellet, cm 1 ): 3330 (m, br), 1558 (s), 1367 (s), 1105 (m), 1062 (w), 1010 (w), 878(w), 780 (m), 715 (m), 641 (m), 530 (w), 460 (w). | [] | [] | ["{[Mn(L)(μ-OH 2 )] 3 2H 2 O} n", "C 10 H 11 N 3 O 7 Mn"] | [] | [] | ["L--NaN"] | [] | [] | []
zaac.201600395 | 2.2 Synthesis of [Zn 3 (HL) 2 (4,4⬘-bipy) 3 ] n (1) Zn(NO 3 ) 2 ·6H 2 O (0.2 mmol, 0.060 g), H 4 L (0.1 mmol, 0.026 g), 4,4⬘bipy (0.1 mmol, 0.016 g), NaHCO 3 (0.4 mmol, 0.034 g) were dissolved in water (10 mL) and this mixture was transferred into a 20 mL small glass vial and heated at 100 °C for 72 h. After cooling to the ambient temperature, colorless block crystals were isolated in 48 % yield based on Zn II .C 62 H 38 N 6 O 18 Zn 3 (1351.15): calcd. C 55.06; H 2.81; N 6.22 %; found: C 55.07; H 2.84; N 6.23%. IR (KBr): ν ˜ = 3046 (w), 1706 (s), 1628 (s), 1574 (w), 1537 (w), 1432 (s), 1382 (s), 1253 (s), 1214 (s), 1021 (m), 967 (m), 835 (m) cm –1 . | [] | [] | ["[Zn 3 (HL) 2 (4,4⬘-bipy) 3 ] n", "C 62 H 38 N 6 O 18 Zn 3"] | ["Zn(NO 3 ) 2 \n6H 2 O--0.2 mmol, 0.060 g"] | ["NaHCO 3--0.4 mmol, 0.034 g"] | ["H 4 L--0.1 mmol, 0.026 g", "4,4⬘-bipy--0.1 mmol, 0.016 g"] | ["100 °C"] | ["72 h"] | ["water--10 mL"]
cg050181m | L c 1 . Yield: ∼45%. Mp: 161-163 °C. Anal. Calcd for C 8 H 18 O 2 S 2 (210.35): C, 45.68; H, 8.63. Found: C, 45.77; H, 8.89. | [] | [] | ["C 8 H 18 O 2 S 2 "] | [] | [] | [] | [] | [] | []
j.poly.2008.08.027 | 2.2. Synthesis of complexes 1 and 2 2.2.1. Synthesis of ( D , K )-{Mn 3 (phen) 2 (CH 3 COO) 6 }(1) A mixture of Mn(CH 3 COO) 2  4H 2 O (0.245 g, 1 mmol) in 15 ml water and 1,10-phenanthroline(0.166 g, 1 mmol) in 15 ml CH 3 OH was adjusted to pH 5–6 with hydrochloric acid under continuous stirring and sealed in a 45 ml Teﬂon-lined autoclave, then heated to about 423 K for 20 h. After cooling to room temperature naturally, the mother solution was ﬁltered into a tube, and the ﬁltrate was diffused with anhydrous Et 2 O. Suitable yellow prism single crystals for X-ray diffraction were obtained after two weeks (yield: 0277-5387/$ - see front matter Ó 2008 Elsevier Ltd. All rights reserved.doi:10.1016/j.poly.2008.08.027 * Corresponding author.E-mail address: xiaoming-lu@163.com (X.-M. Lu).Polyhedron 27 (2008) 3669–3673 Contents lists available at ScienceDirect Polyhedron journal homepage: www.elsevier.com/locate/poly | [] | [] | ["( D , K )-{Mn 3 (phen) 2 (CH 3 COO) 6 }", "Mn(CH 3 COO) 2  4H 2 O", "1,10-phenanthroline"] | ["Mn(CH 3 COO) 2  4H 2 O--0.245 g, 1 mmol"] | [] | ["1,10-phenanthroline--0.166 g, 1 mmol"] | ["423 K"] | ["20 h", "two weeks"] | ["water--15 ml", "CH 3 OH--15 ml"]
j.molstruc.2014.09.056 | Photocatalytic experiments were performed in conventional processes. A suspension containing complexes 1–5 (25 mg) and 50 mL MB (10 mg/L) solution was stirred under 500 W Hg lamp. A Laspec Alpha-1860 spectrometer was used to monitor the changes of the dye absorbance in the range of 400–800 nm in a 1 cm path length spectrometric quartz cell. The MB concentration was estimated by the absorbance at 664 nm.[Co(phen) 3 (H 3 bptc) 2 ](1). A mixture of CoCl 2 6H 2 O (0.3 mmol, 0.0714 g), H 4 bptc (0.3 mmol, 0.0991 g) and 1,10-phen(0.6 mmol, 0.1189 g) with a molar ratio of 1:1:2 was sealed in a 25 mL Teflon-lined stainless steel Parr bomb containing deionized H 2 O (20 mL), heated at 160 °C for 72 h, and then cooled down to room temperature. Light brown rod-like crystals were isolated and washed with deionized water and ethanol (yield 68% based on CoCl 2 6H 2 O). Anal. Calcd. for 1,C 68 H 42 CoN 6 O 16 : C, 64.9; N, 6.7; H, 3.3. Found: C, 65.0; N, 6.6; H, 3.3. IR (KBr)/cm 1 : 3425, 3066, 1715, 1583, 1518, 1425, 1367, 1260, 1144, 1082, 906, 849, 772, 725, 704, 641. | [] | [] | ["[Co(phen) 3 (H 3 bptc) 2 ](1)"] | ["CoCl 2 6H 2 O--0.3 mmol, 0.0714 g"] | [] | ["H 4 bptc--0.3 mmol, 0.0991 g", "1,10-phen--0.6 mmol, 0.1189 g"] | ["160 °C"] | ["72 h"] | ["deionized H 2 O--20 mL"]
c1ce05959a | 2.2.1.4. Synthesis of [Fe(phen) 3 ]$2Htbip$3.5H 2 O.FeCl 2 $4H 2 O (0.100 g, 0.50 mmol) was used in the synthesis, and the reaction temperature was 150  C. Red block crystals were obtained (0.126 g, yield 34% based on phen). Elemental analysis: C 120 H 114 Fe 2 N 12 O 23 , found (calc.) C 65.15 (65.40), H 5.40 (5.21), N 7.34 (7.63) %. FTIR (KBr, cm 1 ): 3430(m), 2948(w), 1577(m), 1426(s), 1366(m), 1095(s), 845(w), 774(w). Powder X-ray diffraction measurement showed that the product was of pure phase (Supporting Information, Fig. S3†).2.2.1.5. Synthesis of [Co(bpy)(tbip)(H 2 O)] 4 . CoCl 2 $6H 2 O (0.119 g, 0.50 mmol) was used in the synthesis, and the reaction temperature was 150  C. Purplish red crystals were obtained (0.103 g, yield 45% based on CoCl 2 $6H 2 O). Elemental analysis: C 88 H 88 N 8 O 20 Co 4 , found (calc.) C 58.19 (58.28), H 4.83 (4.89), N 6.12 (6.18) %. FTIR (KBr, cm 1 ): 3390(m), 2964(w), 1605(m), 1565(m), 1443(m), 1371(s), 778(w), 736(w). Powder X-ray diffraction measurement showed that the product was of pure phase (TUHFIM, CSD) 14a (Supporting Information, Fig. S4†). | [] | [] | ["[Fe(phen) 3 ]$2Htbip$3.5H 2 O"] | ["FeCl 2 $4H 2 O--0.100 g, 0.50 mmol"] | [] | ["phen--NaN"] | ["150  C"] | [] | []
j.ica.2011.06.026 | 2.3.3. [AgL 3 (NO 3 )] 1 (3) A solution of AgNO 3 (17.0 mg, 0.1 mmol) in MeOH (5 mL) was added to a solution of L 3 (40.4 mg, 0.1 mmol) in CHCl 3 (5 mL) in a 25 mL ﬂask and white powder formed immediately. Yield: 63.5%. Single crystals suitable for X-ray analysis were obtained by recrystallization the powder from MeOH/CHCl 3 /DMF.2.3.4. [AgL 4 (NO 3 )] (4) A solution of AgNO 3 (17.0 mg, 0.1 mmol) in MeOH (5 mL) was added to a solution of L 4 (44.8 mg, 0.1 mmol) in CHCl 3 (5 mL) in a 25 mL ﬂask. The reaction mixture was stirred at room temperature for 4 h and ﬁltered to give a colorless solution in the beaker. | [] | [] | [] | ["AgNO 3--17.0 mg, 0.1 mmol"] | [] | ["L 3--40.4 mg, 0.1 mmol"] | [] | [] | ["MeOH--5 mL", "CHCl 3--5 mL", "DMF--not specified"]
zaac.200300148 | [Co 3 (btrc) 2 (1,10-phen) 2 (H 2 O) 2 ] n (2): A mixture of Co(CH 3 COO) 2 ·H 2 O (0.13g, 0.50mmol), 1,2,4-benzenetricarboxylic anhydride (0.1g,0.50mmol), 1,10-phen·2HCl (0.05g, 0.50mmol) and NH 3 ·H 2 O (0.05ml, 0.6mmol) in H 2 O (18ml) was heated at 170 °C for six days under autogeneous pressure in a sealed 25ml Teflonlined stainless steel vessel. Red crystals were isolated after the reaction solution was cooled down slowly to room temperature. Yield: 32 % (based on Co). Analysis: Calcd. for C 38 H 26 Co 3 N 4 O 14 :C, 51.09; H,2.65; N, 5.67 %. Found: C, 51.01; H, 2.61; N, 5.72 %.IR: (KBr pellet) ν (cm ⫺1 ) ⫽ 1622s, 1597s, 1577s, 1559s, 1531s, 1514sh, 1491s, 1425s, 1398s, 1346sh, 1253m, 1141m, 1132m, 1078w, 937w, 858s, 804s, 773s, 729s, 642w, 611m, 511m, 447w. | [] | [] | ["[Co 3 (btrc) 2 (1,10-phen) 2 (H 2 O) 2 ] n", "C 38 H 26 Co 3 N 4 O 14"] | ["Co(CH 3 COO) 2 ·H 2 O--0.13g, 0.50mmol"] | ["NH 3 ·H 2 O--0.05ml, 0.6mmol"] | ["1,2,4-benzenetricarboxylic anhydride--0.1g,0.50mmol", "1,10-phen·2HCl--0.05g, 0.50mmol"] | ["170 °C"] | ["six days"] | ["H 2 O--18ml"]
j.ica.2015.03.028 | 2.8. Preparation of {[Cd(L2) 2 (H 2 O) 2 ](BF 4 ) 2 4H 2 O} 1 (6) Complex 6 was obtained by reactions of L2 (19 mg, 0.1 mmol) with Cd(BF 4 ) 2 xH 2 O (32 mg, 0.1 mmol) in methanol followed by addition of water.Block like crystals of 6 were deposited from the ﬁltrate of the reaction solution after about two weeks. Yield: 26.81 mg (70% based on L2). Elem. Anal. Calc. (Found) for C 20 H 26 N 6 O 8 B 2 F 8 Cd: C, 31.42 (31.61); H, 3.42 (3.67); N, 10.99 (10.76)%. IR (KBr) m /cm 1 : 3427(m), 1675(m), 1596(m), 1423(w), 1404(w), 1332(w), 1297(s), 1200(w), 1124(m), 1083(vs), 1020(s), 949(s), 867(w), 756(s), 712(w), 686(s), 643(w), 533(w), 521(w), 484(m). | [] | [] | ["{[Cd(L2) 2 (H 2 O) 2 ](BF 4 ) 2 \n4H 2 O}", "C 20 H 26 N 6 O 8 B 2 F 8 Cd"] | ["Cd(BF 4 ) 2 \nH 2 O--32 mg, 0.1 mmol"] | [] | ["L2--19 mg, 0.1 mmol"] | [] | ["about two weeks"] | ["methanol--not specified", "water--not specified"]
j.jssc.2018.06.034 | 2.5 Preparation of [Cd(33dmg)(dpa)] n (4) Cd(NO 3 ) 2 ·4H 2 O (86 mg, 0.28 mmol), dpa (48 mg, 0.28 mmol), and 3,3-dimethylglutaric acid (62 mg, 0.28 mmol) were mixed with 10 mL of distilled H 2 O and 0.55 mL of 1 M NaOH in a 23 mL Teflon-lined acid digestion bomb. The bomb was sealed and heated in an oven at 120 °C for 72 h, and then was cooled over a 3 hour period to ambient temperature. Colorless crystals of 4 (57 mg, 46 % yield based on Cd) were obtained after washing the reaction product on a Büchner funnel with distilled water, ethanol, and acetone, and then finally drying in air for one hour. Anal. Calc. for C 17 H 19 CdN 3 O 4 4: C, 46.32; H, 4.34; N, 9.51 % Found: C, 45.97; H, 4.50; N, 9.73 %. IR (cm –1 ): 1563 (s), 1525 (s), 1443 (m), 1389 (m), 1358 (s), 1283 (w), 1214 (s), 1168 (w), 1110 (w), 1013 (s), 953 (w), 907 (m), 812 (s), 727 (m), 662 (m). 2.6 Nitrobenzene detection studies Suspensions of 5 mg ground samples of coordination polymers 1–4 were made in 5 mL ethanol in volumetric flasks, with immersion in an ultrasonic bath for 60 seconds to ensure an even dispersion. The fluorescence spectra of 1–4 in suspension were recorded with an excitation wavelength of 300 nm. A stock solution of nitrobenzene (1  10 –4 M) in dimethyl sulfoxide was prepared. Aliquots of this stock solution (10 L) were added sequentially to ethanol suspensions of 1–4 with sonication for 30 seconds after each addition. The emission spectra were measured before any analyte addition and after each aliquot of analyte solution. The coordination polymers were recovered from these experiments, and washed with ethanol and acetone. Unit cell determinations on the recovered crystalline samples matched with those obtained from their respective original crystal structure determinations. | [] | ["3 hour period"] | ["[Cd(33dmg)(dpa)] n", "C 17 H 19 CdN 3 O 4"] | ["Cd(NO 3 ) 2 ·4H 2 O--86 mg, 0.28 mmol"] | [] | ["dpa--48 mg, 0.28 mmol", "3,3-dimethylglutaric acid--62 mg, 0.28 mmol"] | ["120 \nC"] | ["72 h"] | ["distilled H 2 O--10 mL"]
b604640a | Syntheses Preparation of [K(tmeda)][CpV(CO) 3 [Ga{[N(Ar)C(H)] 2 }]] 6.To a solution of [K(tmeda)][:Ga{[N(Ar)C(H)] 2 }] (0.30 g, 0.50 mmol) in THF (15 cm 3 ) was added a solution of [CpV(CO) 4 ] (0.11 g, 0.50 mmol) in THF (15 cm 3 )at−78 ◦ Cover5minutes.The resultant yellow solution was warmed to room temperature and stirred overnight. Volatiles were removed in vacuo and the residue extracted with hexane (20 cm 3 ). Filtration, concentration and cooling to −30 ◦ C overnight yielded yellow/orange crystals of 6 (0.22 g, 54%). Mp 164–166 ◦ C; 1 H NMR (400 MHz, C 6 D 6 , 298 K): d = 0.96 (d, 3 J HH = 6.8 Hz, 12H, CH(CH 3 ) 2 ), 0.99 (d, 3 J HH = 6.8 Hz, 12H, CH(CH 3 ) 2 ), 1.75 (s, 12H, NCH 3 ), 1.94 (s, 4H, NCH 2 ), 3.80 (v. sept, 3 J HH = 6.8 Hz, 4H, CH(CH 3 ) 2 ), 4.51 (s, 5H, CpH), 6.26 (s, 2H, NC 2 H 2 N), 6.71 (t, 3 J HH = 7.7 Hz, 2H, p-ArH), 8.89 (d, 3 J HH = 7.7 Hz, 4H, m-ArH); 13 C{ 1 H} NMR (75 MHz, C 6 D 6 , 298 K): d = 23.7 (CH(CH 3 ) 2 ), 24.1 (CH(CH 3 ) 2 ), 25.9 (CH(CH 3 ) 2 ), 45.0 (NCH 3 ), 56.8 (NCH 2 ), 87.6 (Cp), 117.0 (N 2 C 2 H 2 ), 122.9 (m-ArC), 123.7 (p-ArC), 147.2 (o-ArC), 148.7 (ipso-ArC), CO resonance not observed; 51 VNMR(79MHz,C 6 D 6 , 298 K): d =−1809 ppm (s); IR m/cm −1 (THF/18-crown-6): 1962(s), 1891(s), 1785(br.s); m/z (CI/−ve): 645.2 [[CpV(CO) 3 [Ga{[N(Ar)C(H)] 2 }]] − , 40%], 617.0 [[CpV(CO) 2 [Ga{[N(Ar)C(H)] 2 }]] − , 55%], 376 [{N(Ar)C(H)} 2 − , 100%]; Acc. mass (CI/−ve): calc. for C 34 H 41 O 3 N 2 69 Ga 51 V: 645.1818; obsvd. 645.1816. | [] | [] | ["[K(tmeda)][CpV(CO) 3 [Ga{[N(Ar)C(H)] 2 }]]"] | ["[K(tmeda)][:Ga{[N(Ar)C(H)] 2 }]--0.30 g, 0.50 mmol", "[CpV(CO) 4 ]--0.11 g, 0.50 mmol"] | [] | [] | ["-78 °C to room temperature"] | ["overnight"] | ["THF--15 cm 3", "hexane--20 cm 3"]
s0277-5387(02)01264-0 | 2.5. Fe { N(SiMe 3 ) 2 } 2 (py) (2b) This compound was obtained by sublimation of red crystals of 2a at approximately 100 8C and 0.01 mm Hg.The product 2b was isolated as green crystals in approximately 80% yield. M.p. 84  /86 8C. IR (Nujol, cm 1 ): 2930, 1605, 1465, 1380, 1260, 1290, 1150, 1072, 1040, 980, 830, 750, 693, 675, 632, 615 and 362. m / 5.31(2)m B .2.6. Co { N(SiMe 3 ) 2 } 2 (py) 2 (3a) This was prepared in a manner similar to the manganese and iron species, 1a and 2a. In this case, the color changed from yellow /green to blue/green upon addition of excess pyridine. Yield: 0.68 g, 62%. | ["84  /86 8C"] | [] | ["Fe { N(SiMe 3 ) 2 } 2 (py)", "2b"] | ["Fe { N(SiMe 3 ) 2 } 2--NaN"] | [] | ["py--NaN"] | ["100 8C"] | [] | []
j.ica.2016.11.001 | 2.1.3. [Cu 3 L 2 (OH) 2 ](1) [H 3 L]OTs (5 mg, 0.01 mmol) was dissolved in water (3 mL) and the pH was adjusted to 6 with 0.1 mol L 1 NaOH solution. Then, Cu (NO 3 ) 2 6H 2 O (7.25 mg, 0.03 mmol) was added to the solution. The resulting solution was heated in a stainless steel reactor with a Teﬂon liner (25 mL) at 120 °C for 3 d and cooled to ambient temperature at a rate of ca.10 °Ch 1 to give green block crystals (yield: 46%, based on [H 3 L]OTs) . | [] | [] | ["[Cu 3 L 2 (OH) 2 ]", "[H 3 L]OTs"] | ["Cu (NO 3 ) 2 6H 2 O--7.25 mg, 0.03 mmol"] | [] | ["[H 3 L]OTs--5 mg, 0.01 mmol"] | ["120 °C"] | ["3 d"] | ["water--3 mL"]
j.molstruc.2006.09.030 | 2. Experimental 2.1. Syntheses The ligand Hdipm was prepared by the method reported in the literature [10]. All other chemicals were used without further puriﬁcation. The compound was prepared according to the following procedure: 1.2 mmol of the Cu(II) triﬂate and 1.2 mmol of the ligand were each dissolved in 10 ml of a ethanol/water mixture (1:1). The Cu(II) salt solution was added slowly to the ligand solution and then 1.2 mmol of ammonium acetate dissolved in a ethanol/ water mixture was added. The resulting green solution was standing in open air and after about 3 weeks green crystals separated. Yield 35–45%. Elemental Analysis for C 27 H 28 CuF 3 N 15 O 5 S; Found (calc.): 40.3 (40.8) %C, 3.2 (3.5) %H, 26.8 (26.4) %N, 4.2 (4.0) %S. | [] | [] | ["Cu(II) triﬂate"] | ["Cu(II) triﬂate--1.2 mmol"] | [] | ["ligand Hdipm--1.2 mmol", "ammonium acetate--1.2 mmol"] | [] | ["3 weeks"] | ["ethanol/water mixture--10 mL (1:1)"]
c5nj01927c | of Cu 2+ ) was added. The solution was colourless and transparent.After addition of 1 M NaOH solution, the mixture turned pink in colour, and above pH 4.5 the slow formation of a pink precipitate was observed. The precipitate was dissolved on addition of 1 M HCl solution. Total precipitation of the complex was achieved by addition of 50 mL of 1 M NaOH. After filtration, the crude product was recrystallized from a MeOH/MeCN mixture by slow evaporation at rt to yield violet crystals. ESI-HRMS + (H 2 O) m/z calculated for [C 23 H 31 N 10 O 2 Cu] + , z =1,[M+H] + 542.1922, found 542.1946 (2.4 mDa). Anal. calcd for CuC 23 H 30 N 10 O 2 2H 2 O 3MeOH C, 46.31; H, 6.88; N, 20.77; found C, 46.51; H, 6.35; N, 20.35. IR (cm 1 ) n 3142, 2916, 2870, 1547, 1427, 1327, 1224, 1055, 976, 870, 791, 719, 700.[Cu(anti-27)] 2+ To a solution of 6.8 mg of anti-27 ligand (0.015 mmol) in 1500 mL of water, a solution of 0.01 M Cu(ClO 4 ) 2 (1500 mL, 1 eq. of Cu 2+ ) was added. The solution immediately turned pink in colour. The pH of the solution was approximately 6. | [] | [] | ["[C 23 H 31 N 10 O 2 Cu] +", "CuC 23 H 30 N 10 O 2 2H 2 O 3MeOH"] | ["Cu(ClO 4 ) 2--0.01 M, 1 eq. of Cu 2+"] | [] | ["anti-27 ligand--6.8 mg, 0.015 mmol"] | [] | [] | ["water--1500 mL"]
s1600536805000127 | A water molecule was found in (I). It acts as a bridge to connect, via hydrogen bonds (Table 2), alternate TPT anions through carbonyl atoms, giving rise to a ribbon-like structure (Fig. 2), which is different from the trans-zigzag structures observed by Sun et al. (2001) and the sheet-like network structure observed by Tu et al. (2005).Experimental To an aqueous solution (15 ml) of ZnCl 2 (0.082 g, 0.5 mmol) were added terephthalonitrile (0.068 g, 0.5 mmol) and 4 0 -phenyl-2,2 0 :6 0 ,2 00 terpyridine (0.154 g, 0.5 mmol), using the procedure of Constable et al. (1990). The mixture was placed in a 25 ml Te¯on-lined Parr bomb and heated at 443 K for 72 h. The bomb was then cooled to room temperature at a rate of 5 K h ÿ1 . Needle-shaped colourless crystals of (I) were collected in a yield of ca 30%. Elemental analysis, calculated for [Zn(C 21 H 15 N 3 )(C 8 H 4 O 4 )H 2 O] n : C 62.49, H 3.77, N 7.54%; found: C 62.61, H 3.62, N 7.68%. IR (KBr, cm ÿ1 ): 3426 (br, s), 3065 (w), 2360 (w), 1591 (vs), 1482 (m), 1373 (s), 1017 (m), 752 (m). | [] | [] | ["[Zn(C 21 H 15 N 3 )(C 8 H 4 O 4 )?H 2 O] n"] | ["ZnCl 2--0.082 g, 0.5 mmol"] | [] | ["terephthalonitrile--0.068 g, 0.5 mmol", "40-phenyl-220:60,200 terpyridine--0.154 g, 0.5 mmol"] | ["443 K"] | ["72 h"] | ["aqueous solution--15 ml"]
j.jssc.2015.03.035 | H 3 L b : a mixture of 4,4 0 ,4″-nitrilotribenzoic acid (37.8 mg, 0.1 mmol) and ZrCl 4 (23.7 mg, 0.1 mmol) was dissolved in DMF (3 mL) and C 2 H 5 OH (2 mL) and then placed in a 20 mL Teﬂon-lined stainless steel reaction vessel. After the addition of 50 μ l HBF 4 , the reaction vessel was placed in an oven at 120 1C for 48 h and then cooled to room temperature (cooling rate: 0.1 1C/min). The resulted clear solution was allowed to stand at room temperature to give yellow block crystals of H 3 L b , which were ﬁltered off, washed with liquor, and then dried in air. | [] | [] | ["H 3 L b"] | ["ZrCl 4--23.7 mg, 0.1 mmol"] | ["HBF 4--50 μl"] | ["4,4 0 ,4″-nitrilotribenzoic acid--37.8 mg, 0.1 mmol"] | ["120 \b1C"] | ["48 h"] | ["DMF--3 mL", "C 2 H 5 OH--2 mL"]
ic8008317 | The compound (H 3 O) x [Eu 4 (µ 3 -OH) 4 (µ 2 -OH) 4 (H 2 O) 4 (IN@C B[6]) 2 ]Br x+2 · nH 2 O (10) was carried out similarly to that of 1.Colorless needle -like crystals. Yield: 0.015 g. IR (KBr, cm -1 ): 3439(s), 3266(w), 2931(w), 2242(w), 1719(s), 1643(s), 1593(s), 1549(m), 1498(s), 1430(s), 1416(s), 1372(s), 1327(s), 1292(m), 1238(s), 1192(s), 1146(s), 1062(w), 1013(w), 984(w), 968(s), 865 (m), 798 (s), 770 (s), 710(w), 684 (s), 630 (m), 554 (w), 448 (w), 417 (m), 375 (s). The crystal system is monoclinic, the space group is P2 1 /c, a ) 16.125(3) Å, b ) 34.096(7) Å, c ) 29.622(6) Å, β ) 101.29(3)°. | [] | [] | ["(H 3 O) x [Eu 4 (µ 3 -OH) 4 (µ 2 -OH) 4 (H 2 O) 4 (IN@C B[6]) 2 ]Br x+2 · nH 2 O", "10"] | [] | [] | [] | [] | [] | []
00958972.2012.722208 | Calcd (%): C, 53.52; H, 3.04; N, 13.12. IR bands (KBr pellets, cm 1 ): 3070(s), 2972(s), 1574(s), 1471(s), 1344(s), 1227(w). 1227(w), 1121(w), 1103(w), 1051(w), 866(w), 856(s), 790(w), 728(w), 639(w), 482(w).2.2.3. {[Ba(H 2 EIDC) 2 (phen)] E (phen) 2 E [Ba(H 2 EIDC)(HEIDC)(phen)]} n (3). The synthetic procedure for 3 was similar to that for 1 except that Pb(AC) 2 was replaced by BaCl 2 (0.10 g, 0.5 mmol) and the pH was adjusted to 7 by NaOH. Colorless plate crystals were obtained in 45% yield based on the ligand. Anal Calcd for C 76 H 65 N 16 O 19 Ba 2 Found (%): C, 51.32; H, 3.51; N, 12.64. Calcd (%): C, 51.21; H, 3.64; N, 12.58. IR bands (KBr pellets, cm 1 ): 3072(s), 2362(s), 1515(s), 1419(s), 1247(s), 1117(w), 956(w), 844(w), 786(w), 734(w), 490(w). | [] | [] | ["{[Ba(H 2 EIDC) 2 (phen)] E (phen) 2 E [Ba(H 2 EIDC)(HEIDC)(phen)]} n", "C 76 H 65 N 16 O 19 Ba 2"] | ["BaCl 2--0.10 g, 0.5 mmol"] | [] | ["Pb(AC) 2--NaN"] | [] | [] | []
c1dt10230c | [{Tp*W(l 3 -S) 3 Cu 3 Br(l 3 -Br)} 2 (MA) 2 ](4). To a MeCN solution containing 1 (57 mg, 0.05 mmol) was added an MeOH solution of MA (6 mg, 0.05 mmol). A workup similar to that used for the isolation of 2 afforded red blocks of 4·2MeOH, which were collected by ﬁltration, washed with Et 2 O, and dried in vacuo. Yield: 35 mg (65% based on W). Anal. calc. for C 38 H 64 B 2 Br 4 Cu 6 N 24 O 2 S 6 W 2 : C, 21.02; H, 2.97; N, 15.48. Found: C, 21.25; H, 2.38; N, 15.62%. IR (KBr disk): 2964 (m), 2917 (m), 2569 (m), 2364 (w), 1652 (s), 1629 (m), 1617 (s), 1545 (s), 1436 (m), 1410 (s), 1384 (s), 1349 (s), 1262 (w), 1219 (s), 1155 (w), 1120 (m), 1071 (s), 1035 (s), 860 (m), 799 (m), 691 (w), 651 (w), 475 (w), 451 (m), 415 (w) cm -1 .UV-vis(DMF:l max /nm (e/M -1 cm -1 )): 319 (37200), 436 (8060), 472 (6900).1 H NMR (400 MHz, DMSO-d 6 ): d 2.37 (s, 18H, CH 3 in Tp*), 2.79 (s, 18H, CH 3 in Tp*), 3.18 (s, 6H, CH 3 in MeOH), 4.19 (s, 2H, OH in MeOH), 6.10 (s, 6H, CH in Tp*). The B-H proton and N-H of melamine were not located. | [] | [] | ["{Tp*W(l 3 -S) 3 Cu 3 Br(l 3 -Br)} 2 (MA) 2", "C 38 H 64 B 2 Br 4 Cu 6 N 24 O 2 S 6 W 2"] | ["1--57 mg, 0.05 mmol"] | [] | ["MA--6 mg, 0.05 mmol"] | [] | [] | ["MeCN--not provided", "MeOH--not provided"]
chem.201101148 | trans-[PtACHTUNGTRENNUNG(MeNH 2 ) 2 ACHTUNGTRENNUNG(9-MeG-N7) 2 ]·4H 2 O(6a): The crude material obtained during the synthesis of 6 (320 mg) was suspended in water (50 mL) and the pH was raised to about 11 by means of 0.1 m NaOH. Following a filtration step, the clear solution was subsequently concentrated by rotary evaporation until a yellowish solid appeared. This precipitate was filtered and dried overnight at 40 8 C. The yield was 162.2 mg. | ["40 8 C"] | ["overnight"] | ["trans-[Pt(MeNH 2 ) 2 (9-MeG-N7) 2 ]·4H 2 O"] | [] | [] | [] | [] | [] | ["water--50 mL"]
acs.cgd.8b00538 | A solution of Ni(hfac) 2 (hfac = 1,1,1,5,5,5-hexafluoroacetylacetonate) (24 mg, 5.0 × 10 −5 mol) in chloroform (1 mL) was added dropwise to a solution of L1 (20 mg, 5.0 × 10 −5 mol) in chloroform (2 mL) while stirring constantly. The resulting green precipitates were collected by filtration, washed with chloroform, and dried in a desiccator (35 mg, 80%). IR (ATR, cm −1 ): 1645, 1595, 1481, 1251, 1206, 1188, 1136, 1101, 814, 791, 719, 669, 584, 497, 463. Anal. Calcd for the desolvated [Ni(hfac) 2 (L1)] 2 = C 60 H 32 F 24 Fe 2 N 4 Ni 2 O 8 S 4 : C, 41.08; H, 2.07; N, 3.19%. Found: C, 41.47; H, 2.02; N, 3.19%. Single crystals of 1 suitable for X-ray diffraction were obtained from toluene solution by slow evaporation. [Co(hfac) 2 (L1)] 2 ·2C 6 H 5 CH 3 (2). The synthesis procedure was the same as that for 1, except that 24 mg (5.0 × 10 −5 mol) of Co(hfac) 2 was used (35 mg, 80%). IR (ATR, cm −1 ): 1643, 1593, 1483, 1252, 1188, 1140, 1098, 1063, 814, 791, 719, 667, 582, 498. Anal. Calcd for the desolvated [Co(hfac) 2 (L1)] 2 = C 60 H 32 Co 2 F 24 Fe 2 N 4 O 8 S 4 : C, 41.07; H, 2.07; N, 3.19%. Found: C, 40.99; H, 1.47; N, 3.29%. Single crystals of 2 suitable for X-ray diffraction were obtained from toluene solution by slow evaporation. The crystal size of 2 was much larger than that of 1, with cubes of about 3 mm or larger. | [] | [] | ["[Ni(hfac)2(L1)]2", "[Co(hfac)2(L1)]2·2C6H5CH3"] | ["Ni(hfac)2 (hfac = 1,1,1,5,5,5-hexafluoroacetylacetonate)--24 mg, 5.0 × 10 −5 mol", "Co(hfac)2--24 mg, 5.0 × 10 −5 mol"] | [] | ["L1--20 mg, 5.0 × 10 −5 mol"] | [] | [] | ["chloroform--1 mL", "chloroform--2 mL", "toluene--unknown"]
c8dt04502j | Synthesis of Cu-3 Drent ligand 2-{bis(2-methoxyphenyl)phosphino}benzenesulphonic acid L2-H (135 mg, 0.33 mmol) and Cu 2 O (24 mg, 0.16 mmol) were added in a Schlenk tube under an atmosphere of argon followed by the slow addition of degassed acetonitrile under stirring. Then, the resulting mixture was stirred for one hour at room temperature. The white precipitate was dissolved by the addition of extra acetonitrile followed by cannulation and concentration to afford colorless crystals of Cu-3 (73 mg, 40%). 1 H NMR (400 MHz, CD 3 CN): δ 8.10 (ddd, J= 7.8, 4.7, 1.4 Hz, 1H), 7.51-7.44 (m, 3H), 7.30 (td, J= 7.6, 1.4 Hz, 1H), 7.03 (dd, J= 8.3, 5.2 Hz, 2H), 6.97-6.88 (m, 3H), 6.71 (t, J= 8.5 Hz, 2H), 3.68 (s, 6H), 2.15 (s, 6H); 31 P {1H} NMR (162 MHz, CD 3 CN): -27.8; 13 C {1H} NMR (100 MHz, CD 3 CN): δ 161.7 (d, J= 9.1 Hz), 152.0 (d, J= 19.8 Hz), 135.5 (s), 134.8 (d, J= 3.9 Hz), 132.6 (s), 130.8 (s), 130.3 (d, J= 4.2 Hz), 130.2 (d, J= 30.8 Hz), 128.6 (d, J= 6.6 Hz), 121.7 (d, J= 6.1 Hz), 120.7 (d, J= 35 Hz), 111.9 (d, J= 3.5 Hz), 56.2 (s). Elemental analysis for Cu-3.1CH 3 CN, theoretical: C, 52.47, H, 4.31, N, 3.99, S, 6.09, measured: C, 52.15, H, 4.10, N, 3.77, S, 5.74. | [] | [] | ["Cu-3 Drent ligand"] | ["Cu 2 O--24 mg, 0.16 mmol"] | [] | ["2-{bis(2-methoxyphenyl)phosphino}benzenesulphonic acid L2-H--135 mg, 0.33 mmol"] | ["room temperature"] | ["1 hour"] | ["acetonitrile--degassed"]
j.snb.2018.02.184 | IR (ATR, cm −1 ): 2923, 2853, 1645, 1592.2.3.Synthesis of the complexes [Bi(L 1 )(NO 3 )] n and [Bi(L 2 )(NO 3 ) 3 ] The ligands (0.373 g, 1 mmol for H 2 L 1 and 0.506 g, 1 mmol for L 2 ) were reﬂuxed in MeOH (50 mL).To the reﬂuxing solutions, Bi(NO 3 ) 3 ·5H 2 O (0.395 g, 1 mmol) was added and the colour of the mixtures turned to orange-yellow with clear solutions.The reaction mixtures were further reﬂuxed for 6 h.The volume of the solutions were reduced to 15 mL on a rotary evaporator.The orange-yellow precipitates were ﬁltered and dried in air.[Bi(L 1 )(NO 3 )] n : Color: Orange-Yellow, Yield: 68%.Elemental analysis: Calc.For C 19 H 13 N 7 O 2 Bi(NO 3 )·5H 2 O (F.W.:732.41) for monomeric unit: C, 31.16; H, 3.17; N, 15.30.Found: C, 30.45; H, 2.95; N, 15.10%.IR (ATR, cm −1 ): 3300–3100 (broad), 2915, 1664, 1636, 1543, 1469, 1406, 1357, 1280, 1143, 1014, 934, 842, 819, 745, 722, 678, 542, 518, 442. | [] | [] | ["[Bi(L 1 )(NO 3 )] n", "[Bi(L 2 )(NO 3 ) 3 ]", "C 19 H 13 N 7 O 2 Bi(NO 3 )·5H 2 O"] | ["Bi(NO 3 ) 3 \n·5H 2 O--0.395 g, 1 mmol"] | [] | ["H 2 L 1--0.373 g, 1 mmol", "L 2--0.506 g, 1 mmol"] | [] | ["6 h"] | ["MeOH--50 mL"]
cg0700317 | Stirring was maintained for 24 h (under nitrogen). The solvent was removed under reduced pressure and the solid product obtained was washed three times with diethyl ether (30 mL) and then dissolved in acetonitrile (30 mL). This solution was filtered and its volume was reduced on a rotary evaporator to give a yellow product. Yield, 1.80 g (86%). ESI-MS (m/z): 210 (M + H + ).1 H NMR (200 MHz, CD 3 CN, 300 K) : 1.98 (s, CH 3 , 3H), 2.30 (s, CH 3 , 3H), 7.70 (d, pyridine, 2H), 8.43 (d, pyridine, 2H), 17.62 (br s, enol, H). Anal. Calcd (%) for C 10 H 11 ClNO 2 S‚HCl‚H 2 O: C, 45.54; H, 5.35; N, 5.31. Found: C, 45.50, metal and mixed-valence E ions have also been characterized; H, 5.34; N, 5.35. | [] | [] | ["C 10 H 11 ClNO 2 S‚HCl‚H 2 O"] | [] | [] | [] | [] | ["24 h"] | ["diethyl ether--30 mL", "acetonitrile--30 mL"]
zaac.200600337 | 2.2 Preparation of [Ni(NCS) 2 (dpa) 2 ] (1) Ni(SCN) 2 (64.7 mg, 0.370 mmol) and dpa (127 mg, 0.742 mmol) were placed into 10 g (555 mmol) distilled H 2 O in a 23 mL Teflonlined Parr acid digestion bomb (1:2: 1500 mol ratio). NaOH (1.0 M, 0.5 mL, 0.5 mmol) was added to basicify the solution. The bomb was sealed and heated at 120 °C for 24 h, whereupon it was cooled slowly in air to 25 °C. Small violet-blue crystals of 1 (125 mg, 65.3 % yield based on Ni) were isolated after washing with distilled water, isopropanol, and acetone and drying in air. Larger single crystals could be obtained by running the above reaction at 150 °C, albeit in lower yield (37 %). Anal. for C 22 H 18 NiN 8 S 2 (molecular mass ⫽ 517.27 g mol ⫺1 ):C 50.57 (calc 51.08); H 3.47 (3.51); N 21.21 (21.66) %. IR (KBr, cm ⫺1 ): 3412 w, 3239 w, 3154 w, 3058 w, 2107 s, 2074 s, 2051 s, 1598 s, 1517 s, 1439 m, 1336 s, 1207 s, 1063 w, 1019 s, 905 m, 820 m, 728 w, 650 w, 599 m, 529 m, 481 w, 433 w. | [] | [] | ["[Ni(NCS) 2 (dpa) 2 ]", "C 22 H 18 NiN 8 S 2"] | ["Ni(SCN) 2--64.7 mg, 0.370 mmol"] | ["NaOH--1.0 M, 0.5 mL, 0.5 mmol"] | ["dpa--127 mg, 0.742 mmol"] | ["120 °C"] | ["24 h"] | ["distilled H 2 O--10 g (555 mmol)"]
c2dt30579h | CuSCN : PBu t 3 (1 : 1), 5. This colourless, crystalline compound was obtained by reacting CuSCN (0.124 g, 1.0 mmol) and tri-t-butylphosphine, PBu t 3 , (0.808 g, 4 mmol), in pyridine under a nitrogen atmosphere. Yield 65% (0.21 g, 0.65 mmol). 5 is soluble in chloroform and dimethylsulfoxid e. Mp 230 °C (dec.). Anal. Calcd for C 13 H 27 CuNPS, C, 48.20; H, 8.40; N, 4.32; S, 9.90; Found: C, 47.85; H, 8.31; N, 4.58; S, 10.25%. IR ν(CN) = 2111 cm −1 .1 H NMR (CDCl 3 , 293K): δ, 1.4s br (21H, PBu t 3 ), 1.73s, 1.75s (6H, PBu t 3 ).31 P NMR (CDCl 3 , 293K): δ, −28.4sbr.31 P NMR (CDCl 3 , 223K): δ, 27.5, 45.5, 59.82, 67.5, 69.0, 69.5, −28.51s.CuSCN : P(o-tol) 3 : MeCN (1 : 1 : 1), 6. Method 1. This compound was obtained by reacting CuSCN (0.062 g, 0.5 mmol) and tri-o-tolylphosphine, P(o-tol) 3 , (0.600 g, 2.0 mmol), in methanol for 4 h. A colourless compound slowly formed, that upon recrystallisation from MeCN gives colourle ss 6. Yield 80% (0.125 g, 0.40 mmol). 6 is moderately soluble in chloroform and dimethylsulfoxide. Mp 242 °C (dec.). Anal. Calcd for C 24 H 24 CuN 2 PS, C, 61.72; H, 5.18; N, 6.00; S, 6.87; Found: C, 62.08; H, 5.37; N, 5.65; S, 6.64%. IR ν(CN) = 2101 cm −1 . | [] | [] | ["CuSCN : PBu t 3", "CuSCN : P(o-tol) 3 : MeCN"] | ["CuSCN--0.124 g, 1.0 mmol", "CuSCN--0.062 g, 0.5 mmol"] | [] | ["tri-t-butylphosphine, PBu t 3--0.808 g, 4 mmol", "tri-o-tolylphosphine, P(o-tol) 3--0.600 g, 2.0 mmol"] | [] | [] | ["pyridine--under a nitrogen atmosphere", "methanol--for 4 h", "MeCN--recrystallisation"]
j.ica.2008.02.036 | The mixture was heated for 24 h at 120 °C with continuous stirring. After cooling and ﬁltration to remove the small fraction of insoluble material, the ﬁltrate was heated at 110 °C to vaporize the water until the volume of solution was left approximately 100 mL. After a few hours of cooling and aging, the dark red crystalline product was isolated by ﬁltration, washed with diethyl ether, and dried under vacuum at room temperature. Recrystallization in methanol aﬀorded violet-red crystals, K 2 [Fe(5,5 0 -dmbipy)(CN) 4 ]  3H 2 O(1). Yield: 83%. Anal. Calc. for C 16 H 18 N 6 O 3 K 2 Fe: C, 40.33; H, 3.78; N, 17.64. Found: C, 40.60; H, 3.82; N, 17.46%. IR (KBr, cm 1 ): 2033 (m C„N ). | [] | [] | ["K 2 [Fe(5,5 0 -dmbipy)(CN) 4 ]  3H 2 O"] | [] | [] | [] | ["120 \nC"] | ["24 h"] | []
cm202608f | Elemental analysis (after drying in vacuo): found (calcd.) for C 35 H 27 BrCuNP 2 ·0.2(CHCl 3 ): C, 61.44 (61.34); H, 4.43 (3.99); N, 2.15 (2.03)%. IR (cm −1 , KBr): 3431(s), 3048(w), 2916(w), 1799(w), 1601(m), 1538(w), 1478(w), 1434(m), 1399(w), 1314(w), 1269(w), 1094(s), 878(w), 823(w), 742(m), 694(s), 598(w), 552(w), 496(w) cm −1 .Synthesis of CuL-Cl. CuL-Cl was synthesized using a procedure analogous to that described for CuL-Br, except that CuBr was replaced by CuCl. After about 4 days, yellow block crystals were obtained (27%). Elemental analysis (after drying in vacuo): found (calc.) for C 35 H 27 ClCuNP 2 ·CHCl 3 : C, 58.23 (58.46); H, 4.24 (3.83); N, 1.94 (1.90)%. IR (cm −1 , KBr): 3432(s), 3049(w), 2919(w), 1790(w), 1600(m), 1542(w), 1480(w), 1430(m), 1394(w), 1318(w), 1264(w), 1090(s), 877(w), 825(w), 744(m), 694(s), 598(w), 550(w), 496(w) cm −1 . | [] | [] | ["CuL-Cl", "CuL-Br"] | ["CuBr--NaN", "CuCl--NaN"] | [] | ["L--NaN"] | [] | ["4 days"] | []
j.jssc.2018.12.049 | For slower crystallization, the beaker was placed in a refrigerator (T: approximately 4 °C). After two weeks, light yellow, transparent crystals of 3 precipitated. The supernatant solution was ﬁltered oﬀ and the crystals were washed with small amounts of acetone. Suitable crystals of 3 for structure analysis were isolated. According to XRPD and elemental analysis, the sample is single phase. Elemental analysis for C 7 H 5 AgIN 3 O 3 (413.91): Anal. calcd C, 20.29%, H, 1.20%, N, 10.14%; found C, 20.19 41.11%, H, 1.13%, N, 10.09%. IR (KBr, cm−1): 3424 (w), 3309 (w), 2429 (m), 2221 (s), 1596 (s), 1488 (m), 1295 (s), 1373 (s), 1149 (w), 817 (m),570 (w).2.1. Synthesis of [Ag(L Cl )]NO 3 (1), [Ag 2 (L Br )][NO 3 ] 2 (2) and [Ag(L I )] NO 3 (3) by ultrasonic irradiation To provide nano-structures of (1), (2), and (3) by sonochemical method, a high-density ultrasonic probe immersed directly into the methanolic solution of Lx (25 mL, 0.025 M) in double distilled water, then into this solution, a proper volume of methanolic solution of AgNO 3 (25 mL, 0.025 M) was added in a dropwise manner. The solution was ultrasonically irradiated with the power of 12 W for 1 h. | [] | [] | ["C 7 H 5 AgIN 3 O 3"] | ["AgNO 3--25 mL, 0.025 M"] | [] | ["Lx--25 mL, 0.025 M"] | [] | ["1 h"] | ["methanolic solution of Lx in double distilled water--25 mL", "methanolic solution of AgNO 3--25 mL, 0.025 M"]
j.molstruc.2009.03.014 | 2.1. Preparation of polymer [Cd(L 1 ) 2 (NO 3 ) 2 ] 1 (1) A methanol solution (3 ml) containing [Cd(NO 3 ) 2  4H 2 O] (28 mg, 0.091 mmol) was layered onto the top of a tetrahydrofuran (thf) solution (3.0 ml) containing ligand L 1 (65 mg, 0.190 mmol).After 3 days, the resulting yellow crystals were collected by ﬁltration, washed with ethanol (5 ml  3), and then air-dried to give polymer 1 (60 mg, 0.065 mmol, 73% yield). mp: 308–310 °C. Anal. | [] | [] | ["[Cd(L 1 ) 2 (NO 3 ) 2 ] n"] | ["[Cd(NO 3 ) 2  4H 2 O]--28 mg, 0.091 mmol"] | [] | ["L 1--65 mg, 0.190 mmol"] | [] | ["3 days"] | ["methanol--3 ml", "tetrahydrofuran (thf)--3.0 ml"]
c0dt01384f | Synthesis Synthesis of complex 1. An aqueous solution (10 mL) of (+)camphor-10-sulfonic acids (0.095 g, 0.5 mmol) was added to solid Ag 2 CO 3 (0.069 g, 0.25 mmol) and stirred for several minutes until no further CO 2 was given off. 10 mL of ethanol containing 4-aminobenzoic acid (0.070 g, 0.5 mmol) was added to the aqueous solution. Colorless crystals of complex 1 were obtained by evaporation of the solution for 5 d at room temperature (52% yield). Anal. calc. for the complex 1 (M r = 476.30): C, 42.87; H, 4.66; N, 2.94. Found: C, 43.10; H, 4.78; N, 3.01%. | [] | [] | [] | ["Ag 2 CO 3--0.069 g, 0.25 mmol"] | [] | ["(+)camphor-10-sulfonic acids--0.095 g, 0.5 mmol", "4-aminobenzoic acid--0.070 g, 0.5 mmol"] | ["room temperature"] | ["5 d"] | ["ethanol--10 mL", "water--10 mL"]
cg401540s | Synthesis of NiBpaA. A mixture consisting of NaVO 3 (1.04 mmol), 1,2-Di(4-pyridyl)ethane (Bpa) (0.13 mmol), Ni(NO 3 ) 2 ·6H 2 O (0.26 mmol), and H 2 O (30 mL) in the molar ratio 6:1:2 was placed in a 50mL Parr Teﬂon-lined autoclave. The initial pH value was adjusted to 6.0 with 1 M HNO 3 solution under vigorous stirring. The autoclave was sealed and heated for 3 days at 120 °C. After the reaction, strongly twinned yellow single crystals of NiBpaRT were obtained. The chemical composition was calculated from atomic absorption spectroscopy ( AES) and C, N, H elemental ana lysis. Calcd. for {Ni 2 (H 2 O) 2 (Bpa) 2 }(V 6 O 17 ): H 2.57%, C 26.2 2%, N 5.10%, V 27.80%, Ni 10.68%. Found: H 3.20(4)%, C 26.08(3)%, N 5.15(4)%, V 27.75(2)%, Ni 10.98(2)%. | [] | [] | ["{Ni 2 (H 2 O) 2 (Bpa) 2 }(V 6 O 17)", "NiBpaRT"] | ["NaVO 3--1.04 mmol", "Ni(NO 3 ) 2 ·6H 2 O--0.26 mmol"] | [] | ["1,2-Di(4-pyridyl)ethane (Bpa)--0.13 mmol"] | ["120 °C"] | ["3 days"] | ["H 2 O--30 mL"]
15533174.2015.1004447 | Synthesis of the Complex [Zn(L 1 ) 2 (L 2 ) 2 ] n (1) : A solution of L 1 (0.0940g 0.3mmol) in 5ml NMP was added drop wise with stirring at room temperature to a solution of Zn(NO) 3 6H 2 O(0.0940 g, 0.3mmol), L 2 (0.1677g, 0.30mmol) in 10ml water. Then an aqueous solution of sodium hydroxide was added drop wise with stirring to adjust the pH value of the solution being 6.0. The resulting mixture was sealed in a 23ml Teflon-lined stainless reactor, kept under autogenously pressure at 120℃for 72h, and then slowly cooled to room temperature at a rate of 5℃ per hour. The colorless block crystals for X- ray diffraction were isolated directly, washed with ethanol and dried in air (0.125 g, Yield: 46%, based on Zn). Anal. Calcd for C 26 H 16 I 3 N 5 O 4 Zn (%): C, Downloaded by [University of Warwick] at 13:36 30 December 2015 | [] | [] | ["[Zn(L 1 ) 2 (L 2 ) 2 ] n", "C 26 H 16 I 3 N 5 O 4 Zn"] | ["Zn(NO) 3 6H 2 O--0.0940 g, 0.3 mmol"] | [] | ["L 1--0.0940 g, 0.3 mmol", "L 2--0.1677 g, 0.30 mmol"] | ["120℃"] | ["72h"] | ["NMP--5 ml", "water--10 ml"]
ejic.201000378 | [Mn 3 (atpa) 2 (Hatpa) 2 ] (1): Mn(NO 3 ) 2 ·4H 2 O (92 mg, 0.365 mmol) and H 2 atpa (99 mg, 0.5475 mmol) were dissolved in N,N-diethylformamide (def, 10 mL). The resulting reaction mixture was introduced into a pressure tube (Corning Pyrex culture tube, diameter 20 mm, height 220 mm), and the tube was sealed. It was placed in an oven at 120 °C overnight. Colourless block-shaped single crystals, suitable for X-ray diffraction analysis, were obtained. The single crystals were isolated, washed with dichloromethane and dried overnight at 50 °C, under reduced pressure. Yield: 66 mg (62 % based on Mn). C 32 H 22 Mn 3 N 4 O 16 (883.35): calcd. C 43.52, H 2.52, N 6.34; found C 43.37, H 2.55, N 6.41. IR: ν ˜ = 1615, 1557, 1368, 1327, 769 cm –1 . The thermogravimetric analysis of 1 shows a first weight loss between 155 °C and 200 °C, corresponding to the release of solvent molecules. Above 205 °C, the framework starts to collapse, as an abrupt weight loss is observed (Figure S5). Surface area of MOF 1 after washing in dichloromethane for 2 d: 16 m 2 g –1 . | ["50 \b0C"] | ["overnight"] | ["[Mn 3 (atpa) 2 (Hatpa) 2 ]", "C 32 H 22 Mn 3 N 4 O 16"] | ["Mn(NO 3 ) 2 \b4H 2 O--92 mg, 0.365 mmol"] | [] | ["H 2 atpa--99 mg, 0.5475 mmol"] | ["120 \b0C"] | ["overnight"] | ["N,N-diethylformamide (def)--10 mL"]
acs.cgd.6b00028 | 5 InMPF (3) was prepared by the same procedure as that for 2 except that metal salt InNO 3 ∙6H 2 O (6.0 mg, 20.0 µmol) was used instead of Pr(NO 3 ) 3 ∙6H 2 O. The resulting purple block crystals were collected by filtration in ~23.2% yield. FTIR (cm -1 ): 3400, 2929, 2354, 1648, 1491, 1439, 1371, 1339, 1256, 1099, 1046. GaMPF (4) was obtained according to the same synthetic procedure described above for 3, but Ga(NO 3 ) 3 ∙xH 2 O (5.1 mg 20.0 µmol) was used instead of the In-reagent. The reaction mixture was heated for two days before addition of NaOH and the block crystals were obtained by heating for 15 days in nearly 18.5 % yield. FTIR (cm -1 ): 3390, 2918, 2350, 1645, 1579, 1394, 1339, 1238, 1094, 1059, 771. FeMPF (5). The preparation of 5 was similar to that of 4, but using the metal salt Fe(NO 3 ) 3 ∙9H 2 O (8.0 mg 20.0 µmol). Red block crystals were harvested by filtration in ~20.2 % yield. FTIR (cm -1 ): 3408, 2923, 2344, 1639, 1591, 1495, 1430, 1370, 1345, 1250, 1089. MnMPF (6). Red block crystals of 6 were obtained by following same synthetic procedure as described above, using Mn(NO 3 ) 2 ∙xH 2 O (4.4 mg, 25.0 µmol) as a source for Mn cations. Yield: ~17.5% FTIR (cm -1 ): 3411, 2934, 2352, 1621, 1582, 1529, 1437, 1360, 1325, 1237, 1065. NaMPF-1 (7) was obtained by adding slowly the mixture of Co(NO 3 ) 3 (5.8 mg , 20.0 µmol) in 100.0 µL of 1M HNO 3 , to H 8 OCPP (2.4 mg, 2.5 µmol) dissolved in 300 µL of DMF. The resulting solution was then heated at 120°C for six hours in a bath reactor. Subsequently 300.0 µL of 1N NaOH was slowly added to it, sonicated for few minutes, and then followed by heating at 120°C for nearly 7-10 days to obtain needle shaped crystals of 7 in nearly ~30 % yield. FTIR (cm -1 ): 3423, 2978, 2348, 1655, 1494, 1446, 1328, 1256, 1002, 756. NaMPF-2 (8). Anhydrous ZrCl 4 (4.6 mg 20.0 µmol) was taken in 100 µL of 1M HCl and slowly added to Zn-H 8 OCPP (2.5 mg 20.0 µmol) in 300.0 µL of DMF solution and sonicated for 30 min at room temperature. The resulting reaction mixture was heated at 120°C for three hours to ensure complete precipitation. Then 300.0 µL of Page 5 of 33 ACS Paragon Plus Environment Crystal Growth & Design 1 2 3 4 5 6 7 8 9 10 11 12 13 14 15 16 17 18 19 20 21 22 23 24 25 26 27 28 29 30 31 32 33 34 35 36 37 38 39 40 41 42 43 44 45 46 47 48 49 50 51 52 53 54 55 56 57 58 59 60 | [] | [] | ["InMPF (3)", "GaMPF (4)", "FeMPF (5)", "MnMPF (6)", "NaMPF-1 (7)", "NaMPF-2 (8)"] | ["InNO 3 ∙6H 2 O--6.0 mg, 20.0 µmol", "Ga(NO 3 ) 3 ∙xH 2 O--5.1 mg, 20.0 µmol", "Fe(NO 3 ) 3 ∙9H 2 O--8.0 mg, 20.0 µmol", "Mn(NO 3 ) 2 ∙xH 2 O--4.4 mg, 25.0 µmol", "Co(NO 3 ) 3--5.8 mg, 20.0 µmol", "ZrCl 4--4.6 mg, 20.0 µmol"] | [] | ["6-picoline-2,3dicarboxylic acid (6-Me-2,3-pydc)--0.5 mM", "1,10-phenanthroline (1,10-phen)--0.5 mM", "2,2 0 -bca--0.1 mM", "H 8 OCPP--2.4 mg, 2.5 µmol", "Zn-H 8 OCPP--2.5 mg, 20.0 µmol"] | ["room temperature", "80 \nC", "120\nC"] | ["2 h", "72 h", "15 days", "72 h", "six hours", "7-10 days", "three hours"] | ["anhydrous methanol--5 mL", "distilled water--10 mL", "DMF--9 mL", "DMF--300 µL", "DMF solution--300.0 µL", "1M HCl--100 µL"]
jacs.9b05558 | Zn(OAc) 2 ·2H 2 O (5.0 mmol, 1.098 g) in quinoline (15 mL) was added. The mixture was stirred at room temperature overnight. Subsequently, the reaction mixture was equally split and transferred into two Teflon-lined autoclaves with a volume of 23 mL each. The autoclaves were sealed and heated to 140 °C for 24 h. After cooling to room temperature, the obtained violet single crystals were washed with ethanol (3× 15 mL) and dried in air. Single crystal X-ray diffraction (SCXRD) data of as-synthesised as well as evacuated (guest-free) ZIF crystals were collected on an Oxford Diffraction Xcalibur or a Bruker D8 Venture diffractometer using MoK α or CuK α radiation. A N 2 cryostream from Oxford Instruments was used for the sample environment (T = 100 – 400 K). Further experimental details can be found in the Supplementary Information. X-ray powder diffraction (XRPD) patterns were recorded on a Siemens D5005 diffractometer in BraggBrentano geometry with CuK α radiation in the range from 5° to 50° 2θ with a step size of 0.01° or 0.02°. Finely ground samples were deposited on a glass holder or a single crystal zero background sample holder made of silicon (cut along the (610) plane). Structureless profile fitting (Pawley method 44 ) were performed with the TOPAS academic v6 software. Variable temperature XRPD was performed at Beamline 9 of DELTA (Dortmund, Germany) with a monochromatic X-ray beam (λ = 0.6199 Å) using a MAR345 image plate detector. Finely ground samples were sealed in quartz glass capillaries, placed on an Anton Paar DHS1100 hot stage and heated under a polyether ether ketone (PEEK) dome. Temperature calibration of the hot stage was performed by reference XRPD measurements of α-quartz. X-ray total scattering was performed at beamline I15-1 of Diamond Light Source (UK) using a monochromatic X-ray beam (λ = 0.161669 Å, 76.7 keV). Finely ground samples were loaded into 1.5 mm (outer diameter) borosilicate capillaries. Scattering data from an empty capillary were used for background subtraction. Corrections for background, multiple, container and Compton scattering, as well as for absorption were done with the GudrunX program. | ["140 °C"] | ["24 h"] | ["Zn(OAc) 2 ·2H 2 O"] | ["Zn(OAc) 2 ·2H 2 O--5.0 mmol, 1.098 g"] | [] | [] | ["room temperature"] | ["overnight"] | ["quinoline--15 mL"]
s10904-015-0175-8 | After 3 days, yellow single crystals of 1 had deposited in the cooler arm. Yield: 44 %. Anal. Calc. for C 18 H 13 N 5 O 4 Zn: C, 50.43; H, 3.06; N, 16.34. Found: C, 50.71; H, 3.26; N, 16.22 %.IR: m max = 1,618 s, 1,592 w, 1,514 s, 1,478 vs, 1,366 vs, 1,292 s, 1,152 s, 1,085 s, 1,056 s, 915 w, 854 w, 783 w, 700 s, and 607 w cm -1 .1 H NMR (400 MHz, DMSO-d 6 ): d = 8.63 (d, 1H), 8.59 (m, 2H), 7.97 (m, 1H), 7.83 (d, 2H), 7.79 (m, 1H), 7.70 (m,2H),7.63(m,1H),7.59(d,2H),7.46(m,1H).13 CNMR (DMSO-d 6 ): d = 121.87, 124.64, 126.12, 128.46, 129.85, 129.96, 130.14, 131.25, 140.79, 143.41, 147.40, 149.23, 149.92, 172.49.2.3 Synthesis of {[Zn(L)(NO 2 )]CH 3 OH} n (2) Compound 2 was prepared by the same method as for the compound 1 and sodium nitrite (0.069 g, 1.0 mmol) was added to the mixture too. After 4 days, yellow single crystals of 2 were had deposited in the cooler arm of the tube. Yield: 39 %. Anal.Calc. for C 19 H 17 N 5 O 4 Zn: C, 51.31; H, 3.85; N, 15.75. Found: C, 51.53; H, 4.06; N, 15.52 %. IR: m max = 1,616 s, 1,570 w, 1,511 s, 1,460 vs, 1,366 vs, 1,269 s, 1,153 s, 1,084 s, 919 w, 855 w, 788 w, 701 s, and 607 w cm -1 . | [] | [] | ["C 18 H 13 N 5 O 4 Zn", "C 19 H 17 N 5 O 4 Zn"] | ["Zn--NaN", "sodium nitrite--0.069 g, 1.0 mmol"] | [] | ["NaN--NaN"] | [] | ["3 days", "4 days"] | ["NaN--NaN"]
acs.inorgchem.0c00459 | 64 (NH 4 ) 3 MoCl 6 (500 mg; 1.37 mmol) was dissolved in 5 mL of H 2 O and dropwise added to an aqueous solution of KNCSe (1.58 g; 11 mmol). The resulting solution was stirred for 1 h at room temperature. A small amount of a brown precipitate appeared so the suspension was ﬁltered oﬀ, and the ﬁltrate was evaporated to dryness. The residue was dissolved in 20 mL of dried MeOH, and a pale yellow solution was obtained. NEt 4 Br (1.5 g; 7.1 mmol) was added to this solution, and immediately a yellow precipitate appeared. After 10 min, the suspension was ﬁltered, and the solid was washed with 10 mL of MeOH followed be 10 mL of Et 2 O. Yield: 1.1 g, 72%. Anal. Calcd (%) for C 30 H 60 N 9 MoSe 6 :C, 32.27; H, 5.42; N, 11.29. Found: C, 32.44; H, 5,49; N, 11.76. IR (ATR): ν (cm −1 ) 2982 (w), 2035 (s), 1483 (m), 1437 (s), 1392 (w), 1305 (w), 1183 (m), 1173 (m), 1031 (w), 1001 (m), 888 (w), 785 (m), 658 (m). | [] | ["10 min"] | ["(NH 4 ) 3 MoCl 6 ", "KNCSe", "NEt 4 Br", "C 30 H 60 N 9 MoSe 6"] | ["(NH 4 ) 3 MoCl 6 --500 mg; 1.37 mmol"] | [] | ["KNCSe--1.58 g; 11 mmol", "NEt 4 Br--1.5 g; 7.1 mmol"] | ["room temperature"] | ["1 h"] | ["H 2 O--5 mL", "dried MeOH--20 mL", "MeOH--10 mL", "Et 2 O--10 mL"]
ic702109c | Synthesis of Mn II 3 Mn IV (O)(pko) 4 (2,3-D) 4 (CH 3 OH) 3 ,1.Into 100 mL of freshly distilled methanol was dissolved 10 mmol of MnCl 2 · 4H 2 O (1.980 g), and 10 mmol of Hpko (1.710 g) was added. | [] | [] | ["Mn II 3 Mn IV (O)(pko) 4 (2,3-D) 4 (CH 3 OH) 3"] | ["MnCl 2 · 4H 2 O--1.980 g, 10 mmol"] | [] | ["Hpko--1.710 g, 10 mmol"] | [] | [] | ["methanol--100 mL"]
acs.inorgchem.0c01917 | Synthesis of [(bpzpy) 2 Ni 2 (μ 2 -1,1-N 3 ) 2 {(pzTp)Fe(CN) 3 } 2 ]·3H 2 O (1). A mixture of bpzpy (21.1 mg, 0.0998 mmol) and NaN 3 (12.9 mg, 0.198 mmol) dissolved in MeOH (5 mL) was slowly added to a methanol solution (5 mL) of NiCl 2 ·6H 2 O (23.9 mg, 0.101 mmol) and left to stir for 5 min. [NEt 4 ][(pzTp)Fe(CN) 3 ] (54.5 mg, 0.101 mmol) in 3 mL of MeOH was then added and stirred for an additional 5 min. The resulting red brown solution was ﬁltered and kept for slow evaporation in air. Red block crystals of 1 were obtained in a week. Yield: 48.6 mg (31.4%). Elem Anal. Calcd (found) for C 52 H 48 B 2 Fe 2 N 38 Ni 2 O 3 : C, 41.53 (41.01); H, 3.22 (3.25); N, 35.39 (35.00). Selected FT-IR (KBr, cm −1 ): ν CN (m, 2160 cm −1 , bridging cyanide), ν CN (w, 2122 cm −1 , terminal cyanide), ν N 3 (vs, 2058 cm −1 , bridging azide). | [] | ["a week"] | ["[(bpzpy) 2 Ni 2 (? 2 -1,1-N 3 ) 2 {(pzTp)Fe(CN) 3 } 2 ]\n3H 2 O", "C 52 H 48 B 2 Fe 2 N 38 Ni 2 O 3"] | ["NiCl 2 \n6H 2 O--23.9 mg, 0.101 mmol"] | [] | ["bpzpy--21.1 mg, 0.0998 mmol", "NaN 3--12.9 mg, 0.198 mmol", "[NEt 4 ][(pzTp)Fe(CN) 3 ]--54.5 mg, 0.101 mmol"] | [] | ["5 min", "5 min"] | ["MeOH--5 mL"]
cg060619y | Materials. The reagents adipoyl chloride, 2-aminopyridine, AgNO 3 , AgClO 4 , and Ag 2 SO 4 were purchased from Aldrich Chemical Co.Caution: Perchlorate salts are dangerous (especially if they are dry) and should be handled with care.Synthesis of L. Adipoyl chloride (1.00 g, 5.47 mmol) was added slowly to a DMF solution of 2-aminopyridine (1.03 g, 10.94 mmol), which was stirred for 15 min and triethylamine (1.11 g, 10.94 mmol) was then added. The mixture was refluxed for 6 h, and then the volume was reduced to 10 mL by vacuum evaporation. A brown solid was obtained from the solution after standing at room temperature for 24 h. The solid was filtered off and washed with excess cold water to give a light yellow powder. Yield: 1.11 g (68%). | [] | ["24 h"] | ["NaN"] | [] | ["triethylamine--1.11 g, 10.94 mmol"] | ["adipoyl chloride--1.00 g, 5.47 mmol", "2-aminopyridine--1.03 g, 10.94 mmol"] | ["reflux"] | ["6 h"] | ["DMF--NaN"]
c002492a | (py) 2 Zn(l-OBc) 3 Y(O c Bc) 2 (py) (13). Used Y[N(Si(CH 3 ) 3 ) 2 ] 3 (0.250 g, 0.493 mmol), ZnEt 2 (0.493 mL, 0.493 mmol), H–OBc (0.252 g, 2.47 mmol) and py (~10 mL). Yield (0.311 g, 70.4%).Elemental Analysis. Found: C, 53.80; H, 6.76; N, 4.58. Calc’d for C 40 H 60 N 3 O 10 YZn (MW = 897.19): C, 53.55; H, 6.74; N, 4.68%. FTIR (KBr, n max /cm -1 ) 2961(s), 2929(s, sh), 2870(s, sh), 2368(w), 2345(w), 1650(m, sh), 1601(s), 1542(s), 1485(s), 1431(s), 1377(s, sh), 1361(s), 1233(s), 1073(m), 1045(m), 899(m), 808(w, sh), 791(m), 699(m), 640(w, sh), 610(m), 567(m), 423(m). | [] | [] | ["(py) 2 Zn(l-OBc) 3 Y(O c Bc) 2 (py)", "C 40 H 60 N 3 O 10 YZn"] | ["Y[N(Si(CH 3 ) 3 ) 2 ] 3--0.250 g, 0.493 mmol", "ZnEt 2--0.493 mL, 0.493 mmol"] | [] | ["H–OBc--0.252 g, 2.47 mmol", "py--~10 mL"] | [] | [] | []
c0ce00281j | After the sample was cooled to room temperature at a rate of 5  Ch 1 , light blue needle-shaped crystals were collected (62% yield based on Ni( II) salts). Anal. calcd for C 36 H 38 Ni 2 N 4 O 16 (900.12): C 48.04, H 4.26, N 6.22%. Found: C 48.45, H 4.28, N 6.39%. IR (KBr, cm 1 ): 3408 (s), 2922 (w), 1643 (w), 1583 (s), 1475 (m) 1445 (s), 1359 (s), 1248 (m), 1081 (w), 1056 (w), 922 (s), 779 (s), 572 (m). | [] | ["room temperature"] | ["C 36 H 38 Ni 2 N 4 O 16"] | [] | [] | [] | [] | [] | []
c7dt01506b | IR (ν CO in cm −1 ): 1995, 1914, 1892, 1874. Elem. analysis calcd: C 48.70, H 5.03; found: C 49.47, H 5.35. | [] | [] | [] | [] | [] | [] | [] | [] | []
ch19417 | [Li 6 (Me 2 pz) 6 (tmeda) 2 ](Li2) nBuLi (1.6 mL of a 2.5 M solution in hexane, 4.0 mmol) was added by syringe to a stirring solution of Me 2 pzH (0.40 g, 4.0 mmol) in hexane and tmeda (4 mmol, 0.6 mL) (tmeda : Me 2 pzH 1 : 1) (20 mL) using a Schlenk line. After 1 day stirring, the solution was concentrated to ,10 mL, and cooled overnight, causing the formation of colourless crystals. Yield 0.27 g (48 %). n max (crystal oil)/cm 1 3098(m), 2716 (m), 1562 (w), 1378 (vs), 1378 (vs), 1316 (vs), 1289 (vs), 1246 (s), 1180 (m), 1157 (s), 1129 (s), 1098 (m), 1067 (s), 1019 (vs), 948 (vs), 881 (w), 828 (s), 766 (vs), 737 (vs), 688 (m), 663 (m). d H (C 6 D 6 , 303.2 K) 1.90 (m, 60 H, CH 3 tmeda and Me 2 pz), 2.22 (s, 8 H, CH 2 Table 3. Selected bond lengths (A ˚ ) and angles (8) of Li2 Li1 Li2 Li3 Li4 Li5 Li6 Atom Bond length Atom Bond length Atom Bond length Atom Bond length Atom Bond length Atom Bond length N1 2.111(7) N41 1.979(7) N21 2.004(7) N32 1.965(7) N42 1.971(7) N3 2.114(7) N2 2.111(7) N11 2.051(7) N12 1.995(7) N51 2.318(7) N51 2.013(7) N4 2.120(7) N11 2.060(7) N12 2.486(7) N31 1.943(7) N52 2.031(7) N62 2.031(7) N51 2.719(7) N12 2.646(7) N22 1.982(7) N32 2.650(7) N61 1.989(7) N52 2.047(7) N21 2.122(7) N61 2.374(7) N22 2.398(7) N62 2.146(7) Ave (Li–N) 2.24 (2.31) A 2.12 2.15 2.08 2.01 2.25 (2.32) A Bond angles (8) N(1)–Li(1)–N(2) 87.3(3) N(21)–Li(1)–N(22) 35.51(15) N(11)–Li(1)–N(12) 31.56(14) N(11)–Li(2)–N(12) 34.23(4) N(51)–Li(6)–N(52) 30.31(8) N(61)–Li(6)–N(62) 35.59(8) N(51)–Li(4)–N(52) 36.95(4) N(32)–Li(4)–N(61) 126.05(6) N(42)–Li(5)–N(62) 130.72(3) N(42)–Li(5)–N(51) 124.74(12) N(51)–Li(5)–N(62) 104.32(12) A Li–N(Me 2 pz) only. | [] | [] | ["[Li 6 (Me 2 pz) 6 (tmeda) 2 ](Li2)", "C 6 D 6"] | ["nBuLi--1.6 mL of a 2.5 M solution in hexane, 4.0 mmol"] | [] | ["Me 2 pzH--0.40 g, 4.0 mmol", "tmeda--4 mmol, 0.6 mL"] | [] | ["1 day"] | ["hexane--20 mL"]
zaac.201400290 | C 43.55, H 4.72, N 10.58%; found: C 43.75, H 4.69, N 10.37 %. IR (KBr): ν ˜ = 3426 (s, br), 3096 (m), 2937 (m), 2811 (m), 1615 (vs), 1553 (s), 1451 (s), 1431 (s), 1371 (s), 1327 (s), 1290 (m), 1085 (m), 1011 (m), 926 (w), 724 (w), 607 (w) cm –1 . | [] | [] | [] | [] | [] | [] | [] | [] | []
s11243-011-9511-1 | SPS was recorded with a home-built surface photovoltage spectrophotometer.Preparation of [Tp*Ni(sub)]EtOH (1) A solution of Ni(Ac) 2 4H 2 O (0.048 g, 0.2 mmol) and suberic acid (0.0872 g, 0.5 mmol) was mixed in 14 mL of EtOH/H 2 O (1:1 v/v). The mixture was stirred for 30 min, then a solution of KTp* (0.0173 g, 0.05 mmol) in MeOH (2 mL) was added dropwise to the mixture, which was stirred at room temperature for 4 h to produce an olive green suspension. The precipitate was ﬁltered out, and the olive green ﬁltrate was kept at room temperature for several days, where upon green crystals suitable for X-ray diffraction were obtained. Yield: 0.12 g, 43% (based on Ni). Anal. Calcd for C 25 H 41 N 6 O 5 BNi: C, 52.2; H, 7.2; N, 14.6%. Found: C, 52.2; H, 7.1; N, 14.6%. | [] | ["several days"] | ["[Tp*Ni(sub)]?EtOH (1)"] | ["Ni(Ac) 2 ?4H 2 O--0.048 g, 0.2 mmol"] | [] | ["suberic acid --0.0872 g, 0.5 mmol", "KTp* --0.0173 g, 0.05 mmol"] | [] | ["4 h"] | ["EtOH/H 2 O--14 mL", "MeOH--2 mL"]
jssc.1996.0286 | Cs[(VO)Al(PO 4 ) 2 ] ? H 2 O (1). Hydrothermal reaction of CsVO 3 , AlCl 3 ? 6H 2 O, piperidine, H 3 PO 4 , and H 2 Oina TABLE 4 molar ratio of 2.2:1:6:16:600at2008C for 2 days produces Positional Parameters and B(eq) for pale blue prismatic crystals of (1)in79%yield based on Rb[(VO)Al(PO 4 ) 2 ] ? H 2 O (2) Al. The product is the only solid precipitating from solution and is a single phase based on comparison of its powder Atom xyzB(eq) X-ray diffraction pattern to the pattern simulated from the Rb(1) 1.38265(7) 0.03902(7) 0.70729(4) 2.39(1) atomic coordinates obtained from the single crystal X-ray V(1) 0.85549(9) 0.06055(9) 0.64311(5) 0.89(1) structure. The excess vanadium remains in solution in the P(1) 0.9641(1) 0.2219(1) 0.45648(7) 0.73(2) pale blue supernatent. A sample for X-ray diffraction was P(2) 0.8580(1) 0.1042(1) 0.85336(7) 0.71(2) heated in situ from 30 to 6008C under vacuum at a rate of Al(1) 1.2543(2) 0.0362(2) 0.96540(9) 0.79(2) O(1) 1.0053(4) 0.1799(4) 0.7058(2) 1.55(6) 18C/min, after which an X-ray powder diffraction pattern O(2) 0.8528(4) 0.1164(4) 0.5048(2) 1.04(6) was obtained to determine the crystallinity of the sample O(3) 0.8659(4) 0.3845(3) 0.4182(2) 1.14(6) (see below). | [] | [] | ["Cs[(VO)Al(PO 4 ) 2 ] ? H 2 O"] | ["CsVO 3--not available", "AlCl 3 ? 6H 2 O--not available"] | [] | ["piperidine--not available", "H 3 PO 4--not available"] | ["200 \b0C"] | ["2 days"] | ["H 2 O--not available"]
00958972.2020.1740213 | 2.3. Synthesis of fpoly[bis(m-((E)-N’-((2-hydroxynaphthalen-1-yl)methylene) isonicotinohydrazido-j 4 O 1 :N 1 :O 2 :N 3 )bis(m-methanol-j 2 O:O)dimanganese(II)]g (1) A methanolic solution (4 mL) of Mn(OAc) 2 4H 2 O (12 mg, 0.05 mmol) and a DMF solution (2 mL) of H 2 L (15 mg, 0.05 mmol) were prepared [29, 30]. The methanolic solution of manganese acetate tetrahydrate was carefully layered over the DMF solution of the ligand. Brown crystals were obtained after 30 days. 8.5 mg (70%). They were used for further characterization. FT-IR (KBr, cm 1 ): Complex 1 3029 (aromatic –CH), 1667 (>C ¼ O), 1614 (>C ¼ N 2 ), 1596 (>C ¼ N 1 ), 1332 (C-N), 1194 (C-O), 535 (Mn-O), 493 (Mn-N). UV–Vis for 1 (DMF, k max , nm): p-p  (314–327 nm), n-p  (337–400 nm). Elemental analysis: Anal. calcd f[MnL(m-MeOH)] 2 g n 2n(H 2 O): C 54.83, H 4.35, N 10.66%, found: C 55.05, H 4.50, N 10.52%. | [] | [] | ["fpoly[bis(m-((E)-N’-((2-hydroxynaphthalen-1-yl)methylene) isonicotinohydrazido-j 4 O 1 :N 1 :O 2 :N 3 )bis(m-methanol-j 2 O:O)dimanganese(II)]g", "f[MnL(m-MeOH)] 2 g n 2n(H 2 O)"] | ["Mn(OAc) 2 \n4H 2 O--12 mg, 0.05 mmol"] | [] | ["H 2 L--15 mg, 0.05 mmol"] | [] | ["30 days"] | ["Methanol--4 mL", "DMF--2 mL"]
ic051068o | 1 H NMR (DMSO-d 6 , ppm): 8.38 (2H, H1), 8.06 (4H, H4), 7.86 (2H, H2), 7.78 (4H, H5), 7.17 (2H, H3), 2.34 (s, 6H, H6). IR (KBr, cm -1 ): 3132 (m), 3071 (w), 3047 (w), 2916 (w), 1620 (m), 1605 (s), 1558 (w), 1524 (s), 1489 (m), 1420 (m), 1404 (m), 1366 (m), 1327 (s), 1308 (s), 1269 (w), 1250 (m), 1188 (m), 1126 (m), 1061 (s), 1015 (w), 964 (m), 930 (m), 837 (s), 756 (m), 656 (s), 625 (w), 567 (m), 513(w). Elemental analysis (%) calcd for CdC 44 H 40 N 14 O 6 (desolvated 2 and 3): C, 54.30; H, 4.14; N, 20.15. Found for a mixture of compounds 2 and 3 after mild heating: C, 52.45; H, 4.15; N, 19.24. | [] | [] | ["CdC 44 H 40 N 14 O 6"] | [] | [] | [] | [] | [] | []
j.poly.2010.03.025 | A brown solution was formed and the solvent was removed with a rotary evaporator. Water (30 mL) was added to the residue, and the solution was extracted with CH 2 Cl 2 (3  20 mL). The extracting solution was dried with anhydrous MgSO 4 , then the solution was concentrated to 10 mL and hexane (5 mL) was added. This resulted in a pale brown powder being obtained. Yield: 0.188 g (57%). M.p.: 160–162 °C. Anal. Calc. for C 21 H 24 Cu 2 I 4 N 4 : C, 26.08; H, 2.50; N, 5.79. | [] | [] | ["C 21 H 24 Cu 2 I 4 N 4"] | [] | [] | [] | [] | [] | ["water--30 mL", "CH 2 Cl 2--3 x 20 mL", "hexane--5 mL"]
ejic.201600759 | [HgBr(Py-Bim)] 4 (5): Method A: Complex 5 was prepared similarly to 4 from 1-pyridylbenzimidazole (406.7 mg, 2.1 mmol), Hg(OAc) 2 (768.0 mg, 2.4 mmol), and NaBr (235.4 mg, 2.5 mmol), yield 719.7 mg (72 % yield). The liquid diffusion of diethyl ether and acetone into a DMSO solution of the compound afforded colorless crystals (260.0 mg, 24 % yield).[HgBr(Py-Bim)] 4 (5): Method B: A mix ture of 7 (222.5 mg, 0.40 mmol) and Hg(OAc) 2 (130.7 mg, 0.41 mmol) in MeOH (15 mL) was heated under reflux for 24 h to afford a white solid. The white solid was separated and washed several times with methanol. The liquid diffusion of diethyl ether and acetone into a DMSO solution afforded colorless crystals (90.0 mg, 44 % yield). | [] | [] | ["[HgBr(Py-Bim)] 4"] | ["Hg(OAc) 2--768.0 mg, 2.4 mmol", "Hg(OAc) 2--130.7 mg, 0.41 mmol"] | [] | ["1-pyridylbenzimidazole--406.7 mg, 2.1 mmol", "NaBr--235.4 mg, 2.5 mmol", "7--222.5 mg, 0.40 mmol"] | ["reflux"] | ["24 h"] | ["DMSO--liquid diffusion of diethyl ether and acetone", "MeOH--15 mL"]
c6dt01848c | Method 2. To a solution of 1 (150 mg, 0.16 mmol) in THF (10 mL) was added KN(Me 3 Si) 2 (34 mg, 0.17 mmol) in THF (5 mL). The mixture was stirred at room temperature for 1 h, during which time the color of the solution changed from pale yellow to yellow. All volatiles were removed in vacuo, and the resulting residue was washed with 3 mL of pentane to give a yellow powder of 4 in 99% yield (157 mg, 0.16 mmol). | [] | [] | ["1"] | [] | ["KN(Me 3 Si) 2--34 mg, 0.17 mmol"] | [] | [] | ["1 h"] | ["THF--10 mL"]
j.jssc.2011.05.002 | 2.5. Synthesis of [Cu(HMBimc T ) 2 ]  2THF  H 2 O(3  2THF  H 2 O) A solution of Cu(ClO 4 ) 2  6H 2 O (73.3 mg, 0.20 mmol) in EtOH (5 mL) was slowly layered on top of THF (8 mL, middle), and an aqueous solution (5 mL, bottom) of H 2 MBimc (44.1 mg, 0.25 mmol) and KOH (0.5 M) (pH¼8–9). Purple-colored crystals (28.5 mg, 4.95  10 –2 mmol), obtained after the mixture was kept two weeks without stirring at room temperature, were collected in 35% yield. Anal. Calcd. for C 22 H 24 CuN 4 O 6 (3  THF  H 2 O): C, 52.43; H, 4.80; N, 11.12%. Found: C, 52.37; H, 5.02; N, 10.76%. | [] | [] | ["[Cu(HMBimc T)2] ? 2THF ? H2O", "C22H24CuN4O6"] | ["Cu(ClO4)2 ? 6H2O--73.3 mg, 0.20 mmol"] | ["KOH (0.5 M)--pH 8-9"] | ["H2MBimc--44.1 mg, 0.25 mmol"] | [] | ["two weeks"] | ["EtOH--5 mL", "THF--8 mL", "water--5 mL"]
b309479k | [Cu 2 (2)(NO 3 ) 4 ](14). Both 2 (10.6 mg, 0.031 mmol) and Cu(NO 3 ) 2 ⴢ3H 2 O (16.0 mg, 0.066 mmol) were dissolved in methanol, mixed and the resulting solution allowed to slowly evaporate. Dark blue crystals formed that were suitable for Xray crystallography. Yield 13.0 mg (59%); mp 278 ⬚C (decomp.).Analysis: calc. for C 22 H 18 N 8 O 12 Cu 2 C 37.03, H 2.54, N 15.70; found C 36.82, H 2.69, N 15.42%.[Pd 2 (2)Cl 4 ](15). PdCl 2 (11.5 mg, 0.065 mmol) was dissolved in 2 mL of 2 M HCl and added slowly to a hot methanolic solution of 2 (10.0 mg, 0.030 mmol). The resulting solution turned yellow and a ﬁne yellow solid precipitated. This was collected by ﬁltration and dried in vacuo. Yield 12.8 mg (63%); mp > 310 ⬚C (decomp.). Analysis: calc. for C 22 H 18 N 4 Cl 4 Pd 2 C 38.13, H 2.62, N 8.08, Cl 20.46; found C 37.80, H 2.85, N 7.49, Cl 20.26%. The complex was insoluble in common NMR solvents.[Zn 2 (2)(OAc) 4 ]ⴢH 2 O (16ⴢH 2 O). Zn(OAc) 2 (13.7 mg, 0.062 mmol) and 2 (10.0 mg, 0.030 mmol), were both dissolved in methanol, the solutions combined and the resulting solution allowed to slowly evaporate. Colourless crystals formed which were suitable for X-ray crystal structural analysis. Yield 13 mg (60%); mp 275 ⬚C (decomp.). Analysis: calc. for C 30 H 30 N 4 O 8 Zn 2 ⴢH 2 O C 49.81, H 4.46, N 7.75; found C 49.66, H 4.11, N 7.65%. | [] | [] | ["Cu 2 (2)(NO 3 ) 4"] | ["2--10.6 mg, 0.031 mmol", "Cu(NO 3 ) 2 ⴢ3H 2 O--16.0 mg, 0.066 mmol"] | [] | [] | [] | [] | ["methanol--not specified"]
c2dt31019h | MS-MALDI + (m/z, %): 1007.2 (23.8, [M − Au] + ), 1089.3 (18.5, [Au(P∼P) 2 ] + ), 1817.3 (100.0, [Au 3 (P∼P) 2 (C 6 F 5 ) 2 ] + ).[{Au(C 6 F 5 )} 2 (PPh 2 (C 6 H 4 ) 2 PPh 2 )] (8). A similar procedure to that described for 7 was followed, using PPh 2 (C 6 H 4 ) 2 PPh 2 (P∼P, 0.052 g) instead of PPh 2 (C 6 H 4 )PPh 2 . Yield: 81%. IR (cm −1 ): ν(C 6 F 5 ), 952 (s), 792 (s).31 P{ 1 H} NMR: 41.9 (s).1 H NMR: 7.80–7.44 (m, H aromatic ).19 F NMR: −116.0 (m, 4F, C 6 F 5 -F o ), −158.0 (t, 2F, C 6 F 5 -F p , J Fp−Fm = 20.0 Hz), −162.1 (m, 4F, C 6 F 5 -F m ). Anal.: Calc. for C 48 H 28 Au 2 P 2 F 10 : C, 46.10; H, 2.26.Found: C, 46.02; H, 2.12. MS-MALDI + (m/z, %): 720.5 (54.1, [Au(P∼P)] + ), 1243.0 (76.5, [Au(P∼P 2 )] + ), 1279 (26.5, [M + Au] + ).[{Au(C 6 F 5 )} 2 (PPh 2 (C 6 H 4 ) 3 PPh 2 )] (9). A similar procedure to that described previously was followed, using PPh 2 (C 6 H 4 ) 3 PPh 2 (P∼P, 0.059 g). Yield: 81%. IR (cm −1 ): ν(C 6 F 5 ), 950 (s), 791 (s). | [] | [] | ["{Au(C 6 F 5 )} 2 (PPh 2 (C 6 H 4 ) 2 PPh 2 )", "{Au(C 6 F 5 )} 2 (PPh 2 (C 6 H 4 ) 3 PPh 2 )"] | [] | [] | ["PPh 2 (C 6 H 4 ) 2 PPh 2--0.052 g", "PPh 2 (C 6 H 4 ) 3 PPh 2--0.059 g"] | [] | [] | []
zaac.200700235 | C 14 H 10 CuK 2 N 2 O 10 requires: C, 33.1; H, 2.0; N, 5.5 %.UV-Vis, λ max (powder/nm): 618(0.28), 307(0.35), 224(0.28). IR, ν max (KBr/cm ⫺1 ): 3483 m, 3368 m, 3274 m, 3109 w, 1663 s, 1630 m, 1607 s, 1555 m, 1499 w, 1472 m, 1433 m, 1368 s, 1343 s, 1266 m, 1096 m, 1038 m, 926 w, 911 w, 884 m, 833 w, 783 m, 748 w, 692 m, 546 w. | [] | [] | ["C 14 H 10 CuK 2 N 2 O 10"] | [] | [] | [] | [] | [] | []
ic970226b | Preparation of (CuCN) 2 (propda) (9). The addition of 1,3-propanediamine (74 mg, 1 mmol) to the “standard solution” produced an immediate purple-blue solution. While the solution was heated on the steam bath, the color lightened briefly and then became dark blue with a tinge of purple. After the temperature reached 85 °C, the solution was filtered to remove a small amount of mauve precipitate. The flask was placed in a 70 °C water bath that was allowed to cool slowly to room temperature. The following day the product (red-wine rhomboid microcrystals, 49 mg, 19%) was collected by filtration: IR 3420 br, m, 3285 s, 3235 m, 2920 w, 2880 w, 2095 s, 1583 s, 1467 w, 1430 w, 1398 w, 1310 w, 1280 w, 1175 m, 1093 w, 1053 w, 1023 m, 953 w, 900 m, 883 w, 665 m, 625 w, 495 w, 360 w. Anal. Calcd for C 5 H 10 Cu 2 N 4 : C, 23.71; H, 3.98; Cu, 50.18; N, 22.12. Found: C, 23.14; H, 3.53; Cu, 50.12; N, 22.05. | [] | ["allowed to cool slowly to room temperature", "The following day"] | ["(CuCN) 2 (propda)", "C 5 H 10 Cu 2 N 4"] | [] | [] | ["1,3-propanediamine--74 mg, 1 mmol"] | ["85 \nC", "70 \nC"] | [] | []
ic9704851 | The product was precipitated from dichloromethane/hexane as a yellow powder (0.41 g, 33%); mp 250 °C dec.1 H NMR (CDCl 3 ): δ 6.90 (s, 4H, Ar), 6.63 (s, 4H, CdCH), 5.30 (CH 2 Cl 2 ), 3.8-4.15 (m, 16H, OCH 2 CH 2 O and QuCH 2 Ar, H ax ), 3.61 (t, 4H, OCH 2 ), 3.31 (d, 2 J ) 13 Hz, 4H, ArCH 2 Qu, H eq ), 1.15 (s, 18H, (CH 3 ) 3 C). | [] | [] | ["NaN"] | [] | [] | [] | [] | [] | []
ic502219y | 2,4-Dimethyl-1H-pyrrole-3-carboxylic Acid Ester (10). A solution of the product 9 (22.07 g, 67 mmol) dissolved in ethanol (78 mL) was stirred vigorously as hydrochloric acid (10 N, 3.6 mL) was slowly added at 20 °C. Then the reaction mixture was heated to 67 °C for 1 h, cooled to 5 °C, and poured into ice water. The solid was collected by ﬁltration and washed with water to yield 2, 4-dimethyl-1H-pyrrole3-carboxylic acid ester (8.10 g, 89% yield).1 H NMR (400 MHz, CDCl 3 ): 10.48 (br, s, 1H, NH), 7.47−7.33 (m, 5H, CCH), 6.35 (s, 1H, CH), 4.10 (q, 2H, CH 2 ), 2.35, 2.15 (2s, 2CH 3 ). | [] | [] | ["2,4-Dimethyl-1H-pyrrole-3-carboxylic Acid Ester"] | [] | [] | [] | ["67 °C"] | ["1 h"] | ["ethanol--78 mL"]
j.jssc.2018.01.017 | 2.2. Preparation of complexes 1, 3, and 4 These three complexes were prepared by the similar slow evaporation procedure, therefore only the synthesis of 1 was detailed as a typical representative. K[Fe(bpb)(CN) 2 ] (46.5 mg, 0.10 mmol) dissolved in methanol/water (4:1, v-v) (10 mL) was added to a solution of [Cu(Cyclam)][ClO 4 ] 2 (46.3 mg, 0.10 mmol) formed in-situ by mixing equivalent mole of Cyclam and [Cu(ClO 4 ) 2 ]·6H 2 OinCH 3 CN. The mixture was stirred at room temperature for several minutes before the tiny insoluble material was ﬁltered out. The ﬁltrate was allowed to slowly evaporate in the dark at room temperature, and the single crystals suitable for X-ray diﬀraction obtained after about two weeks were collected with the yield about 55–60% (Based-on the cyanide precursor).Complex 1: Anal. Calcd. for C 50 H 56 CuFe 2 N 16 O 8 : C, 50.71; H, 4.77; N, 18.92. Found: C, 50.64; H, 4.66; N, 19.04. Main IR bands (cm −1 ): 2160, 2125 (s, νC≡N), 1615, 1628 (vs, νC═N). | [] | ["about two weeks"] | ["K[Fe(bpb)(CN) 2 ]"] | ["K[Fe(bpb)(CN) 2 ]--46.5 mg, 0.10 mmol", "[Cu(Cyclam)][ClO 4 ] 2--46.3 mg, 0.10 mmol"] | [] | ["Cyclam--equivalent mole"] | ["room temperature"] | ["several minutes"] | ["methanol/water--10 mL", "CH 3 CN--not specified"]
chem.201502098 | [Cu(Gly-l-His-l-Lys)] (2; Gly-l-His-l-Lys=C 14 H 22 N 6 O 4 2¢¢ ):This was prepared by following apreviously described methodology with minor modifications, [35] by dissolving 90 mg of the tripeptide (260 mmol) in 900 mLofanaqueous solution of copper(II) acetate 0.3m (260 mmol) in a12mLglass vial. This change of colour is readily observed after the dissolution of the peptide. Next, 3.8 mL of absolute ethanol was added and the blue mixture was mechanically stirred for 5min. This was followed by the addition of 1.2 mL of EtOH under static conditions, leading to the formation of acloudy interphase. The vial was closed and left to stand at room temperature for 24 h. Finally,3mL of EtOH were added to the mixture. Although the formation of prismatic blue crystals in the bottom of the vial was detected after 24 h, the mixture was left to stand up to 48 htomaximise the yield of the reaction. Crystals were then filtered, thoroughly washed with ethanol and stored in the fridge (65%yield). Elemental analysis calcd for [Cu(C 14 H 22 N 6 O 4 )]·(H 2 O) 5 (M w = 491.98): C34.18, N17.08, H6.56; found:C33.68, N16.58, H6.40. Elemental analysis calcd for the desolvated material (M w =401.91): C41.84, N20.91, H5.52;found: C41.55, N20.66, H5.66. | [] | [] | ["[Cu(Gly-l-His-l-Lys)]", "C 14 H 22 N 6 O 4"] | ["copper(II) acetate--0.3m (260 mmol)"] | [] | ["Gly-l-His-l-Lys--90 mg (260 mmol)"] | [] | ["48 h"] | ["absolute ethanol--3.8 mL"]
00958972.2013.788157 | 2.2.2. Synthesis of [Cd(pn) 2 (trans-AT)] (1). The 10 mL aqueous solution of [Na 2 (trans-AT)(H 2 O) 5 ] (25.4 mg, 0.1 mM) was added to CdCl 2 ·2H 2 O (21.9 mg, 0.1 mM) in 10 mL ethanol with stirring and a yellow precipitate formed. Then, 14.8 mg (0.2 mM) of pn was slowly added to the above mixture, and the yellow precipitates slowly dissolved giving a yellow solution. The yellow solution was heated and stirred for 1 h, ﬁltered, and yellow crystals were obtained by slow evaporation of the ﬁltrate for several days. The yellow crystals were washed with EtOH and the yield based on Cd 2+ is about 67%. IR (KBr, cm 1 ): 3309s, 33262s, 2937m, 2888s, 1586s, 1441w, 1389s, 1281m, 1195m, 1167s, 1143s, 999s, 902s, 735m, 610m, 559m. Elemental analysis: Anal. Calcd (%) for 1 C 8 H 20 CdN 14 , Mr = 424.79: C, 22.58; H, 4.70; N, 46.12. Found (%): C, 22.31; H, 5.02; N, 46.27. | [] | ["several days"] | ["[Cd(pn) 2 (trans-AT)]", "C 8 H 20 CdN 14"] | ["CdCl 2 \n2H 2 O--21.9 mg, 0.1 mM"] | [] | ["Na 2 (trans-AT)(H 2 O) 5--25.4 mg, 0.1 mM", "pn--14.8 mg, 0.2 mM"] | [] | ["1 h"] | ["ethanol--10 mL"]
om300911h | Synthesis of [(PPh 4 ) 2 {(C 6 F 5 ) 4 Au 2 Ag 2 (NO 3 ) 2 }] n (1b). The procedure was the same as for the preparation of 1a, with [PPh 4 ][Au(C 6 F 5 ) 2 ] employed, yielding 1b as a red powder (89 mg, 0.43 mmol, 92%), Recrystallization of 1b from a dichloromethane solution layered with light petroleum (1/1) at −30 °C gave red needles suitable for Xray crystallographic analysis. | [] | [] | ["[(PPh 4 ) 2 {(C 6 F 5 ) 4 Au 2 Ag 2 (NO 3 ) 2 }] n", "1b"] | ["[PPh 4 ][Au(C 6 F 5 ) 2 ]--not specified"] | [] | [] | [] | [] | ["dichloromethane solution--not specified", "light petroleum--not specified"]
cg2002749 | {[Cu 3 (L) 2 (H 2 O) 6 Cl 6 ] 3 4H 2 O} n (3) and {[Cu(L) 2 Cl 2 ] 3 12H 2 O} n (4). These two compounds were obtained simultaneously through the reaction of L with CuCl 2 3 2H 2 O in a manner similar to that in the synthesis of 1 and 2 except CuCl 2 3 2H 2 O was used instead of CoCl 2 . The mixture of compounds was further separated and purified by depositing them in a separation funnel, followed by the addition of Scheme 2. Stoichiometric and Counterion Control in the Synthesis of Coordination Polymers | [] | [] | ["{[Cu 3 (L) 2 (H 2 O) 6 Cl 6 ] 3 4H 2 O} n", "{[Cu(L) 2 Cl 2 ] 3 12H 2 O} n"] | ["CuCl 2 3 2H 2 O--NaN"] | [] | ["L--NaN"] | [] | [] | []
s1070328417020038 | IR (KBr), ν, cm –1 : 3054 m (C Ar –H); 1589 m, 1565m, 1495 s, 1450 m, 1405 vs, 1364 s, 1328 m, 1317 w, 1293 w, 1272 s, 1228 w (C Ar –C Ar , C Ar –N, C Ar – H); 1148 m (N–C); 1088 m, 798 m, 740 vs (C Ar –H). | [] | [] | [] | [] | [] | [] | [] | [] | []
acs.cgd.5b00504 | 5 (based on Co) were obtained by employing the same reaction condition as that of 1 except that the mixture was H 4 tpta (0.05 mmol, 20.0 mg) and 4,4′-bpy (0.1mmol, 15.6 mg) along with Co(NO 3 ) 2 ·6H 2 O (0.1 mmol, 29.1 mg) into 4mL CH 3 CN, 4 mL H 2 O and 2 mL 1,4-dioxane. Anal. calcd for C 54 H 40 Co 4 N 2 O 22 (%): C, 49.71; H, 3.09; N, 2.15. Found: C, 49.75; H, 3.12; N, 2.18. IR (KBr pellet, cm −1 ): 3446(m), 1613(m), 1576(w), 1427(w), 1364(s), 1110(s), 771(m), 725(s), 616(w), 571(w), 459(w). Synthesis of {[Mn 2 (tpta)(H 2 O) 2 ]·2H 2 O} n (3) Khaki crystals of 3 with 69 % yield (based on Mn) were obtained by employing the same reaction condition as that of 1 except that the mixture was H 4 tpta (0.05 mmol, 20.0 mg) along with MnCl 2 ·4H 2 O (0.05 mmol, 10.0 mg) into 5mL CH 3 CN, 5 mL H 2 O and 2 mL THF. Anal. calcd for C 22 H 18 Mn 2 O 12 (%): C, 45.23; H, 3.11. Found: C, 45.18; H, 3.14. IR (KBr, cm –1 ): 3423(s), 3060(w), 2920(w), 1614(s), 1560(s), 1429(m), 1392(s), 1371(w), 1307(w), 1256(w), 1110(s), 939(w), 893(w), 808(m), 771(s), 727(s), 645(m), 614(w), 557(w). Crystallography. | [] | [] | ["[Co 5 ]", "{[Mn 2 (tpta)(H 2 O) 2 ]·2H 2 O} n"] | ["Co(NO 3 ) 2 ·6H 2 O--0.1 mmol, 29.1 mg", "MnCl 2 ·4H 2 O--0.05 mmol, 10.0 mg"] | [] | ["H 4 tpta--0.05 mmol, 20.0 mg", "4,4′-bpy--0.1mmol, 15.6 mg"] | [] | [] | ["CH 3 CN--4 mL", "H 2 O--4 mL", "1,4-dioxane--2 mL", "CH 3 CN--5 mL", "H 2 O--5 mL", "THF--2 mL"]
ic902311g | Preparation of 7. An aqueous solution (5 mL) of L2 (20 mg, 0.074 mmol) was gently added to an aqueous solution (5 mL) of Tb(ClO 4 ) 3 3 6H 2 O (80 mg). Upon slow evaporation, colorless block-like crystals (30 mg) were obtained. Yield, 38% (based on L2). IR (KBr pellet, cm -1 ): 3383(vs), 2023(w), 1651(s), 1523(w), 1490(m), 14706(s), 1413(w), 1362(w), 1296(m), 1238(s), 1215(s), (4) Some of our research papers on bent five-membered heterocycle bridging ligands: (a) Dong, Y.-B.; Ma, J.-P.; Smith, M. D.; Huang, R.-Q.; Tang, B.; Chen, D.; zur Loye, H.-C. Solid State Sci. 2002, 4, 1313. (b) Dong, Y.-B.; Cheng, J.-Y.; Wang, H.-Y.; Huang, R.-Q.; Tang, B.; Smith, M. D.; Huang, R.-Q.; zur Loye, H.-C. Chem. Mater. 2003, 15, 2593. (c) Dong, Y.-B.; Cheng, J.-Y.; Huang, R.-Q.; Smith, M. D.; zur Loye, H.-C. Inorg. Chem. 2003, 42, 5699. | [] | [] | ["L2", "Tb(ClO 4 ) 3 3 6H 2 O"] | ["Tb(ClO 4 ) 3 3 6H 2 O--80 mg"] | [] | ["L2--20 mg, 0.074 mmol"] | [] | [] | ["aqueous solution--5 mL"]
j.ica.2012.03.009 | 2.2.4. Synthesis of [Cu(bedmpza)(dca)](ClO 4 )(2) The complex was synthesized using a procedure similar to that described for 1 except bis[(1-ethyl)-3,5-dimethyl-1-pyrazolyl) ]amine (bedmpza) was used instead of bepza. Long torques-green needles were obtained in 75% yield upon crystallization from CH 3 CN. Characterization: Anal. Calc. for C 16 H 23 ClCuN 8 O 4 (MM = 490.41): C, 39.19; H, 4.73; N, 22.85. Found: C, 39.36; H, 4.79; N, 22.81%. Selected IR bands (KBr, cm 1 ): 3236 (m), 2322 (m), 2268 (m), 2188 (vs), 1091 (vs). UV–Vis {k max ,nm( e max ,M 1 cm 1 )} in CH 3 CN: 352 (1140), 680 (125). | [] | [] | ["[Cu(bedmpza)(dca)](ClO 4 )", "C 16 H 23 ClCuN 8 O 4"] | [] | [] | ["bis[(1-ethyl)-3,5-dimethyl-1-pyrazolyl) ]amine (bedmpza)--NaN"] | [] | [] | ["CH 3 CN--NaN"]
ic700459d | Crystalline 2 decomposes above 50 °C.1 H NMR (25 °C, [D 8 ]THF): δ 1.70 (thf), 3.54 (thf), 6.45 (2H, dt, 4 J H,H ) 1.0 Hz, 3 J H,H ) 7.0 Hz, p-CH), 6.79 (4H, dd, 4 J H,H ) 0.8 Hz, 3 J H,H ) 8.4 Hz, o-CH), 6.93 (4H, dt, 4 J H,H ) 1.6 Hz, 3 J H,H ) 7.8 Hz, m-CH). | ["above 50 \nC"] | [] | ["2"] | [] | [] | [] | [] | [] | []
zaac.201300240 | Synthesis of 2: A mixture of CoCl 2 ·6H 2 O (238 mg, 1.0 mmol), H 2 L 2 (350 mg, 1.0 mmol), bib (218 mg, 1.0 mmol), and water (8 mL) was placed in a 25-ml Teflon-lined stainless steel vessel. The pH value was adjusted to 6.0 with 1 m NaOH solution and the mixture was heated at 160 °C for 3 d. Afterwards the reaction system was cooled to room temperature. Purple crystals were obtained in yield 60% (based on Co). Elemental analysis for C 30 H 28 CoN 4 O 8 : calcd. C 57.06, H 4.47, N 8.87%; found C 57.11, H 4.40, N 8.82%. FT-IR (KBr, selected bands): ν ˜ = 3421 (s), 1610 (s), 1532 (m), 1387 (s), 1304 (s), 1248 (s), 1139 (s), 1067 (s), 1139 (s), 1067 (s), 933(m), 829 (m), 781 (s), 656 (s) cm –1 . | [] | [] | ["C 30 H 28 CoN 4 O 8"] | ["CoCl 2 \n·6H 2 O--238 mg, 1.0 mmol"] | ["1 m NaOH solution--adjust pH to 6.0"] | ["H 2 L 2--350 mg, 1.0 mmol", "bib--218 mg, 1.0 mmol"] | ["160 \n°C"] | ["3 d"] | ["water--8 mL"]
s0040-4020(02)01065-7 | Found: 583.3055.11c: yield 0.32 g (92%); oil.1 H NMR d (ppm), CDCl 3 : 3.45– 4.08 (m, 51H). FAB MS m/z (%): 671 ([MþH] þ , 100%). HRMS (FAB) calcd. for C 29 H 55 N 2 O 15 : 671.3602. | [] | [] | ["C 29 H 55 N 2 O 15"] | [] | [] | [] | [] | [] | []
c3dt52977k | Synthesis of {[Zn 2 (L 1 )(L 3 )(DMF) 2 ]·DMF·4H 2 O} n (2). This compound was synthesized in the same way as that of 1, using L 3 instead of L 2 . The product was isolated as pale coloured crystals in a ∼48% yield. Anal. calcd for C 42 H 41 N 5 O 15 Zn 2 :C, 51.13; H, 4.19; N, 7.10%. Found: C, 50.97; H, 4.31; N, 6.91%. | [] | [] | ["{[Zn 2 (L 1 )(L 3 )(DMF) 2 ]·DMF·4H 2 O} n", "C 42 H 41 N 5 O 15 Zn 2"] | [] | [] | ["L 1--not specified", "L 3--not specified"] | [] | [] | ["DMF--not specified"]
c8nj05508d | Anal. calcd for C 236 H 296 N 24 O 72 Zn 8 :C,55.10%;H,5.80%;N, 6.54%. Found: C, 55.23%; H, 5.91%; N, 6.46%. IR (KBr, cm 1 ): 3426(vs), 2974(w), 1626(s), 1566(m), 1508(w), 1461(m), 1416(w), 1126(w), 1127(w), 1070(w), 915(w), 879(w), 849(w), 825(w), 798(w), 779(w), 733(w). | [] | [] | ["C 236 H 296 N 24 O 72 Zn 8"] | [] | [] | [] | [] | [] | []
j.jssc.2014.07.003 | 2.1.3. Synthesis of [Ca(BTA) 2 (H 2 O) 2 ] n (3) The reaction mixture of CaCl 2 (56mg, 0.5mmol), HBTA (177mg, 1.0 mmol), NaOH (40 mg, 1 mmol) and wat er (10 ml) in a 15 ml T eﬂon reactor , under autogenous pressure at 1 60 1C for one week and then cooled to room temperature at a rate of 5 1Ch  1 . Pale-yellow needle crystals of complex 3 suitable for X-ra y diffraction analysis were obtained (0.152 g, yield: 70% based on CaCl 2 ). Elemental analysis calcd (%) for C 16 H 16 CaN 6 O 6 (428.43): C, 44.86; H, 3.76; N, 1 9.62; found: C, 44.71; H, 3.74; N, 1 9.7 1. IR (KBr , cm  1 ): 3495(vs), 3317(w), 3280(w), 3201(m), 3034(w), 2997(m), 2962(m), 2835(w), 2750(w), 2270(w), 1654(m), 1587(vs), 1 496(m), 1456(m), 1438(s), 1 396(s), 1 3 81(w), 1 317 (s), 12 74(s), 1232(s), 11 65(m), 11 36(m), 111 8(m), 999(m), 975(m), 933 (w), 921(m), 842(w), 810(m), 779(m), 765(m), 744(s), 705(m), 665(m), 626(m), 597(m), 536(m), 511(), 430(m).Scheme 1. Self-assemblies of the ligand HBTA with a series of alkali and alkalineearth metal ions. | [] | [] | ["[Ca(BTA) 2 (H 2 O) 2 ] n", "C 16 H 16 CaN 6 O 6"] | ["CaCl 2--56mg, 0.5mmol"] | ["NaOH--40 mg, 1 mmol"] | ["HBTA--177mg, 1.0 mmol"] | ["160 \nC"] | ["one week"] | ["water--10 ml"]
c1dt11127b | One drop of triﬂuoroacetic acid was added and the mixture was heated under reﬂux for two hours. Upon cooling the solution, the white product of Hsaltrz crystallized, was ﬁltered off, washed with diethylether and dried in air. Yield: 1.4 g (93%). (Found: C, 57.42; H, 4.62; N, 30.04. C 9 H 8 N 4 O requires C, 57.44; H, 4.29; N, 29.77%); n max (ATRd)/cm -1 : 3134 m, 3114 m, 3024w, 1602 s, 1514 s, 1453 s, 1371 m, 1298 s, 1257 s, 1164 m, 1057 s, 759 m, 619 m. | [] | [] | ["Hsaltrz", "C 9 H 8 N 4 O"] | [] | ["triﬂuoroacetic acid--one drop"] | [] | ["reflux"] | ["two hours"] | []
b915440j | A solution of dipicolinic acid (0.167 g, 1  10 3 mol) in hot water (50 cm 3 ) was added dropwise to a suspension of CoCO 3 $nH 2 O (0.119 g, 1  10 3 mol) in hot water (50 cm 3 ). A solution of 4,4 0 bipyridine (0.156 g, 1  10 3 mol) in hot water (50 cm 3 ) was then added and the resulting mixture was heated to reﬂux for 24 h. | [] | [] | ["NaN"] | ["CoCO 3 $nH 2 O--0.119 g, 1 \n3 mol"] | [] | ["dipicolinic acid--0.167 g, 1 \n3 mol", "4,4 0 bipyridine--0.156 g, 1 \n3 mol"] | ["reflux"] | ["24 h"] | ["hot water--50 cm 3"]
ja0006651 | X-ray Quality Single Crystal of 8a‚AgPF 6 (10). A 500 mg benzene solution of 8a (2.0% by weight, 0.030 M) was mixed with a 500 mg benzene solution of silver hexafluorophosphate (0.89%, 0.030 M). A white precipitate formed immediately. Enough acetone was added to dissolve all of the precipitate. Slow evaporation at room temperature over 3 weeks yielded colorless needlelike crystals suitable for X-ray analysis.X-ray Quality Single Crystal of 8a‚AgSbF 6 (11). The same method was applied as for 10. The solutions used were a 500 mg benzene solution of 8a (2.0%, 0.030 M) and a 500 mg benzene solution of silver hexafluoroantimonate (1.2%, 0.030 M). Colorless needles of single crystals were obtained as the final product. | [] | [] | ["8a‚AgPF 6 (10)"] | ["silver hexafluorophosphate--500 mg benzene solution, 0.89%, 0.030 M"] | [] | ["8a--500 mg benzene solution, 2.0% by weight, 0.030 M"] | [] | ["3 weeks"] | ["benzene--500 mg", "acetone--NaN"]
00958972.2012.669833 | 2.4. Synthesis of crystalline {[Tb(l 3 -HPhIDC)(l 2 -C 2 O 4 ) 0.5 (H 2 O)] .2H 2 O} n (3) Complex 3 was synthesized by a method similar to 1, except that neodymium nitrate was replaced by samarium nitrate. Colorless needle-shaped crystals of 3 were collected in 71% yield (based on Tb), washed with deionized water, and dried in air. Crystals of 3 were also stable in air. Anal. Calcd for C 12 H 12 N 2 O 9 Tb (%): C, 29.58; H, 2.48; N, 5.75.Found (%): C, 29.36; H, 2.79; N, 5.34. IR (cm 1 , KBr): 3441(s), 2955(w), 2924(m), 2841(w), 1635(s), 1556(w), 1459(w), 1359(m), 1316(w), 1199(w), 1120(m), 868(s), 793(w), 731(m), 621(w), 525(w).2.5. X-ray crystallography Crystal data and experimental details for 1–3 are presented in table 1. All measurements were made on a Bruker Smart APEXII CCD diffractometer with a graphitemonochromated imaging plate area detector with Mo-Ka radiation ( ¼ 0.71073 A ˚ ).Suitable single crystals were selected and mounted on a glass fiber. All data were collected at room temperature using the !–2 scan technique and corrected for Lorenzpolarization effects. A correction for secondary extinction was applied. The three structures were solved by direct methods and expanded using the Fourier technique. | [] | [] | ["{[Tb(l 3 -HPhIDC)(l 2 -C 2 O 4 ) 0.5 (H 2 O)] .2H 2 O} n", "C 12 H 12 N 2 O 9 Tb"] | [] | [] | [] | [] | [] | []
j.ica.2009.05.021 | 2.2.4. [Cu 2 (L 3 )I 2 ] 1 (4) Red crystals of 4 were obtained by the similar method described for 2. Yield: 40% (based on ligand L 3 ). Anal. Calc. for C 22 H 20 Cu 2 I 2 N 4 S 2 : C, 33.64; H, 2.57; N, 7.13. Found: C, 33.91; H, 2.73; N, 7.36%. IR (KBr pellet, cm 1 ): 3371w, 3326w, 2895w, 1606s, 1477s, 1447m, 1399s, 1311m, 1186w, 1160m, 1126m, 1095m, 883w, 862w, 752s, 669w, 536w, 449w.2.2.5. {[Cu(L 3 )I](CH 3 CN)} 2 (5) Orange red crystals of 5 were obtained by the similar method described for 3 at 0 °C. Yield: 30% (based on ligand L 3 ). Anal. Calc. | [] | [] | ["[Cu 2 (L 3 )I 2 ] 1", "[Cu(L 3 )I](CH 3 CN) 2"] | [] | [] | [] | [] | [] | []
b206638f | Experimental Preparation of [Ni(NCS) 2 (4ABN) 2 ] n (1), [Ni(NCS) 2 (3ABN) 2 ] n (2) and [Ni(NCS) 2 (2ABN) 2 ] n (3) The chosen aminobenzonitrile isomer (0.354 g, 3 mmol) was dissolved in 3 ml ethanol. The resultant solution was added to 5 ml of a 0.2 mmol ml ⫺1 ethanolic Ni(NCS) 2 solution. The mixtures were left to evaporate slowly and dark green crystals of [Ni(NCS) 2 (4ABN) 2 ] n and [Ni(NCS) 2 (3ABN) 2 ] n formed within 48 h. Crystals of [Ni(NCS) 2 (2ABN) 2 ] n suitable for X-ray diffraction study were very diﬃcult to grow. Therefore, the ﬁnal solution was ﬁltered using 0.45 µm nylon ﬁlters, the vials covered with paraﬁlm and light blue crystals obtained after three to four weeks in very small quantities. Changing the crystal growth conditions in any way resulted in a powdery [Ni(NCS) 2 (2ABN) 2 ] n product and no crystalline inclusion compounds could be isolated. Elemental analysis: Calc. for NiC 16 H 12 N 6 S 2 : C 46.74, H 2.94, N 20.44, S 15.60. Found: for 1: C 46.89, H 3.01, N 20.27, S 15.43. For 2: C 47.0, H 2.83, N 20.52, S 15.41. For 3: C 46.71, H 2.80, N 20.37, S 15.64%. | [] | ["48 h", "three to four weeks"] | ["NiC 16 H 12 N 6 S 2"] | ["Ni(NCS) 2--0.2 mmol ml ⫺1 ethanolic solution"] | [] | ["4ABN--0.354 g, 3 mmol", "3ABN--0.354 g, 3 mmol", "2ABN--0.354 g, 3 mmol"] | [] | [] | ["ethanol--3 ml"]
c3ce41008k | Elemental analysis found: C, 15.38; H, 1.08; N, 10.73; Cu, 8.78%.Calc. for compound 2,C 60 H 53.50 Cu 6.50 N 36 O 44 SiW 12 , (4630.00): C, 15.56; H, 1.16; N, 10.89; Cu, 8.92%.Preparation of 1-CPE and 2-CPE. 90 mg graphite powder and 10 mg 1 or 2 were mixed and ground together by an agate mortar and pestle to achieve an even, dry mixture. To the mixture 0.12 ml nujol was added and stirred with a glass rod. | [] | [] | ["compound 2"] | [] | [] | [] | [] | [] | ["nujol--0.12 ml"]
j.poly.2014.07.032 | 2.2.3. Compound 3 An aqueous solution of CuF 2 (0.102 g, 1 mmol) is dropwise poured over other solution of HL (0.180 g, 1 mmol) in 40 ml of acetone. A suspension is formed and stirred for 2 h. An unidentiﬁed solid is ﬁltered off. Slow evaporation of the mother liquors for 20 days yielded dark green single crystals of 3. This compound can also be synthesized from a water solution (5 ml) of Cu(SiF 6 ) 6H 2 O (0.157 g, 0.5 mmol) is very slowly added over a solution of HL (0.090 g, 0.5 mmol) in 40 ml of acetone. 30 min later, the mixture is ﬁltered off and the dark green precipitate is washed with acetone and dried over vacuum. (Yield 0.171 g, 93%). IR (KBr): m = 3435(m), 3321(m), 3204(w), 3125(w), 1629(s), 1604(s), 1585(w), 1562(w), 1494(m), 1483(w), 1462(vw), 1447(vs), 1439(w,sh), 1386(w), 1324(m), 1302(w), 1269(vw), 1230(m), 1169(s), 1112(vw), 1022(w), 974(vw), 927(w), 912(w), 881(w), 773(vw,sh), 746(s,br)– m 3 (SiF 6 2– ), 717(s,sh), 675(w,sh), 624(w), 591(vw), 511(vw), 483(m)– m 4 (SiF 6 2– ), 471(m), 440(w), 421(w), 412(w) cm 1 . MS (FAB + ): m/z = 242.02 (CuL) + , 484.03 (Cu 2 L 2 ) + , 549.01 (Cu 3 L 2 ) + . Anal. Calc. for C 14 H 26 Cu 2 F 6 N 8 O 6 S 2 Si (735.72 g mol 1 ): C, 22.9; H, 3.6; N, 15.2; S, 8.7. Found: C, 22.8; H, 3.6; N, 14.8; S, 8.8%. | [] | ["20 days"] | ["CuL(SiF 6 ) 6H 2 O", "C 14 H 26 Cu 2 F 6 N 8 O 6 S 2 Si"] | ["CuF 2--0.102 g, 1 mmol", "Cu(SiF 6 ) 6H 2 O--0.157 g, 0.5 mmol"] | [] | ["HL--0.180 g, 1 mmol", "HL--0.090 g, 0.5 mmol"] | [] | ["2 h", "30 min"] | ["acetone--40 ml", "water--5 ml"]
j.solidstatesciences.2015.12.018 | 2.2.5. {[Ni(bpy) (H 2 O) 4 ]·H 2 obda } n 5 A mixture of Ni(NO 3 ) 2 $6H 2 O (0.05 mmol, 17.4 mg), H 4 obda (0.05 mmol, 21.9 mg), bpy (0.05 mmol, 78.1 mg), H 2 O (10.0 mL), and 0.50 mL of NaOH (0.1 mol L 1 ) was stirred for 30 min at room temperature and was sealed in a 23 mL Teﬂon-lined stainless steel vessel, which was heated at 120  C for 3 days and then slowly cooled to room temperature at the rate 2  Ch 1 . The faint blue crystal of 5 was isolated by ﬁltration and washed with H 2 O several times, yield 57% (based on Ni). IR (KBr pellet): 3397.38(s), 1605.86(s), 1494.34(m), 1414.71(s), 1258.87(m), 1222.30(s), 1193.06(w), 811.98(m), 728.45(m). Anal. Calc. for 5: C, 53.09; H, 3.87; N, 3.87. Found: C, 53.07; H, 3.89; N, 3.85%. | [] | [] | ["{[Ni(bpy) (H 2 O) 4 ]·H 2 obda } n"] | ["Ni(NO 3 ) 2 $6H 2 O--0.05 mmol, 17.4 mg"] | [] | ["H 4 obda--0.05 mmol, 21.9 mg", "bpy--0.05 mmol, 78.1 mg"] | ["120 \nC"] | ["3 days"] | ["H 2 O--10.0 mL", "NaOH--0.50 mL, 0.1 mol L -1"]
ic3022744 | [UO 2 Cu(SB) 2 (2,2′-bipy) 2 ] 2 ·2H 2 O (9). SBAn (19 mg, 0.10 mmol), UO 2 (NO 3 ) 2 ·6H 2 O (50 mg, 0.10 mmol), Cu(NO 3 ) 2 ·2.5H 2 O (23 mg, 0.10 mmol), 2,2′-bipyridine (32 mg, 0.20 mmol), and demineralized water (1.5 mL) were placed in a 10 mL tightly closed glass vessel.Light blue-green crystals of complex 9 were deposited upon heating the solution at 180 ° C under autogenous pressure for three days (8 mg, 15% yield on the basis of SB). Anal. Calcd for C 68 H 52 Cu 2 N 8 O 26 S 4 U 2 : C, 38.37; H, 2.46; N, 5.26; S, 6.03. Found: C, 38.31; H, 2.49; N, 5.18; S, 5.85%. | [] | [] | ["[UO 2 Cu(SB) 2 (2,2′-bipy) 2 ] 2 ·2H 2 O", "C 68 H 52 Cu 2 N 8 O 26 S 4 U 2"] | ["UO 2 (NO 3 ) 2 \n6H 2 O--50 mg, 0.10 mmol", "Cu(NO 3 ) 2 \n2.5H 2 O--23 mg, 0.10 mmol"] | [] | ["SBAn--19 mg, 0.10 mmol", "2,2′-bipyridine--32 mg, 0.20 mmol"] | ["180 ° C"] | ["three days"] | ["demineralized water--1.5 mL"]
c2dt32044d | catalyst (ca. 1cm 3 ). The mixture was refluxed for 10 h. The ligand was filtered oﬀ and isolated in high yield (95%). Elem. | [] | [] | [] | [] | [] | [] | [] | ["10 h"] | []
c3dt52266k | Synthesis of {[Zn(Meazpy) 0.5 (terep)]} n (4). This was synthesized using the same procedure as that of 3 using a methanolic solution (20 mL) of N,N′-bis-(1-pyridin-4-ylethylidene)hydrazine (Meazpy) (1 mmol, 0.238 g) instead of N,N′-bis(pyridin-4-ylmethylene)hydrazine (azpy). Yellow block crystals were obtained after five days. The crystals were separated and washed with methanol–water (1 : 1) mixture and dried. (Yield 64%). Anal. Calc. for C 15 H 11 ZnN 2 O 4 : C, 51.67; H, 3.18; N, 8.03.Found: C, 51.62; H, 3.14; N, 8.01. IR spectra (in cm −1 ): ν(CvN), 1616; ν (C–O), 1220–1295; ν(CH–Ar), 3100–2900 and ν(CvC), 1410–1580.The bulk amounts of compounds 2, 3 and 4 have been synthesized in powder form by the direct mixing of the corresponding ligand mixture with an aqueous solution of metal followed by overnight stirring. The purity of the compounds was checked and confirmed from the similarity of XRPD patterns of the bulk phase with the simulated pattern from single crystal X-ray data. The compounds were also characterized by IR spectra and elemental analyses which were also found to be in accordance with the data obtained for the single crystals. | [] | [] | ["{[Zn(Meazpy) 0.5 (terep)]} n", "C 15 H 11 ZnN 2 O 4"] | [] | [] | ["N,N′-bis-(1-pyridin-4-ylethylidene)hydrazine (Meazpy)--1 mmol, 0.238 g"] | [] | ["five days"] | ["methanolic solution--20 mL", "methanol–water (1 : 1) mixture--NA"]
chem.201504757 | Synthesis of IFP-6 In asealed tube (type A, company:Ace), IL1 (0.075 g, 0.23 mmol) and Cd(OAc) 2 ·2H 2 O(0.12 g, 0.46 mmol) were dissolved in DMF (6 mL). The tube was closed and the mixture was heated at 130 8C for 48 h(Scheme 1). After cooling the mixture to RT,fine colorless crystals of IFP-6 were obtained by filtration, washed with DMF three times, and dried in air ( 48%based on Cd(OAc) 2 ·2H 2 O). IR (KBr pellet): n ˜ = 3319 (m), 3072 (m), 1665 (s), 1564 (vs), 1439 (m), 1266 (m), 1220 (m), 1113 (m), 815 (m), 743 cm ¢1 (m);elemental analysis calcd (%) for C 6 H 6 CdN 4 O 2 :C25.87, H2.17, N20.11; found: C25.58, H1.97, N20.31.Synthesis of Ln@IFP-6 (Ln III = Tb, Eu, and Sm) The reaction mixture, containing Cd(OAc) 2 ·2H 2 O(0.122 g, 0.46 mmol), Ln(NO 3 ) 3 ·xH 2 O(Tb(NO 3 ) 3 ·5H 2 O(0.100 g, 0.23 mmol), Eu(NO 3 ) 3 ·5H 2 O(0.098 g, 0.23 mmol), or Sm(NO 3 ) 3 ·6H 2 O(0.102 g, 0.23 mmol)), and IL1 (0.075 g, 0.23 mmol) dissolved in DMF (7 mL), was sealed in atube. The reaction mixtures were then treated as described above. Physical characterization of the materials was achieved by elemental analysis, ICP-OES, and powder XRD (see the Supporting Information for details). | [] | [] | ["IFP-6"] | ["Cd(OAc) 2 \n2H 2 O--0.12 g, 0.46 mmol"] | [] | ["IL1--0.075 g, 0.23 mmol"] | ["130 8C"] | ["48 h"] | ["DMF--6 mL"]
00958972.2012.762767 | 2.2.2. Synthesis of [Co(mbix)(hpht)] n (2). A mixture of CoCl 2 ·2H 2 O (0.0236 g, 0.1 mmol), homophthalic acid (0.0179 g, 0.1 mmol), mbix (0.0238 g, 0.1 mmol) and Na 2 CO 3 (0.0212 g, 0.1 mmol) was placed in a Teﬂon-lined stainless steel vessel. The mixture was sealed and heated at 100 °C for 4 days, and then the reaction system was cooled to room temperature. Pink crystals were obtained in 53% yield (based on Co). Elemental analysis (%): Calcd for (C 23 H 20 CoN 4 O 4 ): C, 58.11; H, 4.24; N, 11.79. Found: C, 58.10; H, 4.25; N, 11.80. IR spectrum (cm 1 ): IR spectrum (cm 1 ): 449w, 474w, 501 m, 565 m, 651 m, 671w, 678w, 719w, 748w, 773w, 800 m, 836 m, 862 m, 950 m, 1028w, 1091s, 1153w, 1174w, 1199w, 1243 m, 1272 m, 1363s, 1394s, 1432w, 1452w, 1521 m, 1585s, 1621s, 2898w, 2939w, 2968w, 2985w, 3035w, 3104s, 3428s. | [] | [] | ["[Co(mbix)(hpht)] n", "C 23 H 20 CoN 4 O 4"] | ["CoCl 2 ·2H 2 O--0.0236 g, 0.1 mmol"] | ["Na 2 CO 3--0.0212 g, 0.1 mmol"] | ["homophthalic acid--0.0179 g, 0.1 mmol", "mbix--0.0238 g, 0.1 mmol"] | ["100 °C"] | ["4 days"] | []
acs.inorgchem.7b00485 | After the mixture was stirred at RT for 30 min, a solid batch of Ni(OAc) 2 ·4H 2 O (0.160 g, 0.643 mmol) was added that generated a deep red-brown solution within seconds. After 2 h of stirring at RT, the reaction mixture was ﬁltered to remove any insolubles and concentrated to dryness. The resultant brown residue was taken up in 4 mL of a MeOH/MeCN (1:1) solution, and 10 mL of Et 2 O was slowly added to result in the precipitation of 0.271 g of solid (0.664 mmol, >100%, byproducts such as KOAc present in the isolated product). Lustrous red, microcrystalline solids deposited from the mother liquor over 48 h; the FTIR spectrum of the bulk and microcrystalline products indicate the same product. Recrystallization of these solids by slow diﬀusion of Et 2 O into a MeOH/MeCN (1:1) saturated solution of the product aﬀorded small red-orange crystals suitable for X-ray diﬀraction. The spectroscopic properties of this compound were nearly identical with those of 2. | [] | ["48 h"] | [] | ["Ni(OAc) 2 ·4H 2 O--0.160 g, 0.643 mmol"] | [] | [] | [] | ["2 h"] | ["MeOH/MeCN--4 mL", "Et 2 O--10 mL"]
j.solidstatesciences.2009.06.031 | 2.2. Synthesis of 1 A mixture of Na 2 WO 4 $2H 2 O (660.0 mg, 2.0 mmol), Cu(Ac) 2 $H 2 O (193.0 mg, 1.0 mmol), V 2 O 5 (91.0 mg, 0.5 mmol), bpy (125.0 mg 0.8 mmol) and H 2 O (10 mL) was sealed in a 25 mL of Teﬂon-lined autoclave with 70% ﬁlling and heated at 180  C for 11 days. Then, the autoclave was cooled at 10  Ch 1 to room temperature. Pink crystals of 1 were obtained (yield: 57% based on bpy). The crystals were washed with water and dried in a desiccator at ambient temperature. Anal. calcd. for C 100 H 80 Cu 6 N 20 O 40 VW 12 : C, 24.81; H, * Corresponding authors. College of Chemistry and Material Science, Hebei Normal University, Shijiazhuang, Hebei 050016, China.E-mail address: hanzg116@yahoo.com.cn (Z. Han).Contents lists available at ScienceDirect Solid State Science s journal homepage: www.elsevier.com/locate/ssscie 1293-2558/$ – see front matter Ó 2009 Elsevier Masson SAS. All rights reserved. | [] | [] | ["Na 2 WO 4 $2H 2 O", "Cu(Ac) 2 $H 2 O", "V 2 O 5", "bpy", "1", "C 100 H 80 Cu 6 N 20 O 40 VW 12"] | ["Na 2 WO 4 $2H 2 O--660.0 mg, 2.0 mmol", "Cu(Ac) 2 $H 2 O--193.0 mg, 1.0 mmol", "V 2 O 5--91.0 mg, 0.5 mmol"] | [] | ["bpy--125.0 mg, 0.8 mmol"] | ["180 \nC"] | ["11 days"] | ["H 2 O--10 mL"]
ch08147 | amount of triethylamine. The mixture was then transferred into a parr Teflon-lined stainless steel vessel (23 mL) and heated to 150 ◦ C for 48 h under autogenous pressure.After cooling to room temperature, the reaction mixture was filtered. Colourless blockshaped crystals suitable for X-ray analysis crystallized out of the solution within 2 weeks, were washed with ethanol, and dried in air.Yield: 56% based on Cd. (Found: C 18.1, H 3.8, N 14.2. Calc. | [] | ["2 weeks"] | [] | [] | ["triethylamine--NaN"] | [] | ["150 \b0C"] | ["48 h"] | []
s10870-009-9585-1 | the above solution. The mixture was stirred for 2 days. The ﬁltrate was kept in diethyl ether atmosphere for 2 weeks, during which time yellow block-shaped crystals were formed. Calculated for C 58 H 48 B 2 Cu 2 F 8 N 6 : C 61.66, H 4.28, N 7.44%; found C 61.38, H 4.15, N 7.90%. | [] | ["2 weeks"] | ["[Cu 2 (L) 2 (H 2 O) 2 ](BF 4 ) 2 ", "C 58 H 48 B 2 Cu 2 F 8 N 6"] | [] | [] | ["2-pyridinecarboxylic acid --1 mmol, 0.246 g"] | [] | ["2 days"] | ["diethyl ether--atmosphere"]
ic050118m | Syntheses. (a) [Cu 2 (pzc) 2 Br(H 2 O)] n (1). A mixture of CuBr 2 (0.267 g, 1.2 mmol), Hpzc (0.065 g, 0.5 mmol), and water (7 mL) in a mole ratio of 2.4:1:780 was sealed in a 15 mL Teflon-lined stainless container, which is heated to 160 °C and held for 108 h. | [] | [] | ["[Cu 2 (pzc) 2 Br(H 2 O)] n"] | ["CuBr 2--0.267 g, 1.2 mmol"] | [] | ["Hpzc--0.065 g, 0.5 mmol"] | ["160 \nC"] | ["108 h"] | ["water--7 mL"]
cg100104t | Synthesis of [Cu 3 (C 7 H 2 NO 5 ) 2 ] n 3 3nH 2 O (1). A mixture of Cu(CH 3 COO) 2 3 H 2 O (0.75 mmol), AgNO 3 (0.25 mmol), chelidamic acid (0.75 mmol), ethanol (5 mL), and water (10 mL) was loaded into a 25-mL Teflon-lined autoclave, and heated at 433 K for 3 days, after which it was cooled to room temperature over 2 days. Green prismatic crystals of 1 that are stable in air were obtained by filtration of the resulting solution. Yield: 32% (based on HChel ligand). | [] | ["2 days"] | ["[Cu 3 (C 7 H 2 NO 5 ) 2 ] n 3 3nH 2 O", "CuAg 2 C 14 H 4 N 2 O 10"] | ["Cu(CH 3 COO) 2 3 H 2 O--0.75 mmol", "AgNO 3--0.25 mmol"] | [] | ["chelidamic acid--0.75 mmol"] | ["433 K"] | ["3 days"] | ["ethanol--5 mL", "water--10 mL"]
j.crci.2004.01.003 | 2 (1.5 g, 62% yield): mp 145 °C, [ ␣ ] D = +198.6; anal. calc. for C 6 H 16 N 2 O 6 (mw = 356.33): C 60.67%; H 4.53%, N 7.86%, found: C 59.82%; H 4.61%, N 7.82%; 1 H-NMR (25 °C, CDCl 3 ): d (ppm) 4.00 (m, 2H); 4.13 (m, 2H), 4.90 (m, 2H), 5.35 (m, 2H), 7.87 (dd, 4H, J = 1.6 and 4.4 Hz), 8.79 (dd, 4H, J = 1.6 and 4.4 Hz); 13 C–NMR (25 °C, CDCl 3 ) d (ppm): 70.5, 74.7, 80.5, 122.8, 136.5, 150.7, 164.5. | [] | [] | ["C 6 H 16 N 2 O 6"] | [] | [] | [] | [] | [] | []
j.poly.2013.10.018 | Anal. Calc. for C 13 H 17 N 9 O 4 2.8H 2 O: C, 37.73; H, 5.50; N, 30.47.Found: C, 37.81; H, 4.99; N, 30.36.2.5. Preparation of L9 Pyrazine-2-hydrazone (0.60 g, 4.3 mmol) and methyl benzoyl formate (0.74 g, 4.5 mmol) were dissolved in MeOH (40 mL) and the mixture reﬂuxed for 10 h. A white crystalline solid was obtained on cooling (Yield 0.91 g, 76%). Selected IR data (cm 1 ): 3301 s ( m O–H), 3228 br ( m N–H), 1712 ( m C@O), 1494 ( m C@N). | [] | [] | ["C 13 H 17 N 9 O 4 2.8H 2 O"] | [] | [] | ["Pyrazine-2-hydrazone--0.60 g, 4.3 mmol", "methyl benzoyl formate--0.74 g, 4.5 mmol"] | ["reflux"] | ["10 h"] | ["MeOH--40 mL"]
ic701275k | Found: C, 25.76; H, 2.24.1 H NMR (acetone-d 6 , 300 MHz): δ 1.823 (qt, 4H, -S-CH 2 -(CH 2 ) 2 -CH 2 -S-), 3.025 (t, 4H, -S-CH 2 -(CH 2 ) 2 -CH 2 -S-), 7.183-7.462 (m, 10H, C 6 H 5 -).Raman: ν(Au-S), 262.2 cm -1 ; ν(Au-Cl), 337.4 cm -1 .[AuL 3-Me Cl] (6). HAuCl 4 · 3H 2 O (127 mg, 0.322 mmol) was added to 10 mL of anhydrous ethanol at room temperature, yielding a yellow mixture. Upon the addition of L 3-Me (0.30 mL, 1.305 mmol), an orange precipitate formed, and after a few minutes, a colorless microcrystalline powder was deposited. Yield: 82% based on HAuCl 4 · 3H 2 O. Anal. Calcd for C 5 H 12 S 2 AuCl: C, 16.29; H, 3.28. | [] | [] | ["[AuL 3-Me Cl]", "C 5 H 12 S 2 AuCl"] | ["HAuCl 4 · 3H 2 O--127 mg, 0.322 mmol"] | [] | ["L 3-Me--0.30 mL, 1.305 mmol"] | [] | [] | ["anhydrous ethanol--10 mL"]
ic4005449 | After complete addition, the solution was stirred for 1.5 h at room temperature and then heated to reﬂux for 10 min. Precipitation of the product was accomplished by cooling the reaction mixture to −24 °C.After decantation of the mother liquor and washing the crystalline product with DCM at −24 °C, the solid was dried in vacuo. The obtained solid product mixture (10.8 g, 97%; containing ∼90% 1,4dimethyltetrazolium tetra ﬂuoroborate and ∼10% 1,3-dimethyltetrazolium tetraﬂuoroborate) was puriﬁed by recrystallization from ethanol to give 1BF 4 as colorless crystalline solid (8.40 g, 75.2%). | [] | [] | ["1BF 4"] | [] | [] | [] | ["room temperature", "reflux"] | ["1.5 h"] | ["DCM--washing", "ethanol--recrystallization"]
c3dt33026e | Synthesis and characterization of 1–11 [Ag(bpy)(µ-PTA)] n (NO 3 ) n (1). To a methanol solution (10.0 mL) of AgNO 3 (54 mg, 0.32 mmol) was added a two-fold molar excess of bpy (100 mg, 0.64 mmol) and, after 10 min, PTA (50 mg, 0.32 mmol). The resulting white suspension was stirred for 1 h and then filtered oﬀ, washed with MeOH (3 × 5 mL) and dried in vacuo to aﬀord compound 1 as a white microcrystalline solid. Yield: 62% (96 mg), based on silver nitrate. 1 is soluble in H 2 O(S 25°C ≈ 13 mg mL −1 ) and DMSO, slightly soluble in MeOH and insoluble in EtOH, C 6 H 6 , CHCl 3 and CH 2 Cl 2 .C 16 H 20 N 6 O 3 PAg (FW 483.2): calcd C 39.77, H 4.17, N 17.39; found C 39.57, H 4.15, N 17.00. IR (KBr): 2960 (m), 1588 (m), 1582 (m), 1440 (m), 1420 (m), 1375 (vs), 1286 (s), 1236 (s), 1012 (s), 965 (s), 951 (s), 759 (s) and 749 (m) cm −1 . | [] | [] | ["[Ag(bpy)(µ-PTA)] n (NO 3 ) n", "1", "C 16 H 20 N 6 O 3 PAg"] | ["AgNO 3--54 mg, 0.32 mmol"] | [] | ["bpy--100 mg, 0.64 mmol", "PTA--50 mg, 0.32 mmol"] | [] | ["1 h"] | ["methanol--10.0 mL"]
c0ce00369g | Synthesis of [Fe 2 (HhmIDC) 2 ] n (2) A mixture of FeSO 4 $7H 2 O (27.8 mg, 0.10 mmol), H 4 hmIDC (18.6 mg, 0.10 mmol), 4,4 0 -bipyridine (15.6 mg, 0.10 mmol), Et 3 N (0.1 mL) and EtOH–H 2 O (1 : 1, 8 mL) was sealed in a 10 mL Teﬂon-lined stainless-steel reactor and then heated to 160  C for 72 h under autogenous pressure. After the sample was slowly cooled to room temperature at a rate of 5  Ch 1 , red block crystals of 2 were collected after washing with water and ethanol (yield: 43%). Anal. calcd for C 12 H 6 Fe 2 N 4 O 10 : C 32.18, H 1.35, N 12.51. Found: C 32.24, H 1.38, N 12.47%. IR (KBr, n/cm 1 : 3437 s, 2968 w, 2853 w, 2361 s, 2340 s, 1724 w, 1692 w, 1658 w, 1640 w, 1612 s, 1562 w, 1462 w, 1258 m, 1059 s, 1022 w, 876 w, 669 s, 648 w, 542 m, 426 w. | [] | [] | ["[Fe 2 (HhmIDC) 2 ] n", "C 12 H 6 Fe 2 N 4 O 10"] | ["FeSO 4 $7H 2 O--27.8 mg, 0.10 mmol"] | ["Et 3 N--0.1 mL"] | ["H 4 hmIDC--18.6 mg, 0.10 mmol", "4,4 0 -bipyridine--15.6 mg, 0.10 mmol"] | ["160 \nC"] | ["72 h"] | ["EtOH–H 2 O (1 : 1)--8 mL"]
s1600536806036002 | Experimental Yb 2 O 3 (0.394 g, 1 mmol) was dissolved upon heating in 5 ml concentrated HCl. The resulting residue, added to succinic acid (0.236 g, 2 mmol) in 15 ml deionized water, was introduced into a 23 ml Teﬂon-lined stainless steel vessel. The vessel was sealed, heated to 433 K for 3 d and then cooled to room temperature; colorless crystals were separated by ﬁltration. | [] | [] | ["Yb 2 O 3"] | ["Yb 2 O 3--0.394 g, 1 mmol"] | [] | ["succinic acid--0.236 g, 2 mmol"] | ["433 K"] | ["3 d"] | ["concentrated HCl--5 ml", "deionized water--15 ml"]
b407571d | Synthesis of Cu 2 (pdc) 2 (pyz)?4H 2 O (2) This compound was isolated as blue prismatic crystals following the above procedure using pyrazine in place of 4,4’-bipyridine. Yield ca. 42%. Anal. calcd for C 18 H 18 N 4 O 12 Cu 2 : C, 35.47; H, 2.97; N, 9.19%. Found: C, 35.52; H, 2.83; N, 9.33%.Synthesis of {Cu(pdc)(py)} n (3) This compound was isolated as blue rectangular parallelopipeds using pyridine in place of 4,4’-bipyridine in 68% yield.This compound can also be obtained in comparable yields at room temperature. Anal. calcd for C 12 H 8 N 2 O 4 Cu: C, 46.83; H, 2.62; N, 9.10%. Found: C, 46.65; H, 2.73; N, 8.89%.X-ray structural studies Single crystal X-ray data on 1–3 were collected at room temperature on an Enraf-Nonius CAD4 Mach2 X-ray diffractometer using graphite monochromated Mo Ka radiation (l ~ 0.71073 A ˚ ). The cell parameters in each case were determined by least-squares reﬁnement of the diffractometer setting angles from 25 centered reﬂections that were in the range, 15u ¡ 2h ¡ 20u. Three standard reﬂections were measured every hour to monitor instrument and crystal stability. The linear absorption coefﬁcients, scattering factors for the atoms, and the anomalous dispersion corrections were taken from International Tables for X-ray crystallography. | [] | [] | ["Cu 2 (pdc) 2 (pyz)?4H 2 O", "C 18 H 18 N 4 O 12 Cu 2"] | [] | [] | ["pdc--NaN", "pyz--NaN"] | [] | [] | []
c3ce41169a | Synthesis of compound 7 A mixture of H 2 L (5.8 mg, 0.02 mmol) and Cd(NO 3 ) 2 ?4H 2 O (6.16 mg, 0.02 mmol) was dissolved in 8 mL of DMA : H 2 O mixture (1 : 1). The mixture was heated for 48 h in a bathreactor at temperature of 100 uC. Colorless crystals were obtained after cooling to room temperature separated by filtration, washed with water and DMA, and then dried in air (the yield was 55% based on metal salt). FT-IR (KBr, cm 21 ): 3057 (br, c O–H ), 1608 (s, c CLO asymmetric), 1548 (s, c CLC ), 1391 (m, c CLO symmetric), 1271 (s, c C–O ), 1161, 1126, 1050, 994, 815, 787, 691, 594. | [] | [] | ["compound 7"] | ["Cd(NO 3 ) 2 \n4H 2 O--6.16 mg, 0.02 mmol"] | [] | ["H 2 L--5.8 mg, 0.02 mmol"] | ["100 \nC"] | ["48 h"] | ["DMA : H 2 O mixture (1 : 1)--8 mL"]
j.dyepig.2019.107862 | [Gd(DLDA)(DMF)(H 2 O)(COO)]n (5) Mass obtained: 14.14 mg.Yield: 39% (based on Gd 3+ ). IR data (KBr, cm −1 ): 3455, 3132, 2958, 2863, 1672, 1599, 1404, 1286, 817, 765. Elemental Analyses: Found: C, 54.58; H, 4.11; N, 1.90%; molecular formula C 33 H 30 NO 8 Gd requires C, 54.60; H, 4.14; N,1.93%. | [] | [] | ["[Gd(DLDA)(DMF)(H 2 O)(COO)]n", "C 33 H 30 NO 8 Gd"] | [] | [] | ["DLDA--NaN"] | [] | [] | ["DMF--NaN", "H 2 O--NaN"]
ic900328z | [Gd 2 (CB6)(ReO 4 ) 4 (H 2 O) 6 ](ReO 4 ) 2 · H 2 O (10). CB6 · 5H 2 O (20 mg, 0.018 mmol), a 2-fold excess of Gd(NO 3 ) 3 · 5H 2 O (16 mg, 0.037 mmol), a 10-fold excess of HReO 4 (45 mg, 0.179 mmol), and demineralized water (1.8 mL) were placed in a 15 mL tightly closed glass vessel and heated at 180 °C under autogenous pressure. | [] | [] | ["[Gd 2 (CB6)(ReO 4 ) 4 (H 2 O) 6 ](ReO 4 ) 2 · H 2 O"] | ["Gd(NO 3 ) 3 · 5H 2 O--16 mg, 0.037 mmol", "HReO 4--45 mg, 0.179 mmol"] | [] | ["CB6 · 5H 2 O--20 mg, 0.018 mmol"] | ["180 °C"] | [] | ["demineralized water--1.8 mL"]
j.jinorgbio.2011.02.001 | 2.2.1. Synthesis of poly-[(acyclovir)(iminodiaceta te)copper(II) dimethanol solvate], {[Cu(IDA)(acv)]·2CH 3 OH} n (1) A blue solution of iminodiacetate–copper(II) chelate was prepared by the reacti on of Cu 2 CO 3 (OH) 2 (1 mmol, 221 mg) and H 2 IDA (2 mmol, 266 mg) in 150 mL of water, heating (50 °C) and stirring under moderate vacuum. To this solution acv (2 mmol, 450 mg) was added observing the intensiﬁcation of the blue color. The spontaneous evaporation of the water (solvent) to dryness yields blue crystals (identiﬁed as [Cu(IDA)(H 2 O) 2 ] n ) and white needle-like crystals of acv.Both materials were re-dissolved in MeOH (450 mL) and, the resulting solution, ﬁltered without vacuum (to remove a small amount of un-dissolved materials). The blue clear solution was placed in a crystallization device that was covered by a plastic ﬁlm in order to slow down the evaporation of methanol. Well-shaped plate blue crystals of 1 were collected by ﬁltration in a yield of 54%. Suitable single crystals for X-ray crystallography were grown from a solution of 1 in methanol. Calculated for C 14 H 24 CuN 6 O 9 : C 34.75, H 5.00, N, 17.37. Found: C 34.62, H 4.80, N 17.29. | [] | [] | ["poly-[(acyclovir)(iminodiacetate)copper(II) dimethanol solvate]", "{[Cu(IDA)(acv)]·2CH 3 OH} n", "C 14 H 24 CuN 6 O 9"] | ["Cu 2 CO 3 (OH) 2--1 mmol, 221 mg"] | [] | ["H 2 IDA--2 mmol, 266 mg", "acv--2 mmol, 450 mg"] | ["50 °C"] | [] | ["water--150 mL", "MeOH--450 mL"]
s1070328420010078 | IR (ν, cm –1 ): 2819 w, 2546 w, 1676 m, 1648 m, 1597 s, 1576 m, 1520 m, 1487 s, 1441 m, 1424 m, 1376 s, 1366 m, 1282 s, 1174 w, 1156 w, 1105 s, 1063 w, 1019 m, 1017 m, 991 s, 928 m, 880 m, 824 m, 782 m, 700 m, 674 w, 661 m, 647 m, 565 m, 529 m, 506 m, 470 m, 451 m, 418 w.Synthesis of [Cd 2 (Bdc) 2 (Phen) 2 ] n · 2nDMF (V). A solution of H 2 Bdc (0.0031 g, 0.0185 mmol) in DMF (2 mL) was added to a solution of complex II (0.0126 g, 0.0053 mmol) in DMF (3 mL). The resulting reaction mixture was placed in an autoclave with a Teflon bush, gradually heated to 100°C with a heating rate of 4°C/h, kept at 100°C for 48 h, and gradually cooled down to 30°C with a cooling rate of 1°C/h. The formed colorless crystals were filtered off and dried in air. The yield of compound V was 0.003 g (58.7% based on complex II). | [] | [] | ["[Cd 2 (Bdc) 2 (Phen) 2 ] n", "NaN"] | [] | [] | ["H 2 Bdc--0.0031 g, 0.0185 mmol", "Phen--0.0126 g, 0.0053 mmol"] | ["100°C"] | ["48 h"] | ["DMF--2 mL"]
s10904-014-0026-z | Colorless block crystals were obtained by ﬁltration, dried in air. Yield: 35 % [based on Ca(NO 3 ) 2 4H 2 O]. Anal. Calcd for C 20 H 16 CaI 2 N 6 O 5 (%): C, 33.81; H, 2.44; N, 12.01. Found (%): C, 33.60; H, 2.26; N, 11.76. IR (KBr, cm -1 ): 3,422(w), 3,045(m), 1,602(vs), 1,560(s), 1,493(s), 1,429(s), 1,308(s), 1,271(w), 1,238(m), 1,136(m), 1,119(w), 1,058(m), 1,005(vs), 841(s), 830(s), 812(vs), 708(w), 698(w), 662(w). Complex 1 is air-stable and insoluble in water and most common used organic solvents. | [] | [] | ["Complex 1"] | ["Ca(NO 3 ) 2 4H 2 O--NaN"] | [] | [] | [] | [] | []
b801231h | Preparation of [Ag(bpph){NO 3 }]CHCl 3 (3) A solution of AgNO 3 (17.0 mg, 0.10 mmol) in 3 ml acetonitrile was layered over the solution of ligand L (23.4 mg, 0.10 mmol) in 8 ml chloroform. Light-yellow prisms of the product grew on the walls of the tube as the reaction layers slowly interdiﬀused (14–15 d). The yield was 44.5 mg, 85%. The sample is stable under the mother-liquor, but it loses the incorporated solvent in air with loss of crystallinity. Anal. for 3, C 15 H 11 AgCl 3 N 5 O 3 . Calc. (%): C, 34.41; H, 2.12; N, 13.38. | [] | [] | ["[Ag(bpph){NO 3 }]CHCl 3", "3", "C 15 H 11 AgCl 3 N 5 O 3"] | ["AgNO 3--17.0 mg, 0.10 mmol"] | [] | ["ligand L--23.4 mg, 0.10 mmol"] | [] | ["14–15 d"] | ["acetonitrile--3 ml", "chloroform--8 ml"]
d0ce01596b | Cd(1-MeIm) 2 [Fe(CN) 5 NO] (5): Pink powder. Yield: 75%. Anal. Calcd. for CdFeC 13 H 12 N 10 O: C, 31.7; H, 2.6; N, 28.4%. Found: C, 31.9; H, 2.7; N, 28.2%. | [] | [] | ["Cd(1-MeIm) 2 [Fe(CN) 5 NO]", "CdFeC 13 H 12 N 10 O"] | [] | [] | [] | [] | [] | []
10610278.2012.688128 | Boc-Hse(Bn)-Thr-OMe (4) A magnetically stirred solution of H-Thr-OMe·HCl (14.2 g, 83.7 mmol) in DMF (50 ml) was treated with NEt i Pr 2 (14.5 ml, 84 mmol) and maintained at 188C for 0.5 h. The mixture was cooled to 08C, and a solution of Boc-HSe(Bn)-OH (12.9 g, 41.7 mmol) in DMF (10 ml) and DPPA (13.5 ml, 62.5 mmol) was added. The resulting red solution was warmed to 188C, and NEt i Pr 2 (29 ml, 166 mmol) was added via a dropping funnel. After 16 h, the reaction was quenched by the addition of water (30 mL), and all volatiles were removed by rotary evaporation. The resulting oil was treated with HCl (50 ml of a 1 M aq. solution) and extracted with EtOAc (4 £ 200 ml). The combined organic fractions were dried (MgSO 4 ), and the solvent was removed under reduced pressure to give a yellow oil. Subjection of this material to ﬂash chromatography (1:3 to 1:1, ethyl acetate –hexane) followed by concentration of the appropriate fractions (R f ¼ 0.2 in 1:1 ethyl acetate –hexane) gave the dipeptide 4 (11 g, 62%) as an oil that solidiﬁed to a white solid, m.p. 1148C, [ a ] D þ 3(c ¼ 1.8 in CHCl 3 ) after prolonged storage (1 month). | [] | [] | ["Boc-Hse(Bn)-Thr-OMe (4)"] | [] | ["NEt i Pr 2--14.5 ml, 84 mmol", "DPPA--13.5 ml, 62.5 mmol", "HCl--50 ml of a 1 M aq. solution"] | [] | ["188 \nC"] | ["16 h"] | ["DMF--50 ml"]
acs.cgd.9b00816 | 6 A mixture of Cu(NO 3 ) 2 ·3H 2 O (0.5 mmol), Gd 2 O 3 (0.13 mmol), H 3 IDC (0.5 mmol) and H 2 C 2 O 4 ·2H 2 O (0.5 mmol) in 14 mL of H 2 O and 1 mL of ethanol (EtOH) was treated with 80 μL (0.6 mmol) of triethylamine (TEA). The resultant mixture was placed in a 23 mL Teflon-lined stainless-steel autoclave vessel and heated at 165 °C under self-generated pressure for 4 days. Finally, the reaction vessel was cooled down to room temperature at 3°C/h rate (48 hours); olivegreen needle-like crystals of 1, suitable for X-ray diffraction, were separated by filtration. Although oxalic acid is not present in the final product, without the addition of this reagent 1 is not obtained. MW: 662.59 g/mol. Yield of 62%, based on the lanthanide salt. Calculated analysis for Cu 2 GdC 10 H 10 N 4 O 12 (%): C, 18.13%; H,1.52%; N,8.46%. (%) Found: C, 18.76%; H, 1.56%; N, 7.72%. | [] | ["48 hours"] | ["Cu 2 Gd(HIDC) 2 (C 2 O 4 ) 2 (H 2 O) 2", "Cu 2 GdC 10 H 10 N 4 O 12"] | ["Cu(NO 3 ) 2 ·3H 2 O--0.5 mmol", "Gd 2 O 3--0.13 mmol"] | ["triethylamine (TEA)--80 μL, 0.6 mmol"] | ["H 3 IDC--0.5 mmol", "H 2 C 2 O 4 ·2H 2 O--0.5 mmol"] | ["165 \nC"] | ["4 days"] | ["H 2 O--14 mL", "ethanol (EtOH)--1 mL"]
b809557d | Synthesis of [Cd(2,3-pydc)(bpp)(H 2 O)]$3H 2 O (3) The procedure is similar to the synthesis of 1 except that Cd(NO 3 ) 2 $4H 2 O (0.154 g, 0.5 mmol) was used instead of CuSO 4 $5H 2 O. Yield: 0.207 g (78% based on Cd). Anal. Calcd.(%) for C 20 H 25 CdN 3 O 8 : C, 43.85; H, 4.60; N, 7.67. Found (%): C, 44.03; H, 4.43; N, 7.75. IR (KBr, cm 1 ): 3238br, 3044vw, 2955vw, 1614s, 1573s, 1430w, 1382s, 1222m, 1103m, 1016w, 836w, 715w, 668w, 521w.X-Ray crystallography Single-crystal X-ray diffraction measurements were carried out on a Bruker SMART APEX CCD diffractometer equipped with graphite-monochromated Mo Ka radiation (l ¼ 0.71073 A ˚ ).Absorption corrections were applied using the SADABS program.22 The structures were solved by direct methods and reﬁned on F 2 using full-matrix least-squares methods (SHELXS97 and SHELXL97 programs). | [] | [] | ["[Cd(2,3-pydc)(bpp)(H 2 O)]\n3H 2 O", "C 20 H 25 CdN 3 O 8"] | ["Cd(NO 3 ) 2 $4H 2 O--0.154 g, 0.5 mmol"] | [] | ["2,3-pydc--NaN", "bpp--NaN"] | [] | [] | []
j.poly.2011.03.027 | 4.2. Reactions of 2 Ligand 2 (130 mg, 0.228 mmol) was dissolved in methanol (ca.10 mL) and the resulting solution was placed in the bottom part of the hourglass shaped test tube. The upper part of the tube was ﬁlled with the solution of lanthanide nitrate salt (0.114 mmol) in 10 mL of methanol. The crystalline precipitate was isolated after a few weeks when no new crystals appeared.4.2.1. [Pr(dppdO 2 ) 2 (NO 3 ) 2 ]NO 3 4MeOH (2Pr) Yield: 157 mg (86.3%). Anal. Calc.: C, 57.19; H, 4.55; N, 2.63. | [] | ["a few weeks"] | ["[Pr(dppdO 2 ) 2 (NO 3 ) 2 ]NO 3 4MeOH (2Pr)"] | ["lanthanide nitrate salt--0.114 mmol"] | [] | ["Ligand 2--130 mg, 0.228 mmol"] | [] | [] | ["methanol--ca.10 mL", "methanol--10 mL"]
c3dt53332h | IR data (KBr, cm −1 ): ν ˜ = 3394 (m, br), 1647 (m), 1635 (w), 1614 (m), 1587 (w), 1541 (vs), 1526 (s), 1515 (vs), 1431 (m), 1374 (s), 1346 (m), 1330 (m), 1312 (sh), 1266 (w), 1225 (w), 1210 (sh), 1160 (sh), 1149 (w), 1110 (w), 1049 (w), 999 (w), 879 (w), 845 (s), 774 (w), 741 (w), 721 (m), 668 (w), 652 (w), 598 (m), 574 (m), 520 (w), 434 (w), 419 (w). | [] | [] | [] | [] | [] | [] | [] | [] | []
j.molstruc.2015.07.048 | 2.5. Synthesis of complex {Ag 2 (mpyz) (L 1 ) 2 } n (4) The synthesis of 4 was similar to that of 1, but with mpyz (27.3 mg, 0.2 mmol) in place of tpyz in EtOHeDMFeH 2 O mixed solvent (6 mL, v/v/v: 2/2/2). After several weeks, plate-colorless crystals of 4 in 51% yield (based on Ag). Anal. Calc. (found) for Ag 2 C 22 H 20 Cl 2 N 2 O 4 : C, 39.85 (39.82); H, 3.04 (3.08); O, 9.65 (9.68); N, 4.23 (4.32)%. IR (KBr): n (cm 1 ) ¼ 3410 (m), 3060 (w), 2959 (w), 2914 (w), 1936 (w), 1819 (w), 1571 (s), 1470 (m), 1432(m),1400 (m), 1372 (s), 1259 (m), 1231 (m), 1213 (m), 1170 (m), 1150 (m), 1127 (m), 1046 (s), 980 (m), 953 (m), 872 (w), 843 (s), 807 (m), 749 (s), 721 (m), 695 (m), 646 (m), 563 (w). | [] | [] | ["{Ag 2 (mpyz) (L 1 ) 2 } n", "Ag 2 C 22 H 20 Cl 2 N 2 O 4"] | [] | [] | ["mpyz--27.3 mg, 0.2 mmol"] | [] | ["several weeks"] | ["EtOHeDMFeH 2 O mixed solvent--6 mL, v/v/v: 2/2/2"]
acs.inorgchem.8b03248 | Synthesis of [Cu I (dm4bt) 2 ][Cu II (dm4bt) 2 (PW 12 O 40 )] (2). The synthetic procedure for 2 was the same as for 1 except that CuCl 2 (0.07 g, 0.5 mmol) was used instead of AgNO 3 and the pH value of about 3.5. After slow cooling to room temperature, green block crystals of 2 were obtained (yield 50% based on W) and the ﬁnal pH is 3.8. Anal. calcd. for C 32 H 32 Cu 2 N 8 O 40 PS 8 W 12 (3789): C 11.49, H 0.99, N 3.35, Found: C 11.57, H 0.92, N 3.39%. IR cm −1 (KBr): 3773(s), 3428(m), 3106(w), 2930(w), 2344(w), 1641(m), 1524(m), 1429(m), 1378(w), 1283(w), 1209(w), 1143(w), 1072(s), 975(s), 888(s), 799(s), 594(w), 506(m). | [] | [] | ["[Cu I (dm4bt) 2 ][Cu II (dm4bt) 2 (PW 12 O 40 )]"] | ["CuCl 2--0.07 g, 0.5 mmol"] | [] | ["dm4bt--not provided"] | [] | [] | []
ic061142i | {[WS 4 Cu 4 (NCS) 2 (bix) 3 ]‚CH 3 CN} n (2). Method A. A mixture of [Et 4 N] 2 [WS 4 ] (0.11 mmol, 62.99 mg), CuNCS (0.33 mmol, 40.14 mg), and bix (0.17 mmol, 40.51 mg) was placed in a glass tube, and2mLofCH 3 CN was added. The tube was sealed after evacuation and heated to 120 °C for 1 day. Upon slow cooling of the solution to room temperature over 2 days, red crystals of 2 were obtained in 25% yield (based on CuNCS). Anal. Calcd for C 46 H 45 Cu 4 N 15 S 6 W: C, 38.38; H, 3.13; N, 14.60. Found: C, 37.96; H, 3.17; N, 14.78. IR (KBr pellet, cm -1 ): 2086 vs (CN), 1638 m, 1518 s, 1508 s, 1235 m, 1108 s, 1086 s, 934 w, 828 w, 741 w, 717 w, 657 m, 430 w (W-S). | [] | ["2 days"] | ["{[WS 4 Cu 4 (NCS) 2 (bix) 3 ]‚CH 3 CN} n"] | ["[Et 4 N] 2 [WS 4 ]--0.11 mmol, 62.99 mg", "CuNCS--0.33 mmol, 40.14 mg"] | [] | ["bix--0.17 mmol, 40.51 mg"] | ["120 °C"] | ["1 day"] | ["CH 3 CN--2 mL"]
ic302840x | n BuLi (2.5 M hexane, 14.9 mL, 37.2 mmol) was added to the solution. The reaction mixture was stirred for 30 min, and then Ph 2 PCl (6.7 mL, 37.2 mmol) was added and the mixture stirred for an additional 1 h. Once reaction was complete (by TLC), the solvent was evaporated, and the residue was dissolved in CH 2 Cl 2 (50 mL). The organic layer was washed with water (2 × 30 mL). After drying with Na 2 SO 4 , the solvent was removed in a vacuum to yield a pale yellow solid which was recrystallized (CH 2 Cl 2 /MeOH) at 0 °C to give the title compound (7.31 g, 76%). | [] | [] | [] | [] | ["n BuLi--2.5 M hexane, 14.9 mL, 37.2 mmol", "Ph 2 PCl--6.7 mL, 37.2 mmol"] | [] | [] | [] | []
ic500062j | Found: C, 14.35; H, 1.27; N, 3.48; Cu, 4.84; W, 59.05. IR (KBr, cm −1 ): 3450 (w), 1601 (s), 1575 (w), 1499 (s), 1477 (s), 1451 (s), 1409 (w), 1330 (w), 1253 (w), 1172 (w), 1022 (s), 954 (w), 935 (m), 878 (s), 765 (s), 662 (w), 434 (s).Synthesis of [Cu 2 (L2) 2 Cl 2 ] 2 [W 10 O 32 ] (4). Cu(CH 3 COO) 2 ·H 2 O (0.2 mmol) and L2 (0.05 mmol) were added to 6 mL of a [H 2 W 12 O 40 ] 6− aqueous solution (about 0.1 mmol). The resulting solution was stirred, and the pH value was adjusted to 3.0, 4.0, 5.0, or 6.0 with 1 M HCl. The solution was then transferred to a Teﬂon-lined autoclave (15 mL) and kept at 180 °C for 72 h. After the mixture was Table 1. Properties of Compound 5 Optimized by DFT Calculations spin/charge a entry compd multiplicity Cu1 Cu2 Cu3 energy (kcal/mol) 1 5-1 4 0.64/0.67 0.63/0.82 0.60/0.84 0.0 2 5-2 2 0.64/0.67 −0.66/0.82 0.60/0.85 −1.2 3 5-3 2 −0.64/0.69 0.63/0.82 0.60/0.85 −0.4 4 5-4 2 0.64/0.72 0.64/0.84 −0.66/−0.88 −0.9 a See Figure 6 for the deﬁnition of Cu1, Cu2, and Cu3.Inorganic Chemistry Article dx.doi.org/10.1021/ic500062j ¦ Inorg. Chem. 2014, 53, 5029−50365034 slowly cooled to room temperature, blue striplike crystals were ﬁltered oﬀ, washed with distilled water, and dried at room temperature to give a yield of 10% based on L2. Anal. Calcd for C 60 H 44 N 12 Cl 4 Cu 2 W 10 O 32 : C, 20.27; H, 1.24; N, 4.73; Cu, 6.91; W, 49.96. Found: C, 20.05; H, 1.27; N, 4.68; Cu, 6.78; W, 50.11. IR (KBr, cm −1 ): 3087 (w), 1599 (m), 1577 (w), 1475 (s), 1447 (s), 1409 (w), 1328 (m), 1305 (w), 1252 (m), 1166 (m), 1022 (s), 994 (m), 974 (s), 964 (s), 933 (m), 909 (m), 888 (s), 802 (s), 771 (s), 651 (w). | [] | [] | ["[Cu 2 (L2) 2 Cl 2 ] 2 [W 10 O 32 ]", "C 60 H 44 N 12 Cl 4 Cu 2 W 10 O 32"] | ["Cu(CH 3 COO) 2 \nH 2 O--0.2 mmol"] | [] | ["L2--0.05 mmol"] | ["180 \nC"] | ["72 h"] | ["[H 2 W 12 O 40 ] 6− aqueous solution--6 mL"]
c4ce00796d | The synthesis of 5. Cd(NO 3 ) 2 (0.1 mmol), N 1 ,N 4 -di(pyridin3-yl)naphthalene-1,4-dicarboxamide (0.1 mmol), naphthalene1,4-dicarboxylic acid (0.1 mmol) , and H 2 O(4ml)weresealed in a 25 ml Teflon reactor, heated a t 85 °C for 3000 min, and then cooled to room temperature at 3 °Ch −1 .Subsequently, colorless block crystals were obtained in 68% yield based on Cd. Calcd for C 37 H 31 N 5 O 8 Cd (%): C, 56.53; H, 3.97; N, 8.91. | [] | [] | [] | ["Cd(NO 3 ) 2--0.1 mmol"] | [] | ["N 1 ,N 4 -di(pyridin3-yl)naphthalene-1,4-dicarboxamide--0.1 mmol", "naphthalene1,4-dicarboxylic acid--0.1 mmol"] | ["85 \baC"] | ["3000 min"] | ["H 2 O--4 ml"]
c6ce01513a | Cu 2 (tcbpa) 4/3 (Cu(salen)) 0.87 (EtOH) 0.11 (C 66.14 H 46.47 O 9.85 N 4.88 Cu 2.87 ) (1249.48 g mol −1 ), confirmed by 1 H-NMR (Fig. S9, ESI‡). | [] | [] | ["Cu 2 (tcbpa) 4/3 (Cu(salen)) 0.87 (EtOH) 0.11", "C 66.14 H 46.47 O 9.85 N 4.88 Cu 2.87"] | [] | [] | [] | [] | [] | ["EtOH--0.11"]
ja061716i | was sealed and heated in a tube furnace at 120 °C for 1 day and allowed to cool to room temperature. Amber, block-shaped crystals suitable for X-ray analysis were collected to give 10 mg (8%) of product. Anal.Calcd for C 46 H 74 Cl 2 Mn 3 O 6 N 22 : C, 43.61; H, 5.89; N, 24.32. Found: C, 43.77; H, 6.37; N, 23.85. IR (neat): 2977(w), 2935(w), 2886(w), 1658(s), 1639(vs), 1430(m), 1376(m), 1361(m), 1303(w), 1268(w), 1212(w), 1154(w), 1127(w), 1102(w), 1011(w), 947(w), 861(w), 820(w), 754(w) cm -1 .Mn 4 (BDT) 3 (NO 3 ) 2 (DEF) 6 (2). A solution of Mn(NO 3 ) 2 ‚4H 2 O (25 mg, 0.10 mmol) in 2 mL of DEF was added to a solution of H 2 BDT (21 mg, 0.10 mmol) in 2 mL of DEF in a Pyrex tube (1.0 × 1.2 × 16 cm, i.d. × o.d. × length), and the mixture was degassed by five freezepump-thaw cycles. The tube was sealed and heated in a tube furnace at 130 °C for 2 days and allowed to cool to room temperature. Amber, block-shaped single crystals (2 mg, 3%) were isolated mechanically from the major product, an unidentified amorphous white solid. IR (neat): 3230(b), 2934(b), 2429(b), 2323(b), 1920(b), 1627(vs), 1439(m), 1389(w), 1359(w), 1271(w), 1212(w), 1159(w), 1133(w), 1036(w), 1007(w), 833(w), 739(w), 695(w) cm -1 . | [] | [] | ["Mn 4 (BDT) 3 (NO 3 ) 2 (DEF) 6"] | ["Mn(NO 3 ) 2 ‚4H 2 O--25 mg, 0.10 mmol"] | [] | ["H 2 BDT--21 mg, 0.10 mmol"] | ["130 \n°C"] | ["2 days"] | ["DEF--2 mL"]
ejic.201000134 | After 30 min of stirring, a warm methanolic solution (20 mL) of 1,2-bis(4-pyridyl)ethane (bpa) (46 mg, 0.25 mmol) was added. The resulting solution was filtered off the precipitate and was left to stand at room temperature. Several days later, prismatic, pink, Xray-quality single crystals were obtained. Compound 2 was similarly synthesised by using Ni(NO 3 ) 2 ·6H 2 O (73 mg, 0.25 mmol). In this case, prismatic, blue, X-ray-quality single crystals were obtained. Elemental analyses results were in good agreement with the structure. 1:C 26 H 24 CoN 6 O 2 (511.4): calcd. C 61.06, H 4.73, N 16.43; found C 60.12, H 4.71, N 16.40. 2:C 26 H 24 N 6 NiO 2 (511.2): calcd. C 61.09, H 4.73, N 16.44, found C 60.60, H 4.67, N 16.25. | [] | ["Several days later"] | ["Co(bpa)2", "Ni(bpa)2"] | ["Ni(NO 3 ) 2 ·6H 2 O--73 mg, 0.25 mmol"] | [] | ["1,2-bis(4-pyridyl)ethane (bpa)--46 mg, 0.25 mmol"] | [] | [] | ["methanolic solution--20 mL"]
cg3018776 | 119 Sn NMR (δ, ppm): 123.6 (s). IR (KBr, ν/cm -1 ): 3477 (m), 3331 (m, br), 3160 (m, br), 2955 (s), 2921 (s), 2853 (m), 1655 (s), 1587 (s), 1417 (s), 1306 (s), 1250 (m), 877 (m), 846 (m), 666 (s), 607 (s), 537 (m). ESI-MS: m/z (%) 291.1218 [n-Bu 3 Sn] + (100), 498.2063 [nBu 3 SnLH] + (8), 625.2427 [(n-Bu 3 Sn) 2 (HCOO)] + (95), 786.3177 [(n-Bu 3 Sn) 2 L] + (2), 1015.3819 [(n-Bu 3 Sn) 2 (L) 2 Na] + (2). Colorless crystals of 2 were obtained from slow evaporation of a chloroform solution of 2. [{n-Bu 2 Sn} 2 (µ 3 -O)(µ 2 -OH)L] 2 (3) [n-Bu 2 SnO] n (0.38 g, 1.5 mmol); HL (0.157 g, 0.76 mmol). Yield: 0.451 g (84.3 %). M.p.: 210 °C. Elemental Analysis: calcd. (%) for C 48 H 90 N 10 O 8 Sn 4 : C, 40.88; H, 6.43; N, 9.93; found: C, 41.13; H, 6.56; N, 9.65. 1 H NMR (500 MHz, DMSO-d6, 25 °C) (δ, ppm): 0.78 (t, 24H, n-butyl CH 3 ), 1.06-1.96 (m, 48H, n-butyl CH 2 ’s), 2.89 (t, 4H, CH 2 ), 4.34 (t, 4H, N-CH 2 ), 8.06 (s, 2H, C8-H), 8.10 (s, 2H, C2-H). IR (KBr, ν/cm -1 ): 3314 (m, br), 3330 (m, br), 2956 (s), 2924 (s), 2855 (m), 1618 (s), 1414 (m), 1361 (s), 1302 (m) 1019 (m), 944 (m), 681 (s), 606 (m, br). ESIMS: m/z (%) 279.0543 [n-Bu 2 Sn(OOCH)] + (50), 440.1256 [n-Bu 2 SnL] + (6), 688.1673 [(nBu 2 Sn) 2 (µ-O)L] + (5), 821.1776 [(n-Bu 2 Sn) 3 (µ-O) 2 (HCOO) 2 ] + (30). Colorless crystals of 3 were obtained by a slow evaporation of its 1:1 methanol/acetonitrile solution. [{n-Bu 2 Sn} 2 (µ 3 -O) L 2 ] 2 (4) Page 5 of 27 ACS Paragon Plus Environment Crystal Growth & Design 1 2 3 4 5 6 7 8 9 10 11 12 13 14 15 16 17 18 19 20 21 22 23 24 25 26 27 28 29 30 31 32 33 34 35 36 37 38 39 40 41 42 43 44 45 46 47 48 49 50 51 52 53 54 55 56 57 58 59 60 | [] | [] | ["{[n-Bu 2 Sn} 2 (µ 3 -O)(µ 2 -OH)L] 2"] | ["[n-Bu 2 SnO]--0.38 g, 1.5 mmol"] | [] | ["HL--0.157 g, 0.76 mmol"] | [] | [] | ["chloroform--not specified", "methanol/acetonitrile--not specified"]
acs.organomet.6b00042 | [NaW(ATI Ph/iPr )(CO) 3 (thf) 3 ] (6). THF (2 mL) was added to a mixture of 3-thf (50 mg, 0.15 mmol) and [W(CO) 3 (NCMe) 3 ] (60 mg, 0.15 mmol). After 3 days, the reaction mixture was ﬁltered. The ﬁltrate was layered with hexanes (6 mL) and stored at −30 °C. Dark red-brown crystalline 6 precipitated after 1 day, was isolated by ﬁltration, and dried in a stream of argon. A second crop was obtained from the mother liquor upon storage at −30 °C for several days. | [] | ["1 day", "several days"] | ["[NaW(ATI Ph/iPr)(CO)3(thf)3]"] | ["[W(CO)3(NCMe)3]--60 mg, 0.15 mmol"] | [] | ["3-thf--50 mg, 0.15 mmol"] | [] | ["3 days"] | ["THF--2 mL", "hexanes--6 mL"]
cg050181m | Found: C, 32.05; H, 6.37. IR (cm -1 ): 2978 m, 2941 m, 2904 w, 2880 w, 2015 w, 1637 w, 1466 m, 1410 w, 1382 w, 1298 w, 1273 w, 1248 w, 1224 w, 1088 s, 1017 m, 979 m, 953 s, 918 m, 785 m, 728 m, 622 s, 522 m. DTA peak position (°C): 222. | [] | [] | [] | [] | [] | [] | [] | [] | []
cg060824d | Preparation of [H 2 DABCO][Ga 2 F 6 (SeO 3 )] (1), [H 2 en][GaF 3 (SeO 3 )] (2), and [H 2 en][InF 3 (SeO 3 )] (3). A mixture of Ga 2 O 3 (0.0421 g, 0.22 mmol), SeO 2 (0.2228 g, 2.01 mmol), triethylenediamine (0.2233 g, 2.00 mmol), 40% HF solution (0.32 mL, 6.40 mmol (Caution: toxic and highly irritating; work in a laboratory hood when handling concentrated HF) for 1 (or Ga 2 O 3 (0.0476 g, 0.25 mmol), SeO 2 (0.2730 g, 2.46 mmol), ethylenediamine (0.12 mL, 1.80 mmol), 40% HF solution (0.32 mL, 6.40 mmol) for 2 and In 2 O 3 (0.0425 g, 0.15 mmol), SeO 2 (0.2210 g, 2.00 mmol), ethylenediamine (0.12 mL, 1.80 mmol), 40% HF solution (0.32 mL, 6.40 mmol) for 3 in a mixed solvent composed of ethanol (5.0 mL) and H 2 O (2.0 mL) were stirred under ambient conditions until homogeneous. The resulting mixture was sealed into an autoclave equipped with a Teflon liner (25 mL) and heated at 100 °C for 5 days. The initial and final pH values of the solution did not show appreciable change and are close to 4.0 for 1 and 2, ∼3.5 for 3, respectively. Colorless plate-shaped crystals of 1-3 were collected in ca. 26, 45, and 38% yield, respectively (based on Ga or In). Elemental analysis for 1 (C 6 H 14 F 6 Ga 2 N 2 O 3 Se): Ga 28.10, Se 15.86, C 14.41, H 3.13, N 5.39, F 23.50%. Calc.: Ga 28.19, Se 15.97, C 14.57, H 2.85, N 5.66, F 23.05%. IR (KBr, cm -1 ): 3419 m, 3109 s, 3053 s, 2885 m, 2702 w, 1624 w, 1483 m, 1468 m, 1446 m, 1336 m, 1320 w, 1297 w, 1252 w, 1176 w, 1062 s, 871 s, 783 s, 527 m, 507 s, 468 w, 419 s. | [] | [] | ["[H 2 DABCO][Ga 2 F 6 (SeO 3 )] (1)", "[H 2 en][GaF 3 (SeO 3 )] (2)", "[H 2 en][InF 3 (SeO 3 )] (3)"] | ["Ga 2 O 3--0.0421 g, 0.22 mmol", "In 2 O 3--0.0425 g, 0.15 mmol"] | [] | ["SeO 2--0.2228 g, 2.01 mmol", "triethylenediamine--0.2233 g, 2.00 mmol", "ethylenediamine--0.12 mL, 1.80 mmol"] | ["100 \nC"] | ["5 days"] | ["40% HF solution--0.32 mL, 6.40 mmol", "ethanol--5.0 mL", "H 2 O--2.0 mL"]
c4ce00597j | IR (KBr, cm −1 ): 3437s, 3347s, 2799w, 1655s, 1467w, 1408vs, 1318w, 1235w, 1133m, 846w, 677w, 553w.Synthesis of {(H 3 O) 15 [Co(H 2 O) 6 ][Co 8 Li 3 (TDA) 12 ]·10H 2 O} n (2). AmixtureofCo(ClO 4 ) 2 ·6H 2 O (0.0366 g, 0.1 mmol), H 3 TDA (0.0314, 0.2 mmol), HTZ (0.0070 g, 0.1 mmol) and LiOH·H 2 O (0.0042 g, 0.1 mmol) w as dissolved in H 2 O(6mL).The mixture was sealed in a 25 mL Teflon-lined stainless steel reactor, heated at 140 °C for 72 h, and subsequently cooled to room temperature at a rate of 1.5 °Ch −1 . Red block crystals of 2 in ca. 57% yield were obtained by slow evaporation of the mixture at room temperature for several days. Anal. calcd for C 48 H 77 N 36 O 79 Co 9 Li 3 (%): C, 19.39; H, 2.61; N, 16.96. | [] | ["several days"] | ["{(H 3 O) 15 [Co(H 2 O) 6 ][Co 8 Li 3 (TDA) 12 ]·10H 2 O} n", "C 48 H 77 N 36 O 79 Co 9 Li 3"] | ["Co(ClO 4 ) 2 ·6H 2 O--0.0366 g, 0.1 mmol"] | [] | ["H 3 TDA--0.0314, 0.2 mmol", "HTZ--0.0070 g, 0.1 mmol", "LiOH·H 2 O--0.0042 g, 0.1 mmol"] | ["140 °C"] | ["72 h"] | ["H 2 O--6 mL"]
c3ce42025f | Synthesis of [Dy 3 Cu 4.5 (OH) 2 (ina) 6 (OAc) 2 (CN) 3.5 ]·H 2 O IV-B Compound IV-B was synthesized by a procedure similar to that of IV-A except that Tb 4 O 7 was replaced by Dy 2 O 3 (0.186 g; 0.5 mmol). Yellow block single crystals of IV-B were obtained by filtration, washed with water, and dried in air (yield: 62 mg, 17% based on Hina). Elemental analysis (%): calc. for C 87 H 68 Cu 9 Dy 6 N 19 O 38 : C 29.56, H 1.94, N 7.53; found: C 29.59, H 1.92, N 7.56. Selected IR (KBr pellet, cm −1 ) 3438 (s), 2121 (m) 1656 (s), 1596 (vs), 1546 (s), 1426 (vs), 1227 (w), 1064 (w), 770 (m), 705 (m), 685 (m). | [] | [] | ["[Dy 3 Cu 4.5 (OH) 2 (ina) 6 (OAc) 2 (CN) 3.5 ]·H 2 O IV-B", "C 87 H 68 Cu 9 Dy 6 N 19 O 38"] | ["Dy 2 O 3--0.186 g; 0.5 mmol"] | [] | [] | [] | [] | []
c7ce00626h | Yellow block-like crystals. Yield: 0.046 g (90%). M. p.: 201 °C. FTIR, ν : 701(s), 1007(m), 1053(s), 1154(m), 1338(s), 1515(s), 1573(s), 1638(m), 2045(vs), 2965(w), 3058(w), 3416(w) cm –1 . Anal. Calc. for C 14 H 15 HgN 7 O 2 (513.90): C, 32.72; H, 2.94; N, 19.08. Found: C, 32.51; H, 3.06; N, 18.88. [HgL(N) 3 ] n ·PrOH (4). | [] | [] | ["[HgL(N) 3 ] n ·PrOH"] | [] | [] | [] | [] | [] | []
j.ica.2014.10.027 | 2.2. Synthesis H 3 PMo 12 O 40 nH 2 O (1 g) was added to a 10 ml methanol solution containing N,N 0 -diacetic acid imidazolium chloride (0.1 g) under stirring at room temperature. A large quantity of yellow precipitate was formed immediately and was ﬁltered off. Upon slow evaporation of the ﬁltrate at room temperature for 7 days, green stick single crystals were collected. Anal. Calc. for C 26 H 43 Mo 12 N 6 O 55 P: C, 12.48; H, 1.73; P, 1.24; Mo, 46.02. Found: C, 12.45; H, 1.69; P, 1.28; Mo, 46.10% (CCDC 824103).2.3. Desulfurization The benzothiophene (BT) was completely dissolved into n-heptane to prepare 2000 ppm simulated sulfur solution. Catalyst and 2000 ppm BT (5 mL) solution were added into a tube. Then H 2 O 2 was injected to the tube. The tube was located in a water bath kettle at the desired temperature and stirred at a speed of 10000 r/min for 15 min. Then the solution was separated by centrifuge, supernatant was injected into the gas chromatography to check the sulfur residue in the solute. The BT concentration was measured with a FIDGC. The gas chromatography was performed by keeping the initial temperature at 373 K for 2 min, then raising the temperature to 473 K at a rate of 5 K/min and ﬁnally maintaining the temperature for 2 min. The injection volume of the sample is 5 l L. | [] | [] | ["H 3 PMo 12 O 40 nH 2 O", "C 26 H 43 Mo 12 N 6 O 55 P"] | [] | [] | ["N,N 0 -diacetic acid imidazolium chloride--0.1 g"] | [] | ["7 days"] | ["methanol--10 ml"]
zaac.201200339 | Yield 30% (16.9 mg) based on Hctpy. Elem. analysis for Dy(ctpy) (NO 3 ) 2 : calcd. C 34.14; H 1.79; N 12.45%; found: C 34.80; H 2.18; N 12.53 %. IR (KBr): ν ˜ = 3432.9 (b), 1625.9 (m), 1519.9 (m), 1463.0 (m), 1437.6 (m), 1383.9 (vs), 1292.9 (w), 1237.7 (m), 1022.3 (m), 780.6 (m), 580.7 (m) cm –1 . | [] | [] | ["Dy(ctpy) (NO 3 ) 2"] | [] | [] | ["Hctpy--16.9 mg"] | [] | [] | []
cg9013398 | {NaMn(pymtz) 3 3 DMF} n (4) was prepared using a procedure similar to that of 3 except using MnCl 2 (0.10 mmol, 0.02 g) in place of CdCl 2 yield pale yellow needle-shaped crystals, which was contaminated by some brown powder, and the crystals can be collected manually, washed with water and dried in air. The yield (ca. 0.021 g) was about 36% on pymCN. Anal. Calcd. for C 18 H 16 N 19 OMnNa%: C, 36.50; H, 2.72; N, 44.93. Found: C, 36.94; H, 2.28; N, 45.10. The main IR band (KBr, cm -1 ): 3440(br), 3065(m), 1683(vs), 1580(vs), 1568(s), 1529(s), 1450(s), 1391(vs), 1264(m), 1234(w), 1186(m), 1135(w), 1087(m), 1060(m), 824(m), 739(s), 649(s). | [] | [] | ["{NaMn(pymtz) 3 3 DMF} n"] | ["MnCl 2--0.10 mmol, 0.02 g"] | [] | ["pymtz--3"] | [] | [] | ["DMF--NaN"]
acs.inorgchem.6b02322 | Complex 5 and HeptOOH. Complex 5 (1 equiv) and 4-heptyl hydroperoxide (16 equiv) were dissolved in 1 mL of CD 2 Cl 2 , leading to a clear pale yellow solution. The reaction was followed by NMR measurements. After 5 days at room tempe rature, 58% of the Inorganic Chemistry Article DOI: 10.1021/acs.inorgchem.6b02322 Inorg. Chem. XXXX, XXX, XXX−XXX K | [] | [] | [] | [] | ["HeptOOH--16 equiv"] | [] | [] | ["5 days"] | ["CD 2 Cl 2--1 mL"]
b820659g | C 11 H 11 I 2 KN 2.2 O 2 U requires C 17.93, H 1.50; N 4.34; I 34.44%).IR (Nujol) n/cm -1 : 1378 s, 1216 w, 1152 w, 1066 m, 1038 m, 1007 m, 922 w, 797 vs [n asym (U = O)], 754 s, 701 vs, 626 m. IR (pyridine) n/cm -1 : 816 s [n asym (U = O)]. The same reaction with 1 mol equivalent of KC 5 H 5 or 0.5 mol equivalent of K 2 C 8 H 8 gave identical results. Slow diffusion of diethyl ether into a pyridine solution of 2 gave crystals of 1.(b) An NMR tube was charged with [UO 2 I 2 (THF) 3 ] (10.0 mg, 0.013 mmol) and KC 5 Me 5 (2.3 mg, 0.013 mmol) in THF-d 8 (0.5 mL) The tube was immersed in an ultrasound bath for 30 min affording a brown solution and a white precipitate. The NMR spectrum showed the presence of (C 5 Me 5 ) 2 .[UO 2 (py) 2.3 K(OTf) 2 ](3). (a) Pyridine (20 mL) was condensed in a 50 mL round bottom ﬂask containing [UO 2 (OTf) 2 ] (2000 mg, 3.52 mmol) and KC 5 Me 5 (613.6 mg, 3.5 mmol). After stirring for 15 h at room temperature, the volume of the brown orange solution was reduced to 10 mL. Addition of diethyl ether (50 mL) led to the precipitation of a brown powder, which was ﬁltered off; its colour turned beige upon drying under vacuum for 20 h at 25 ◦ C (2480 mg, 91%). (Found C 20.33, H 1.53; N 4.30; F 14.35. C 12.5 H 11.5 F 6 KN 2.3 O 8 S 2 U requires C 20.54, H 1.47; N 4.08; F 14.44%) IR (Nujol) n/cm -1 : 1637 w, 1603 s, 1260 (broad, vs), 1208 s, 1177 s, 1069 m, 1033 vs, 927 w, 890 m, 793 s shoulder [n asym (U = O)], 757 vs, 701 s, 636 vs, 581 m, 518 m. IR (pyridine) n/cm -1 : 816 s [n asym (U = O)]. | ["25 \t C"] | ["20 h"] | ["C 11 H 11 I 2 KN 2.2 O 2 U", "C 12.5 H 11.5 F 6 KN 2.3 O 8 S 2 U"] | ["KC 5 H 5--1 mol equivalent", "K 2 C 8 H 8--0.5 mol equivalent", "[UO 2 I 2 (THF) 3 ]--10.0 mg, 0.013 mmol", "KC 5 Me 5--2.3 mg, 0.013 mmol", "[UO 2 (OTf) 2 ]--2000 mg, 3.52 mmol", "KC 5 Me 5--613.6 mg, 3.5 mmol"] | [] | [] | ["ultrasound bath", "room temperature"] | ["30 min", "15 h"] | ["diethyl ether--slow diffusion", "THF-d 8--0.5 mL", "pyridine--20 mL", "diethyl ether--50 mL"]
b904000e | Synthesis of [Cd 2 (L2) 2 (1,4-bdc)]$3H 2 O (2) Similar procedures were performed to obtain colorless crystals of complex 2, except that L2 and 1,4-bdc were used instead of L1 and 1,3-bdc, respectively. Yield, 34.2% (based on Cd(II) salts).Elemental analyses calcd (%) for C 46 H 40 N 4 O 15 Cd 2 (1113.62): C, 49.61; H, 3.63; N, 5.03. Found C, 49.63; H, 3.60; N, 5.05. IR (KBr pellet, cm 1 ): 3411 (m), 3062 (m), 2920 (w), 1615 (s), 1550 (s), 1382 (s), 1205 (s), 1050 (m), 1010 (w), 770 (m).Synthesis of [Cd 3 (L3) 2 (1,3-bdc) 2 ] (3) Similar procedures were performed to obtain colorless crystals of complex 3, except that L3 was used instead of L1. Yield, 39.7% (based on Cd(II) salts). Elemental analyses calcd (%) for C 54 H 38 N 4 O 16 Cd 3 (1336.11): C, 48.54; H, 2.87; N, 4.19. Found C, 48.52; H, 2.85; N, 4.20. IR (KBr pellet, cm 1 ): 3065 (m), 2921 (w), 1608 (s), 1562 (s), 1480 (w), 1373 (s), 1155 (s), 1050 (m), 848 (w), 783 (m), 707 (m). | [] | [] | ["[Cd2(L2)2(1,4-bdc)]\n3H2O", "C46H40N4O15Cd2", "[Cd3(L3)2(1,3-bdc)2]", "C54H38N4O16Cd3"] | [] | [] | ["L2--NaN", "1,4-bdc--NaN", "L3--NaN", "1,3-bdc--NaN"] | [] | [] | []
j.poly.2005.08.005 | 2.1.9. [Cu II (dca) 2 (dbtb)] (9) An aqueous solution (7.0 ml) of Cu II (ClO 4 ) 2 Æ 6H 2 O (25.0 mg, 0.07 mmol) and Na(dca) (12.0 mg, 0.14 mmol) was stirred for 5 min and then ﬁltered. One equivalent of 1,1-dbtb (20.0 mg, 0.07 mmol) was dissolved with warming in iso-propanol (10.0 ml) and carefully layered on top of the aqueous Cu II /dca solution. Light green needle-like crystals of 9 were obtained after 2 days in 30% yield. Compound 9 crystallised in the monoclinic P2 1 /c space group. Calc.for C 20 H 16 N 12 Cu: C, 49.23; H, 3.28; N, 34.46. Found: C, 49.09; H, 3.38; N, 34.20%. Selected IR data (KBr); 3419(b), 2933(w), 2367(w), 2296(s), 2181(s), 1637(m), 1494(w), 1458(m), 1359(m), 1234(m), 1168(w), 780(m), 742(s), 668(w), 516(m). | [] | [] | ["[Cu II (dca) 2 (dbtb)]", "C 20 H 16 N 12 Cu"] | ["Cu II (ClO 4 ) 2 Æ 6H 2 O--25.0 mg, 0.07 mmol"] | [] | ["Na(dca)--12.0 mg, 0.14 mmol", "1,1-dbtb--20.0 mg, 0.07 mmol"] | [] | ["2 days"] | ["iso-propanol--10.0 ml"]
b009724l | A solution of N-pivaloylaniline (34.1 g, 192 mmol) in thf (200 cm 3 ) was added dropwise to a cooled (0 ⬚C) suspension of Li[AlH 4 ] (14.0 g, 368 mmol) in thf (300 cm 3 ). After 2 d at ca.25 ⬚C and 12 h at reﬂux the grey suspension was carefully hydrolysed at 0 ⬚C by a mixture of water and thf. After ﬁltration, concentration of the ﬁltrate and distillation of the residue under reduced pressure, compound 4 was obtained as a colourless oil (27.9 g, 89%) (Found: C, 81.0; H, 10.65; N, 8.49. | ["0 \b0C"] | [] | ["N-pivaloylaniline"] | ["Li[AlH 4 ]--14.0 g, 368 mmol"] | [] | ["N-pivaloylaniline--34.1 g, 192 mmol"] | ["ca.25 \b0C", "reflux"] | ["2 d", "12 h"] | ["thf--200 cm3"]
c8pp00474a | [CuI(L2)] 2. The yellow columnar crystals of 2 were obtained from the simple solvothermal self-assembly of CuI (5 mg, 0.025 mmol) and L2 (14 mg, 0.05 mmol) in a 10 mL C 2 H 5 OH solution (pH = 8 adjusted with NH 4 OH) at 180 °C for 3 days. | [] | [] | ["[CuI(L2)] 2"] | ["CuI--5 mg, 0.025 mmol"] | [] | ["L2--14 mg, 0.05 mmol"] | ["180 \nC"] | ["3 days"] | ["C 2 H 5 OH--10 mL"]
s0020-1693(00)00126-2 | 1 .[ cis-Cr ( III )( oxalate ) 2 ( DMSO ) 2 K ( DMSO ) 2 ] n (1) Good quality crystals were typically obtained when K 3 Cr(C 2 O 4 ) 3 ·3H 2 O (0.021 g 0.05 mmol) and CuCl 2 (0.10 g 0.07 mmol) were dissolved in a mixture of 4.5 ml DMSO and 1.5 ml THF and stored in the refrigerator. After several weeks large dark blue crystals had formed. The crystals are stable for several hours at room temperature (r.t.). IR: 2999(m), 2921(m), 1712(s), 1704(s), 1694(s) 1674(s), 1663(s), 1369(s), 1240(m), 1046(m), 1031(m), 947(m), 934(m), 806(m), 540(m), 507(w) 494(m). UV–Vis: A freshly prepared water solution gave maxima at 422.0 and 579.5 nm. A microcrystaline material with almost identical IR spectra (Dn 1–2 cm −1 , same intensity distribution) was obtained by dissolving K 3 Cr(C 2 O 4 ) 3 ·3H 2 O in a 1:1 mixture of DMSO and THF and storing at +4°C for some days. | [] | [] | ["[ cis-Cr ( III )( oxalate ) 2 ( DMSO ) 2 K ( DMSO ) 2 ] n"] | ["K 3 Cr(C 2 O 4 ) 3 ·3H 2 O--0.021 g, 0.05 mmol", "CuCl 2--0.10 g, 0.07 mmol"] | [] | [] | [] | [] | ["DMSO--4.5 ml", "THF--1.5 ml"]
j.poly.2013.04.032 | The single crystals of 3 suitable for X-ray analyses were obtained by the following method. Hexane was slowly added over the DMF solution of 3 in a test tube, and then this tube was placed in ether atmosphere at room temperature for several days to afford yellow single crystals. | [] | [] | ["compound 3"] | [] | [] | [] | ["room temperature"] | ["several days"] | ["DMF--not specified", "hexane--not specified", "ether--not specified"]
acs.inorgchem.7b01038 | Synthesis of (NBu 4 ) 2 [Zn 2 (fan) 3 ] (2). A solution of Zn(NO 3 ) 2 · 6H 2 O (30 mg, 0.1 mmol), NBu 4 Br (65 mg, 0.2 mmol), and LiOAc (13 mg, 0.2 mmol) in 3 mL of H 2 O was allowed to diﬀuse into a solution of H 2 fan (32 mg, 0.15 mmol) in 4 mL of acetone with a 1:1 H 2 O− acetone buﬀer solution under ambient conditions in air. Violet blocklike crystals suitable for X-ray diﬀraction appeared within 4 d.(Yield: 39.2 mg, 67.7%). IR (ATR): 2963 (w), 2933 (w), 2876 (w), 1645 (w), 1522 (s), 1495 (m), 1401 (s), 1376 (s), 1037 (w), 1005 (s). | [] | [] | ["(NBu 4 ) 2 [Zn 2 (fan) 3 ]", "H 2 fan"] | ["Zn(NO 3 ) 2 · 6H 2 O--30 mg, 0.1 mmol"] | ["NBu 4 Br--65 mg, 0.2 mmol", "LiOAc--13 mg, 0.2 mmol"] | ["H 2 fan--32 mg, 0.15 mmol"] | [] | ["4 d"] | ["H 2 O--3 mL", "acetone--4 mL"]
s0020-1693(00)00353-4 | The solvents were vacuum-stripped to leave an orange product. The product was washed with 20 ml of hexane and extracted with benzene (50 ml). The distillation of benzene from the extract afforded the orange product 5. Yield 470 mg, 86%.1 H NMR (CDCl 3 , 300 MHz): l 7.41– 7.54 (m, 20H, PPh), 7.12 (t, 2H, o-SPh), 7.62 – 7.65 (m, 2H, m-SPh), 6.99 (t, 1H, p-SPh), 4.22 –4.25 (m, 4H, C 2 -H in Cp), 4.68 (s, 4H, C 3 -H in Cp). | [] | [] | ["Orange product 5"] | [] | [] | [] | [] | [] | []
c0ce00330a | [Zn(chel)(phen)(OH 2 ) 3 ]$H 2 O (4). A mixture of [Zn(chel)(H 2 O) 2 ] (213 mg, 0.75 mmol) and 1,10-phenanthroline (297 mg, 1.5 mmol) in H 2 O (6 mL) and ethanol (6 mL) was sealed in a Teﬂon-lined stainless steel autoclave and heated at 90  C for 3 h under autogenous pressure and then cooled to room temperature at a rate of 5  Ch 1 . Colourless single crystals of compound 4 were formed during the cooling process. After the isolation of these ﬁrst crystals, the resulting solution was left to evaporate in air. After 1 d, single crystals of compound 6 were isolated. | [] | ["1 d"] | ["[Zn(chel)(phen)(OH 2 ) 3 ]$H 2 O", "Compound 4"] | ["[Zn(chel)(H 2 O) 2 ]--213 mg, 0.75 mmol"] | [] | ["1,10-phenanthroline--297 mg, 1.5 mmol"] | ["90 \nC"] | ["3 h"] | ["H 2 O--6 mL", "ethanol--6 mL"]
cg3004036 | [Ho(FDA)(OX) 0.5 (H 2 O) 2 ]·(H 2 O) (9). This compound was synthesized by a procedure similar to that of 6 except with Ho(NO 3 ) 3 ·6H 2 O instead of Sm(NO 3 ) 3 ·6H 2 O. Colorless block crystals were obtained (yield = 32% based on Ho). FT-IR (KBr pellets, cm −1 ): 3133 s, 1577 m, 1400 s, 1047 w, 953 w, 800 w, 611 w. Anal. Calcd for C 7 H 8 O 10 Ho: C, 20.14; H, 1.92%. Found: C, 20.02; H, 1.82%.[Yb(FDA)(OX) 0.5 (H 2 O) 2 ]·(H 2 O) (10). This compound was synthesized by a procedure similar to that of 6 except with Yb(NO 3 ) 3 ·6H 2 O instead of Sm(NO 3 ) 3 ·6H 2 O. Colorless block crystals were obtained (yield = 35% based on Yb). FT-IR (KBr pellets, cm −1 ): 3133 s, 1586 m, 1400 s, 1047 w, 953 w, 801 w, 613 w. Anal. Calcd for C 7 H 8 O 10 Yb: C, 19.76; H, 1.88%. Found: C, 19.83; H, 1.80%. | [] | [] | ["[Ho(FDA)(OX) 0.5 (H 2 O) 2 ]·(H 2 O)", "C 7 H 8 O 10 Ho"] | ["Ho(NO 3 ) 3 ·6H 2 O--NaN"] | [] | ["FDA--NaN", "OX--NaN"] | [] | [] | []
cg0504556 | Preparation of Complex 1. A mixture of NH 4 VO 3 (3.0 mmol), H 3 [P(Mo 3 O 10 ) 4 ]‚xH 2 O (reference FW: 1825.25) (0.5 mmol), Cu(C 2 O 2 ) 2 ‚ 0.5H 2 O (1.0 mmol), 2,3′-bipyridine (2.0 mmol), and H 2 O (14mL) was * To whom correspondence should be addressed. (C.-M.L.) Fax: +861062559373. E-mail: cmliu@iccas.ac.cn. (D.-B.Z.) E-mail: zhudb@ iccas.ac.cn. | [] | [] | [] | ["NH 4 VO 3--3.0 mmol", "H 3 [P(Mo 3 O 10 ) 4 ]‚xH 2 O--0.5 mmol", "Cu(C 2 O 2 ) 2 ‚ 0.5H 2 O--1.0 mmol"] | [] | ["2,3′-bipyridine--2.0 mmol"] | [] | [] | ["H 2 O--14 mL"]
jccs.201100492 | Synthesis of [Ni 2 (PDA) 2 (bpp) 2 (H 2 O) 3 ]·H 2 O (4) The synthesis of 4 was performed using a reaction mixture of 4,4¢-trimethylene dipyridine (C 13 H 16 N 2 , bpp, 0.0991 g, 0.5 mmol), 1,4-phenylenediacetic acid (C 10H10O4, H 2 PDA, 0.0971 g, 0.5 mmol), Ni(NO 3 ) 2 ·6H 2 O (0.1454 g, 0.5 mmol), H 2 O (12.0 mL), and NH 4 OH (0.1 mL) with an initial pH of 8.04. After heating at 120 o C for 48 h, a sin gle-phase product consisting of blue crystals was collected, weighing 0.1575 g (a yield of 32.5%, based on the nickel reactant). Anal. Calc. for C 46 H 52 N 4 Ni 2 O 12 : C, 56.94; N, 5.77; H, 5.40. Found: C, 56.77; N, 5.61; H, 4.95%. IR (KBr, cm -1 Anal): 3261 (w), 3090 (w), 3070 (w), 1617 (m), 1567 (m), 1548 (s), 1506 (w), 1427 (w), 1391 (s), 1322 (w), 814 (m), 789 (w), 749 (w), 722 (m), 695 (w), 667 (m). | [] | [] | ["[Ni 2 (PDA) 2 (bpp) 2 (H 2 O) 3 ]·H 2 O", "C 46 H 52 N 4 Ni 2 O 12"] | ["Ni(NO 3 ) 2 ·6H 2 O--0.1454 g, 0.5 mmol"] | [] | ["4,4¢-trimethylene dipyridine--0.0991 g, 0.5 mmol", "1,4-phenylenediacetic acid--0.0971 g, 0.5 mmol"] | ["120 o C"] | ["48 h"] | ["H 2 O--12.0 mL", "NH 4 OH--0.1 mL"]
acs.cgd.7b01769 | ESI-MS (m/z): 473.9 [M+H] + . ] + . Anal. Calcd for C 24 H 30 CuN 4 O 5 Rb (4): C, 47.76; H, 5.01; N, 9.28%. Found: C, 48.01; H, 5.19; N, 9.07%. Synthesis of Cesium Complex [LCuCs(µ-NO 3 )] n “LCuCs” (5). A solution of CsNO 3 (50 mg, 0.256 mmol) in water (10 ml) was added to a solution of LCu (100 mg, 0.256 mmol) in a mixture of acetonitrile/ethanol (7:3, 30 ml). The mixture turned purple immediately. After the mixture was stirred for 2h at room temperature, the metallic purple precipitate was collected and dried under vacuum to produce the complex (5) (159 mg, 96%). The filtrate was allowed to stand at room temperature for four weeks. The solvent was partially evaporated and purple needlelike single crystals suitable for X-ray crystallographic analysis were obtained. 1 H NMR (400 MHz, DMSOd 6 ): δ(ppm) 3.41 (s, 4H), 3.69 (s, 6H), 6.44-6.45 (t, J= 7.8 Hz, 2H), 6.76-7.78 (dd, J=7.6, 1.5 Hz, 2H), 6.856.88 (dd, J=8, 1.6 Hz, 2H), 7.87 (s, 2H). ESI-MS (m/z): 407.1 [M+H] + . ] + . Anal. Calcd for C 24 H 30 CsCuN 4 O 5 (5): C, 44.28; H, 4.65; N, 8.61%. Found: C, 44.73; H, 4.55; N, 8.52%. Synthesis of [(LNiLi(NO 3 )) 2 (µ-H 2 O)] “LNiLi” (6), [(LNiNa(NO 3 )] “LNiNa” (7), [(LNiK(µ-NO 3 )] n “LNiK” (8), [(LNiRb(NO 3 )] n “LNiRb” (9), [{(LNi) 2 Cs(NO 3 )}(HCCl 3 )] n “(LNi)2Cs” (10). These compounds were prepared by the same method as described above, by reacting LNi instead of LCu in an acetonitrile/ethanol (7:3) solution with one equivalent of the appropriate alkali metal salt. The metal salts used were as follows: LiNO 3 for 6, NaNO 3 for 7, KNO 3 for 8, RbNO 3 for 9 and CsNO 3 for 10. Data for 6. Yield: 91%. 1 H NMR (400 MHz, DMSOd 6 ): δ(ppm) 3.41 (s, 4H), 3.70 (s, 6H), 6.41-6.46 (t, J= 7.8 Hz, 2H), 6.76-7.79 (dd, J=7.6, 1.5 Hz, 2H), 6.866.89 (dd, J=8, 1.6 Hz, 2H), 7.88 (s, 2H). ESI-MS (m/z): 391.1 [M+H] + . ] + . Data for 7. Yield: 92%. 1 H NMR (400 MHz, DMSOd 6 ): δ(ppm) 3.41 (s, 4H), 3.69 (s, 6H), 6.44-6.45 (t, J= 7.8 Hz, 2H), 6.76-7.78 (dd, J=7.6, 1.5 Hz, 2H), 6.856.88 (dd, J=8, 1.6 Hz, 2H), 7.87 (s, 2H). ESI-MS (m/z): 407.1 [M+H] + . Data for 8. Yield: 87%. 1 H NMR (400 MHz, DMSOd 6 ): δ(ppm) 3.42 (s, 4H), 3.72 (s, 6H), 6.50-6.55 (t, J= 7.8 Hz, 2H), 6.82-6.85(dd, J=7.6, 1.5 Hz, 2H), 6.90-6.93 (dd, J=8, 1.6 Hz, 2H), 7.92 (s, 2H). ESI-MS (m/z): 423.1 [M+H] + . Data for 9. Yield: 89%. 1 H NMR (400 MHz, DMSOd 6 ): δ(ppm) 3.31 (s, 4H), 3.63 (s, 6H), 6.42-6.47 (t, J= 7.8 Hz, 2H), 6.70-7.72 (dd, J=7.6, 1.5 Hz, 2H), 6.836.86 (dd, J=8, 1.6 Hz, 2H), 7.80 (s, 2H). ESI-MS (m/z): 469.0 [M+H] + . Page 11 of 34 ACS Paragon Plus Environment Crystal Growth & Design 1 2 3 4 5 6 7 8 9 10 11 12 13 14 15 16 17 18 19 20 21 22 23 24 25 26 27 28 29 30 31 32 33 34 35 36 37 38 39 40 41 42 43 44 45 46 47 48 49 50 51 52 53 54 55 56 57 58 59 60 | [] | [] | ["Cesium Complex [LCuCs(µ-NO 3 )] n “LCuCs”", "[(LNiLi(NO 3 )) 2 (µ-H 2 O)] “LNiLi”", "[(LNiNa(NO 3 )] “LNiNa”", "[(LNiK(µ-NO 3 )] n “LNiK”", "[(LNiRb(NO 3 )] n “LNiRb”", "[{(LNi) 2 Cs(NO 3 )}(HCCl 3 )] n “(LNi)2Cs”"] | ["CsNO 3--50 mg, 0.256 mmol", "LiNO 3--not available", "NaNO 3--not available", "KNO 3--not available", "RbNO 3--not available", "CsNO 3--not available"] | [] | ["LCu--100 mg, 0.256 mmol", "LNi--not available", "LNi--not available", "LNi--not available", "LNi--not available", "LNi--not available"] | ["room temperature"] | ["2h"] | ["water--10 ml", "acetonitrile/ethanol--30 ml"]
00958972.2018.1427234 | 4 F. XIE ET AL.then adjusted to 0.95–1.4 with 1 M HCl, and the mixture was transferred to an 18-mL Teonlined reactor. After four-day heating at 180 °C, the reactor was slowly cooled to room temperature. Red block crystals of AgFkzPW 12 were ltered, washed with water, and dried at room temperature. C 26 Ag 4 H 24 F 4 N 12 O 42 PW 12 (3921.05): calcd. C 7.96, H 0.61, N 4.28, Ag 11.02%; found: C 7.89, H 0.82, N4.21, Ag 10.97%. | [] | [] | ["AgFkzPW 12"] | [] | [] | [] | ["180 \nC"] | ["four-day"] | []
om061015u | Synthesis of PhPO 3 HNa. PhPO 3 HNa was obtained by evaporating a solution of phenylphosphonic acid (0.01 mol) and NaOH (0.01 mol) in water (10 mL) and drying at 80 °C under vacuum.Synthesis of Compound 1. A mixture of Bz 3 SnCl (0.107 g, 0.25 mmol) and PhPO 3 HNa (0.045 g, 0.25 mmol) in wet methanol (10 mL) was heated in a Teflon-lined autoclave at 160 °C for 5 days.When the mixture was cooled to room temperature, the resulting colorless crystals of compound 1 and some loose amorphous powders were separated, and each were washed with methanol.Data for compound 1: yield 30% (based on Bz 3 SnCl); IR (cm -1 ) 3736 (w), 3621 (w), 3054 (m), 2962 (w), 2924 (w), 1692 (w), 1646 (w), 1599 (m), 1547 (m), 1494 (m), 1443 (w), 1113 (vs), 1042 (vs), 807 (ms), 753 (ms), 692 (ms), 547 (ms), 457 (m). Anal. Calcd for C 121 H 126 Na 6 O 38 P 10 Sn 7 : C, 41.92; H, 3.66; Na, 3.98; Sn 23.97.Found: C, 41.86; H, 3.60; Na, 4.00; Sn, 24.04.Data for the amorphous powder (0.060 g): IR (cm -1 ) 3059 (w), 3024 (w), 2927 (w), 1964 (w), 1897 (w), 1598 (m), 1492 (m), 1438 (ms), 1146 (vs), 1069 (vs), 1024 (s), 999 (ms), 750 (m), 723 (m), 693 (ms), 553 (ms). Anal. Found: C, 53.46; H, 4.40; Na, 3.73; Sn, 19.44.Reaction in Anhydrous Methanol. A mixture of Bz 3 SnCl (0.107 g, 0.25 mmol) and PhPO 3 HNa (0.045 g, 0.25 mmol) in anhydrous methanol (10 mL) was heated in a Teflon-lined autoclave at 160 °C for 5 days. When the mixture was cooled to room temperature, some white amorphous powders were collected and washed with anhydrous methanol (0.112 g). IR (cm -1 ): 3058 (w), 3026 (w), 2926 (w), 1964 (w), 1898 (w), 1598 (m), 1493 (m), 1439 (ms), 1146 (vs), 1069 (vs), 1024 (s), 998 (ms), 750 (m), 723 (m), 694 (ms), 553 (ms). Anal. Found: C, 53.39; H, 4.45; Na, 3.68; Sn, 19.52.X-ray Crystallography. Single-crystal X-ray diffraction data were recorded on a Bruker Apex CCD diffractometer with graphitemonochromated Mo KR radiation (λ ) 0.710 73 Å). Absorption corrections were applied by using multiscan techniques.13 The structure was solved by direct methods with SHELXS-97 14 and refined by full-matrix least squares with SHELXL-97 15 within WINGX.16 Selected crystal data are given in Table S2 of the Supporting Information.Acknowledgment. We thank the National Natural Science Foundation of China (No. 20471014), Program for New Century Excellent Talents in Chinese University (NCET-05-0320), the Fok Ying Tung Education Foundation, and the Analysis and Testing Foundation of Northeast Normal University for support.Supporting Information Available: A CIF file giving X-ray crystallographic data for 1, tables giving selected bond lengths and angles for 1, and figures giving XRD patterns for the amorphous powders and ORTEP plots of the heptanuclear tin phenylphosphonate cluster and the hexanuclear sodium phenylphosphonate cluster.This material is available free of charge via the Internet at http://pubs.acs.org.OM061015U (12) Sisido, K.; Takeda, Y.; Kinugawa, Z. J. Am. Chem. Soc. 1961, 83, 538.(13) Sheldrick, G. M. SADABS; University of Go¨ttingen, Go¨ttingen, Germany, 1996.(14) Sheldrick, G. M. SHELXS-97, A Program for Automatic Solution of Crystal Structure; University of Go¨ttingen, Go¨ttingen, Germany, 1997.(15) Sheldrick, G. M. SHELXL-97, A Program for Crystal Structure Refinement; University of Go¨ttingen, Go¨ttingen, Germany, 1997.(16) Farrugia, L. J. WINGX, A Windows-Based Program for Crystal Structure Analysis; University of Glasgow, Glasgow, UK, 1988.2128 Organometallics, Vol. 26, No. 8, 2007 Notes | [] | [] | ["PhPO 3 HNa", "C 121 H 126 Na 6 O 38 P 10 Sn 7"] | ["Bz 3 SnCl--0.107 g, 0.25 mmol"] | [] | ["phenylphosphonic acid--0.01 mol", "NaOH--0.01 mol"] | ["room temperature", "160 \t°C", "160 \t°C"] | ["overnight", "5 days", "5 days"] | ["water--10 mL", "wet methanol--10 mL", "anhydrous methanol--10 mL"]
1521-3765(20021018)8:20<4811::aid-chem4811>3.0.co;2-r | [Cu(eoba)(2,2'-bpy)] n (5): A mixture of Cu(NO 3 ) 2 ¥4H 2 O (0.2 mmol), H 2 eoba (0.2 mmol), 2,2'-bpy (0.2 mmol), Et 3 N (0.4 mmol), and water (10 mL) was stirred for 20 min in air, then transferred and sealed in a 23-mL Teflon reactor, which was heated at 150 8C for six days and then cooled to room temperature at a rate of 5 Kh 1 . Blue block crystals were obtained in 37% yield after washing with water and drying in air. Elemental analysis (%) calcd for C 18 H 16 CuN 2 O 6 : C 51.49, H 3.84, N 6.67; found: C 51.47, H 3.82, N 6.70; IR (KBr): nÄ  3381.7m, 3229w, 3081w, 3043w, 2947m, 2878w, 2551w, 1913w, 1656m, 1611s, 1507s, 1421s, 1246s, 1173s, 1108m, 938m, 855m, 781s, 687m, 666m, 535w cm 1 . | [] | [] | ["Cu(eoba)(2,2'-bpy)] n", "C 18 H 16 CuN 2 O 6"] | ["Cu(NO 3 ) 2 ¥4H 2 O--0.2 mmol"] | ["Et 3 N--0.4 mmol"] | ["H 2 eoba--0.2 mmol", "2,2'-bpy--0.2 mmol"] | ["150 8C"] | ["six days"] | ["water--10 mL"]
b913173f | 20 Peaks containing silver( I) ions were identiﬁed as the centre of an isotopic cluster.Syntheses [Ag(tfs)(py) 2 ] 2 (1). Ag(tfs) (0.256 g, 1.0 mmol) was added at room temperature to an acetonitrile solution (10 ml) of pyridine (py) (0.158 g, 2.0 mmol). The solution was stirred for 6 h. The clear solution was then slowly evaporated until a crystalline deposit formed, which was washed with a mixture of ethanol–diethyl ether (1 : 1) to give complex 1 as a colourless solid. Yield 89%; mp 110–113 ◦ C. Anal. Calc. for C 11 H 10 AgF 3 N 2 O 3 S: C, 31.83; H, 2.43; N, 6.75; S, 7.79%. Found: C, 31.89; H, 2.25; N, 6.46; S, 7.45%.K m (MeCN, 10 -3 M): 150 S cm 2 mol -1 .IR(cm -1 ): 3111w, 3048w, 3005w n(C–H aromatic ), 1602 m n(C = C), 1246s, 1221s, 1161s n(tfs). | [] | [] | ["[Ag(tfs)(py) 2 ] 2", "1", "C 11 H 10 AgF 3 N 2 O 3 S"] | ["Ag(tfs)--0.256 g, 1.0 mmol"] | [] | ["pyridine--0.158 g, 2.0 mmol"] | [] | ["6 h"] | ["acetonitrile--10 ml"]
j.ica.2006.01.003 | 2.3. Preparation of [Cu 2 (HDABCO) 2 (Mo 8 (OH) 2 O 25 )] Æ 4H 2 O(2) A mixture of CuO (0.116 g, 1.46 mmol), MoO 3 (0.364 g, 2.53 mmol), Mo (0.029 g, 0.30 mmol), DABCO Æ 6H 2 O (0.136 g, 0.6 mmol) was dissolved in deionized water (6 mL) and stirred for 20 min in air. Then the solution was transferred into a 15 mL Teﬂon-lined stainless-steel bomb and heated at 180 °C for ﬁve days. Black block crystals were collected in ca. 10.6% yield. Anal. Calc. for C 12 H 36 Cu 2 Mo 8 N 4 O 31 (2): C, 8.86; H, 2.23; N, 3.44. Found: C, 8.81; H, 2.32; N, 3.38%. IR data (KBr, cm 1 ): 3448s, 2931w, 2860w, 1605m, 1566m, 1494w, 1455m, 1391m, 1248w, 1216w, 1169w, 1129w, 1089w, 1042w, 971w, 915w, 867w, 836w , 804m, 661w, 621w, 581w, 542w, 454w, 423w. | [] | [] | ["[Cu 2 (HDABCO) 2 (Mo 8 (OH) 2 O 25 )] Æ 4H 2 O", "C 12 H 36 Cu 2 Mo 8 N 4 O 31"] | ["CuO--0.116 g, 1.46 mmol", "MoO 3--0.364 g, 2.53 mmol", "Mo--0.029 g, 0.30 mmol"] | [] | ["DABCO Æ 6H 2 O--0.136 g, 0.6 mmol"] | ["180 \nC"] | ["five days"] | ["deionized water--6 mL"]
polym12091868 | The purple solid obtained was washed with THF. Yield: 0.07 g (83%). Anal. Calcd. (%) for 5 : C, 41.81; H, 4.01; N, 2.32. Found (%): C, 41.58; H, 3.98; N, 2.39. FT-IR (cm −1 ): 3074w, 2966m, 2925m, 2161m, 1612s, 1485m, 1433s, 1407s, 1363m, 1320s, 1260m, 1163m, 1135s, 1107s, 1032m, 1008m, 998m, 894w, 851m, 756m, 724s, 694s.Purple single crystals of 5 were obtained after 2 days by slow diﬀusion of diethyl ether in a dichloromethane solution of the compound. | [] | [] | [] | [] | [] | [] | [] | ["2 days"] | ["THF--not specified", "dichloromethane--not specified", "diethyl ether--not specified"]
j.inoche.2009.06.036 | Crystals obtained from neutral water solution containing cadmium chloride and cucurbit[6]uril (Q[6]) had a stoichiometry of {3[Cd 2 (C 36 H 36 N 24 O 12 )]10Cl10(H 2 O)}2Cl39(H 2 O) [21]. Their X-ray crystal structure [22] shows that a two-dimensional supramolecular network was formed, based on the coordination of Cd 2+ ions with the Q[6] ligands (Fig. 1a). | [] | [] | ["{3[Cd 2 (C 36 H 36 N 24 O 12 )]10Cl10(H 2 O)}2Cl39(H 2 O)"] | ["cadmium chloride--not specified"] | [] | ["cucurbit[6]uril (Q[6])--not specified"] | [] | [] | ["water--neutral solution"]
asia.200700082 | 3Zn: Synthesized according to the procedure used for the preparation of 1Zn by using 3 (79.9 mg, 62.3 mmol) and a saturated methanolic solution of ZnACHTUNGTRENNUNG(OAc) 2 ·2H 2 O (5 mL, excess) to give [5,10,15,20-tetrakisACHTUNGTRENNUNG(3,5-bis-[methoxymethyl]-4-bromophenyl)porphyrinato]zinc(II) (3Zn) as red crystals. | [] | [] | ["3Zn", "[5,10,15,20-tetrakis(3,5-bis-[methoxymethyl]-4-bromophenyl)porphyrinato]zinc(II)"] | ["3--79.9 mg, 62.3 mmol", "saturated methanolic solution of ZnACHTUNGTRENNUNG(OAc) 2 \b2H 2 O--5 mL, excess"] | [] | [] | [] | [] | []
cg301042y | The solids obtained were ﬁltered under a vacuum, washed with water, and dried in an oven at 70 °C. Yields (calculated on Zr): 71% for 1, 53% for 2.Analysis: Calcd for ZrPC 8 F 3 NO 5 H 10 (1) Zr = 23.95%, P = 8.15%, F = 14.99% . Exp: Zr = 23.43%, P = 7.88%, F = 16.6%. Calcd for ZrPC 8 F 2 NO 5 H 9 (2) Zr = 25.33, P = 8.86%, F = 10.58%. Exp: Zr = 24.09, P = 8.68%, F = 9.75%. | [] | [] | ["ZrPC 8 F 3 NO 5 H 10 (1)", "ZrPC 8 F 2 NO 5 H 9 (2)"] | [] | [] | [] | [] | [] | []
ic060004q | Syntheses. [Cu 3 (pz) 3 (PW 12 O 40 )] (1). H 3 PW 12 O 40 (0.36 g, 0.125 mmol), pz (0.08 g, 1.0 mmol), and Cu(NO 3 ) 2 ‚3H 2 O (0.12 g, 0.5 mmol) were dissolved in 16 mL of distilled water at room temperature. When the pH value of the mixture was adjusted to about 3.5 with 1.0 mol L -1 NaOH, the solution was put into a Teflon-lined Parr vessel, heated to 200 °C for 50 h, and then cooled to 100 °C at a rate of 10 °Ch -1 . After it was kept at 100 °C for 16 h, the mixture was cooled to room temperature at a rate of 3 °C h -1 . The red block crystals were obtained in a 14.3% yield (based on pz). Anal. Calcd (Found) for C 12 H 12 Cu 3 N 6 O 40 PW 12 (1): C, 4.36 (4.17); H, 0.37 (0.38); N, 2.54 (2.59). IR (KBr, cm -1 ): 3446s, 2925m, 2360w, 1635s, 1433w, 1161w, 1079s, 982s, 891s, 816s, 595w, 519m, 473m.[Cu 3 (2,3-Me 2 pz) 3 (PW 12 O 40 )] (2). Complex 2 was prepared in a manner similar to that described for 1, except 2,3-Me 2 pz replaced the pz ligand. The yield is 35.3% (based on 2,3-Me 2 pz). Anal. Calcd (Found) for C 18 H 24 Cu 3 N 6 O 40 PW 12 (2): C, 6.37 (6.30); H, 0.71 (0.78); N, 2.48 (2.52). IR (KBr, cm -1 ): 3446s, 2928m, 2859w, 2346w, 1630s, 1384m, 1082s, 1051w, 981m, 896w, 811s, 778w, 474m. | ["100 \nC", "N/A"] | ["16 h", "N/A"] | ["[Cu 3 (pz) 3 (PW 12 O 40 )]", "[Cu 3 (2,3-Me 2 pz) 3 (PW 12 O 40 )]"] | ["H 3 PW 12 O 40--0.36 g, 0.125 mmol", "Cu(NO 3 ) 2 ‚3H 2 O--0.12 g, 0.5 mmol"] | [] | ["pz--0.08 g, 1.0 mmol", "2,3-Me 2 pz--N/A"] | ["200 \nC", "N/A"] | ["50 h", "N/A"] | ["distilled water--16 mL"]
s1600536808003620 | S2. Experimental The title compound was prepared under mild hydrothermal conditions. Typically, a mixture of Tm 2 O 3 (0.193 g,0.5 mmol), isonicotinic acid (0.10 g,0.80 mmol), H 2 BDC (0.251 g,1.50 mmol) and H 2 O (10 mL) was sealed in a 25 ml Teflon-lined steel autoclave and heated under autogenous pressure at 443 K for 5 days. The colorless plate-like crystals obtained were recovered by filtration, washed with distilled water and dried in air. | [] | [] | ["Tm 2 O 3", "isonicotinic acid", "H 2 BDC"] | [] | [] | [] | ["443 K"] | ["5 days"] | ["H 2 O--10 mL"]
chem.201003199 | Syntheses ACHTUNGTRENNUNG[Co 3 (OH) 4 ACHTUNGTRENNUNG(Hpxt) 2 ]·2H 2 O(1·2 H 2 O): A mixture of Co 2 O 3 (49 mg, 0.3 mmol), hypoxanthine (H 2 pxt, 41 mg, 0.3 mmol), acetonitrile (MeCN, 4 mL), and distilled water (2 mL) in the molar ratio of 1:1:245:370 was sealed in a 15 mL Teflon-lined stainless steel container and heated at 150 8 C for 5 days under autogenous pressure. After cooling to room temperature, red-block single crystals of 1·2 H 2 O were recovered in a 42 % yield based on H 2 pxt. The purity of the bulk sample was confirmed by Xray powder diffraction (XRPD, Figure S1). IR (KBr): n˜ = 3435 (s), 3133 (s), 2920 (w), 2849 (w), 1655 (s), 1594 (w), 1400 (s), 1190 (m), 1164 (m), 1121 (m), 649 (w), 588 cm 1 (w); elemental analysis calcd (%) for C 10 H 14 Co 3 N 8 O 8 (1·2H 2 O): C 21.96, H 1.84, N 20.48; found: C 21.75, H 1.98, N 20.33 ACHTUNGTRENNUNG[Co 3 (OH) 4 ACHTUNGTRENNUNG(Hpxt) 2 ](1): The as-synthesized 1·2 H 2 O was heated at 200 8 C for 8 h to generate dehydrated 1. IR (KBr): n˜ =3431 (s), 2921 (w), 2852 (w), 1656 (s), 1597 (w), 1404 (s), 1387 (s), 1190 (m), 1166 (m), 1123 (m), 649 (w), 568 cm 1 (w); elemental analysis calcd (%) for C 10 H 10 Co 3 N 8 O 6 (1) C 23.32, H 1.96, N 21.76; found: C 23.08, H 1.90, N 21.67 Crystallographic studies: Suitable single crystals of 1·2H 2 O (0.12 0.06 0.03 mm 3 ) and dehydrated 1 (0.06 0.050.03 mm 3 ) were used in the intensity data collection using a Bruker SMART APEX CCD diffractometer at 298(2) K (l =0.71073 ). The structures were solved by direct methods and refined by full-matrix least-squares methods with SHELXTL. | [] | [] | ["[Co 3 (OH) 4 (Hpxt) 2 ]·2H 2 O", "C 10 H 14 Co 3 N 8 O 8"] | ["Co 2 O 3--49 mg, 0.3 mmol"] | [] | ["hypoxanthine (H 2 pxt)--41 mg, 0.3 mmol"] | ["150 8 C"] | ["5 days"] | ["MeCN--4 mL", "distilled water--2 mL"]
c4dt01931h | [Bi(Ttt Me ) 2 CH 3 COO] (5). Na(Ttt Me )(2) (0.288 g, 0.760 mmol) was dissolved in 20 mL of acetonitrile. Bi(CH 3 COO) 3 (0.146 g, 0.380 mmol) was also dissolved in 20 mL of acetonitrile along with addition of 2 mL of dmf. Then the solution of 2 was slowly added to Bi(CH 3 COO) 3 solution under a N 2 atmosphere.The resulting orange-yellow solution was stirred at room temperature for 4 h and then filtered. The solvent was removed under vacuum resulting in the precipitation of an orange solid. This solid was re-dissolved in 10 mL of chloroform and filtered. To the resulting filtrate was added 30 mL of n-hexane.An orange solid precipitated, this was filtered, washed with n-hexane and dried under vacuum. This extraction procedure was repeated two times. Yield 0.248 g, 68%; m.p. 250–254 °C (with decomposition); 1 H NMR (CDCl 3 ) δ = 3.88 (s, 9H, H 3 C-ttt Me ), 2.08 (s, CH 3 -acetate); 13 C{ 1 H} NMR (CDCl 3 ) δ = 162.6 (CvS), 33.5 (CH 3 -ttt Me ), 31.5 (CH 3 -acetate); 1 H NMR (dmf-d7) δ = 4.10 (s, H 3 C-complex 5) 4.00 (s, H 3 C-ttt Me (free ligand); 13 C{ 1 H} NMR (dmf-d7) δ = 167.9 (CvS), 33.2 (H 3 C); ESI-MS (acetonitrile) m/z = 922.9 [Bi(Ttt Me ) 2 + ]. HRMS calcd for C 12 H 20 N 24 S 6 B 2 Bi + (found): 923.06101 (923.06115) (dev.0.15 ppm). Crystals suitable for X-ray di ﬀraction were obtained by slow diﬀusion of n-pentane into a chloroform solution of 5 .Bi(Btt Ph ) n (6). In two experiments, using two diﬀerent solvents thf and CH 3 CN, this complex was prepared according to the same procedure as described above by reacting Na(Btt Ph ) (0.253 g, 0.650 mmol) and Bi(CH 3 COO) 3 (0.125 g, 0.325 mmol); the resulting compounds are [Bi(L 2 ) 2 ] 2 ·0.5THF 6a and [Bi(L 2 ) 2 ] 2 ·2CH 3 CN 6b, respectively. Single crystals of compound 6a and 6b were obtained from thf (6a) and acetonitrile solutions (6b) by keeping their respective solutions for several weeks refrigerated in a Schlenk flask. Both crystals are red. Analysis was carried out on 6a. Complex 6b could solely be characterized by single crystal X-ray diﬀraction. Yield 0.227 g, 61%; m.p. 115–117 °C (with decomposition); Anal.calcd for C 28 H 20 Bi 2 N 16 S 4 ·2C 4 H 8 O (found): C 34.02 (33.89), H 2.85 (3.13), N 17.63 (18.18), S 10.06 (10.46), 1 H NMR (CDCl 3 ) δ = 7.52–7.76 (m, 5H, C2H–C6H); 13 C{ 1 H} NMR (dmso-d6) δ = 155.1 (CvS), 140.6 (C1), 133.0 (C2), 130.3 (C6), 129.5 (C3), 124.0 (C5), 121.1(C4); ESI-MS (+) (acetonitrile) m/z = 943 [BiL 4 ] + .Compound 6a was dissolved in a small amount of acetonitrile and placed for slow evaporation at room temperature.After a few days yellow crystals appeared that were analysed by XRD as [Bi(L 2 ) 3 ](7 ). Yield 0.115 g, 50%; m.p. 278–280 °C (with decomposition); Anal. calcd for C 21 H 15 BiN 12 S 3 (found): C 34.06 (33.52), H 2.04 (2.06), N 22.70 (22.25), 1 H NMR (CDCl 3 ) δ = 7.86–7.89 (dd, 2H, C2H, C6H), 7.52–7.61 (m, 3H, C3H–C5H); 13 C{ 1 H} NMR (dmso-d6) δ = 161.9 (CvS), 133.2 (C1), 130.4(C2, C6), 129.5 (C3, C5), 124.0(C4).Photophysical characterisation Spectroscopic-grade ethanol was used for all photophysical characterization. Absorption spectra were recorded with a Varian Cary 300 double-beam spectrometer. Emission spectra at 300 and 77 K were recorded with a Jobin-Yvon Fluorolog 3 steady-state fluorescence spectrometer. For the emission measurements at room temperature the solutions were degassed by purging with argon for 20 min. Luminescence life-times were measured using a Fluorolog FL-1040 phosphorimeter accessory. The estimated experimental errors are 5% in the molar absorption coeﬃcients and phosphorescence life-times.X-ray crystallographic analysis X-ray diﬀraction data were collected for 1, 2, 3, 4 , 5, 6a, 6b and 7. Single-crystals suitable for X-ray diﬀraction were picked under inert paratone oil, mounted on a glass fibre and transferred onto the goniometer of the diﬀractometer. Datasets for 1 and 2 were collected on a Bruker Nonius Kappa CCD diﬀractometer using Mo-Kα radiation, while datasets for compounds 4 and 7 were collected using a Bruker AXS Kappa (APEX II) with Cu-Kα radiation. Datasets for 3, 5 and 6 were collected on a Super Nova using Mo-Kα radiation. A summary of data collection and structure refinement is reported in Table 10. The structures were solved by direct methods and refined by full-matrix least squares cycles (programs SHELXS-97 or SHELXL-97).29 CCDC 981804–981811 contain the supplementary crystallographic data for this paper.Paper Dalton Transactions Dalton Tr ans. This journal is © The Royal Society of Chemistry 2014 Published on 16 July 2014. Downloaded by New Mexico State University on 12/09/2014 12:54:13. View Article Online Table 10 X-ray crystallographic data for compounds 1, 2, 3, 4, 5, 6a, 6b and 7 Compound 1 234 5 6a 6b7 Empirical formula C 12 H 32 B 2 N 24 Na 2 O 6 S 6 C 6 H 14 BKN 12 O 2 S 3 C 4 H 8 BKN 8 S 2 C 14 H 16 BN 8 NaO 2 S 2 C 14 H 23 B 2 BiN 24 O 2 S 6 C 30 H 24 Bi 2 N 16 S 4 O 0.5 C 32 H 26 Bi 2 N 18 S 4 C 21 H 15 BiN 12 S 3 M r 868.58 432.38 282.21 426.27 982.52 1162.85 1208.91 740.61 T (K) 100(2) 100(2) 100.0(1) 100(2) 100.0(1) 100.0(1) 100.0(1) 100.0(1) Crystal system Triclinic Monoclinic Orthorhombic Monoclinic Monoclinic Monoclinic Triclinic Trigonal Space group P1 ˉ P2 1 /n Pccn P2 1 /cP2 1 /cC2/cP1 ˉ P3c1 a (Å) 9.3355(2) 8.8211(1) 7.23114(12) 7.1466(2) 16.5137(3) 23.6264(3) 7.07185(17) 24.0122(6) b (Å) 12.8329(3) 16.1067(1) 17.5695(3) 6.1686(2) 11.80455(11) 6.72789(5) 11.5039(4) 24.0122(6) c (Å) 15.7966(3) 12.8346(1) 8.60830(15) 43.2407(11) 19.3087(2) 24.3264(2) 13.7591(5) 7.8167(2) α (°) 83.0920(13) 90 90 90 90 90 67.741(3) 90 β (°) 89.0734(15) 103.1234(6) 90 92.392(1) 104.4135(14) 95.9510(8) 89.501(2) 90 γ (°) 85.1892(11) 90 90 90 90 90 78.825(2) 120 Z 2 444 4 4 16 V (Å 3 ) 1872.06(7) 1775.90(3) 1093.67(3) 1904.58(9) 3645.50(9) 3845.97(6) 1013.72(6) 3903.17(17) F(000) 896 888 576 880 1920 2200 574 2136 Crystal size (mm) 0.30 × 0.11 × 0.04 0.30 × 0.28 × 0.16 0.13 × 0.05 × 0.05 0.24 × 0.15 × 0.09 0.34 × 0.22 × 0.04 0.36 × 0.11 × 0.08 0.53 × 0.10 × 0.05 0.26 × 0.09 × 0.04 Refl measured 16165 71 800 59 018 12 737 240 962 241 494 59 206 52 485 Unique refl. 8547 5164 1592 3598 10 616 5650 5928 5043 R int 0.037 0.037 0.038 0.023 0.057 0.057 0.053 0.029 No. of param. 525 282 102 265 457 226 283 395 R 1 (I >2σ(I)) 0.0399 0.0248 0.0264 0.0507 0.0311 0.0232 0.0260 0.0176 wR 2 (all refl) 0.1057 0.0659 0.0588 0.1155 0.0829 0.0604 0.0656 0.0484 Goodness-of-fit 1.030 1.036 1.208 1.286 1.053 1.191 1.158 1.215 ρ max/min (e Å −3 ) 0.37/−0.36 0.32/−0.29 0.39/−0.20 0.55/−0.41 1.44/−2.35 2.76/−1.68 3.63/−1.46 1.11/−0.63 CCDC-no. 981804 981805 981806 981807 981808 981809 981810 981811 Dalton Transactions Paper This journal is © The Royal Society of Chemistry 2014 Dalton Tr ans.Published on 16 July 2014. Downloaded by New Mexico State University on 12/09/2014 12:54:13. View Article Online Acknowledgements We are thankful to Gerd Lipinski, Klaus-Peter Mester for recording NMR spectra and to Brigitte Michel for elemental analyses. M. I. acknowledges with special thanks to the Deutscher Akademischer Austausch Dienst (DAAD) for providing a Ph.D. stipend.Notes and references 1 M. Garner, A. R. Kennedy, J. Reglinski and M. D. Spicer, J. Chem. Soc., Chem. Commun., 1996, 1975.2 Examples: (a) C. Kimblin, B. M. Bridgewater, D. G. Churchill and G. Parkin, Chem. Commun., 1999, 2301; (b) J. L. White, J. M. Tanski and D. Rabinovich, J. Chem.Soc., Dalton Trans., 2002, 2987; (c) M. Tesmer, M. Shu and H. Vahrenkamp, Inorg. Chem., 2001, 40, 4022; (d) P. J. Bailey, A. Dawson, C. McCormack, S. A. Moggach, I. D. H. Oswald, S. Parsons, D. W. H. Rankin and A. Turner, Inorg. Chem., 2005, 44, 8884.3 R. M. Silva, C. Gwengo, S. V. Lindeman, M. D. Smith and J. R. Gardinier, Inorg. Chem., 2006, 45, 10998.4 R. M. Silva, C. Gwengo, S. V. Lindeman, M. D. Smith, G. J. Long, F. Grandjean and J. R. Gardinier, Inorg. Chem., 2008, 47, 7233.5 P. J. Bailey, M. Lanfranchi, L. Marchiò and S. Parsons, Inorg. Chem., 2001, 40, 5030.6 R. Cammi, M. Gennari, M. Giannetto, M. Lanfranchi, L. Marchiò, G. Mori, C. Paiola and M. A. Pellinghelli, Inorg.Chem., 2005, 44, 4333.7(a) S. Trofimenko, J. Am. Chem. Soc., 1966, 88, 1842; (b) S. Trofimenko, Chem. Rev., 1993, 93, 943; (c) S. Trofimenko, Scorpionates: The Coordination Chemistry of Polypyrazolylborate Ligands, Imperial College Press, London, 1999; ( d ) S. Trofimenko, Polyhedron, 2004, 23, 197; (e) C. Pettinari, Scorpionates II: Chelating Borate Ligands, Imperial College Press, London, 2008.8(a) C. Kimblin, T. Hascall and G. Parkin, Inorg. Chem., 1997, 36, 5680; (b) C. Kimblin, B. M. Bridgewater, T. Hascall and G. Parkin, J. Chem. Soc., Dalton Trans., 2000, 891.9 G. Dyson, A. Hamilton, B. Mitchell and G. R. Owen, Dalton Trans., 2009, 6120.10 R. Garcia, N. Domingos, A. Paulo, I. Santos and R. Alberto, Inorg. Chem., 2002, 41, 2422.11 R. Garcia, A. Paulo, N. Domingos and I. Santos, J. Organomet. Chem., 2001, 632, 41.12 Y. L. Wang, R. Cao and W. H. Bi, Polyhedron, 2005, 24, 585.13 G. Nuss, G. Saischek, B. N. Harum, M. Volpe, K. Gatterer, F. Belaj and N. C. Mösch-Zanetti, Inorg. Chem., 2011, 50, 1991.14 M. D. Spicer and J. Reglinski, Eur. J. Inorg. Chem., 2009, 1553.15 M. Garner, K. Lewinski, A. Pattek-Janczyk, J. Reglinski, B. Sieklucka, M. D. Spicer and M. Szaleniec, Dalton Trans., 2003, 1181.16 J. P. Jesson, S. Trofimenko and D. R. Eaton, J. Am. Chem.Soc., 1967, 89, 3158.17 C. A. Dodds, M. Garner, J. Reglinski and M. D. Spicer, Inorg. Chem., 2006, 45, 2733.18 G. Nuss, A. Ozwirk, B. N. Harum, G. Saischek, F. Belaj and N. C. Mösch-Zanetti, Eur. J. Inorg. Chem., 2012, 4701.19 M. Imran, B. Neumann, H.-G. Stammler, U. Monkowius, M. Ertl and N. W. Mitzel, Dalton Trans., 2013, 42, 15785.20 M. Imran, B. Neumann, H.-G. Stammler, U. Monkowius, M. Ertl and N. W. Mitzel, Dalton Trans., 2014, 43, 1267.21 M. Careri, L. Elviri, M. Lanfranchi, L. Marchiò, C. Mora and M. A. Pellinghelli, Inorg. Chem., 2003, 42, 2109.22 M. Lanfranchi, L. Marchiò, C. Mora and M. A. Pellinghelli, Inorg. Chim. Acta, 2004, 357, 367.23 M. Shu, J. Cui and J. Sun, Appl. Organomet. Chem., 2005, 19, 184.24 W. Bensch, E. Blazs, E. Dubler and H. R. Oswald, Acta Crystallogr., Sect. C: Cryst. Struct. Commun., 1987, 43, 1699.25 W. Frank, V. Reiland and G. J. Reiß, Angew. Chem., Int. Ed.Engl., 1998, 110, 3153.26 F. Calderazzo, R. Poli and G. Pelizzi, J. Chem. Soc., Dalton Trans., 1984, 2365.27 P. Cucka and C. S. Barrett, Acta Crystallogr., 1962, 15, 865.28 P. Simon, R. Jambor, A. Ruzcka and L. Dostál, J. Organomet.Chem., 2013, 740, 98.29 SHELXL-97, G. M. Sheldrick, Acta Crystallogr., Sect. A: Fundam. Crystallogr., 2008, 64, 112.Paper Dalton Transactions Dalton Tr ans. This journal is © The Royal Society of Chemistry 2014 Published on 16 July 2014. Downloaded by New Mexico State University on 12/09/2014 12:54:13. View Article Online | [] | [] | ["[Bi(Ttt Me ) 2 CH 3 COO]", "[Bi(Btt Ph ) n]"] | ["Na(Ttt Me )(2)--0.288 g, 0.760 mmol", "Bi(CH 3 COO) 3--0.146 g, 0.380 mmol", "Na(Btt Ph )--0.253 g, 0.650 mmol", "Bi(CH 3 COO) 3--0.125 g, 0.325 mmol"] | [] | [] | ["room temperature"] | ["4 h"] | ["acetonitrile--20 mL", "dmf--2 mL", "chloroform--10 mL", "n-hexane--30 mL"]
a705200f | Preparation of [{Cu 2 (cdcb)(MeCN) 2 } n ] The compound was obtained by reaction of K 2 (cdcb) (0.286 g, 1 mmol) in water (100 cm 3 ) with CuCl 2 ?2H 2 O (0.170 g, 1 mmol) dissolved in water–acetonitrile 10:100 cm 3 ). From the ﬁrst drops of K 2 (cdcb) added, the pale green solution became strongly green, then black. Suitable red-brown crystals (yield 80%) were obtained after standing the solution for 3 weeks under slow evaporation, at room temperature (Found: C, 39.78; H, 1.46; N, 19.91. Calc. for C 14 H 6 Cu 2 N 6 O 2 : C, 40.20; H, 1.43; N, 20.14%). | [] | [] | ["[{Cu 2 (cdcb)(MeCN) 2 } n ]", "C 14 H 6 Cu 2 N 6 O 2"] | ["CuCl 2 ?2H 2 O--0.170 g, 1 mmol"] | [] | ["K 2 (cdcb)--0.286 g, 1 mmol"] | [] | ["3 weeks"] | ["water--100 cm 3", "water–acetonitrile--10:100 cm 3"]
j.jinorgbio.2019.110801 | 2.3.1.13. {[Cu(EIDA)(9Meade)]·4H 2 O} n (13). In four months, suitable needle-like blue crystals were collected for XRD purposes. Yield of the synthesis ca. 70–75%. Elemental analysis (%): Calc. for C 12 H 24 CuN 6 O 8 (8) C 32.47, H 5.45, N 18.93; Found: C 32.50, H 5.13, N 18.88. FT-IR [KBr, cm −1 ]: υ as (H 2 O) 3441, υ as (NH 2 ) 3356, υ s (H 2 O) and υ s (NH 2 ) overlapped 3185, υ as (CH 3 ) 2981, υ d (CH 3 ) 2877, υ as (CH 2 ) 2940, υ s (CH 2 ) overshadowed, δ(NH 2 ) and δ(H 2 O) 1624 overlapped, υ as (COO) 1606, two types of υ s (COO) 1385 and 1394, π(CeH) ar (9Meade) 793. The UV–Vis spectrum shows an asymmetric d-d band with λ max at 671 nm (ν max 14,903 cm −1 ). The sample losses nearly 40% of the water content under air-dry ﬂow, thus the starting sample for the thermo-gravimetric experiment agree to the formula {[Cu(EIDA) (9Meade)]·1.5H 2 O} n . The remaining non-coordinated water is lost during the ﬁrst step (30–160 °C; Calc. 6.775%; Found 6.393%). The following pyrolytic steps lead to the decomposition of the sample producing H 2 O, CO 2 , CO, CH 4 , NH 3 and N-oxide gases (N 2 O, NO, NO 2 ) to yield, at 540 °C, a ﬁnal CuO residue (Calc. 19.942%; Found 20.723%).2.3.1.14. [Cu(NBzIDA)(9MeAde)(H 2 O)]·4H 2 O (14). In two weeks, parallelepiped greenish crystals appeared, suitable for XRD purposes. | [] | [] | ["{[Cu(EIDA)(9Meade)]·4H 2 O} n", "[Cu(NBzIDA)(9MeAde)(H 2 O)]·4H 2 O"] | ["Cu--NaN"] | [] | ["EIDA--NaN", "9Meade--NaN", "NBzIDA--NaN", "9MeAde--NaN"] | [] | ["four months", "two weeks"] | []
c4ce00355a | Synthesis of {[Cd 2 (Hbptc) 2 (H 2 O) 2 ]·(1,3-H 2 bip)} n (1) Amixtureof2,3′,5,5′-b iphenyltetracarboxylic acid (33.0 mg, 0.1 mmol), 1,3-bip (17.6 mg, 0.1 mmol), Cd(OAc) 2 ·2H 2 O(26.6mg, 0.1 mmol), and KOH (5.6 mg, 0.1 mmol) was added to water (12 mL) in a 25 mL Teflon-lined stainless steel vessel. The mixture w as heated at 413 K for 3 days and t hen slowly cooled down to room temperature. Colorless block crystals of 1 were obtained (yield: 48% based on cadmium). Anal. calc. (%) for C 41 H 32 Cd 2 N 4 O 18 : C, 45.03; H, 2.95; N, 5.12; found (%): C, 45.09; H, 3.02; N, 5.04. IR (cm −1 ): 3064(m), 1700(m), 1547(s), 1397(m), 1362(m), 1228(m), 1149(s), 1111(m), 808(m), 727(m). | [] | [] | ["{[Cd 2 (Hbptc) 2 (H 2 O) 2 ]·(1,3-H 2 bip)} n", "C 41 H 32 Cd 2 N 4 O 18"] | ["Cd(OAc) 2 \n2H 2 O--26.6mg, 0.1 mmol"] | ["KOH--5.6 mg, 0.1 mmol"] | ["2,3′,5,5′-b iphenyltetracarboxylic acid--33.0 mg, 0.1 mmol", "1,3-bip--17.6 mg, 0.1 mmol"] | ["413 K"] | ["3 days"] | ["water--12 mL"]
s2053229618014171 | 2.2.4. Preparation of 4a. The above synthetic procedure was followed using Eu(NO 3 ) 3 5H 2 O (0.0856 g, 0.2 mmol) instead of Pr(NO 3 ) 3 6H 2 O. Blue single crystals suitable for single-crystal diffraction were obtained overnight in a yield of 24% (based on Na 8 [A--HAsW 9 O 34 ]11H 2 O). FT–IR (, polyoxometalates 1562 Parbhakar et al. Self-assembled inorganic–organic hybrid arsenotungstates Acta Cryst. (2018). C74, 1561–1568 cm 1 ): 1580 (s ), 1428 (m), 956 (s), 887 (s), 810 (w), 738 (s), 718 (m), 511 (m), 468 (w). The number of crystal water molecules was calculated by TGA and corresponds to 30 lattice water molecules and six coordinated water molecules. | [] | [] | ["4a"] | ["Eu(NO 3 ) 3 ?5H 2 O--0.0856 g, 0.2 mmol"] | [] | [] | [] | ["overnight"] | []
s11243-020-00387-8 | Synthesis of [Co 3 (SIP) 2 (bbhb) 4 (H 2 O) 2 ] n (3) Complex 3 was synthesized with similar method as 2, using Co(OAc) 2 ·4H 2 O (24.9mg, 0.1mmol) instead of Cd(OAc) 2 ·2H 2 O. The purple crystals of 3 were collected. Yield: 39% based on Co. Elemental analysis (%): calcd for C 88 H 90 N 16 O 20 S 2 Co 3 : C 54.6, H 4.7, N 11.6, S 3.3; found C 54.7, H 4.6, N 11.6, S 3.3. IR (cm −1 ): 3427 w, 1611s, 1564s, 1513s, 1363s, 1207m, 1041s, 748s, 623m. | [] | [] | ["[Co 3 (SIP) 2 (bbhb) 4 (H 2 O) 2 ] n", "C 88 H 90 N 16 O 20 S 2 Co 3"] | ["Co(OAc) 2 \n4H 2 O--24.9 mg, 0.1 mmol"] | [] | [] | [] | [] | []
cg200005q | Synthesis of [Ni 2 (Tipa) 2 (L4)(H 2 O) 2 ] 2 3 Cl 4 3 4H 2 O (6). The preparation of 6 was similar to that of 5 except that NiCl 2 3 6H 2 O and H 2 L4 were used instead of Mn(CH 3 COO) 2 3 4H 2 O and H 2 L2, respectively.Green crystals of 6 were collected in 57% yield. Anal. Calcd for C 124 H 108 Cl 4 N 28 Ni 4 O 16 (M r = 2623.02) (%): C, 56.78; H, 4.15; N, 14.95. Found: C, 56.66; H, 4.24; N, 14.86. IR data (KBr, cm 1 ): 3405 (m), 3131 (m), 1601 (s), 1516 (s), 1370 (m), 1305 (w), 1062 (s), 964 (s), 935 (m), 822 (m), 727 (m), 655 (m), 545 (m). | [] | [] | ["[Ni 2 (Tipa) 2 (L4)(H 2 O) 2 ] 2 3 Cl 4 3 4H 2 O", "C 124 H 108 Cl 4 N 28 Ni 4 O 16"] | ["NiCl 2 3 6H 2 O--NaN"] | [] | ["H 2 L4--NaN"] | [] | [] | []
cg900694k | Synthesis of [Ni 4 (OABDC) 2 (OH) 2 (H 2 O) 4 ] n 3 (H 2 O) 4n (2). The procedure is similar to the synthesis of 1 except that Ni(NO 3 ) 2 3 6H 2 O (0.0872 g, 0.3 mmol) was used instead of Co(NO 3 ) 2 3 6H 2 O. | [] | [] | ["[Ni 4 (OABDC) 2 (OH) 2 (H 2 O) 4 ] n 3 (H 2 O) 4n", "Ni(NO 3 ) 2 3 6H 2 O"] | ["Ni(NO 3 ) 2 3 6H 2 O--0.0872 g, 0.3 mmol"] | [] | [] | [] | [] | []
cg1016005 | Synthesis of Zn(L1)(1,4-bdc) (3). The synthesis of complex 3 was carried out as described above for complex 1 except that ZnSO 4 3 7H 2 O and 1,4-H 2 bdc were used instead of CdSO 4 3 8/3H 2 O and 1,4-H 2 chdc, respectively. The yield of the colorless prismatic crystals is ca. 50% based on Zn. Elemental anal. found: C, 57.13; H, 3.25; N, 10.33%. Calcd for ZnC 26 H 18 N 4 O 6 : C, 57.04; H, 3.29; N, 10.24%. IR (cm 1 ): 3363 (s), 1934 (s), 1696 (s), 1674 (s), 1510 (s), 1429 (s), 1363 (s), 1331 (s), 1290 (s), 1209 (s), 1113 (s), 1026 (s), 887 (m), 827 (s), 744 (s), 711 (s), 669 (m), 613 (m), 521 (m).Synthesis of Cd(L2)(1,4-chdc) (4). The synthesis of complex 4 was carried out as described above for complex 1 except that Cd(NO 3 ) 2 3 4H 2 O and L2 were used instead of CdSO 4 3 8/3H 2 O and L1, respectively. The yield of the colorless block crystals is ca. 30% based on Cd. Elemental anal. found: C, 52.13; H, 4.15; N, 9.38%. Calcd for CdC 26 H 24 N 4 O 6 : C, 52.00; H, 4.00; N, 9.33%. IR (cm 1 ): 3456 (s), Scheme 1. trans- (Above) and cis- (Below) Conformations of L1 (a), L2 (b), and L3 (c) | [] | [] | ["Zn(L1)(1,4-bdc) (3)", "Cd(L2)(1,4-chdc) (4)"] | ["ZnSO 4 3 7H 2 O--NaN", "Cd(NO 3 ) 2 3 4H 2 O--NaN"] | [] | ["1,4-H 2 bdc--NaN", "L2--NaN"] | [] | [] | []
j.poly.2014.06.021 | IR (cm 1 , KBr): 3469s, 3369s, 3200s, 3070m, 1662w, 1605m, 1577s, 1515m, 1495m, 1493s, 1460m, 1417s, 1373m, 1120w, 1052m, 1023s, 988s, 819m, 743m, 700m, 667m, 648m. | [] | [] | [] | [] | [] | [] | [] | [] | []
ejic.201000018 | The initially white suspension turned into a clear yellow solution and then to green. After cooling to 20 °C, the reaction mixture was filtered to remove the unreacted ligand (not very soluble in CH 3 CN), and the resulting solution was evaporated under reduced pressure to afford a yellowish-green powder of 1 in quantitative yield. Compound 1 is readily soluble in water (S 25 °C ≈ 16 mgmL –1 ) and in other polar solvents such as MeOH, CH 3 CN, thf, CHCl 3 and CH 2 Cl 2 . | [] | [] | [] | [] | [] | [] | [] | [] | []
ejic.200701042 | Compound 1 is stable when exposed to light. C 122 H 132 Ag 6 N 22 O 28 (3001.72): calcd. C 48.82, H 4.43, N 10.27; found C 48.68, H 4.46, N 10.20. | [] | [] | ["C 122 H 132 Ag 6 N 22 O 28"] | [] | [] | [] | [] | [] | []
j.poly.2008.07.026 | ring. After biim-6 (0.436 g, 2 mmol) in 1 mL ethanol was added, a blue precipitate was obtained. A minimum amount of ammonia (14 M) was added to give a blue solution. Suitable crystals were obtained after standing at room temperature for several days. The crystals were collected in a 75% yield based on Cu 2+ . Elemental Anal. Calc. for C 14 H 20 CuN 4 O 5 : C, 43.35; H, 5.20; N, 14.44. Found: C, 43.42; H, 5.27; N, 14.57%. IR (KBr, cm 1 ): 3741 (w), 3110 (s), 2858 (w), 1613 (s), 1560 (vs), 1516 (vs), 1358 (m), 1229 (m), 1109 (s), 829 (w), 784 (m), 663 (s), 659 (s), 487 (w).2.1.2. Synthesis of [ZnL1(biim-6)]  H 2 O(2) After a mixture of ZnCO 3 (0.125 g, 1 mmol), oxalic acid dihydrate (0.126 g, 1 mmol) in water was stirring for 10 min at room temperature, biim-6 (0.436 g, 2 mmol) in 1 mL ethanol was added to the solution with stirring and still precipitate was obtained. A minimum amount of ammonia (14 M) was added to give a colorless solution. Suitable colorless crystals were obtained from the ﬁltrate after standing at room temperature in a 45% yield based on ZnCO 3 . Elemental Anal. Calc. for C 14 H 20 ZnN 4 O 5 : C, 43.15; H, 5.26; N, 14.37. Found: C, 43.27; H, 5.31; N, 14.48%. IR (KBr, cm 1 ): 3741 (s), 3108 (w), 2933 (w), 1652 (vs), 1611 (s), 1454 (s), 1364 (m), 1313 (m), 1229 (w), 828 (s), 790 (s), 492 (m).2.1.3. Synthesis of [MnL1(biim-6)]  H 2 O(3) A mixture of MnCO 3 (0.115 g, 1 mmol), oxalic acid dihydrate (0.126 g, 1 mmol) in water (8 mL), and biim-6 (0.436 g, 2 mmol) in ethanol (1 mL) was sealed in a Teﬂon-lined stainless steel autoclave and heated at 140 °C for 4 days, and then it was cooled to room temperature at 10 °Ch 1 . Colorless crystals were obtained in a 56% yield based on MnCO 3 . Elemental Anal. Calc. for C 14 H 20 MnN 4 O 5 : C, 44.33; H, 5.32; N, 14.77. Found: C, 44.44; H, 5.39; N, 14.70%. IR (KBr, cm 1 ): 3550 (w), 3413 (m), 3112 (m), 2932 (w), 2858 (w), 1668 (vs), 1615 (vs), 1516 (vs), 1362 (s), 1230 (m), 1227 (m), 1110 (s), 827 (m), 734 (w), 662 (s), 627 (m), 489 (m).2.1.4. Synthesis of [MnL1(biim-4)] (4) A mixture of MnCO 3 (0.115 g, 1 mmol), oxalic acid dihydrate (0.126 g, 1 mmol) in water (8 mL), and biim-4 (0.380 g, 1 mmol) in ethanol (1 mL) was sealed in a Teﬂon-lined stainless steel autoclave and heated at 140 °C for 4 days prior to being cool to room temperature at 10 °Ch 1 . Colorless crystals were obtained in a 69% yield based on MnCO 3 . Elemental Anal. Calc. for C 12 H 14 MnN 4 O 4 : C, 43.26; H, 4.24; N, 16.81. Found: C, 43.14; H, 4.27; N, 16.75%. IR (KBr, cm 1 ): 3742 (s), 3116 (w), 2928 (w), 1679 (vs), 1652 (vs), 1618 (m), 1515 (vs), 1389 (m), 1229 (w), 1111 (w), 789 (w), 667 (s), 475 (m).2.1.5. Synthesis of [Co 2 (L2) 2 (biim-5) 3  6H 2 O]  8H 2 O(5) A mixture of CoCO 3 (0.119 g, 1 mmol), fumaric acid (0.116 g, 1 mmol) in water was stirring for 10 min at room temperature. | [] | [] | ["[Cu(biim-6)]", "[ZnL1(biim-6)]", "[MnL1(biim-6)]", "[MnL1(biim-4)]", "[Co2(L2)2(biim-5)3·6H2O]·8H2O"] | ["Cu 2+--NaN", "ZnCO 3--0.125 g, 1 mmol", "MnCO 3--0.115 g, 1 mmol", "MnCO 3--0.115 g, 1 mmol", "CoCO 3--0.119 g, 1 mmol"] | [] | ["biim-6--0.436 g, 2 mmol", "biim-6--0.436 g, 2 mmol", "biim-6--0.436 g, 2 mmol", "biim-4--0.380 g, 1 mmol", "biim-5--NaN"] | ["room temperature", "140 °C", "140 °C", "room temperature", "room temperature"] | ["several days", "NaN", "4 days", "4 days", "NaN"] | ["ethanol--1 mL", "water--NaN", "water--8 mL", "water--8 mL", "water--NaN"]
ch10371 | Synthesis of Complexes 1–3 [Cu(ces)(phen)] 2 (1) To a methanol solution (2 mL) of cis-H 2 ces (0.05 mmol) and 1,10-phenanthroline (phen) (0.05 mmol), the pH value of which was adjusted by adding dropwise NH 3 H 2 O solution (pH 12.0, approx. 0.05 mL), was added a methanol solution (2 mL) of Cu(ClO 4 ) 2 6H 2 O (18.6 mg, 0.05 mmol) with stirring for 5 min. | [] | [] | ["[Cu(ces)(phen)] 2"] | ["Cu(ClO 4 ) 2 ?6H 2 O--18.6 mg, 0.05 mmol"] | [] | ["cis-H 2 ces--0.05 mmol", "1,10-phenanthroline--0.05 mmol"] | [] | [] | ["methanol--2 mL"]
cg3017408 | Colorless block-like crystals of 4 were deposited after about 2 weeks.Yield: 30.7 mg (65%). Calcd. (Found) for C 34 H 28 N 6 O 15 Cl 2 Cd: C, 43.26 (43.55); H, 2.99 (2.88); N, 8.90 (8.98) %. IR (KBr) ν/cm −1 : 3412(w), 3066(w), 1682(vs), 1598(s), 1420(w), 1328(vs), 1210(w), 1166(vs), 1093(w), 1001 (w), 933(w), 859(s), 746(s), 700(s), 647(w). | [] | [] | ["4"] | ["Cd--not available"] | [] | [] | [] | ["about 2 weeks"] | []
acs.inorgchem.5b02375 | 2.2. Synthesis of Compounds. Synthesis of [EuL(glu)] n ·2nH 2 O (1). Eu(NO 3 ) 3 ·6H 2 O (73.21 mg, 0.2 mmol), HL (37.64 mg, 0.1 mmol), H 2 glu (13.21 mg, 0.1 mmol), and H 2 O (10 mL) were mixed and stirred for 30 min at room temperature. Then, the mixture was adjusted to pH 4.0 with 0.5 mol L −1 NaOH solution, sealed in a 25 mL Teﬂon-lined stainless steel autoclave, and maintained at 180 °C for 3 days. When cooled to room temperature, pale yellow block crystals were obtained. Yield: 37.5 mg (54.2%) based on HL. Anal. Calcd (%) for C 24 H 21 EuN 4 O 9 S (693.47): C, 41.57, H, 3.13, N, 8.08%. Found: C, 41.21, H, 2.83, N, 8.22%. IR (KBr, cm −1 ): 3432(w), 3218(vw), 3086(vw), 1588(vs), 1548(vw), 1424(s), 1350(vw), 1275(vw), 1222(w), 1180(m), 1134(w), 1084(m), 1015(m), 883(vw), 816(m), 790(w), 740(s), 701(m), 618(s), 560(m). | [] | [] | ["[EuL(glu)] n ·2nH 2 O", "C 24 H 21 EuN 4 O 9 S"] | ["Eu(NO 3 ) 3 ?6H 2 O--73.21 mg, 0.2 mmol"] | ["NaOH solution--0.5 mol L −1"] | ["HL--37.64 mg, 0.1 mmol", "H 2 glu--13.21 mg, 0.1 mmol"] | ["180 \n°C"] | ["3 days"] | ["H 2 O--10 mL"]
00958970902736756 | Yellow block crystals of 3 were obtained after one week at room temperature. Yield: 63%. Anal. Calcd for C 27 H 18 AgF 3 N 6 O 3 S (%): C, 48.30; H, 2.70; N, 12.52. Found: C, 48.48; H, 2.75; N, 12.45. IR (KBr, cm 1 ): 3449 (w), 1645 (w), 1595 (w), 1546 (w), 1472 (m), 1428 (w), 1369 (w), 1262 (vs), 1134 (s), 1032 (s), 965 (s), 780 (m), 735 (m), 635 (s), 549 (w), 512 (w). | [] | [] | ["C 27 H 18 AgF 3 N 6 O 3 S"] | [] | [] | [] | [] | ["one week"] | []
ic9710768 | IR (Nujol; cm -1 ) υ CN : 2203 m, 2186 w, 2161 s (2143 sh), 2121 w.Anal. Calcd for C 54 H 24 MnN 8 O 4 (no toluene): C, 70.82; H, 3.96; N, 12.23. Found: C, 69.92; H, 4.13; N, 11.93.[MnTFPP][TCNE]‚2PhMe. Mn II TFPP(py) (103.8 mg, 0.1268 mmol) was dissolved in 30 mL of toluene with magnetic stirring at room temperature, and the dark-red solution was filtered through a medium glass-frit funnel. TCNE (18.6 mg, 0.1452 mmol) was dissolved in 20 mL of toluene at room temperature, and the clearyellow solution was similarly filtered. The two solutions were then mixed in an Schlenk flask, which was allowed to stand in an inert atmosphere glovebox for at least 3 days. The product (shiny, dark microcrystals) was collected by vacuum filtration, washed three times with 10 mL portions of fresh toluene, and dried under vacuum for 8 h (resulting in partial desolvation as reflected by elemental analysis). Anal. | [] | [] | ["Mn II TFPP(py)"] | ["Mn II TFPP(py)--103.8 mg, 0.1268 mmol"] | [] | ["TCNE--18.6 mg, 0.1452 mmol"] | [] | ["at least 3 days"] | ["toluene--30 mL"]
j.ica.2010.05.050 | {[Ag( l -ampy)][Ag( l -barb) 2 ]} n (2): Yield 52%. M.p. 172–174 °C (decomposition). Anal. Calc. for C 22 H 30 N 6 O 6 Ag 2 : C, 38.3; H, 4.4; N, 12.2. Found: C, 38.0; H, 4.5; N, 12.4%. IR (Solid KBr pellet) m (cm 1 ): 3273w, 3189m, 3125w, 3087w, 2968m, 2935w, 2876vw, 1711s, 1676vs, 1636vs, 1602vs, 1459m, 1421vs, 1368vs, 1318vs, 1257s, 1166w, 1039w, 947w, 931m, 837w, 796w, 765m, 696w, 542m, 466w. | [] | [] | ["{[Ag( l -ampy)][Ag( l -barb) 2 ]} n", "C 22 H 30 N 6 O 6 Ag 2"] | [] | [] | [] | [] | [] | []
chem.201200046 | Synthesis of {[Gd 2 (L) 3 ACHTUNGTRENNUNG(dmf) 4 ]·2(2-benzylidene-malononitrile)·3(malononitrile)·5H 2 O} n (4): Single crystals of compound 2, upon exposure to malononitrile vapor for 2 h, afforded compound 4 in a SC-SC transformation. IR (KBr): n˜ = 3555 (br), 3089 (m), 2965 (s), 2932 (s), 2273 (s), 2205 (w), 1666 (m), 1627 (s), 1547 (s), 1463 (m), 1393 (s), 1343 (m), 1253 (w), 1188 (w), 1106 (m), 1062 cm 1 (w); elemental analysis calcd (%) for C 83 H 68 N 26 O 45 Gd 2 : C 40.52, H 2.79, N 14.80; found: C 40.46, H 2.85, N 14.74. | [] | [] | ["{[Gd 2 (L) 3 ACHTUNGTRENNUNG(dmf) 4 ]·2(2-benzylidene-malononitrile)·3(malononitrile)·5H 2 O} n"] | [] | ["malononitrile--vapor exposure for 2 h"] | [] | [] | [] | []
j.poly.2007.05.034 | After separation of the crystals of compound 1, the ﬁltrate was left for several days for slow evapo ration of the methanol. The solution became concentrated and dark green in co lor. However, no more crystals of 1 ap peared in this period. After about 4 days crystalline compounds 1.Cu(BF 4 ).6H 2 O (24 h) 2. 4,4'-bipy 1.Cu(ClO 4 ).6H 2 O (24 h) 2. 4,4'-bipy HAMAH Complex 1 (cationic part) 1.Cu(BF 4 ).6H 2 O/Cu(ClO 4 ).6H 2 O (96 h) 2. 4,4'-bipy Complex 3 (cationic part) Complex 2 O H 3 C CH 3 O O CH 3 H 3 C O Cu NN O H 3 C CH 3 O O CH 3 H 3 C O Cu NN O H 3 C CH 3 O O CH 3 H 3 C O Cu NH 2 C u N O C H 3 H 3 C N N C u O N C H 3 N H 2 H 3 C CH 3 H 3 C O O N N N N H 3 C CH 3 OO H 3 C C H 3 O O N N N N Cu CH 3 H 3 C O O Cu CH 3 H 3 C O O C u Cu Cu N NH 2 H 3 C OH H 3 C Scheme 1. | [] | [] | ["Compound 1", "Compound 2", "HAMAH Complex 1", "Complex 3"] | ["Cu(BF 4 ).6H 2 O--24 h", "Cu(ClO 4 ).6H 2 O--24 h", "Cu(BF 4 ).6H 2 O/Cu(ClO 4 ).6H 2 O--96 h"] | [] | ["4,4'-bipy--24 h", "4,4'-bipy HAMAH Complex 1 (cationic part)--NaN", "NaN--NaN", "NaN--NaN"] | [] | [] | ["methanol--NaN"]
ic901066v | [Ln(dipicH)(H 2 O) 4 Ce(dipic) 3 ] 3 7H 2 O; Ln = La (1), Ce (2), or Pr (3). A similar procedure was employed for all compounds using hydrated nitrate salts as a source for Ln III . In a typical experiment, solid dipicH 2 (0.672 g, 4.02 mmol) was added to a solution of (NH 4 ) 2 Ce(NO 3 ) 6 (0.548 g, 1.00 mmol) and La(NO 3 ) 3 3 6H 2 O(0.433 g, 1.00 mmol) in 15 mL of water. The dipicH 2 dissolves on stirring, and the resulting solution was stirred for 10 min to get a yellow precipitate, which was filtered and dried. The precipitate was recrystallized from hot water to get crystals of 1 suitable for X-ray data collection. | [] | [] | ["[Ln(dipicH)(H 2 O) 4 Ce(dipic) 3 ] 3 7H 2 O", "La", "Ce", "Pr"] | ["(NH 4 ) 2 Ce(NO 3 ) 6--0.548 g, 1.00 mmol", "La(NO 3 ) 3 3 6H 2 O--0.433 g, 1.00 mmol"] | [] | ["dipicH 2--0.672 g, 4.02 mmol"] | [] | ["10 min"] | ["water--15 mL"]
a700888k | 120 cm 3 H 2 SO 4 , 6 mol dm 23 ) into another one containing Hmtpo (2 mmol in ca. 120 cm 3 H 2 SO 4 , 6 mol dm 23 ). After some days, plate crystals of 5 were obtained. Yield 18% [Found (Calc.for C 12 H 15 AgN 8 O 7 S): C, 27.3 (27.5); H, 2.8 (2.9); Ag, 20.5 (20.6); N, 21.4 (21.4)%]. IR data (selected bands, cm 21 ): 420w, 450w, 600s, 900m, 1190vs, 1410s, 1575vs, 1620vs, 1665vs, 1700vs, 1725vs, 2890s, 3160s and 3480m. | [] | ["some days"] | ["C 12 H 15 AgN 8 O 7 S"] | [] | [] | ["Hmtpo--2 mmol"] | [] | [] | ["H 2 SO 4--ca. 120 cm 3 , 6 mol dm 23"]
s160053681003182x | Experimental Pyrazine N,N'-dioxide (0.025 g, 0.223 mmol) was dissolved in deionized water (1.5 ml) and methanol (1.5 ml). An aqueous solution of Dy(ClO 4 ) 3 (0.320 ml of a 0.0868 M solution, 0.028 mmol) was diluted with methanol (0.680 ml) and CH 2 Cl 2 (2.5 ml). The pyrazine N,N'-dioxide solution was layered over the Dy(ClO 4 ) 3 solution, and the two solutions were allowed to slowly mix. Colorless block-like crystals formed upon the slow evaporation of the resultant solution. | [] | [] | [] | ["Dy(ClO 4 ) 3--0.320 ml of a 0.0868 M solution, 0.028 mmol"] | [] | ["Pyrazine N,N'-dioxide--0.025 g, 0.223 mmol"] | [] | [] | ["deionized water--1.5 ml", "methanol--1.5 ml", "methanol--0.680 ml", "CH 2 Cl 2--2.5 ml"]
cg060370k | Solvothermal Synthesis. (a) [Cu 2 Br 2 (bpe) 2 ] (1). A mixture of CuBr (0.5 mmol), bpe (0.5 mmol), benzene (2 mL), and MeCN (10 mL) in a 23 mL Teflon reactor was heated to 160 °C for 3 days and then cooled to room temperature at a rate of 5 °C/h. Dark red block crystals were obtained in 24% yield (based on Cu) after washing with MeCN and drying in air. Anal. Calcd for C 24 H 24 Br 2 Cu 2 N 4 : C, 43.98; H, 3.69; N, 8.55. Found: C, 42.96; H, 3.60; N, 8.44. IR (KBr, cm -1 ): 3434 * To whom correspondence should be addressed. E-mail: tongml@ mail.sysu.edu.cn. Tel: +86 20 8411-0966; Fax: +86 20 8411-2245. | [] | [] | ["[Cu 2 Br 2 (bpe) 2]"] | ["CuBr--0.5 mmol"] | [] | ["bpe--0.5 mmol"] | ["160 \nC"] | ["3 days"] | ["benzene--2 mL", "MeCN--10 mL"]
ic1013335 | The preparation of 4 was similar to that of 3 except that Nd(NO 3 ) 3 3 6H 2 O, was used instead of Ce(NO 3 ) 3 3 6H 2 O. Crystals of compound 4 were obtained in about 40% yield. Elemental analyses: Calcd for 4: W, 57.53; Nd, 8.21; K, 1.11; B, 0.31; C, 2.05; H, 1.48; N, 0.40 (%). Found: W, 57.39; Nd, 8.41; K, 1.02; B, 0.40; C, 2.35; H, 1.28; N, 0.60 (%). 4. FTIR data (cm -1 ): 3416(m), 1623(m), 1599(m), 1398(m), 1253(w), 997(m), 947(s), 854(vs), 793(s), 702(s) and 522(m). | [] | [] | ["compound 4"] | ["Nd(NO 3 ) 3 3 6H 2 O--NaN"] | [] | [] | [] | [] | []
b203729g | Ag(CF 3 CO 2 )(pip) (3). Ag(CF 3 CO 2 ) (29.0 mg, 0.131 mmol) in acetone (3 mL) was added to piperazine (pip) as its hexahydrate (C 4 H 10 N 2 ?6H 2 O) (25.3 mg, 0.130 mmol) in ethanol (3 mL). Colorless crystals of 3 (41.7 mg, yield 76.8%) resulted after 10 days. Anal. calc.: C, 23.63; H, 2.64; N, 9.18.Found: C, 23.63; H, 3.33; N, 8.99%. The powder diffraction pattern (bulk sample) was consistent with the pattern calculated from single crystal data.Ag(CF 3 CO 2 )(TMP) (4). Ag(CF 3 CO 2 ) (35.2 mg, 0.159 mmol) in ethanol (4 mL) was added to tetramethylpyrazine (TMP) (21.7 mg, 0.159 mmol) in toluene (4 mL). Colorless crystals of 4 (41.2 mg, yield 72.4%) resulted after 7 days. Anal. calc.: C, 33.64; H, 3.39; N, 7.85. Found: C, 33.73; H, 3.43; N, 7.57. The powder diffraction pattern (bulk sample) was consistent with the pattern calculated from single crystal data. | [] | [] | [] | ["Ag(CF 3 CO 2 )--29.0 mg, 0.131 mmol", "Ag(CF 3 CO 2 )--35.2 mg, 0.159 mmol"] | [] | ["piperazine (pip) as its hexahydrate (C 4 H 10 N 2 ?6H 2 O)--25.3 mg, 0.130 mmol", "tetramethylpyrazine (TMP)--21.7 mg, 0.159 mmol"] | [] | ["10 days", "7 days"] | ["acetone--3 mL", "ethanol--3 mL", "ethanol--4 mL", "toluene--4 mL"]
zaac.201800353 | The reaction was then heated at 120 °C for 18 h in a convection oven, after which time a fine, bright yellow precipitate was observed at the bottom of the reactor. The reactions were allowed to cool naturally to room temperature. The solid was separated by centrifugation in the mother liquor (3000 rpm, 30 min). The supernatant was carefully decanted off. Afterwards, the solid was washed with ethanol (20 mL) and centrifuged again (3000 rpm, 10 min) to remove remaining DMF. | [] | ["30 min"] | [] | [] | [] | [] | ["120 \nC"] | ["18 h"] | ["ethanol--20 mL", "DMF--NaN"]
b102888j | After cooling, block, colorless crystals of 3 were collected by ﬁltration. Yield: 59%. Anal. Calc. for C 20 H 14 ZnN 2 O 5 : C, 56.17; H, 3.27; N, 6.54%. Found: C, 56.22; H, 3.30; N, 6.63%. IR (KBr, cm ⫺1 ): 3385(br, vs), 1612(vs), 1391(s), 1358(s), 1284 (m), 1038(m), 768(s), 517(m).[Mn(ta)(phen)] n 4. A mixture of MnCl 2 ⴢ4H 2 O (0.1 g, 0.5 mmol), 1,4-dicyanobenzene (0.07 g, 0.5 mmol), 1,10-phenanthroline Scheme 1 Typical coordination modes for the ta ligand. | [] | [] | ["[Mn(ta)(phen)] n", "C 20 H 14 ZnN 2 O 5"] | ["MnCl 2 ⴢ4H 2 O--0.1 g, 0.5 mmol"] | [] | ["1,4-dicyanobenzene--0.07 g, 0.5 mmol", "1,10-phenanthroline--Scheme 1 Typical coordination modes for the ta ligand"] | [] | [] | []
j.jssc.2013.11.011 | 2.2.4. [Ni(mal)(bpy)]  3H 2 O(3a) Ni(OAc) 2  4H 2 O (0.079 g, 0.3 mmol), S-malic acid (0.042 g, 0.3 mmol) and 4,4′-bipyridyl (0.156 g, 1 mmol) were suspended in 3 mL of methanol, sealed in a glass tube and heated at 100 1 С for 48 h. After this time small greenish blue crystals were harvested, washed with methanol and dried in air. During the drying the guest methanol molecules are exchanged by water from the atmosphere. Yield 0.066 g (54 % based on metal). Elemental analysis for [Ni(mal)(bpy)]  3H 2 O (NiC 14 N 2 H 18 O 8 ): calcd. C 41.9, H 4.5, N 7.0; found C 42.2, H 4.5, N 7.0. Thermogravimetric analysis data. Found solvent weight loss 13 % (14 % calculated for 3H 2 O).IR (KBr): ν ¼ 635 (w), 814 (m), 1071 (w), 1220 (w), 1296 (w), 1317 (w), 1413 (s), 1571 (s), 1608 (s), 3375 (m, sh). | [] | [] | ["[Ni(mal)(bpy)] ? 3H 2 O", "NiC 14 N 2 H 18 O 8"] | ["Ni(OAc) 2 ? 4H 2 O--0.079 g, 0.3 mmol"] | [] | ["S-malic acid--0.042 g, 0.3 mmol", "4,4′-bipyridyl--0.156 g, 1 mmol"] | ["100 1 С"] | ["48 h"] | ["methanol--3 mL"]
ic960838g | {[N(n-C 4 H 9 ) 4 ][Mn II Fe III (C 2 O 4 ) 3 ]} n (2). In accordance with the published method, 2 the compound was crystallized, protected from light, by slow evaporation of an equimolar (10 mM) aqueous solution of the components K 3 [Fe III (C 2 O 4 ) 3 ]‚3H 2 O, MnCl 2 ‚4H 2 O, and [N(n-C 4 H 9 ) 4 ]Cl.The crystals show a distinct light-yellow to dark-yellow dichroism when examined under polarized light. An X-ray structural analysis was completed. Anal. Calcd for C 22 H 36 FeMnNO 12 : C, 42.81; H, 5.88; N, 2.27; Fe, 9.05; Mn, 8.90. Found: C, 42.55; H, 6.00; N, 2.10; Fe, 8.75; Mn, 9.10.{[P(C 6 D 5 ) 4 ][Mn II Cr III (C 2 O 4 ) 3 ]} n (3). [P(C 6 D 5 ) 4 ]Br was synthesized from deuteriobromobenzene (99% D) according to a published procedure. | [] | [] | ["{[N(n-C 4 H 9 ) 4 ][Mn II Fe III (C 2 O 4 ) 3 ]} n", "{[P(C 6 D 5 ) 4 ][Mn II Cr III (C 2 O 4 ) 3 ]} n"] | ["K 3 [Fe III (C 2 O 4 ) 3 ]‚3H 2 O--10 mM", "MnCl 2 ‚4H 2 O--not specified"] | [] | ["[N(n-C 4 H 9 ) 4 ]Cl--not specified", "[P(C 6 D 5 ) 4 ]Br--not specified"] | [] | [] | ["aqueous solution--not specified"]
c2nj40063d | General synthesis procedure for bulk material of compounds 1–4 and 6 A solution of anhydrous CuX 2 [X = Br (1 to 4), X = Cl (5, 6)] in methanol (2 mL) was added to a combined solution of the amino alcohol LH and TEA in methanol (5 mL). The blue product precipitate was ﬁltered, washed with methanol (3  3mL)and Et 2 O (10 mL) and dried in air. The yield was quantitative with respect to CuX 2 . | [] | [] | [] | ["CuX 2 [X = Br (1 to 4), X = Cl (5, 6)]--anhydrous"] | [] | ["amino alcohol LH--not specified", "TEA--not specified"] | [] | [] | ["methanol--2 mL"]
c9nj03236c | Synthesis of {[Co III (L 1 ) 2 ][Co II (bpy) 2 ]ClO 4 H 2 O} N (1). To a methanolic solution (10 mL) of Co(ClO 4 ) 2 6H 2 O (0.366 g, 1 mmol), LiHL 1 (2 mmol) and LiOH (2 mmol) in methanol (10 mL) were added. The solution was stirred for ca. 15–20 min and the colour of the solution changed to intense red. To this solution, a 10 mL methanolic solution of {[Co II (bpy) 3 ](ClO 4 ) 2 H 2 O} (0.743 g, 1 mmol) was added. The entire mixture was stirred for ca. 45 min and then filtered. The filtrate was allowed to stand overnight till needle shaped dark red X-ray quality single crystals of 1 appeared at the bottom of the beaker. The crystals were collected, washed with a methanol–water mixture and then dried in a desiccator containing anhydrous CaCl 2 . | [] | ["overnight"] | ["{[Co III (L 1 ) 2 ][Co II (bpy) 2 ]\nClO 4 \nH 2 O} N", "1"] | ["Co(ClO 4 ) 2 \n6H 2 O--0.366 g, 1 mmol", "[Co II (bpy) 3 ]\n(ClO 4 ) 2 \nH 2 O--0.743 g, 1 mmol"] | [] | ["LiHL 1--2 mmol", "LiOH--2 mmol"] | [] | [] | ["methanolic solution--10 mL"]
ic501219q | Synthesis of Li[ Ar *ketguan]. To a 100 mL Cajon ﬂask, containing a small stir bar, was added (Ar*N) 2 C (8.7 g, 8.9 mmol), LiNC( t Bu) 2 (1.54 g, 10.5 mmol), and THF (80 mL). The reaction mixture was stirred at 65 °C for 1 day, during which time the color of the solution turned from light to deep yellow. After 1 day, the volatiles were removed under reduced pressure to aﬀord a light-yellow powder, which was subsequently washed with cold hexane (20 mL, −25 °C) to give pure product as an oﬀ-white powder. Yield: 8.5 g, 85%. | [] | [] | ["Li[ Ar *ketguan]"] | ["(Ar*N) 2 C--8.7 g, 8.9 mmol", "LiNC( t Bu) 2--1.54 g, 10.5 mmol"] | [] | [] | ["65 \nC"] | ["1 day"] | ["THF--80 mL", "hexane--20 mL"]
j.ica.2004.05.033 | Green crystals of complex [FeCl(oda)(H 2 O) 2 ] were formed, ﬁltered oﬀ, washed with water, acetone and Et 2 O and dried (0.08 g, 61%). The IR spectra are identical to that recorded from a sample prepared according to the published experimental procedure [19]. | [] | [] | ["[FeCl(oda)(H 2 O) 2 ]"] | [] | [] | [] | [] | [] | []
b711469a | Synthesis of {[Ba(dcbp)(H 2 O) 0.4 ]?0.6H 2 O}, 7 Ba(NO 3 ) 2 (0.104 g, 0.4 mmol) and H 2 dcbp (0.098 g, 0.4 mmol) were placed in a 45 ml Teflon 1 -lined digestion bomb with 4 ml water and 4 ml ethanol. The bomb was sealed and heated to 200 uC for 36 h before slowly cooling to room temperature (5 uCh 21 ). Small colourless plate crystals were obtained directly. Yield 0.12 g. Found: C, 34.8; H, 2.2; N, 6.6%.C 12 H 8 N 2 O 5 Ba?H 2 O requires: C, 34.8; H, 2.4; N, 6.8%.n max /cm 21 : 3336 w, br, 1596 m, 1576 m, 1540 m, 1421 m, 1396 m, 1376 m, 1229 w, 1032 w, 1003 w, 857 w, 798 vw, 774 m, 731 w, 688 s, 662 w.Synthesis of {[Sr(dcbp)]?H 2 O}, 8 Sr(OAc) 2 (0.021 g, 0.1 mmol) and H 2 dcbp (0.024 g, 0.1 mmol) were placed in a 23 ml Teflon 1 -lined digestion bomb with 4 ml water and 4 ml methanol. The bomb was sealed and heated to 160 uC for 4 d before slowly cooling to room temperature (5 uCh 21 ). Small pale yellow plate crystals were obtained directly. Yield 0.02 g. Found: C, 41.6; H, 2.4; N, 8.0%. | [] | [] | ["{[Ba(dcbp)(H 2 O) 0.4 ]?0.6H 2 O}", "C 12 H 8 N 2 O 5 Ba?H 2 O"] | ["Ba(NO 3 ) 2--0.104 g, 0.4 mmol", "Sr(OAc) 2--0.021 g, 0.1 mmol"] | [] | ["H 2 dcbp--0.098 g, 0.4 mmol", "H 2 dcbp--0.024 g, 0.1 mmol"] | ["200 \rC", "160 \rC"] | ["36 h", "4 d"] | ["water--4 ml", "ethanol--4 ml", "water--4 ml", "methanol--4 ml"]
zaac.201800199 | C 30 H 20 N 10 O 8 S 2 Zn 3 : calcd. C 39.64; H 2.22; N 15.41%; found: C 39.59; H 2.30; N 15.37%. IR (KBr): ν ˜ = 3432.48 (s), 1607.35 (w), 1571.61 (w), 1512.47 (w), 1382.31 (s), 1112.00 (s), 1032.95 (w), 888.18 (w), 840.11 (m), 746.64 (m), 693.86 (w), 618.68 (m), 521.08 (w) cm –1 . | [] | [] | ["C 30 H 20 N 10 O 8 S 2 Zn 3"] | [] | [] | [] | [] | [] | []
acs.cgd.9b00233 | (DPMP)[Er(can) 2 ](4). A solution of chloranilic acid (0.10 mmol) and lithium acetate (0.20 mmol) in acetone (5 mL) was layered above a solution of Er(NO 3 ) 3 ·5H 2 O (22.2 mg, 0.050 mmol) with DPMPBr (163.1 mg, 0.50 mmol) in water (3 mL), with any undissolved solids dissolved in a further 1 to 2 mL of water. The layered solutions were left for 3−7 days to crystallize by diﬀusion, giving dark-purple block crystals. The purple crystals were washed with acetone until the ﬁltrate was colorless (∼3 × 3 mL) and dried in air to yield compound 4 (5.5 mg, 19%). Elemental Analysis: Found C, 44.60; H, 2.16; N, 1.72%; Calculated for C 30 H 15 Cl 4 ErNO 8 ·0.83C 3 H 6 O: C, 44.60; H, 2.30; N, 1.60%. FTIR (ATR): 3130 (C−H stretch), 3068 (C−H stretch), 1709 (CO stretch), 1472 (C−H bend), 1372 (C−H bend), 998 (CC bend), 845 (C−C bend) cm −1 . | [] | [] | ["(DPMP)[Er(can) 2 ]", "C 30 H 15 Cl 4 ErNO 8 ·0.83C 3 H 6 O"] | ["Er(NO 3 ) 3 ·5H 2 O--22.2 mg, 0.050 mmol"] | ["lithium acetate--0.20 mmol"] | ["chloranilic acid--0.10 mmol", "DPMPBr--163.1 mg, 0.50 mmol"] | [] | ["3−7 days"] | ["acetone--5 mL", "water--3 mL", "water--1 to 2 mL"]
c1ce05422h | The reaction of L 1 and Cu(ClO 4 ) 2 $6H 2 O in a mixed solvent of water and CH 3 CN afforded blue crystals of [Cu 2 L 1 2 (H 2 O) 3 ](2). | [] | [] | ["[Cu 2 L 1 2 (H 2 O) 3 ]", "NaN"] | ["Cu(ClO 4 ) 2 $6H 2 O--NaN"] | [] | ["L 1--NaN"] | [] | [] | ["water--NaN", "CH 3 CN--NaN"]
ic060074x | The complexes were synthesized with the corresponding metal:ligand ratios. Crystals of 4-10 were obtained directly from solvothermal conditions or grown indirectly from the resulting mother liquor of solvothermal reactions, which certainly contains richer content than the resulting solution from the conventional method. This is the first time that the hydro(solvo)thermal method was adopted in the construction of metal-organic frameworks of flexible thioether ligands. | [] | [] | [] | [] | [] | [] | [] | [] | []
c3ra43421d | [H 2 (4,49-dtdpy)][Cd 2 Br 6 ]7.A solution of 4,49-dtdpy (220 mg, 1 mmol) in C 2 H 5 OH (3 mL) was added slowly to an aqueous solution (5 mL) of CdBr 2 ?4H 2 O (344 mg, 1 mmol). 0.8 mL 20% H 2 SO 4 solution was added to acidify the solution to pH = 2.The mixture was stirred for 48 h, and then filtered. The colorless needle single crystals of 7 were obtained after 10 days of slow evaporation from the filtrate. Yield: ca. 20% based on Cd( II). Anal. Calcd for C 10 H 10 N 2 S 2 Br 6 Cd 2 7: C 12.96, H 1.09, N 3.02. Found: C 12.90, H 1.21, N 2.94. IR (cm 21 ): 1611 s,1580 s, 1482 m, 1457 s, 1197 m, 1092 w, 990 w, 897 w, 783 s, 705 w, 642 w.X-ray crystallography The data were collected with Mo-Ka radiation (l = 0.71073 Å) on a Rigaku R-AXIS RAPID IP diffractometer for compounds 1, 5 and 7, and on a Siemens SMART CCD diffractometer for compounds 2, 3, 4 and 6. With SHELXTL program, the compounds were solved using direct methods except that compound 3 was solved using heavy atom methods. | [] | ["10 days"] | ["[H 2 (4,49-dtdpy)][Cd 2 Br 6 ]7"] | ["CdBr 2 ?4H 2 O--344 mg, 1 mmol"] | ["H 2 SO 4 solution--0.8 mL 20%"] | ["4,49-dtdpy--220 mg, 1 mmol"] | [] | ["48 h"] | ["C 2 H 5 OH--3 mL", "aqueous solution--5 mL"]
b102302k | 1. Single crystals of 1 (orangeCo(bpe) 2 (NCS) 2 Æ CH 3 OH, needles) were obtained, together with a dark violet powder of formula by slow di†usion using an H-tube[Co(bpe)(NCS) 2 ], glass vessel. The starting solutions were methanolic, containing (17.5 mg, 0.1 mmol) in one arm and bpe (18.2Co(NCS) 2 mg, 0.1 mmol) in the other. With time, 1 dissolves and the amount of dark violet powder increases. When Ðltered o†, the crystals of compound 1 are not air stable because of loss of solvent. (Found : C, 57.26; H, 3.75 ; N, 15.52 ; calc. for 1: C, 57.88; H, 3.71 ; N, 15.58%).C 27 H 24 CoN 6 S 2 O 2, and[ Co(bpe) 2 (H 2 O) 2 ] (ClO 4 ) 2 Æ 2CH 3 OH, [ Co(bpe) 2 3. Cubic dark pink(H 2 O) 2 (CH 3 OH) 2 ] (ClO 4 ) 2 Æ bpe Æ H 2 O, crystals of 2 were obtained by slow evaporation at room temperature of a methanolic solution containing equimolar amounts of (366 mg, 1 mmol) and bpe (182Co(ClO 4 ) 2 É 6H 2 O mg, 1 mmol). Compound 3 was obtained in a similar way as orange crystal needles by using stoichiometric amounts of (366 mg, 1 mmol) and bpe (547 mg, 3Co(ClO 4 ) 2 É 6H 2 O mmol). Crystals of both 2 and 3 lose solvent when Ðltered o†. | [] | [] | ["1", "[Co(bpe) 2 (NCS) 2 Æ CH 3 OH]", "[Co(bpe)(NCS) 2 ]"] | ["Co(NCS) 2--17.5 mg, 0.1 mmol", "Co(bpe)--18.2 mg, 0.1 mmol"] | [] | ["bpe--18.2 mg, 0.1 mmol"] | [] | [] | ["methanolic solution--not specified"]
acs.cgd.5b01734 | Synthesis of [Co 2 (L)(dib) 2 ] n (4). The synthesis of 4 used the same condition as with 1 except that 4,4′-bipy was replaced by dib. Purple crystals were collected with yield 49% based on Co. Anal. Calcd for C 40 H 26 N 8 O 9 Co 2 (880.55): C, 54.56; H, 2.98; N, 12.73%. Found: C, 54.49; H, 3.12; N, 12.60%. IR (cm −1 , KBr): 3445(w), 3115(s), 2925(w), 2666(w), 1582(m), 1554(s), 1530(s), 1474(w), 1447(m), 1399(m), 1372(s), 1303(m), 1255(s), 1124(s), 1072(s), 1014(m), 960(m), 921(w), 833(s), 779(s), 763(m),734(s), 657(s).Synthesis of [Co 2 (L)(bix) 1.5 ] n (5). The synthesis of 5 used the same condition as with 1 except that 4,4′-bipy was replaced by bix. Purple crystals were collected with yield 52% based on Co. Anal. Calcd for C 37 H 27 N 6 O 9 Co 2 (817.51): C, 54.36; H, 3.33; N, 10.28%. Found: C, 54.31; H, 3.30; N, 10.31%. IR (cm −1 , KBr): 3621(m), 3516(w), 3391(w), 3239(w), 3118(s), 1571(s), 1476(m), 1409(m), 1379(s), 1240(s), 1089(s), 1001(m), 951(m), 869(m), 812(s), 752(s), 655(m), 619(w). | [] | [] | ["[Co 2 (L)(dib) 2 ] n", "C 40 H 26 N 8 O 9 Co 2"] | ["Co--NaN"] | [] | ["dib--NaN"] | [] | [] | []
j.poly.2020.114364 | 2.2.7. Synthesis of [Hg 2 (3amp) 2 (Br) 4 ] 3-(Aminomethyl)pyridine (0.954 mmol, 0.1032 g) was dissolved in 10 ml DMF and the solution was stirred for a few minutes. HgBr 2 , (0.921 mmol, 0.3332 g) dissolved separately in 10 ml DMF, was added to the solution of the organic ligand, and the resulting mixture was stirred for 15 min and left open to the atmosphere to crystallise. Slow evaporation of the solvent at room temperature gave brown plates of [Hg 2 (3amp) 2 (Br) 4 ]. A yield of 86% was obtained. CHN analysis: (%) Expected values: C, 15.38; H, 1.72; N, 5.98: Found: C, 15.17; H, 1.44; N, 5.95. | [] | [] | ["[Hg 2 (3amp) 2 (Br) 4 ]", "NaN"] | ["HgBr 2--0.921 mmol, 0.3332 g"] | [] | ["3-(Aminomethyl)pyridine--0.954 mmol, 0.1032 g"] | [] | ["15 min"] | ["DMF--10 ml"]
j.poly.2014.01.019 | 2.2. Preparation of [Cu(L)(py)] (1) Reaction mixture of Cu(NO 3 ) 2 3H 2 O (24.1 mg, 0.1 mmol), H 2 L (24.6 mg, 0.1 mmol) and 1 mL pyridine in 10 mL H 2 O was sealed Table 1 Crystal data and structure reﬁnements for complexes 1–8. | [] | [] | ["[Cu(L)(py)]"] | ["Cu(NO 3 ) 2 3H 2 O--24.1 mg, 0.1 mmol"] | [] | ["H 2 L--24.6 mg, 0.1 mmol"] | [] | [] | ["pyridine--1 mL", "H 2 O--10 mL"]
ic010932j | [LnL 2 (DMF) 4 ](ClO 4 ) 3 . The general procedure for complex preparation was as follows: triethylorthoformate (2 mL) was added to the CHCl 3 solution (5 mL) of L (230 mg, 0.75 mmol), and the mixture was stirred for ∼20 min. Then, Ln(ClO 4 ) 3 ‚nH 2 O (0.25 mmol) in anhydrous methanol (10 mL) was added dropwise to the mixture, and a precipitate soon appeared. The mixture was further stirred at 70-80 °C for 4 h. Then, DMF (2 mL) was added, and the precipitate dissolved. The solution was filtered, and the filtrate was allowed to evaporate slowly at room temperature for several days, until microcrystals were obtained. Single crystals suitable for X-ray analyses were obtained by further recrystallization from DMF and CHCl 3 . | [] | ["several days"] | ["[LnL 2 (DMF) 4 ](ClO 4 ) 3"] | ["Ln(ClO 4 ) 3 ‚nH 2 O--0.25 mmol"] | [] | ["L--230 mg, 0.75 mmol"] | ["70-80 °C"] | ["4 h"] | ["CHCl 3--5 mL", "anhydrous methanol--10 mL", "DMF--2 mL"]
j.poly.2016.02.004 | 4 azide (5.61 g, 0.086 mol) and triethylamine hydrochloride (11.9 g, 0.086 mol) were added to 65 mL DMF with stirring under N 2 . The resulting mixture was heated to 95 °C and kept for 24 h, and to which 100 mL deionized water was added. After the mixture was cooled to 0 °C, 21 mL aqueous solution of sodium nitrite (20 wt%, 0.061 mol) was added in five times with dropwise addition of 20 mL sulfuric acid (20 wt %, 0.072 mol) simultaneously until gas evolution ceased. The obtained solid was filtered and washed with 150 mL deionized water to achieve Hpptz (8.7 g, 57.9%). 1 H NMR (400 MHz, DMSO): 7.97 (t, J = 24.0 Hz, 2H), 7.89 (s, 1H), 7.50 (d, J = 1.1 Hz, 1H), 7.45 (dd, J = 39.3, 4.6 Hz, 2H), 6.31 (t, J = 2.0 Hz, 1H), 5.45 (s, 2H). 2.3 Synthesis of CP 1 CuCl 2 ·5H 2 O (45.6 mg, 0.2 mmol) and Hpptz (45.2 mg, 0.2 mmol) were dissolved in 10 mL deionized water, and the pH value of the solution was carefully adjusted to about 3.5 with HNO 3 aqueous solution of 1 mol/L. The final mixture was placed in a Parr Teflon-lined stainless steel vessel (23 mL) under autogenous pressure and heated at 150 °C for 3 d. After cooled to room temperature, pale yellow crystals were obtained, which were then washed with mother liquid, and dried under ambient conditions (Yield: 51% based on Cu). Anal. Calcd for C 11 H 9 N 6 Cu: C, 45.75, H, 3.14, N, 29.10; found C, 45.81, H, 3.20, N, 29.10. IR (soid KBr pellet / cm -1 ): 3119(w), 1622(w), 1519(w), 1457(w), 1427(w), 1363(w), 1351(m), 1308(m), 1290(m), 1232(m), 1173(m), 1152(m), 1091(m), 937(m), 827(m), 746(s), 653(m), 530(m), 417 (m). 2.4 Syntheses of CP 2 The preparation of CP 2 was similar to that of 1 except that CoCl 2 ·6H 2 O (45.6 mg, 0.2 mmol) instead of CuCl 2 ·5H 2 O was used. Green block crystals were obtained after filtered and washed with distilled mother liquid (47% yield based on Co II cation). Elemental Analysis: Calc. for Co(C 11 H 9 N 6 )OH (301.18): C, 43.87 H, 3.35 N, 27.90%; Found: C, 44.00 H, 3.89 N, 28.15%. IR (KBr, cm -1 ): 3580(m), 3101(w), 3087(m), | [] | [] | ["CP 1 CuCl 2 ·5H 2 O", "CP 2 CoCl 2 ·6H 2 O"] | ["CuCl 2 ·5H 2 O--45.6 mg, 0.2 mmol", "CoCl 2 ·6H 2 O--45.6 mg, 0.2 mmol"] | [] | ["Hpptz--45.2 mg, 0.2 mmol"] | ["150 \n°C"] | ["3 d"] | ["deionized water--10 mL"]
b706072f | Synthesis Syntheses of the compounds were achieved by a hydrothermal technique in a teﬂon-lined autoclave under synthetic reaction conditions determined empirically.[La 2 (SO 4 )(Himdc) 2 (H 2 O) 2 ]1 In a typical synthesis for 1, a mixture of LaCl 3 ·7H 2 O (0.371 g, 1 mmol), H 3 imdc (0.156 g, 1 mmol), and water (8.00 g, 444 mmol) in the presence of H 2 SO 4 (0.33 g, 0.38 mmol, 20 wt%) in a molar ratioof1:1:444:0.38(pH= 2) was sealed in a 30 mL stainless steel reactor with a Teﬂon-liner and heated at 170 ◦ C for 10 days, then cooled to room temperature. White needle-like crystals were obtained in 23% yield (based on LaCl 3 ). Anal. Calcd for C 10 H 8 La 2 N 4 O 14 S: C, 16.73; H, 1.12; N, 7.80. Found: C, 16.97; H, 1.25; N, 7.54. Selected IR (cm −1 ): 3489 w, 3415 m, 1618 vs, 1376 vs, 1112 m, 1079 m, 799 vs, 634 s, 621 m, 527 m (Fig. S1a‡). | [] | [] | ["[La 2 (SO 4 )(Himdc) 2 (H 2 O) 2 ]", "C 10 H 8 La 2 N 4 O 14 S"] | ["LaCl 3 ·7H 2 O--0.371 g, 1 mmol"] | ["H 2 SO 4--0.33 g, 0.38 mmol, 20 wt%"] | ["H 3 imdc--0.156 g, 1 mmol"] | ["170 \n C"] | ["10 days"] | ["water--8.00 g, 444 mmol"]
174751912x13568793298859 | Syntheses [Nd(L) 3 (H 2 O) 2 ] n (1): Nd(NO 3 ) 2 ·4H 2 O (0.15 mmol) in water at 60 °C was added to a mixture of H 2 O (10 mL) and CH 3 OH (5 mL) containing HL (0.1 mmol). The pH of the resulting solution was adjusted to 6 using dilute NaOH (0.1 mol L -1 ) and kept at room temperature to give a deposit of blue crystals of 1, suitable for X-ray measurement. Yield: 50%. Anal. Calcd for C 24 H 28 NdN 3 O 11 (678.73): C, 42.47; N, 6.19; H, 4.16. Found: C, 42.01; N, 6.25; H, 4.30%. IR (KBr cm –1 ): 3507(vs), 3456(s), 2982(m), 1599(s), 1553(m), 1406(s), 1299(m), 1248(m), 1153(m), 1031(m), 925(m), 782(s), 628(m). | [] | [] | ["[Nd(L) 3 (H 2 O) 2 ] n"] | ["Nd(NO 3 ) 2 ·4H 2 O--0.15 mmol"] | ["dilute NaOH--0.1 mol L -1"] | ["HL--0.1 mmol"] | ["60 \nC"] | [] | ["H 2 O--10 mL", "CH 3 OH--5 mL"]
ic060897m | (b) [Ni(Phen) 2 (H 2 O)(1,5-NDS)] (2) and [Co(Phen) 2 (1,5-NDS)] (3). The synthesis procedures for compounds 2 and 3 were the same as those used for compound 1 but with a relationship in the initial mixture M 2+ :1,5-NDS:Phen ) 1:1:2. Violet crystals of 2 (73% yield) and orange crystals of 3 (56% yield) were obtained after 66 and 72 h, respectively. Elem anal. Calcd for 2: C, 56.4; N, 7.7; H, 3.3. Found: C, 55.9; N, 7.3; H, 3.2. Calcd for 3: C, 57.8; N, 7.9; H, 3.2. Found: C, 57.2; N, 6.9; H, 3.3. | [] | [] | ["[Ni(Phen) 2 (H 2 O)(1,5-NDS)] n", "[Co(Phen) 2 (1,5-NDS)]"] | [] | [] | ["1,5-NDS--1", "Phen--2"] | [] | ["66 h", "72 h"] | []
cg500030k | Found: C, 30.17; H, 1.21. IR (cm −1 ): 3465 (broad), 2924 (m), 1613 (s), 1582 (s), 1520 (s), 1420 (s), 1306 (s), 776 (s), 696 (s). | [] | [] | [] | [] | [] | [] | [] | [] | []
b110386p | UV λ/nm (ε/dm 3 mol ⫺1 cm ⫺1 ): 278 (2.4 × 10 4 ), 206 (3.9 × 10 4 ), 198 (sh).Potassium hydroorotate, 2. 1.62 g (10 mmol) Orotic acid monohydrate (Fluka p.a.) was added to 250 ml water containing 0.5611 g (10 mmol) KOH (Fluka, purum). A white precipitate formed immediately. After ﬁltration X-ray quality crystals were obtained by slow cooling of the mother liquor. | [] | [] | ["Potassium hydroorotate"] | ["KO--0.5611 g, 10 mmol"] | [] | ["Orotic acid monohydrate--1.62 g, 10 mmol"] | [] | [] | ["water--250 ml"]
j.jssc.2004.06.023 | Compounds 2 and 3 were synthesized by hydrothermal reactions in a similar procedure. The reaction temperatures are 100  C and 120  C, respectively, for compounds 2 and 3. The initial and ﬁnal pH values of the solution are 4.0 and 4.5 for compound 2 , 3.0 and 3.5 for compound 3, respectively. Colorless plate-shaped crystals of compounds 2 and 3 were collected in a yield of 60.2% and 68.5% base on Zn, respectively. Elemental analysis for compound 2,C 4 H 24 ZnN 2 O 14 Se 2 : Zn, 11.7; Se, 28.6; C, 9.22; H, 3.02; N, 5.28. Calcd.: Zn, 11.94; Se, 28.84; C, 8.76; H, 4.41; N, 5.11%. IR data (KBr, cm 1 ): 3584 (w), 3018 (m), 2735 (m), 2471 (m), 1703 (w), 1651 (w), 1613 (m), 1461 (m), 1210 (w), 1086 (m), 971 (m), 880 (br), 745 (vs), 601 (w), 471 (vs), 439 (vs). Elemental analysis for compound 3,C 12 H 12 ZnN 2 O 6 Se: Zn, 15.1; Se, 18.3; C, 33.56; H, 2.57; N, 6.64. Calcd.: Zn, 15.40; Se, 18.60; C, 33.95; H, 2.85; N, 6.60%. IR data (KBr, cm 1 ): 3093 (br), 2988 (s), 1989 (w), 1951 (w), 1913 (w), 1621 (m), 1581 (s), 1519 (s), 1425 (vs), 1347 (m), 1109 (m), 935 (w), 859 (vs), 728 (vs), 644 (w), 499 (w), 427 (vs), 418 (w). | [] | [] | ["Compound 2", "C 4 H 24 ZnN 2 O 14 Se 2"] | [] | [] | [] | ["100 \nC"] | [] | []
d0dt00265h | Synthesis of ∞ [SbCl 3 (bipy)] (3a; X: Cl (a), Br (b), I (c)). 57.0 mg (a) / 90.4 (b) / 125.6 (c) (1 eq., 250 µmol) SbX 3 and 39.0 mg (1 eq., 250 µmol) were weighed into a Duran® glass ampoule, which was sealed in vacuum (p = 1.0·10 -3 mbar) subsequently. The ampoule was placed into a korundum oven and heated to 150 °C for 72 h (heating rate: 15K/h, cooling rate: -15K/h). 3a-c was formed quantitatively as yellow single crystals at the colder end of the ampoule (a) / as orange crystalline solid (b) / as red crystalline solid (c). Analogously to 1a-c and 2a-c the reaction products were purified by sublimation in a Duran® glass ampoule. Elemental analysis calculated for 3a SbCl 3 C 10 H 8 N 2 : C: 31.25 %, H: 2.10 %, N: 7.29 %. Found: C: 31.49 %, H: 2.16 %, N: 7.30 %. FTIR (ATR): ν = 3080 (w), 3051 (w), 3021 (w), 2979 (w), 1601 (m), 1537 (w), 1488 (w), 1434 (w), 1414 (m), 1216 (m), 1067 (m), 1001 (s), 857 (w), 806 (s), 757 (w), 722 (w) cm -1 . Elemental analysis calculated for 3b SbBr 3 C 10 H 8 N 2 : C: 23.20 %, H: 1.56 %, N: 5.41 %. Found: C: 23.40 %, H: 1.60 %, N: 5.63 %. FTIR (ATR): ν = 3093 (w), 3066 (w), 3046 (w), 1600 (s), 1535 (w), 1486 (w), 1432 (w), 1414 (m), 1216 (m), 1066 (m), 1000 (s), 854 (w), 805 (s) cm -1 . Elemental analysis calculated for 3c SbI 3 C 10 H 8 N 2 : C: 18.24 %, H: 1.22 %, N: 4.25 %. Found: C: 18.15 %, H: 1.18 %, N: 4.22 %. FTIR (ATR): ν = 3055 (w), 3026 (w), 1598 (s), 1530 (w), 1483 (w), 1410 (m), 1315 (w), 1210 (s), 1064 (m), 999 (s), 851 (w), 798 (s), 719 (w) cm -1 . | [] | [] | ["∞ [SbCl 3 (bipy)]", "∞ [SbBr 3 (bipy)]", "∞ [SbI 3 (bipy)]"] | ["SbCl 3--57.0 mg (1 eq., 250 µmol)", "SbBr 3--90.4 mg (1 eq., 250 µmol)", "SbI 3--125.6 mg (1 eq., 250 µmol)"] | [] | ["bipy--39.0 mg (1 eq., 250 µmol)"] | ["150 °C"] | ["72 h"] | ["Duran® glass ampoule--vacuum (p = 1.0·10 -3 mbar)"]
b503891j | Diffraction-quality single crystals were obtained by concentration of a DMF solution of the orange material. Found (calc. for C 23 H 21 N 7 O 2 Mn): C 57.56 (57.26), H 4.30 (4.36), N 20.22 (20.33)%. Selected IR bands (cm −1 ): 3376 ms [m NH (NH 2 )], 1612s [amide I], 1524vs [amide II]. Electronic spectrum in DMF solution, k/nm (e/dm 3 mol −1 cm −1 ): 425 (13040), 375 (24590). | [] | [] | ["C 23 H 21 N 7 O 2 Mn"] | [] | [] | [] | [] | [] | ["DMF--not available"]
c4dt03076a | Synthesis of {[Cd(nip)(bibp)]·0.5H 2 O} n (4). The same synthetic procedure as for complex 1 was used except the Co(NO 3 ) 2 6H 2 O (0.40 mmol, 0.116 g) was replaced by the 3CdSO 4 8H 2 O (0.13 mmol, 0.102 g). Finally giving colorless block crystals of 4 with the yield of 49% (based on H 4 abtc). Anal. (%) calcd. for C 26 H 18 CdN 5 O 6.5 : C, 50.62; H, 2.94; N, 11.35. Found: C, 49.87; H, 3.11; N, 10.97. IR (KBr pellet, cm 1 ): 3428 (m), 1618 (s), 1513 (s), 1450 (m), 1339 (s), 1257 (m), 1063 (s), 862 (m), 821 (m), 727 (m), 645 (s), 517 (m). X-ray crystallography. Intensity data collection was carried out on a Siemens SMART diffractometer equipped with a CCD detector using Mo-Kα monochromatized radiation (λ = 0.71073 Å) at 273(2) K. The absorption correction was based on multiple and symmetry-equivalent reflections in the data set using the SADABS program based on the method of Blessing. The structures were solved by direct methods and refined by full-matrix least-squares using the SHELXTL package. | [] | [] | ["{[Cd(nip)(bibp)]·0.5H 2 O} n", "C 26 H 18 CdN 5 O 6.5"] | ["3CdSO 4 \n8H 2 O--0.13 mmol, 0.102 g"] | [] | ["nip--0.40 mmol, 0.116 g", "bibp--not provided"] | [] | [] | []
ejic.201500418 | [Cu 4 (μ 2 -I) 2 (μ 3 -I) 2 {O(CH 2 -2-C 6 H 4 PPh 2 ) 2 } 2 -P,P] (11): This was synthesized by following the synthetic procedure of 9, using compound 2 (25 mg, 0.045 mmol) and cuprous iodide (17.4 mg, 0.090 mmol).Yield 63% (54 mg, 0.028 mmol), m.p. ⬎280 °C.1 H NMR (400 MHz, [D 6 ]DMSO): δ = 4.69 (br. s, 4 H, -CH 2 -O), 6.79–8.25 (m, 28 H, Ar) ppm. | [] | [] | ["[Cu4(μ2-I)2(μ3-I)2{O(CH2-2-C6H4PPh2)2}2-P,P]", "NaN"] | ["compound 2--25 mg, 0.045 mmol", "cuprous iodide--17.4 mg, 0.090 mmol"] | [] | [] | [] | [] | []
b510569b | {[Ag(L)]BF 4 } ∞ (3). Colorless crystals of 3 were obtained in the same manner as for 2 in 47% yield. Anal. for C 11 H 8 BF 4 N 2 OAg: Calcd. C 34.87, H 2.13, N 7.39; Found C 35.32, H 2.17, N 7.50%. IR (KBr): 1666s, 1581m, 1471w, 1417w, 1385w, 1311m, 1250w, 1082brs, 941w, 831w, 798w, 742w, 704m, 667w, 621w, 526w cm −1 .{[Ag(L)]ClO 4 } ∞ (4). Reaction of L (37 mg, 0.2 mmol) and AgClO 4 (40 mg, 0.2 mmol) in a mixed solvent of 4 ml methanol and 4 ml acetonitrile at room temperature gave a light-yellow solution, which after ﬁltration and standing for two weeks deposited light-yellow crystals of 4 in 90% yield. Anal. for C 11 H 8 ClN 2 O 5 Ag: Calcd. C 33.75, H 2.06, N 7.15; Found C 33.70, H 2.00, N 7.02%. IR (KBr): 1666s, 1581m, 1471w, 1435w, 1417w, 1334w, 1313m, 1294w, 1250w, 1088brs, 993w, 939w, 829w, 798w, 742w, 704m, 667w, 629m cm −1 . | [] | ["two weeks"] | ["{[Ag(L)]BF 4 } ∞ (3)"] | ["Ag--N/A"] | [] | ["L--37 mg, 0.2 mmol"] | ["room temperature"] | [] | ["methanol--4 ml", "acetonitrile--4 ml"]
s1387-7003(01)00366-5 | The brown product was ﬁltered, washed with H 2 O (2  5 ml), and air-dried to give ½CoðBPDCÞðH 2 OÞ ðH 2 OÞ (0.0993 g, 0.294 mmol, 72% yield). Anal. Calcd for C 12 H 10 N 2 O 6 Co ðM r ¼ 337:15Þ: C, 42.75; H, 2.99; N, 8.31. Found: C, 42.59; H, 2.97; N, 8.42. IR (KBr, cm 1 ): 3363 (br), 3014 (br), 1613 (s), 1541 (s), 1432 (s), 1375 (s), 1162 (s), 1037 (m), 872 (s), 850 (s), 773 (s), 708 (s). | [] | [] | ["½Co(BPDC)(H 2 O) n (H 2 O)"] | [] | [] | [] | [] | [] | ["H 2 O--5 ml"]
c1ce05391d | Synthesis of [(3-Hpya) 2 Na][(3-Hpya) 2 Mn(H 2 O) 2 ] [CrMo 6 H 6 O 24 ]$4H 2 O (1) 3-Hpya (0.060 g, 0.4 mmol) and MnSO 4 $H 2 O (0.0338g 0.2 mmol) were dissolved in 20 mL water. Then 20 mL water solution of Na 3 [CrMo 6 H 6 O 24 ]$8H 2 O (0.1231 g, 0.10 mmol) was added to the above solution. The pH value of the mixture was adjusted to 5.00 using 0.1 mol L 1 NaOH under stirring, and the solution was reﬂuxed for 2.0 h at 80  C. The ﬁltrate was kept for three weeks under ambient conditions, after which time orange block crystals of 1 were isolated in about 30% yield (based on Mo). Anal. calcd for 1: Cr, 2.89; Mo, 31.97; Mn, 3.05; Na, 1.28; C, 21.33; N, 3.11; H, 2.56 (%). Found: Cr, 2.99; Mo, 31.74; Mn, 3.34; Na, 1.03; C, 21.17; N, 3.36; H, 2.40 (%). FTIR data (cm 1 ): 3447(m), 3092(w), 3058(w), 3014(w), 2934(w), 2885(w), 1946(w), 1641(m), 1550(m), 1467(m), 1385(s), 1351(m), 1297(w), 1259(w), 1110(w), 989(w), 931(s), 898(vs), 809(m), 723(m), 652(vs), 490(m) and 416(m). | [] | ["three weeks"] | ["[(3-Hpya) 2 Na][(3-Hpya) 2 Mn(H 2 O) 2 ] [CrMo 6 H 6 O 24 ]$4H 2 O", "1"] | ["MnSO 4 $H 2 O--0.0338g 0.2 mmol", "Na 3 [CrMo 6 H 6 O 24 ]$8H 2 O--0.1231 g, 0.10 mmol"] | ["NaOH--0.1 mol L"] | ["3-Hpya--0.060 g, 0.4 mmol"] | ["80 \nC"] | ["2.0 h"] | ["water--20 mL"]
j.poly.2005.08.005 | 2.1.6. [Cu 2 II (tcm) 2 (dbtp ) 4 ](ClO 4 ) 2 (6) An aqueous solution (7.0 ml) of Cu II (ClO 4 ) 2 Æ 6H 2 O (25.0 mg, 0.07 mmol ) and K(tcm) (17.55 mg, 0.14 mmol) was stirred for 5 min and then ﬁltered. Two equivalents of 1,1-dbtp (36.0 mg, 0.14 mmol ) in methanolic solution (10.0 ml) was then carefully layered on top of the aqueous Cu/tcm solution. Dark green plate-like crystals of 6 were obtained overnight in moderate yield (630%), crystallising in the I4/m tetragonal space group. Anal. Calc. | [] | ["overnight"] | ["[Cu 2 II (tcm) 2 (dbtp ) 4 ](ClO 4 ) 2"] | ["Cu II (ClO 4 ) 2 Æ 6H 2 O--25.0 mg, 0.07 mmol"] | [] | ["K(tcm)--17.55 mg, 0.14 mmol", "1,1-dbtp--36.0 mg, 0.14 mmol"] | [] | [] | ["methanolic solution--10.0 ml", "aqueous solution--7.0 ml"]
cg900814b | Preparation of Compounds 1-7. [Cu(Imz)(phen)(H 2 O)] 4 [C6AS] 3 10H 2 O (1) and [Cu(Imz ) 2 (phen)] 2 [Cu(Imz)(phen)(H 2 O) 2 ] 2 [C6AS] 3 13.3H 2 O (2).A suspension of CuCl 2 3 2H 2 O (34.0 mg, 0.2 mmol), Na 6 C6AS (62.4 mg, 0.05 mmol), phen (39.6 mg, 0.2 mmol), and imidazole (34.0 mg, 0.5 mmol) in water (10 mL) was transferred into a Teflon-lined stainless-steel autocla ve. The autoclave was heated to 130 °C in 90 min, kept at that temperature for 4 days, and then cooled gradua lly to room temperature at about 4 °Ch -1 . The final pH value of the solution was 6.6. Green block crystals of 1 and blue blo ck crystals of 2 suitable for X-ray diffraction analysis were isola ted. Yield: 28% for 1 and 10% for 2 with respect to C6AS. | [] | [] | ["[Cu(Imz)(phen)(H 2 O)] 4 [C6AS] 3 10H 2 O", "[Cu(Imz ) 2 (phen)] 2 [Cu(Imz)(phen)(H 2 O) 2 ] 2 [C6AS] 3 13.3H 2 O"] | ["CuCl 2 3 2H 2 O--34.0 mg, 0.2 mmol"] | [] | ["phen--39.6 mg, 0.2 mmol", "imidazole--34.0 mg, 0.5 mmol"] | ["130 \nC"] | ["4 days"] | ["water--10 mL"]
cg0300679 | 5-(4-Ethynyl benzonitrile)pyrimidine (2). Compound 2 was synthesized in 79% yield in the same procedure as for 1 except that 4-ethynyl benzonitrile was used instead of 4-ethynyl pyridine [5-bromopyrimidine (0.1 g, 0.546 mmol), 4-ethynyl benzonitrile (83 mg, 0.655 mmol), bis(triphenylphosphine)palladium(II) chloride (8 mg, 0.011 mmol), copper(I) iodide (1 mg, 0.005 mmol), triphenylphosphine (14.3 mg, 0.054 mmol), and triethylamine (5 mL)]. The eluent for column chromatography was hexane/ethyl acetate (2:1). | [] | [] | ["5-(4-Ethynyl benzonitrile)pyrimidine", "Compound 2"] | [] | [] | ["5-bromopyrimidine--0.1 g, 0.546 mmol", "4-ethynyl benzonitrile--83 mg, 0.655 mmol", "bis(triphenylphosphine)palladium(II) chloride--8 mg, 0.011 mmol", "copper(I) iodide--1 mg, 0.005 mmol", "triphenylphosphine--14.3 mg, 0.054 mmol", "triethylamine--5 mL"] | [] | [] | ["hexane/ethyl acetate--(2:1)"]
ic051488d | [Cu 4 (µ-L 1 ) 6 L 1 2 ] (4). The dark blue crystals of complex 4 were obtained by the reaction of Cu(NO 3 ) 2 ‚3H 2 O, HL 1 , and NaOH in the molar ratio of 1:2:2 mixed with 15 mL of water under hydrothermal conditions at 140 °C for 2 days. Yield: ∼50%. Anal. | [] | [] | ["Cu 4 (µ-L 1 ) 6 L 1 2"] | ["Cu(NO 3 ) 2 ‚3H 2 O--not provided"] | ["NaOH--not provided"] | ["HL 1--not provided"] | ["140 °C"] | ["2 days"] | ["water--15 mL"]
j.ica.2008.05.033 | 2.2. Preparation of [Cu(NCS) 2 (DMSO) 4 (meso-dpb)] n (1) A mixture of meso-dpb (0.198 g, 1.0 mmol) and DMSO (5 mL) was heated and stirred for 10 min in air till it dissolved totally.The solution was then cooled to room temperature and a colorless solution of CuNCS (0.121 g, 1.0 mmol) + KNCS (0.194 g, 2.0 mmol) in DMSO/H 2 O was added. After 30 days dark green block crystals were obtained in 26% yield. The product is only soluble in DMF or DMSO. Anal. Calc. for C 24 H 40 CuN 4 O 6 S 6 : C, 39.14; H, 5.47; N, 7.61. Found: C, 39.76; H, 5.60; N, 7.42%. IR (KBr, cm 1 ): 3442w, 3260sh, 2051s, 1626w, 1522w, 1436s, 1278(s), 1135w, 987w, 667w, 637w. | [] | [] | ["[Cu(NCS) 2 (DMSO) 4 (meso-dpb)] n"] | ["CuNCS--0.121 g, 1.0 mmol", "KNCS--0.194 g, 2.0 mmol"] | [] | ["meso-dpb--0.198 g, 1.0 mmol"] | [] | ["30 days"] | ["DMSO--5 mL", "H 2 O--not specified"]
j.inoche.2012.04.012 | Preparation of [Cd 2 (2,4-pydc) 2 (bpe)]·2H 2 O(2) Compound 2 was synthesized by the same procedure as for the preparation of compound 1, except that the pH value was adjusted to about 4.5. Colorless crystals were obtained in 10% yield based on Cd. Anal. | [] | [] | ["[Cd 2 (2,4-pydc) 2 (bpe)]·2H 2 O", "Compound 2"] | [] | [] | [] | [] | [] | []
cg400680r | Anal. Calcd for C 42 H 44 N 18 O 18 Zn 2 (M r = 1219.69): C, 41.36; H, 3.64; N, 20.67. Found: C, 41.17; H, 3.72; N, 20.49. IR data (KBr, cm −1 ): 3385(s), 3121(s), 1869(w), 1626( s), 1582(s), 1525(s), 1361(s), 1271(s), 1207(m), 1137(s), 1001(m), 931(w), 908(w), 837(w), 754(s), 670(m), 638(m), 515(w).Synthesis of [Co 2 (Htrb)(HL2) 2 (H 2 O) 2 ]·4H 2 O (3). 3 was isolated by using the similar method to that of 2, where CoCl 2 ·6H 2 O (23.8 mg, 0.1 mmol) was uti lized in place of Zn(NO 3 ) 2 ·6H 2 O (29.7 mg, 0.1 mmol). Pink crystal products were isolated in a 34% yield. The pH value was approximately 6 for the ﬁnal reaction system. Anal. Calcd for C 42 H 44 N 18 O 18 Co 2 (M r = 1206.81): C, 41.80; H, 3.68; N, 20.89. | [] | [] | ["[Co 2 (Htrb)(HL2) 2 (H 2 O) 2 ]·4H 2 O", "C 42 H 44 N 18 O 18 Co 2"] | ["CoCl 2 ·6H 2 O--23.8 mg, 0.1 mmol"] | [] | ["Htrb--NaN", "HL2--NaN"] | [] | [] | []
s0020-1693(02)00711-9 | 3 .2 . Synthesis of 26 , 28 -dihydroxy25 , 27 dimethoxycalix [4] arene11 , 23 -diphosphonic acid (3) 3 . | [] | [] | ["26 , 28 -dihydroxy25 , 27 dimethoxycalix [4] arene11 , 23 -diphosphonic acid (3)"] | [] | [] | [] | [] | [] | []
j.molstruc.2014.11.044 | Experimental Synthesis [Co(Tipa)(L 1 ) 2 ]H 2 O(1) The tris(4-iodophenyl)amine and tri(4-imidazolylphenyl)amine were synthesized by a procedure reported earlier [8]. Other reagents and solvents employed were commercially available and used as received without further puriﬁcation. A mixture of Tipa (0.044 g, 0.1 mmol), Co(CH 3 COO) 2 4H 2 O (0.075 g, 0.3 mmol), HL 1 (0.073 g, 0.6 mmol), NaOH (0.024 g, 0.6 mmol), and water (15 mL) was placed in a Teﬂon reactor (25 mL) and heated at 140 °C for 3 days. After the mixture had been cooled to room temperature at a rate of 10 °C h 1 , purple crystals of 1 were obtained with a yield of 74%. Anal. Calcd for C 41 H 33 CoN 7 O 5 (Mr = 762.67) (%): C, 64.57; H, 4.36; N, 12.86. Found: C, 64.48; H, 4.41; N, 12.94. IR data (KBr, cm 1 ): 3425 (m), 3123 (w), 1600 (m), 1551 (m), 1517 (s), 1379 (m), 1264 (m), 1120 (w), 1058 (s), 966 (w), 921 (w), 845 (m), 718 (m), 661 (w), 542 (m). IR data for Tipa (KBr, cm 1 ): 3224 (m), 3118 (m), 1648 (s), 1512 (s), 1293 (s), 1112 (m), 1057 (s), 960 (w), 912 (w), 827 (s), 735 (m), 658 (m), 534 (m).[Zn 2 (Tipa)(L 1 ) 4 (H 2 O)]2H 2 O(2) Tipa (0.044 g, 0.1 mmol), Zn(CH 3 COO) 2 2H 2 O (0.066 g, 0.3 mmol), HL 1 (0.073 g, 0.6 mmol), and water (15 mL) were mixed and then transferred and sealed in a 25 mL Teﬂon-lined reactor. This reactor was heated at 150 °C for 3 days. Colorless crystals of 2 were collected in a 62% yield. Anal. Calcd for C 55 H 47 Zn 2 N 7 O 11 Scheme 1. Structures of the carboxylate acids and Tipa ligand in this work. | [] | [] | ["[Co(Tipa)(L 1 ) 2 ]H 2 O", "C 41 H 33 CoN 7 O 5"] | ["Co(CH 3 COO) 2 ? 4H 2 O--0.075 g, 0.3 mmol"] | ["NaOH--0.024 g, 0.6 mmol"] | ["Tipa--0.044 g, 0.1 mmol", "HL 1--0.073 g, 0.6 mmol"] | ["140 °C"] | ["3 days"] | ["water--15 mL"]
j.molstruc.2009.03.029 | (%) for C 52 H 46 Co 2 N 8 O 17 S 2 : C, 50.49; H, 3.75; N, 9.06. Found: C, 50.57; H, 3.48; N, 9.09. IR (KBr, cm –1 ) for 2: 3603 (w), 3496 (s), 1602 (s), 1501 (m), 1375 (s), 1258 (s), 1103 (m), 1005 (w), 953 (w), 828 (m), 782 (s), 699 (m). The same synthetic method as that for 1 was used but metal salt was replaced by Cd(OAc) 2 2H 2 O (133 mg, 0.5 mmol), affording yellow block crystals. Yield: 58%. | [] | [] | ["C 52 H 46 Co 2 N 8 O 17 S 2"] | ["Cd(OAc) 2 \n2H 2 O--133 mg, 0.5 mmol"] | [] | [] | [] | [] | []
chem.200304808 | [Zn(cyclam)(phthalate)] n (CH 3 OH) 2n (2): Cyclam (150.3 mg, 0.75 mmol), ZnO (60.9 mg, 0.75 mmol) and phthalic acid (124.4 mg, 0.75 mmol) were stirred in water (15 mL) for 6 h. The solvent was removed by rotary evaporation and the residue was dissolved in methanol (ca. 4 mL). Crystals were grown by diffusion of Et 2 O into the solution at ambient temperature. | [] | [] | ["[Zn(cyclam)(phthalate)] n (CH 3 OH) 2n", "Cyclam", "ZnO", "phthalic acid"] | ["ZnO--60.9 mg, 0.75 mmol"] | [] | ["Cyclam--150.3 mg, 0.75 mmol", "phthalic acid--124.4 mg, 0.75 mmol"] | [] | ["6 h"] | ["water--15 mL", "methanol--ca. 4 mL", "Et 2 O--diffusion"]
j.poly.2014.11.037 | 2.2.2. Synthesis of [Zn(L3)(Cl)](ClO 4 )H 2 O(2) An aqueous solution (3 ml) of L33HCl (0.0151 g, 0.05 mmol) was added to an aqueous solution (3 ml) of Zn(ClO 4 ) 2 6H 2 O (0.0177 g, 0.05 mmol), the resulting solution was adjusted to pH ca. 9 with 0.5 M NaOH while stirring and then acetonitrile (5 ml) was added. The solution was ﬁltered about 15 min later and the ﬁltrate was evaporated slowly in air over several days to give colorless block crystals. Yield: 60%. Anal. Calc. for C 10 H 20 Cl 2 ZnN 4 O 5 :C, 29.11; H, 4.89; N, 13.58. Found: C, 29.06; H, 4.95; N, 13.50%. IR (KBr, cm 1 ): 3331 (s), 3251 (s), 2957 (m), 2892 (m), 1598 (s), 1487 (m), 1466 (w), 1435 (m), 1335 (m), 1089 (vs), 953 (m), 892 (w), 624 (m). | [] | [] | ["[Zn(L3)(Cl)](ClO 4 )H 2 O", "C 10 H 20 Cl 2 ZnN 4 O 5"] | ["Zn(ClO 4 ) 2 ?6H 2 O--0.0177 g, 0.05 mmol"] | ["0.5 M NaOH--adjust pH to ca. 9"] | ["L33HCl--0.0151 g, 0.05 mmol"] | [] | ["several days"] | ["aqueous solution--3 ml", "acetonitrile--5 ml"]
j.electacta.2015.09.040 | The resulted suspension was kept in a 25 ml-Teﬂon-lined autoclave after its pH value was adjusted to 4.6 with 3 M hydrochloric acid, and heated at 433K for 5 days.Then the autoclave was slowly cooled to room temperature, and blue crystals were harvested by ﬁltration, dried in air (0.0620 g, yield 24.6% based on W). | ["room temperature"] | [] | ["NaN"] | [] | ["hydrochloric acid--3 M"] | [] | ["433K"] | ["5 days"] | []
j.molstruc.2009.12.036 | m.p. > 300 °C. (Found: C, 40.05; H, 3.59; N, 6.72%. Calcd. for C 42 H 44 Cd 2 N 6 Na 2 O 10 S 6 . C, 40.13; H, 3.50; N, 6.69%). Selected FT-IR: v/cm 1 3036(w), 2924(m), 2875(m), 2120(vs), 1631(m), 1603(w), 1507(m), 1478(m), 1454(m), 1384(m), 1255(s), 1160(m), 1116(s), 1088(m), 934(m), 828(m), 745(m), 619(m), 474(m). UV–vis (DMSO, k max , nm, e ,M 1 cm 1 ): 226, 325.2.4. Preparation of [Na(N15C5)]Na [Hg(SCN) 4 ](3) The reaction of complex 3 is analogous to that of 1, using HgCl 2 instead of ZnCl 2 . Yield: 69% (based on Hg), m.p. > 300 °C. (Found: C, 33.01; H, 2.86; N, 7.10%. Calcd. for C 22 H 22 HgN 4 Na 2 O 5 S 4 ,C, 33.11; H, 2.76; N, 7.02%). FT-IR (KBr, cm 1 ): 3036(w), 2923(m), 2876(m), 2126(s), 2114(vs), 2074(s), 1629(m), 1603(w), 1510(m), 1483(m), 1457(m), 1384 (m), 1257(s), 1173(m), 1115(s), 1090(m), 943(m), 863(m), 750(m), 618(m), 476(m). UV–vis (DMSO, k max , nm, e ,M 1 cm 1 ): 228, 325. | [] | [] | ["NaN", "C 42 H 44 Cd 2 N 6 Na 2 O 10 S 6", "NaN", "C 22 H 22 HgN 4 Na 2 O 5 S 4"] | ["NaN--NaN", "NaN--NaN"] | [] | ["NaN--NaN", "NaN--NaN"] | [] | [] | ["NaN--NaN", "NaN--NaN"]
cg901182c | [Hg 2 (L 2 ) 2 I 4 ] 3 H 2 O (18). Compound 18 was prepared by a procedure similar to that for 14, using HgI 2 (9.1 mg, 0.02 mmol) in place of Cd(NO 3 ) 2 3 4H 2 O and KBr. Colorless block crystals of 18 suitable for X-ray structure determination were obtained. Yield: 4 mg, 47%.Anal. (%) calcd. for C 52 H 42 Hg 2 I 4 N 12 O: C, 35.49; H, 2.41; N, 9.55.Found: C, 35.13; H, 2.50; N, 9.39. IR (KBr pellet, cm -1 ): 3424(br), 3045(w), 2921(w), 2361(w), 1586(vs), 1543(w), 1505(s), 1467(s), 1428(s), 1325(m), 1312(m), 1266(m), 1212(m), 1149(w), 1058(w), 1007(m), 825(w), 774(m), (m), 709(w), 642(m), 624(w), 535(m), 472(w).X-ray Crystallography. X-ray diffraction data were collected on a Bruker-AXS APEX or an Oxford Diffraction Ge- mini S Ultra diffractometer utilizing MoKR radiation (λ = 0.71073 A ˚ ). The structures were solved by direct methods and refined with fullmatrix least-squares technique. Anisotropic thermal parameters were applied to all non-hydrogen atoms. All of the hydrogen atoms in these structures are located from the differential electron density map and constrained to the ideal positions in the refinement procedure. All calculations were performed using the SHELX-97 software package.15 Crystal data and experimental details for the crystals are summarized in Table 1, and selected bond lengths and bond angles are given in Table 2. Topology analysis was performed using Olex. | [] | [] | ["[Hg 2 (L 2 ) 2 I 4 ] 3 H 2 O"] | ["HgI 2--9.1 mg, 0.02 mmol"] | [] | [] | [] | [] | []
cg0300679 | X-ray Quality Single Crystals of 1. AgBF 4 (4). A mixture of 1 (5 mg, 0.027 mmol) and silver(I) tetrafluoroborate (5.2 mg, 0.027 mmol) in benzene (5 mL) was placed in a clean vial with a Teflon-lined screw cap. A white precipitate formed immediately. Ethanol (2 mL) was added to the precipitate. After 10 min of heating in an oil bath at 60 °C, a homogeneous solution was observed. The solution was cooled to room temperature overnight. Subsequent evaporation of ethanol with the screw cap loosely attached produced colorless plates after 2 days. The X-ray powder diffraction data taken on the bulk sample indicate that the primary product of this procedure is 4 as major peaks in the powder data correspond to the peaks calculated from the solved single crystal structure. | [] | [] | ["AgBF 4 "] | ["silver(I) tetrafluoroborate--5.2 mg, 0.027 mmol"] | [] | [] | ["60 \b0C", "room temperature"] | ["overnight", "2 days"] | ["benzene--5 mL", "ethanol--2 mL"]
ejic.200901121 | {[Cu 4 (OH) 2 L 4 ](ClO 4 ) 2 ·8H 2 O} n (1): In a test tube, a solution of HL (0.10 mmol, 0.026 g) and Cu(ClO 4 ) 2 ·6H 2 O (0.10 mmol, 0.037 g) in methanol/water (1:1, 5 mL) was layered carefully with methanol/ water (1:1, 3 mL) and then a solution of HCOONa (0.5 mmol, 0.034 g) in methanol (10 mL). The tube was sealed and left undisturbed at room temperature. X-ray-quality green block crystals appeared five days later. Yield 0.026 g, 62% based on Cu(ClO 4 ) 2 · 6H 2 O. C 56 H 58 Cl 2 Cu 4 N 4 O 34 (1651.95): calcd. C 40.61, H 3.53, N 3.38; found C 41.03, H 3.90, N 3.20. IR (KBr): ν ˜ = 3520 (br), 3083 (w), 1646 (s), 1593 (m), 1398 (s), 1102 (s), 784 (m), 754 (m), 623 (m) cm –1 . | [] | [] | ["{[Cu 4 (OH) 2 L 4 ](ClO 4 ) 2 ·8H 2 O} n", "C 56 H 58 Cl 2 Cu 4 N 4 O 34"] | ["Cu(ClO 4 ) 2 ·6H 2 O--0.10 mmol, 0.037 g"] | ["HCOONa--0.5 mmol, 0.034 g"] | ["HL--0.10 mmol, 0.026 g"] | [] | ["five days"] | ["methanol/water--5 mL", "methanol/water--3 mL", "methanol--10 mL"]
ic501435a | [Ru 2 (O 2 CCH 3 ) 4 (trans-bie)] n (2). In a Schlenk tube, a solution of ligand trans-bie (37.0 mg, 0.200 mmol) in THF (5 mL) was added to a solution of [Ru 2 (O 2 CCH 3 ) 4 ]·2THF (115 mg, 0.200 mmol) in THF (5 mL). After 1 h, the brown solid that formed was separated by ﬁltration, washed with THF (5 mL) and Et 2 O (5 mL), and dried in a vacuum to yield a brown powder (89.0 mg, 0.141 mmol, 71%). Crystals of the compound were obtained by layering [Ru 2 (O 2 CCH 3 ) 4 ]·2THF in THF with trans-bie in MeCN. Mp: 276 °C (dec). Elem anal. Calcd for C 18 H 24 Ru 2 N 4 O 8 (630.22 g mol −1 ): C, 34.51; H, 3.96; N, 8.94. Found: C, 34.35; H, 3.60; N, 8.03. IR (KBr): ν  3257 (w, CH), 2961 (w, CH), 1569 (s, CO 2 asym), 1533 (w), 1493 (m), 1453 (m), 1429 (s, CO 2 sym), 1343 (w), 1292 (w), 1277 (w), m 1147 (w), 1045 (w), 982 (w), 937 (w), 764 (w), 745 (w), 721 (w), 684 (w), 672 (w), 620 (w), 573 (w) cm −1 . | [] | [] | ["[Ru 2 (O 2 CCH 3 ) 4 (trans-bie)] n", "C 18 H 24 Ru 2 N 4 O 8"] | ["[Ru 2 (O 2 CCH 3 ) 4 ]·2THF--115 mg, 0.200 mmol"] | [] | ["trans-bie--37.0 mg, 0.200 mmol"] | [] | ["1 h"] | ["THF--5 mL", "MeCN--not specified", "Et 2 O--5 mL"]
ic900128t | Synthesis of [Ag 4 (L 1 ) 2 ][Mo 8 O 26 ] (7). The preparation of 7 was similar to that of 6 except that AgNO 3 was used instead of Cu(CH 3 COO) 2 3 H 2 O and oxalic acid was not added. Colorless blocklike crystals of 7 were obtained at a pH of 5.1 with a 75% yield based on Mo. IR (solid KBr pellet, cm -1 )of7: 3450 (m), 3128 (w), 1628 (w), 1527 (m), 1456 (w), 1425 (w), 1375 (m), 1294 (m), 1273 (w), 1139 (m), 1048 (m),1008 (m), 945 (s), 901 (s), 843 (s), 710 (s), 670 (s), 629 (m), 547 (m). Anal. calcd for C 24 H 24 N 12 Ag 4 Mo 8 O 26 : C, 13.76; H, 1.15; N, 8.02. Found: C, 13.46; H, 1.08; N, 8.07. | [] | [] | ["[Ag 4 (L 1 ) 2 ][Mo 8 O 26 ]", "C 24 H 24 N 12 Ag 4 Mo 8 O 26"] | ["AgNO 3--not specified"] | [] | [] | [] | [] | []
ejic.200400136 | Compounds 6 and 7 were prepared in the same way as above (using Cu II triflate as the copper salt), but an equimolar amount of sodium thiocyanate or sodium azide, respectively, dissolved in a very small amount of water, was added slowly to the total solution. The solution was then filtered and left standing in the open air.Compound 8 was initially obtained by using Cu II triflate and the ligand dmbpy in methanol and adding a few drops of sodium hydroxide dissolved in water to the total solution. Within a few weeks dark-blue blocks of crystals appeared, which turned out to contain the formato anion. Apparently, the formato anion was formed in situ, a phenomenon observed earlier by using triethyl orthoformate.[13a,20] Subsequently, this compound was also synthesized in higher yield by adding sodium formate (dissolved in water) to the Cu/ligand solution in methanol. | [] | [] | [] | [] | [] | [] | [] | [] | []
ic201376t | Synthesis of Cu 3 (BTB) 2 (H 2 O) 3 : (MOF-143). A solid mixture of H 3 BTB (21 mg, 0.048 mmol), and Cu(NO 3 ) 2 3 2.5H 2 O (60 mg, 0.258 mmol) was dissolved in a mixture of DMF/NMP/pyridine (5.0/5.0/ 0.4 mL) in a 20 mL vial. The vial was capped and heated in an isothermal oven at 85 °C for 48 h to give small blue cubic crystals. The reaction mixture was allowed to cool naturally to room temperature, and the crystals were washed with dimethylformamide (DMF) and dried in air.Yield: 16.9 mg, 33% based on H 3 BTB. Elemental microanalysis for evacuated MOF-143, Cu 3 (BTB) 2 (H 2 O) 3  C 54 H 36 O 15 Cu 3 , calculated (%): C, 58.14; H, 3.25; N, 0.00. Found (%): C, 58.81; H, 3.70; N, 0.08.FT-IR (KBr, 4000400 cm 1 ): 3423 (br, m), 1687 (w), 1607 (s), 1527 (s), 1402 (vs), 1179 (w), 1103 (w), 1015 (m), 850 (m), 809 (w), 774 (s), 702 (w), 671 (w), 489 (w). | [] | [] | ["Cu 3 (BTB) 2 (H 2 O) 3", "C 54 H 36 O 15 Cu 3"] | ["Cu(NO 3 ) 2 3 2.5H 2 O--60 mg, 0.258 mmol"] | [] | ["H 3 BTB--21 mg, 0.048 mmol"] | ["85 \nC"] | ["48 h"] | ["DMF/NMP/pyridine--5.0/5.0/0.4 mL"]
acs.joc.6b00765 | General Synthetic Route (A) to Monoester Carboxylic Acid Derivatives 6. A suspension of the starting phthalate 5 (0.5 mmol) in 1 M KOH methanolic solution (5 mL) was refluxed for the time indicated in Table 2. The reaction was monitored by TLC analysis (petroleum ether/EtOAc, 3:1). After completion, the reaction mixture was cooled and acidified to pH 1–2 with 6 M aqueous solution of HCl (~3 mL), resulting in the precipitation of a pure monoester-monoacid product (See Table 2, Runs 1–12). The precipitate was collected by filtration, washed with a mixture of H 2 O/MeOH (3:1, 3 mL) and dried. 5-Benzamido-4'-methoxy-3-(methoxycarbonyl)-2-methyl-[1,1'-biphenyl]-4-carboxylic acid (6a). White solid (178 mg, 85% yield); mp: 230–232 °C (MeOH/H 2 O); IR (ATR): 2955, 2845, 1716, 1687, 1637, 1602, 1573, 1510, 1441, 1391, 1335, 1288, 1231 cm –1 ; 1 H NMR (500 MHz, DMSO-d 6 ): δ 2.12 (s, 3H), 3.81 (s, 3H), 3.82 (s, 3H), 7.06 and 7.33 (AA'XX', J = 8.5 Hz, 2H each), 7.57 (m, 2H), 7.63 (m, 1H), 7.93 (m, 2H), 8.21 (s, 1H), 11.22 (s, 1H), 14.05 (br s, 1H); 13 C NMR (125 MHz, DMSO-d 6 ): δ 16.9, 52.4, 55.2, 113.9, 118.3, 124.3, 127.2, 127.4, 128.8, 130.1, 131.9, 132.1, 134.3, 136.3, 136.4, 145.8, 158.9, 164.9, 168.0, 168.8; HRMS (ESI-TOF) m/z: [M + H] + Calcd for C 24 H 22 NO 6 420.1442; Found 420.1437. Anal. Calcd for C 24 H 21 NO 6 : C, 68.73; H, 5.05; N, 3.34. Found: C, 68.49; H, 4.97; N, 3.27. Potassium salt of 6a was obtained on cooling the reaction mixture, before acidification. Off-white crystals (114 mg, 50%); mp: 234–235 °C (MeOH); IR (ATR): 2948, 2838, 1720, 1661, 1607, 1568, 1509, 1488, 1448, 1417, 1403, 1350, 1331, 1284, 1227 cm –1 ; 1 H NMR (500 MHz, DMSO-d 6 ): δ 2.01 (s, 3H), 3.73 (s, 3H), 3.81 (s, 3H), 7.03 and 7.28 (AA'XX', J = 8.8 Hz, 2H each), 7.57 (m, 3H), 8.02 (m, 2H), 8.64 (s, 1H), 15.46 (s, 1H); 13 C NMR (125 MHz, DMSO-d 6 ): δ 16.4, 51.5, 55.2, 113.7, 120.3, 122.3, 124.4, 127.2, 128.7, 130.2, 131.5, 133.3, 135.4, 137.9, Page 15 of 30 ACS Paragon Plus Environment The Journal of Organic Chemistry 1 2 3 4 5 6 7 8 9 10 11 12 13 14 15 16 17 18 19 20 21 22 23 24 25 26 27 28 29 30 31 32 33 34 35 36 37 38 39 40 41 42 43 44 45 46 47 48 49 50 51 52 53 54 55 56 57 58 59 60 | [] | [] | ["5-Benzamido-4'-methoxy-3-(methoxycarbonyl)-2-methyl-[1,1'-biphenyl]-4-carboxylic acid (6a)", "Potassium salt of 6a"] | [] | [] | ["phthalate 5--0.5 mmol", "H 2 pda--0.176 g, 1.05 mmol", "hydrazine hydrate--0.381 g, 7.61 mmol"] | [] | [] | ["1 M KOH methanolic solution--5 mL"]
j.ejmech.2012.11.022 | 2.2.3. [Cu{H 2 B(tz) 2 }(PTA) 2 ](3) Yield: 76%.1 H NMR (D 2 O): d (ppm) 4.0 (s, NCH 2 P, 12H), 4.47 (q, NCH 2 N, 12H), 7.92 (s, CH, 2H), 8.26 (s, CH, 2H).31 P{H} NMR (D 2 O): d (ppm) 89.0 (s). IR (KBr, cm 1 ): 2410w (BH). Anal. Calcd. for CuN 12 P 2 BC 16 H 30 : C 36.48, H 5.74, N 31.91. Found: C 36.32, H 5.57, N 32.16. ESI-MS (CH 3 CN/CH 3 OH) (m/z assignment, % intensity): 377 ([Cu(PTA) 2 ] þ , 15), 261 ([CuPTA þ CH 3 CN] þ , 20), 158 ([PTA þ H] þ , 100), 151 ([H 2 B(tz) 2 þ 2H] þ , 43).2.2.4. [Cu{H 2 B(tz) 2 }(PCN) 2 ](4) Low solubility of (4 ) in chloroform prevented its separation from KCl, as conﬁrmed by elemental analysis data (see below). | [] | [] | ["[Cu{H 2 B(tz) 2 }(PTA) 2 ]", "[Cu{H 2 B(tz) 2 }(PCN) 2 ]"] | [] | [] | ["H 2 B(tz) 2 --NaN", "PTA--NaN", "PCN--NaN"] | [] | [] | []
00958972.2011.584189 | 2.2.2. Synthesis of Zn 2 (Hdmpz) 4 (L2) 2 (2). A solution of Zn(CH 3 COO) 2  2H 2 O (0.0220 g, 0.1 mmol) in 5 mL of MeOH was added to a MeOH solution (10 mL) containing Hdmpz (0.0192 g, 0.2 mmol) and maleic acid (HL2) (0.0232 g, 0.2 mmol) under continuous stirring. The solution was stirred for 2 h at room temperature and became turbid; then a few drops of conc. ammonia were added till the solution became clear. The clear solution was filtered into a test tube and after several days colorless block crystals formed, were filtered off, washed with MeOH, and dried under vacuum to afford 0.0520 g of the product. Yield: 34.97% (based on Hdmpz). Elemental analysis performed on crystals exposed to the atmosphere: Calcd for C 28 H 36 N 8 O 8 Zn 2 (743.39) (%): C, 45.20; H, 4.84; N, 15.06. Found (%): C, 45.15; H, 4.76; N, 15.02. IR spectrum (KBr disk, cm 1 ): 3568 m, 3428 m, 3236w, 3142w, 3072w, 2974 m, 2858 m, 2540 s, 2520 m, 2320 m, 1622 s, 1598 s, 1550 m, 1520 s, 1448 m, 1424 s, 1292 m, 1227 m, 1198 m, 1056 m, 1014 m, 940 m, 902 m, 828 m, 768(m), 692 m, 646 m, 612 m. | [] | ["several days"] | ["Zn 2 (Hdmpz) 4 (L2) 2", "C 28 H 36 N 8 O 8 Zn 2"] | ["Zn(CH 3 COO) 2 \n2H 2 O--0.0220 g, 0.1 mmol"] | [] | ["Hdmpz--0.0192 g, 0.2 mmol", "maleic acid (HL2)--0.0232 g, 0.2 mmol"] | ["room temperature"] | ["2 h"] | ["MeOH--5 mL"]
ajchem.2014.15714 | Synthesis [Cu 2 (L) 4 (LH) 2 ] (1): A solution of Na 2 CO 3 (5.42 g, 51.1 mmol) in distilled H 2 O (150 mL) was added to a solution of LH (26.22 g, 102.3 mmol) in EtOH (95 %, 100 mL). The cloudy suspension formed was magnetically stirred and gently heated on a hot plate until a clear colourless solution formed (2 h). The solvents were removed on a rotary evaporator to give NaL as a colourless viscous liquid. The yield was 25.61 g (90 %). FTIR (cm -1 ): 3366 (m, br), 2956 (m), 2924 (vs), 2855 (s), 1540 (vs), 1459 (m), 1409 (s). | [] | [] | [" [Cu 2 (L) 4 (LH) 2 ]", "NaL"] | ["Na 2 CO 3--5.42 g, 51.1 mmol"] | [] | ["LH--26.22 g, 102.3 mmol"] | [] | ["2 h"] | ["H 2 O--150 mL", "EtOH (95 %)--100 mL"]
j.ica.2005.07.024 | 2.1.1. Synthesis of [HVO 2 { 2,6-(OCH 2 ) 2 NC 5 H 3 } ] x (i.e., [HVO 2 (pydim)] x where pydim = 2,6-pyridinedimethanolato dianion) A mixture of NH 4 VO 3 (3.214 g, 27.5 mmol) and 2,6pyridinedimethanol (3.828 g, 27.5 mmol) in deionized water (60 mL) was stirred at 85 °C for 3 h. The mixture was then cooled to room temperature and ﬁltered . The pH of the yellow homogeneous ﬁltrate (initially 6.6) was lowered to 1.6 by the dropwise addition of conc.HCl (aq) as the mixture was stirred, and an oﬀ-white solid precipitated. The solid was isolated by ﬁltration, washed three times with small portions of deionized water, and air-dried. Finally, the oﬀ-white solid was vacuum-dried. Yield: 4.796 g (79%). Anal. Calc. for C 7 H 8 NO 4 V: C, 38.0; H, 3.7; N, 6.3. Found: C, 37.5; H, 3.6; N, 6.3%. IR data: 3387 (vs), 3104 (m), 3083 (m), 3070 (m), 3043 (m), 2930 (m), 2857 (m), 2835 (m), 1617 (vs), 1574 (m), 1478 (vs), 1452 (vs), 1413 (m), 1387 (m), 1365 (w), 1348 (w), 1300 (m), 1274 (w), 1235 (m), 1174 (m), 1170 (m), 1109 (s), 1083 (vs), 1026 (s), 1009 (w), 952 (vs), 928 (vs), 809 (vs), 770 (m), 730 (m), 696 (vs), 639 (s), 561 (vs), 500 (s), 461 (m). | [] | [] | ["[HVO 2 { 2,6-(OCH 2 ) 2 NC 5 H 3 } ] x", "[HVO 2 (pydim)] x"] | ["NH 4 VO 3--3.214 g, 27.5 mmol"] | ["conc.HCl (aq)--dropwise addition"] | ["2,6pyridinedimethanol--3.828 g, 27.5 mmol"] | ["85 \nC"] | ["3 h"] | ["deionized water--60 mL"]
c3ce42366b | The synthesis of {[Co(sdba)·(ti)·H 2 O]·1.5H 2 O} n (4). A mixture of Co(OAc) 2 ·4H 2 O (0.028 g, 0.1 mmol), H 2 sdba (0.031 g, 0.1 mmol), Hti (0.020 g, 0.1 mmol), CH 3 OH (5 mL) and H 2 O (5 mL) was placed in a 25 mL Teflon-lined stainless steel container. The mixture was sealed and heated at 170 °Cfor three days. After the mixture was cooled to ambient temperature at a rate of 5 °Ch −1 ,purplecrystalsof4 were obtained with a yield of 73% (based on Co). Anal. calcd for C 24 H 19 CoN 3 O 8.5 S 2 : C, 47.37%; H, 3.14%; N, 6.91%. Found: C, 46.19%; H, 2.95%; N, 6.79%. IR (KBr, cm −1 ): 3481 (m), 3095 (s), 2963 (w), 1592 (s), 1542 (s), 1424 (s), 1291 (m), 1160 (w), 1100 (w), 873 (vw), 835 (vw), 745 (w), 618 (vw), 579 (vw), 482 (vw). | [] | [] | ["{[Co(sdba)·(ti)·H 2 O]·1.5H 2 O} n", "C 24 H 19 CoN 3 O 8.5 S 2"] | ["Co(OAc) 2 ·4H 2 O--0.028 g, 0.1 mmol"] | [] | ["H 2 sdba--0.031 g, 0.1 mmol", "Hti--0.020 g, 0.1 mmol"] | ["170 \nC"] | ["three days"] | ["CH 3 OH--5 mL", "H 2 O--5 mL"]
00958972.2012.713103 | 2.2. Synthesis of {Ag(C 18 H 13 N 7 )NO 3 } n (1) A mixture of AgNO 3 (0.0051 g, 0.03 mmol), PBMBT (0.0164 g, 0.05 mmol), and methanol (15 mL) was placed in a Teflon-lined stainless steel vessel. The mixture was sealed and heated at 100  C for three days, and then the reaction system was gradually cooled to room temperature at 5  Ch 1 . Colorless rhombic block crystals were obtained. Yield: 56% (based on Ag). Elemental analysis Calcd for AgC 18 H 13 N 8 O 3 (%): C, 43.48; H, 2.64; N, 22.54. Found: C, 43.42; H, 2.67; N, 22.49. IR(KBr/pellet, cm 1 ): 3443.92(w), 3021.7(w), 1610.40(w), 1449.43(m), 1383.82(s), 1316.32(m), 1290.34(m), 1155.44(m), 1120.23(w) 1099.05(m), 1019.90(m), 755.63(s), 596.16(w). | [] | [] | ["{Ag(C 18 H 13 N 7 )NO 3} n", "1", "AgC 18 H 13 N 8 O 3"] | ["AgNO 3--0.0051 g, 0.03 mmol"] | [] | ["PBMBT--0.0164 g, 0.05 mmol"] | ["100 \nC"] | ["three days"] | ["methanol--15 mL"]
c000734j | Synthesis of 1 A water solvent solution (10 mL) of Zn(NO 3 ) 2 $6H 2 O, 4,4 0 -bpy, and D-H 2 Cam, in the ratio of 1 : 1 : 1 was brought to a pH of 7 by adding NaOH and subsequently sealed in a Teﬂon reactor and heated to 433 K for two days and then cooled to room temperature at 3  C per hour. Subsequently, colourless crystals of 1 were obtained in 58% yield based on Zn. Element analysis (%) for 1 calcd for C 15 H 18 NO 4 Zn: C 52.72, H 5.31, N 4.10: found: C 52.76, H 5.33, N 4.06.Synthesis of 2 A water solvent solution (10 mL) of Cu(NO 3 ) 2 $3H 2 O, 2,2 0 -bpy, and D-H 2 Cam, in the ratio of 1 : 1 : 1 was brought to a pH of 7 by adding NaOH and subsequently sealed in a Teﬂon reactor and heated to 433 K for two days and then cooled to room temperature at 3  C per hour. Subsequently, blue crystals of 2 were obtained in 81% yield based on D-H 2 Cam. Element analysis (%) for 2 calcd for C 30 H 42 CuN 2 O 10 : C 55.08, H 6.47, N 4.28: found: C 55.01, H 6.45, N 4.26. | [] | [] | ["Zn(NO 3 ) 2 $6H 2 O", "Cu(NO 3 ) 2 $3H 2 O"] | ["Zn(NO 3 ) 2 $6H 2 O--10 mL", "Cu(NO 3 ) 2 $3H 2 O--10 mL"] | [] | ["4,4 0 -bpy--1 : 1 : 1", "2,2 0 -bpy--1 : 1 : 1"] | ["433 K", "433 K"] | ["two days", "two days"] | ["D-H 2 Cam--1 : 1 : 1", "D-H 2 Cam--1 : 1 : 1"]
b409201p | IR. 935 cm −1 m(S–N), 3056 cm −1 m(N–H), 1616, 1566 and 1341 cm −1 m(C–O). Microanalysis, found C 57.9, H 4.3, N 5.6%; Calc. for C 90 H 72 Cu 3 N 6 O 12 S 6 ·5.8MeOH; C 57.6, H 4.8, N 4.2%. | [] | [] | ["C 90 H 72 Cu 3 N 6 O 12 S 6 ·5.8MeOH"] | [] | [] | [] | [] | [] | []
ic800228c | Found: C 72.20, H 8.78, N 4.35.1b. Yield 88%; [R] D 25 +578 (c ) 0.02, MeOH); UV-vis (MeOH) λ max () ) 365 nm (104945 mol -1 dm 3 cm -1 ); EPR (Xband, MeOH, liquid N 2 ), g ⊥ ) 2.0, g ¦ ) 2.25, A ¦ ) 286.7 G; IR (KBr) ν 3838, 3567, 2963, 1638, 1593, 1496, 1468, 1423, 1382, 1222, 1199, 1176, 1114, 1084, 1030, 991, 910, 820, 777, 750, 731, 576, 518 cm -1 . Anal. Calcd for (C 17 H 22 CuN 2 O 5 ) n : C 51.4, H 5.67, N 7.0. Found: C 50.8, H 5.67, N 6.69. | [] | [] | ["C 17 H 22 CuN 2 O 5"] | [] | [] | [] | [] | [] | []
ic700611e | Preparation of [Pb(Hssal)(phen)(4,4′-bipy) 0.5 ] n (3). A mixture of Pb(CH 3 COO) 2 ‚3H 2 O (0.191 g, 0.50 mmol), 5-sulfosalicylic acid dihydrate (0.127 g, 0.50 mmol), phen (0.020 g, 0.10 mmol), and 4,4′-bipy (0.154 g, 0.99 mmol) in a water/DMF (3:1) solution (20 mL) was refluxed for 2 h and filtered. Colorless block-shaped crystals of 3 were obtained after 1 day. Yield: 68% based on a Pb II salt. Anal. Calcd (found): C, 42.29 (42.29); H, 2.37 (2.34); N, 6.16 (6.16). IR (KBr pellet, cm -1 ): 1619(m), 1577(s), 1518(m), 1474(m), 1445(s), 1430(m), 1412(w), 1372(w), 1336(m), 1297(m), 1256(s), 1238(s), 1155(s), 1136(s), 1119(m), 1102(m), 1072(m), 1035(w), 1016(s), 895(w), 855(m), 831(w), 819(m), 803(w), 783(w), 724(s), 669(s), 640(w), 617(w), 596(s), 586(m), 567(w), 534(w), 459(w), 418(w), 405(m).Preparation of [Pb(Hssal)(2,2′-bipy)(bpe) 0.5 ] n (4). A mixture of Pb(CH 3 COO) 2 ‚3H 2 O (0.190 g, 0.50 mmol), 5-sulfosalicylic acid dihydrate (0.128 g, 0.50 mmol), 2,2′-bipy (0.077 g, 0.49 mmol), and trans-1,2-bis(4-pyridyl)ethylene (0.091 g, 0.50 mmol) in a water/ethanol/DMF (3:1:1) solution (25 mL) was refluxed for 2 h and filtered. The resulting solution was set aside for evaporation for 3 days, and pale-yellow needle crystals of 4 were obtained.Yield: 84% based on a Pb II salt. Anal.Calcd (found): C, 41.19 (41.19); H, 2.55 (2.47); N, 6.27 (6.25). IR (KBr pellet, cm -1 ): 1604(s), 1560(m), 1496(w), 1474(m), 1439(s), 1421(m), 1369(w), 1358(w), 1337(m), 1319(w), 1301(m), 1256(s), 1236(s), 1151(s), 1117(m), 1072(m), 1036(w), 1010(s), 979(w), 959(w), 897(w), 858(w), 821(m), 774(s), 732(w), 671(m), 646(w), 628(w), 596(m), 559(w), 544(w), 462(w), 420(w), 405(w). | [] | ["1 day", "3 days"] | ["[Pb(Hssal)(phen)(4,4′-bipy) 0.5 ] n", "[Pb(Hssal)(2,2′-bipy)(bpe) 0.5 ] n"] | ["Pb(CH 3 COO) 2 ‚3H 2 O--0.191 g, 0.50 mmol", "Pb(CH 3 COO) 2 ‚3H 2 O--0.190 g, 0.50 mmol"] | [] | ["5-sulfosalicylic acid dihydrate--0.127 g, 0.50 mmol", "phen--0.020 g, 0.10 mmol", "4,4′-bipy--0.154 g, 0.99 mmol", "2,2′-bipy--0.077 g, 0.49 mmol", "trans-1,2-bis(4-pyridyl)ethylene--0.091 g, 0.50 mmol"] | ["refluxed", "refluxed"] | ["2 h", "2 h"] | ["water/DMF--20 mL", "water--25 mL"]
zaac.201200502 | Synthesis of Complex [Ca(phen)(btc) 0.5 (H 2 O)] (1): A mixture of 1,2,4,5-benzenetetracarboxylic acid (0.1 mmol, 25.4 mg), Ca(NO 3 ) 2 · 6H 2 O (0.08 mmol, 21.8 mg), and 1,10-phenanthroline (C 12 H 8 N 2 ·H 2 O) (0.35 mmol, 68.8 mg) in the mixture solvent of N,N-dimethylformamide (DMF, 4 mL) and water (8 mL) was stirred 10 min at room temperature. Afterwards, this white suspended solution was sealed in a 25 mL Teflon-lined bomb at 160 °C for 72 h, and cooled to room temperature. A white powder was obtained (8.2 mg), which was used to prepare CaCO 3 powder. The clear filtrate stood at ambient temperature for about four weeks, and colorless block single crystals suitable for X-ray diffraction analyses were obtained by slow evaporation of the filtrate (yield: 9.6 mg). C 17 H 11 CaN 2 O 5 (363.36): calcd. C 56.19; H 3.05; N 7.71 %; found: C 56.16; H 3.09; N 7.76 %. IR (KBr): ν ˜ = 3465 (s), 1596 (s), 1541 (s), 1506 (s), 1392 (s), 1304 (m), 1268 (m), 1251 (m), 1140 (m), 1128 (m), 876 (m), 830 (m), 812 (m), 765 (m) cm –1 . | [] | ["about four weeks"] | ["[Ca(phen)(btc) 0.5 (H 2 O)]"] | ["Ca(NO 3 ) 2 · 6H 2 O--0.08 mmol, 21.8 mg"] | [] | ["1,2,4,5-benzenetetracarboxylic acid--0.1 mmol, 25.4 mg", "1,10-phenanthroline (C 12 H 8 N 2 ·H 2 O)--0.35 mmol, 68.8 mg"] | ["160 \nC"] | ["72 h"] | ["N,N-dimethylformamide (DMF)--4 mL", "water--8 mL"]
j.jorganchem.2008.05.005 | d.p. = 320 °C, Yield: 0.112 g (35%). IR (selected bands; in cm 1 ): 607m, 701s, 834m, 929w, 1202m, 1414s, 1444m, 1525vs, 1559m, 3020w. Anal. calc. for C 16 H 14 O 4 Pb: C, 40.21; H, 2.93; Pb, 43.35. | [] | [] | ["C 16 H 14 O 4 Pb"] | [] | [] | [] | ["320 \nC"] | [] | []
j.ica.2003.11.035 | 1 H NMR (dmso-d 6 , d/ppm): 7.25 (H, dd), 6.70 (H, dd), 6.40 (H, q), 5.61 (2H, s), 4.78 (2H, s).2.1.2. [Zn(dap) 2 Cl 2 ](2) Dark orange crystals of the compound were obtained by slow evaporation of a methanolic solution containing zinc chloride (68 mg, 0.5 mmol) and dap (110 mg, 1.0 mmol). Crystals were ﬁltered, washed with diethyl ether and dried in vacuum. Yield: 66 (%). Anal. Calc. for C 10 H 14 Cl 2 ZnN 6 : C, 33.9; H, 3.98; N, 23.70. Found: C, 33.95; H, 3.64; N, 23.71%. IR (m max /cm 1 ): 3371s, 3322s, 3196s, 3199s, 1647s, 1625s, 1573m, 14 79s, 1455s, 1236m, 780m, 745s, 668m, 612m, 479s, 345s cm 1 . UV–Vis (k max /nm): 380, 344, 268. | [] | [] | ["[Zn(dap) 2 Cl 2]", "C 10 H 14 Cl 2 ZnN 6"] | ["zinc chloride--68 mg, 0.5 mmol"] | [] | ["dap--110 mg, 1.0 mmol"] | [] | [] | ["methanolic solution--not specified"]
s1600536810027030 | Experimental A mixture of copper(II) nitrate (1.5mmol) and sodium azide (2 mmol), and pyrimidine-2-carboxylic acid (0.5 mmol) in 10 ml of water was sealed in a Teflon-lined stainless-steel Parr bomb that was heated at 413 K for 48 h. Black crystals of the title complex were collected after the bomb was allowed to cool to room temperature (yield 20% based on Cu). Caution: azides may be explosive: although we have had no problems in this work, only small quantities should be prepared and should be handled with great caution. | [] | [] | [] | ["copper(II) nitrate--1.5 mmol", "sodium azide--2 mmol"] | [] | ["pyrimidine-2-carboxylic acid--0.5 mmol"] | ["413 K"] | ["48 h"] | ["water--10 ml"]
c4dt02119c | 4 solution was filtered and evaporated at room temperature. The blue crystals were obtained after one week. Yield: 0.286 g, 44.14 % based on Cu(CH 3 COO) 2 ·H 2 O. Anal. Calcd. for C 27 H 36 N 6 O 9 SCu: C, 47.40; H, 5.30; N, 12.28; S, 4.69 %. Found: C, 47.70; H, 5.19; N, 12.20; S, 4.33 %. IR (KBr, cm –1 ): 3377 (br), 3140, 3113 (w), 2976 (w), 2912 (w), 1587 (vs), 1495 (m), 1423 (m), 1387(m), 846 (w), 746 (vs) cm -1 . {[Cu(µ 2 -tdp)(bim) 2 ]·4H 2 O} n (2) The synthetic procedure for 2 is similar to that for 1. However, only the mixture of water (20 mL) and ethanol (20 mL) was used in the synthesis of 2. The light blue crystals of 2 were obtained after five days. Yield: 0.194 g, 71 % (based on Cu(CH 3 COO) 2 ·H 2 O). Anal. Calcd. for C 20 H 28 N 4 O 8 SCu: C, 43.83; H, 5.15; N, 10.22; S, 5.85 %. Found: C, 44.02; H, 5.09; N, 10.87; S, 5.32 %. IR (KBr, cm –1 ): 3414 (br), 3315 (w), 3105 (m), 3055 (w) 2989 (w), 2920 (w), 1562 (vs), 1504 (w), 1433 (vs), 1304 (s), 847 (w), 746 (s) cm -1 . 3. Results and Discussion 3.1 Synhesis and Characterization Complexes 1 and 2 were obtained by reaction of Cu(CH 3 COO) 2 ·H 2 O, 3,3'thiodipropionic acid and benzimidazole ligand. Only solvents were changed in the reaction medium. When the mixture of water:ethanol:DMF as solvent was used in the reaction, mononuclear copper(II) complex (1) was obtained. In the mixture of water:ethanol, one dimensional (1D) coordination polymer (2) was obtained. As a result, solvent is an important factor on the structure in the reaction medium. Synthesized complexes were characterized by elemental analysis, IR spectra and single crystal X-ray diffraction technique. Elemental analysis results are consistent with the assigned formulations. In the IR spectra of complexes 1 and 2, broad bands observed at 3377 and 3414 cm -1 are due to ν(O-H) stretching vibrations of water molecules, respectively. The bands observed between at 3315 and 3105 cm -1 are attributed to the ν(N-H) stretching vibrations of benzimidazole ligand. For 1 and 2, the absorption bands appearing between at 3113 and 3055 cm -1 are due to aromatic ν(C–H) Page 4 of 29Dalton Transactions Dalton Transactions Accepted Manuscript Published on 12 November 2014. Downloaded by University of Windsor on 19/11/2014 14:19:01. View Article Online DOI: 10.1039/C4DT02119C | [] | [] | ["{[Cu(µ 2 -tdp)(bim) 2]·4H 2 O} n", "C 27 H 36 N 6 O 9 SCu"] | ["Cu(CH 3 COO) 2 ·H 2 O--NaN"] | [] | ["3,3'thiodipropionic acid--NaN", "benzimidazole--NaN"] | [] | ["five days"] | ["water--20 mL", "ethanol--20 mL"]
c3ce41714j | [Ag 4 (5-iipa) 2 (p-bix) 2 ] n (5). AmixtureofAg 2 O (0.0116 g, 0.05 mmol), 5-iipa (0.0146 g, 0.05 mmol) and p-bix (0.0105 g, 0.05 mmol) in 8 mL distilled water was sealed in a 25 mL Teflon-lined stainless steel container and heated at 120 °Cfor 3 days, and then cooled to room temperature. Colorless block crystals of 5 were obtained with a yield of 64% based on silver. | [] | [] | ["Ag 4 (5-iipa) 2 (p-bix) 2 n"] | ["Ag 2 O--0.0116 g, 0.05 mmol"] | [] | ["5-iipa--0.0146 g, 0.05 mmol", "p-bix--0.0105 g, 0.05 mmol"] | ["120 \nC"] | ["3 days"] | ["distilled water--8 mL"]
ejic.200800559 | C 9 H 12 Cl 2 CoN 4 S 2 (370.18): calcd. C 29.20, H 3.27, N 15.13; found C 29.22, H 3.31, N 15.09. IR (KBr): ν ˜ = 3134 (m), 3105 (m), 3012 (m), 2945 (m), 2929 (m), 1568 (m), 1468 (s), 1403 (m), 1328 (m), 1227 (m), 1156 (w), 1075 (m), 1032 (m), 767 (m), 674 (w) cm –1 .(CoCl 2 mbis) n (4b): The procedure was similar to the synthesis of 4a. Ligand 2b and CoCl 2 afforded blue solid 4b (135 mg, 56 %). | [] | [] | ["CoCl 2 mbis"] | ["CoCl 2--N/A"] | [] | ["2b--N/A"] | [] | [] | []
ic2019346 | Synthesis. The compounds have been hydrothermally synthesized under autogenous pressure using Teflon-lined Parr type autoclaves.Nd 2 (2,6-ndc) 3 (H 2 O) 3 ·H 2 O(1). A mixture of 0.359 g (1 mmol) of NdCl 3 ·6H 2 O, 0.109 g (0.5 mmol) of 2,6-naphthalenedicarboxylic acid, 0.6 mL (0.6 mmol) of 1 M KOH, and 4.4 mL (240 mmol) of H 2 O was placed in a Parr bomb and then heated statically at 180 °C for 24 h.The solution pH was 2.4 at the end of the reaction. The resulting pink product was then filtered off, washed with water, and dried at room temperature. After the hydrothermal reaction, a mixture of 1 and unreacted 2,6-H 2 ndc crystallites was obtained. The latter could be easily removed by further washing with N,N-dimethylformamide. | [] | [] | ["Nd 2 (2,6-ndc) 3 (H 2 O) 3 ·H 2 O", "NdCl 3 ·6H 2 O"] | ["NdCl 3 ·6H 2 O--0.359 g (1 mmol)"] | ["1 M KOH--0.6 mL (0.6 mmol)"] | ["2,6-naphthalenedicarboxylic acid--0.109 g (0.5 mmol)"] | ["180 \nC"] | ["24 h"] | ["H 2 O--4.4 mL (240 mmol)"]
c4ce00105b | The synthesis of [Cd(atpia)] 2 (1). Cd(NO 3 ) 2 ·4H 2 O (0.0308 g, 0.1 mmol) and H 2 atpia (0.0341 g, 0.1 mmol) were mixed in 5 mL distilled water. The mixture was placed in a Teflonlined stainless steel vessel and heated at 180°C for 48 h, then cooled to room temperature over 24 h. Colorless crystals of 1 were obtained and collected by filtration, washed with water and then dried in air. Yield: 58% (based on H 2 atpia). Anal. | [] | ["24 h"] | ["[Cd(atpia)] 2", "NaN"] | ["Cd(NO 3 ) 2 \n4H 2 O--0.0308 g, 0.1 mmol"] | [] | ["H 2 atpia--0.0341 g, 0.1 mmol"] | ["180°C"] | ["48 h"] | ["distilled water--5 mL"]
c0dt00008f | [{Cu(Hpap)(CH 3 OH)(NO 3 )} 2 ]·2CHCl 3 (2b). The synthesis was carried out analogously to 1a using Hpap (0.244 g, 1 mmol) (10 mL) instead of H 2 pen in methanol. Yield: 0.26 g (67%). Anal. Found: C, 32.37; H, 4.64; N, 16.91%: Calcd for C 22 H 36 Cu 2 N 10 O 16 : C, 32.08; H, 4.41; N, 17.01%. ESI-MS, m/z (%): 306.04 [Cu(Hpap)] + , 550.16 [Cu(Hpap)(H 2 pap)] + , 611.07 [Cu 2 (Hpap)(pap)] + .IR(cm -1 ): 1168 n(N–O oxime ), 1632 n(amide I), 1588 n(amide II), 3375 n(NH amide ), 3450(br) n(OH oxime ), UV-VIS (diffuse-reﬂ.), l max = 611 nm.[Cu(Hpapt)(NO 3 )(CH 3 OH)] 2 (3). The synthesis was carried out analogously to 1a using H 2 papt (0.272 g, 1 mmol) instead of H 2 pen. Dark green crystals were obtained by slow diffusion of chloroform in a methanol solution of the complex. X-Ray data of 3 was not collected due to the high instability of the crystals which quickly degrade after having removed from a mother solution. | [] | [] | ["{Cu(Hpap)(CH 3 OH)(NO 3 )} 2", "C 22 H 36 Cu 2 N 10 O 16", "{Cu(Hpapt)(NO 3 )(CH 3 OH)} 2"] | ["Cu--not specified"] | [] | ["Hpap--0.244 g, 1 mmol", "H 2 papt--0.272 g, 1 mmol"] | [] | [] | ["methanol--10 mL", "chloroform--not specified"]
ic501224q | [Ni 3 (L 3 ) 3 ]·4H 2 O, (5). 2,2′-Bipyridine-3,3′-(2-pyridinecar boxamide) (L 3 H 2 ) (50.0 mg, 0.13 mmol) was dissolved in DCM (15 mL) and triethylamine (0.036 mL, 0.26 mmol). To this solution was added Ni(OAc) 2 ·4H 2 O (66.0 mg, 0.27 mmol) dissolved in methanol (5 mL). | [] | [] | ["[Ni 3 (L 3 ) 3 ]·4H 2 O"] | ["Ni(OAc) 2 ·4H 2 O--66.0 mg, 0.27 mmol"] | ["triethylamine--0.036 mL, 0.26 mmol"] | ["2,2′-Bipyridine-3,3′-(2-pyridinecar boxamide)--50.0 mg, 0.13 mmol"] | [] | [] | ["DCM--15 mL", "methanol--5 mL"]
ejic.201501075 | [K(2,2,2-crypt)][W(CO) 5 (NCO)] ([K(2,2,2-crypt)][2]): W(CO) 5 (MeCN) (300 mg, 0.82 mmol), KOCN (44.5 mg, 0.548 mmol) and 2,2,2-crypt (206.4 mg, 0.55 mmol) were dissolved in THF (30 mL) and stirred for one hour to give a yellow/brown solution. Volatiles were removed in vacuo to give a yellow/brown solid. This was washed with toluene (3 × 10 mL) to afford a yellow solid. Yield: 320 mg (75 %). Yellow crystals suitable for single-crystal X-ray dif | [] | [] | ["[K(2,2,2-crypt)][W(CO) 5 (NCO)]"] | ["W(CO) 5 (MeCN)--300 mg, 0.82 mmol", "KOCN--44.5 mg, 0.548 mmol"] | [] | ["2,2,2-crypt--206.4 mg, 0.55 mmol"] | [] | ["one hour"] | ["THF--30 mL"]
c8dt03564d | Isocyanide 2 (79.0 mg, 0.20 mmol), dissolved in dry dichloromethane (3 mL), was added to a solution of [PdCl(Me)(cod)] (53.0 mg, 0.20 mmol) in the same solvent (2 mL), and the resulting mixture was stirred for 1 h. Then, the reaction mixture was evaporated and the residue was purified by chromatography over silica gel using dichloromethane-methanol (20:1) as the eluent. The single orange band was collected and evaporated under vacuum, providing complex 12 as an orange glassy solid (47.2 mg, 43%). X-ray quality crystals were grown from ethyl acetate-hexane. The compound is a mixture of two isomers in a 2:1 ratio, approximately. 1 H NMR (CDCl 3 , 600 MHz): major isomer – δ 2.10 (d, 4 J PC = 3.1 Hz, 3H, Me), 4.11 (m, 1H, CH of fc), 4.34 (td, J ′ = 2.5 Hz, 1.4 Hz, 1H, CH of fc), 4.41 (dt, J ′ = 2.7 Hz, 1.4 Hz, 1H, CH of fc), 4.47 (td, J ′ = 2.6 Hz, 1.3 Hz, 1H, CH of fc), 4.54 (br s, 1H, CH of fc), 4.70 (br s, 1H, CH of fc), 5.27 (br s, 1H, CH of fc), 5.55 (br s, 1H, CH of fc), 7.22-7.44 (m, 6H, PPh 2 ), 7.68-7.76 (m, 4H, PPh 2 ); minor isomer – δ 2.14 (d, 4 J PH = 3.1 Hz, 3H, Me), 4.11 (br s, 1H, CH of fc), 4.32 (br s, 1H, CH of fc), 4.39 (br s, 1H, CH of fc), 4.44 (br s, 1H, CH of fc), 4.53 (br s, 1H, CH of fc), 4.68 (br s, 1H, CH of fc), 5.32 (br s, 1H, CH of fc), 5.85 (br s, 1H, CH of fc), 7.227.44 (m, 6H, PPh 2 ), 7.68-7.76 (m, 4H, PPh 2 ). 13 C{ 1 H} NMR (CDCl 3 , 151 MHz), selected resonances: major isomer – δ 30.07 (d, 3 J PC = 12 Hz, Me), 113.02 (d, 3 J PC = 12 Hz, C ipso -N of fc), 191.04 (Pd-C=N); minor isomer – δ 30.31 (d, 3 J PC = 13 Hz, Me), 112.82 (d, 3 J PC = 11 Hz, C ipso -N of fc), 190.72 (Pd-C=N). 31 P{ 1 H} NMR (CDCl 3 , 162 Hz): δ 10.45 (s, major isomer), 10.03 (s, minor isomer). IR (Nujol): ν max 3054 w, 1639 s (ν NC ), 1613 m (ν NC ), 1308 w, 1234 w, 1167 m, 1096 s, 1028 m, 970 w, 912 m, 816 m, 746 s, 696 s, 627 w, 533 s, 507 m, 490 m, 473 m, 449 w, 418 w cm –1 . ESI+ MS: m/z 1127 ([M + Na] + ). Anal. Calc. for C 48 H 42 N 2 Cl 2 Fe 2 P 2 Pd 2 ·2AcOEt (1280.4): C 52.53, H 4.57, N 2.19%. Found: C 52.23, H 4.25, N 2.27% (crystallized sample). Synthesis of Complex 13 by Cleavage of Dimer 12. | [] | [] | ["Complex 12", "Complex 13"] | ["[PdCl(Me)(cod)]--53.0 mg, 0.20 mmol"] | [] | ["Isocyanide 2--79.0 mg, 0.20 mmol"] | [] | ["1 h"] | ["dry dichloromethane--3 mL", "dichloromethane-methanol--20:1", "ethyl acetate-hexane--not specified"]
00958970801995701 | 2.2. Synthesis [Cu 7 (CN) 7 (bipy) 2 ] n (1): A mixture of CuCN (0.4 mmol), K 3 [Fe(CN) 6 ] (0.1 mmol), 2,2 0 -bipyridine (0.2 mmol) and 8 mL water was sealed in a 15-mL Teflon-lined reactor.The mixture was heated at 180  C for 48 h under autogenous pressure. Upon cooling to room temperature at a rate of 10  Ch 1 , light yellow block crystals of 1 were harvested in 35% yield based on Cu. The crystals were washed thoroughly with 10 mL deionized water three times, with 2 mL ethanol twice, and dried in air. Anal. Calcd for C 27 H 16 Cu 7 N 11 (%): C, 34.53; H, 1.72; N, 16.40. Found: C, 34.66; H, 1.73; N, 16.48. IR (KBr, cm 1 ): 3066 w, 2131 s, 1597 s, 1469 m, 1439 s, 1153 w, 762 s, 734 w. | [] | [] | ["[Cu 7 (CN) 7 (bipy) 2 ] n", "C 27 H 16 Cu 7 N 11"] | ["CuCN--0.4 mmol", "K 3 [Fe(CN) 6 ]--0.1 mmol"] | [] | ["2,2 0 -bipyridine--0.2 mmol"] | ["180 \nC"] | ["48 h"] | ["water--8 mL"]
c1ce05841j | Preparation of in(BPDA) 2 $Me 2 NH 2 $H 2 O (3) A mixture of In(NO 3 ) 3 (0.0609 g), H 2 BPDA (0.0968 g), and phen (0.0199 g) with a molar ratio of 2 : 4 : 1 was mixed in H 2 O (5 mL) and N,N-dimethylformamide (DMF) (5 mL). After stirring for half an hour in air, it was transferred into a 15 mL Teﬂon-lined stainless steel autoclave and heated at 160  C for three days. The mixture was washed with distilled water and colorless octahedral block crystals were ﬁltered off and dried at room temperature (yield 51% based on In). The ICP and elemental analyses: Calcd. | [] | [] | ["In(BPDA) 2 Me 2 NH 2 H 2 O"] | ["In(NO 3 ) 3--0.0609 g"] | [] | ["H 2 BPDA--0.0968 g", "phen--0.0199 g"] | ["160 \n C "] | ["three days"] | ["H 2 O--5 mL", "N,N-dimethylformamide (DMF)--5 mL"]
b302264a | Yield: 0.033 g (89%). Anal. Calcd. for C 16 H 10 N 2 AgBF 4 : C, 45.22; H, 2.37; N, 6.59. Found: C, 44.88; H, 2.33; N, 6.50. IR (KBr): 1607, 1482, 1434, 1385, 1267, 1061(νBF 4 ), 765, 723, 544, 521 cm ⫺1 . Synthesis of 3: Using the same procedure as for 2, a yellow precipitate of [1ⴢAgClO 4 ] was obtained. Yield: 0.076 g (87%). Anal. Calcd. for C 16 H 10 N 2 AgClO 4 : C, 43.92; H, 2.30; N, 6.40. Found: C, 44.20; H, 2.41; N, 6.22. IR (KBr): 1606, 1484, 1438, 1390, 1340, 1268, 1194, 1182, 1114, 1067, 1026, 961, 916, 864, 816, 764, 726, 626, 616 cm ⫺1 . Yellow crystals of 2 and 3 were obtained via slow diﬀusion of diethyl ether solutions of the two reagents in an H-shaped tube at room temperature in the dark.‡ Crystal data: C 16 H 10 N 2 AgBF 4 (2); M = 424.942, orthorhombic, space group Pbn2 1 , a = 5.742(5), b = 13.686(1), c = 18.320(2) Å, V = 1439.7 Å 3 , Z = 4, D c = 1.960 g cm ⫺3 , µ(Mo-Kα) = 14.29 cm ⫺1 , T = 293 K, 1784 data collected, 1510 unique, R 1 = 0.042, wR = 0.050 (observed data). | [] | [] | ["C 16 H 10 N 2 AgBF 4 ", "C 16 H 10 N 2 AgClO 4 "] | [] | [] | [] | [] | [] | []
c8dt03832e | {[TbNaL 4 (H 2 O) 3 ]·H 2 O} n (1c). Yield: 59.2% based on Tb 3+ .Anal. Calcd (%): C, 45.37; H, 2.929. Found (%): C, 45.66; H, 2.987. FT-IR (Fig. S1†) (KBr pellet, cm −1 ): 3438 (s), 1612 (s), 1577 (s), 1527 (s), 1477 (s), 1459 (m), 1386 (m), 1363 (s), 1284 (s), 1257 (s), 1207 (w), 1182 (m), 1143 (w), 1116 (w), 1076 (w), 1024 (m), 958 (w), 906 (m), 854 (m), 821 (s), 788 (m), 752 (s), 686 (w), 613 (w), 551 (m), 524 (w). | [] | [] | ["{[TbNaL 4 (H 2 O) 3 ]·H 2 O} n", "1c"] | [] | [] | [] | [] | [] | []
c1dt11127b | [{Fe(salen)(l-saltrz)} 2 ]·CH 3 OH (1). Yield: 0.075 g 65% (based on Fe). (Found: C, 58.31; H, 4.87; N, 16.23. Fe 2 C 51 H 46 N 12 O 7 requires C, 58.30; H, 4.41; N, 16.00%); n max (ATRd)/cm -1 : 3130w, 3011w, 2920w, 1629s, 1597s, 1539s, 1445s, 1341m, 1390m, 1290m, 1256w, 1195m, 1152m, 1061m, 906w, 848w, 754s, 623m; MS (positive ESI, MeOH) m/z: 831 ([{Fe(salen)} 2 (saltrz)] + , 100%), 661 ([{Fe(salen)} 2 OH] + , 24%), 510 ([Fe(salen)(saltrz)H] + , 67%), 322 ([Fe(salen)] + , 40%); MS 2 (831): 644 ([{Fe(salen)} 2 ] + , 34%), 322 ([Fe(salen)] + , 100%); MS 2 (510): 322 ([Fe(salen)] + , 100%). | [] | [] | ["{Fe(salen)(l-saltrz)} 2 ]·CH 3 OH", "Fe 2 C 51 H 46 N 12 O 7"] | [] | [] | [] | [] | [] | ["CH 3 OH--NaN"]
j.ica.2005.06.010 | Green crystals of 2 Æ 6H 2 O were isolated in 68% yield.Initial pH, 2.5; ﬁnal pH, 2.5.2.1.3. Synthesis of [Cu 2 (bisterpy)(H 2 O) 2 { HO 3 P(CH 2 ) 2 PO 3 H } ](NO 3 ) 2 (3) A reaction of Cu(NO 3 ) 2 Æ H 2 O (0.046 g, 0.158 mmol), bisterpy (0.046 g, 0.099 mmol), HO 3 P(CH 2 ) 2 PO 3 H (0.039 g, 0.205 mmol), and H 2 O (10.022 g, 556 mmol) in the mole ratio 1.6:1:2.1:5616 at 200 C for 48 h yielded green crystals of 3 isolated in 76% yield that were suitable for X-ray diﬀraction. Initial pH, 1.5; ﬁnal pH, 1.5. | [] | [] | ["2 Æ 6H 2 O", "[Cu 2 (bisterpy)(H 2 O) 2 { HO 3 P(CH 2 ) 2 PO 3 H } ](NO 3 ) 2"] | ["Cu(NO 3 ) 2 Æ H 2 O--0.046 g, 0.158 mmol"] | [] | ["bisterpy--0.046 g, 0.099 mmol", "HO 3 P(CH 2 ) 2 PO 3 H--0.039 g, 0.205 mmol"] | ["200 \nC"] | ["48 h"] | ["H 2 O--10.022 g, 556 mmol"]
j.jssc.2009.04.028 | Anal. calcd. for 1 (%): C, 14.93; H, 1.32; N, 2.90. Found: C, 14.80; H, 1.24; N, 2.95.2.2.2. Synthesis of [Cu I (2,2 0 -bipy)(4,4 0 -bipy) 0.5 ] 2 {[Cu I (2,2 0 -bipy)] 2 Cu I (4,4 0 -bipy) 2 ( a -BW 12 O 40 )} ð2Þ A mixture of H 3 BO 3 (1.5 mmol, 0.093 g), Na 2 WO 4  2H 2 O (18 mmol, 5.94 g), 2,2 0 -bipy (0.5 mmol, 0.078 g), 4,4 0 -bipy (0.67 mmol, 0.129 g), Cu(CH 3 COO) 2  H 2 O (3 mmol, 0.589 g) and H 2 O (1 mol, 18 g) was stirred for 4 h in air. Then the pH was adjusted to 6.40 with acetic acid. The mixture was then transferred to a 40 mL Teﬂon-lined autoclave and kept at 160 1C for 4 days. After slowly cooling to room temperature at 5 1C/h, orange block crystals of 2 were collected by ﬁltration, washed with distilled water, and dried at ambient temperature (yield: 50% based on Cu(CH 3 COO) 2  H 2 O). Anal. calcd. for 2 (%): C, 19.68; H, 1.31; N, 4.59. Found: C, 19.66; H, 1.43; N: 4.39. | [] | [] | ["[Cu I (2,2 0 -bipy)(4,4 0 -bipy) 0.5 ] 2 {[Cu I (2,2 0 -bipy)] 2 Cu I (4,4 0 -bipy) 2 ( a -BW 12 O 40 )} ð2Þ"] | ["Cu(CH 3 COO) 2 ? H 2 O--3 mmol, 0.589 g"] | [] | ["2,2 0 -bipy--0.5 mmol, 0.078 g", "4,4 0 -bipy--0.67 mmol, 0.129 g"] | ["160 \n1C"] | ["4 days"] | ["H 2 O--1 mol, 18 g"]
aoc.5202 | 4.2 ¦ Synthesis of coordination polymers 4.2.1 ¦ CP‐1. {[Zn(H 2 L)](NO 3 ) 2 } n Methanolic solution of ligand H 2 L (1137 mg, 3.36 mmol) and zinc (II) nitrate hexahydrate (1000 mg, 3.36 mmol) were mixed and stirred. The transparent solution of the ligand turns turbid leading to the formation of a precipitate. The reaction mixture was heated at 60 °C for 2 hr and then allowed to stir at RT for 14 hr. The white precipitate obtained was filtered, washed with cold methanol and dried. White solid. Yield. 85% (1810 mg). IR (KBr) ν = 3478 (‐OH), 3134, 2792 (‐NH), 1642 (int, C=O), 1554 (int, CH=N), 1480, 1397, 1315, 1231, 1194, 1156, 1100, 1036, 1015, 948, 780, 643, 520 cm −1 .UV–Vis [water, λ, nm, (ε/M −1 )]: 290(79286), 265(53593), 205(78576). Elemental analysis: {[Zn(H 2 L)](NO 3 ) 2 (H 2 O)} calc. For C 17 H 20 N 8 O 9 Zn. Calc (Expt.). C, 37.41 (37.44), H, 3.69 (3.80), N, 20.53 (20.93)%. ESI + m/z = 803.13(calc) 803.71 (found) for [Zn 2 L 2 ]H + . | [] | [] | ["{[Zn(H 2 L)](NO 3 ) 2 } n", "C 17 H 20 N 8 O 9 Zn"] | ["zinc (II) nitrate hexahydrate--1000 mg, 3.36 mmol"] | [] | ["ligand H 2 L--1137 mg, 3.36 mmol"] | ["60 \nC", "RT"] | ["2 hr", "14 hr"] | ["methanolic solution--NA"]
j.ica.2004.11.043 | 2.3.2. Complex 2 It has also been synthesized following the same reaction procedure as adopted in 1. Here, 1-(2-aminoethyl)piperidine (1 mmol, 0.143 ml) was added drop wise instead of 4-(2-aminoethyl)-morpholine. A blue compound was separated out, which was ﬁltered and the blue ﬁltrate was kept in a CaCl 2 desiccator. After a few days, a deep blue crystalline complex was found.The single crystals suitable for X-ray analysis were obtained on recrys tallizing the blue complex from H 2 O– MeOH (1:1) mixture. Yield 72%. Anal. Calc. for C 22 H 33 N 16 Ni 2 O 0.5 (%): C, 40.86; H, 5.10; N, 34.67.Found: C, 40.71; H, 4.89; N, 33.72%. IR spectra: 2949–3346(w), 2299(vs), 2256(s), 2190(vs), 2163(vs), 1604(w), 1384(m), 1350(s), 1077(m) cm 1 . | [] | ["a few days"] | ["Complex 2", "C 22 H 33 N 16 Ni 2 O 0.5"] | [] | [] | ["1-(2-aminoethyl)piperidine--1 mmol, 0.143 ml"] | [] | [] | ["H 2 O– MeOH (1:1) mixture--NaN"]
c2ce25586c | Syntheses of complexes 1–5 {[Co 2 (fum) 2 (bpt) 2 (H 2 O)]?3H 2 O} n (1). A mixture of H 2 fum (0.058 g, 0.5 mmol), Co(NO 3 ) 2 ?6H 2 O (0.145 g, 0.5 mmol), NaOH (0.040 g, 1 mmol), bpt (0.112 g, 0.5 mmol), triethylamine (0.1 mL) and H 2 O (10 mL) were placed in a Teflon-lined autoclave under autogenous pressure at 423 K for 4 days. | [] | [] | ["[Co 2 (fum) 2 (bpt) 2 (H 2 O)]?3H 2 O", "Complex 1"] | ["Co(NO 3 ) 2 ?6H 2 O--0.145 g, 0.5 mmol"] | ["NaOH--0.040 g, 1 mmol", "triethylamine--0.1 mL"] | ["H 2 fum--0.058 g, 0.5 mmol", "bpt--0.112 g, 0.5 mmol"] | ["423 K"] | ["4 days"] | ["H 2 O--10 mL"]
c6dt02296k | {[CaCl 2 (μ-L2) 2 ]} n (3). Anhydrous calcium chloride (0.086 g, 0.77 mmol) was dissolved in absolute ethanol and hydroxyethylpyrrolidinone (L2) (0.10 g, 0.77 mmol) was added. The reaction mixture was sonicated for 1 minute. The sample vial lid was left loosened and placed within an evacuated vacuum desiccator. Colourless crystals of the coordination complex were visible after 2 days (yield = 0.20 g, 0.553 mmol, 72%). The crystals proved to absorb atmospheric moisture over time and elemental analysis on a fully dry material could not be obtained. Analysis calc. for C 12 H 22 N 2 O 4 CaCl 2 : C 39.03, H 6.00, N 7.59%, re-calc for C 12 H 26 N 2 O 6 CaCl 2 : C 35.56, H 6.47, N 6.91%, found C 35.50, H 6.75, N 6.86%; IR (ν/cm −1 ) 1649 (CvO). Crystal data for C 12 H 22 N 2 O 4 CaCl 2 : M = 369.30 g mol −1 , colourless irregular, 0.4869 × 0.3517 × 0.3486 mm 3 , monoclinic, space group C 2 /c (no. 15), a = 12.9663(3) Å, b = 11.8541(3) Å, c = 11.4866(3) Å, α = 90.00 ° , β = 105.407(3)°, γ = 90.00 ° , V = 1702.08(7) Å 3 , Z =4,D c = 1.441 g cm −3 , F 000 = 776, MoKα radiation, λ = 0.71073 Å, T = 120 K, 2θ max = 52.0°, 15 388 reflections collected, 1675 unique (R int = 0.0271). Final GooF = 1.080, R 1 = 0.0218, wR 2 = 0.0582, R indices based on 1603 reflections with I >2σ(I) (refinement on F 2 ), 99 parameters, 3 restraints. Lp and absorption corrections applied, µ = 0.697 mm −1 .{[CaCl 2 (L2)·EtOH]} n (4). Anhydrous calcium chloride (0.086 g, 0.77 mmol) was dissolved in absolute ethanol and hydoxyethylpyrrolidinone (L2) (0.1 g, 0.77 mmol) was added.The reaction mixture was sonicated for 1 minute to ensure thorough mixing. The sample vial was left open and placed within an evacuated vacuum desiccator. Colourless crystals of the coordination complex were visible after 2 days under a static vacuum (yield = 0.1518 g, 0.133 mmol, 17.2%). IR (ν/cm −1 ) 1655 (CvO). Crystal data for C 32 H 64 N 4 O 12 Ca 4 Cl 8 : M = 1140.79 g mol −1 , colourless trapezoid, 0.2903 × 0.2057 × 0.0683 mm 3 , triclinic, space group P1 ˉ (no. 2), a = 9.2400(6) Å, b = 9.9217(7) Å, c = 15.7248(10) Å, α = 72.942(6)°, β = 89.180(5)°, γ = 74.421(6)°, V = 1324.28(16) Å 3 , Z =1,D c = 1.430 g cm −3 , F 000 = 596, MoKα radiation, λ = 0.71073 Å, T = 120 K, 2θ max = 52.0 ° , 11 341 reflections collected, 5215 unique (R int = 0.0644).Final GooF = 0.979, R 1 = 0.0512, wR 2 = 0.0903, R indices based on 3562 reflections with I >2σ(I) (refinement on F 2 ), Paper Dalton Transactions 12186 ¦ Dalton Trans.,2016,45,12181–12187 This journal is © The Royal Society of Chemistry 2016 Published on 07 July 2016. Downloaded by Cornell University Library on 17/10/2016 00:40:15. View Article Online 293 parameters, 6 restraints. Lp and absorption corrections applied, µ = 0.865 mm −1 .Acknowledgements We thank the Engineering and Physical Sciences Research Council for funding via the Doctoral Training Partnership and Ashland Inc. for studentship funding. We are grateful to Mr Gary Oswald for assistance with the XRPD measurements. W e thank Mr W. D. Carswel l for assis tance with TGA measurements Notes and references 1 E. A. Kishar, D. A. Ahmed, M. R. Mohammed and R. Noury, Beni-Suef Univ. J. Basic Appl. Sci., 2013, 2, 20.2 C. E. Housecroft and A. G. Sharpe, Inorganic Chemistry, Pearson, Harlow, UK, 4th edn, 2012.3 X. Pang, P. Boul and W. Cuello Jimenez, Constr. Build.Mater., 2015, 77, 260.4 M. C. G. Juenger, P. J. M. Monteiro, E. M. Gartner and G. P. Denbeaux, Cem. Concr. Res., 2005, 35, 19.5 E. A. Bortoluzzi, N. J. Broon, C. M. Bramante, W. T. Felippe, M. Tanomaru Filho and R. M. Esberard, J. Endod., 2009, 35, 550.6 Y. Simeonov and N. Djabarov, US Pat., 4134773A, 1979.7 A. Perrin, D. Myers, K. Fucke, O. M. Musa and J. W. Steed, Dalton Trans., 2014, 43, 3153.8 K. Lamberts, S. Porsche, B. Hentschel, T. Kuhlen and U. Englert, CrystEngComm, 2014, 16, 3305.9 C. P. Rao, A. M. Rao and C. N. R. Rao, Inorg. Chem., 1984, 23, 2080.10 K. Lewinski and L. Lebioda, J. Am. Chem. Soc., 1986, 108, 3693.11 P. Chakrabarti, K. Venkatesan and C. N. R. Rao, Proc. R. Soc. London, Ser. A, 1981, 375 , 127.12 V. A. Khrustalev, G. E. Vanina, N. U. Venskovskii, N. N. Lobanov, M. Y. Antipin, A. K. Molodkin and A. I. Ezhov, Russ. J. Inorg. Chem., 2003, 48, 1020.13 O. M. Musa and K. S. Narayanan, US Pat., 2012/0148514A1, 2012.14 S. L. James, C. J. Adams, C. Bolm, D. Braga, P. Collier, T. Friscic, F. Grepioni, K. D. M. Harris, G. Hyett, W. Jones, A. Krebs, J. Mack, L. Maini, A. G. Orpen, I. P. Parkin, W. C. Shearouse, J. W. Steed and D. C. Waddell, Chem. Soc.Rev., 2012, 41, 413.15 G. M. Sheldrick, Acta Crystallogr., Sect. C: Cryst. Struct.Commun., 2015, 71,3.16 O. V. Dolomanov, L. J. Bourhis, R. J. Gildea, J. A. K. Howard and H. Puschmann, J. Appl. Crystallogr., 2009, 42, 339.17 L. J. Barbour, J. Supramol. Chem., 2001, 1, 189.Dalton Transactions Paper This journal is © The Roy al Society of Chemistry 2016 Dalton Trans.,2016,45,12181–12 187 ¦ 12187 Published on 07 July 2016. Downloaded by Cornell University Library on 17/10/2016 00:40:15. View Article Online | [] | ["2 days"] | ["{[CaCl 2 (μ-L2) 2 ]} n "] | ["anhydrous calcium chloride--0.086 g, 0.77 mmol"] | [] | ["hydroxyethylpyrrolidinone (L2)--0.10 g, 0.77 mmol"] | ["N/A"] | ["1 minute"] | ["absolute ethanol--N/A"]
00958972.2010.502227 | 2.2. Synthesis 2.2.1. [Cu 2 (k-AcO) 4 (pydz) 2 ] (1). Pyridazine (0.18 mL, 2.4 mmol) was added to a solution of Cu(AcO) 2  H 2 O (199 mg, 1 mmol) in MeOH : CHCl 3 1 : 1 (14 mL). The resulting green solution was stirred for 30 min at room temperature. After slow evaporation of the solvent, a green precipitate was formed. The solid was dissolved in acetonitrile (10 mL) and, by slow evaporation, crystals suitable for study by X-ray diffraction were formed. Yield: 219 mg, 84%. Anal. Calcd for C 8 H 10 CuN 2 O 4 (%): C, 36.71; H, 3.85; and N, 10.70. Found (%): C, 36.40; H, 3.81; and N, 10.92. | [] | [] | ["[Cu 2 (k-AcO) 4 (pydz) 2 ]", "C 8 H 10 CuN 2 O 4"] | ["Cu(AcO) 2  H 2 O--199 mg, 1 mmol"] | [] | ["Pyridazine--0.18 mL, 2.4 mmol"] | ["room temperature"] | ["30 min"] | ["MeOH : CHCl 3 1 : 1--14 mL", "acetonitrile--10 mL"]
s0020-1693(00)00391-1 | 2 .3 .3 .{[ Tb ( v-C 6 H 5 C 4 O 3 )( C 6 H 5 C 4 O 3 ) 2 ( H 2 O ) 4 ] ·H 2 O } n (3) 20 ml of an aqueous solution of Tb(NO 3 )·5H 2 O (0.26 g, 5.8× 10 −4 mol) was added to an equal volume of an aqueous solution of phenylsquarate (0.10 g, 5.8× 10 −4 mol). The ﬁltered mixture was allowed to stand at approximately 28°C until crystallisation was complete.Yellow plates. Yield, 0.19 g (40%). Anal. Found: C, 47.2; H, 3.3; Tb, 20.1. Calc. for C 30 H 25 O 14 Tb: C, 46.9; H, 3.3; Tb, 20.7%.2 .3 .4 .{[ Gd ( v-C 6 H 5 C 4 O 3 )( C 6 H 5 C 4 O 3 ) 2 ( H 2 O ) 4 ] ·H 2 O } n (4) The procedure is identical to that for the preparation of 3 except that Gd(NO 3 )·5H 2 O (0.25 g, 5.8× 10 −4 mol) was used. | [] | [] | ["{[Tb(v-C 6 H 5 C 4 O 3)(C 6 H 5 C 4 O 3) 2(H 2 O) 4]·H 2 O} n", "C 30 H 25 O 14 Tb"] | ["Tb(NO 3 )·5H 2 O--0.26 g, 5.8× 10 −4 mol"] | [] | ["phenylsquarate--0.10 g, 5.8× 10 −4 mol"] | [] | [] | ["aqueous solution--20 ml"]
j.ica.2006.10.044 | Calc. for C 48 H 40 AgClN 4 O 8 (944.19): C, 61.06; H, 4.27; N, 5.93. Found: C, 61.15; H, 4.31; N, 5.91% . IR (KBr, cm 1 ): 3066 (w), 2918 (w), 1596 (m), 1508 (m), 1481 (s), 1455 (m), 1287 (w), 1249 (s), 1234 (m), 1161 (m), 1108 (w), 1059 (m), 1032 (s), 928 (w), 752 (s), 636 (w), 622 (w). | [] | [] | ["C 48 H 40 AgClN 4 O 8 "] | [] | [] | [] | [] | [] | []
zaac.201500819 | Synthesis of [Eu(L)(phen)] n (1): Yield: 0.092 g (60.0% based on H 3 L). C 20 H 11 EuN 2 O 5 : calcd. C 46.98; H 2.17; N 5.48 %; found: C 47.31; H 2.07; N 5.69%. IR (KBr): ν ˜ = 3416 br, 1612 s, 1559 s, 1450 m, 1429 vs, 1419 vs, 1374 s, 1314 m, 1124 w, 1096 w, 1009 m, 910 w, 883 w, 847 w, 792 m, 784 m, 730 m, 712 m, 637 w, 601 m, 445 w cm –1 . | [] | [] | ["[Eu(L)(phen)] n", "C 20 H 11 EuN 2 O 5"] | [] | [] | ["H 3 L--NaN"] | [] | [] | []
acs.organomet.7b00834 | Synthesis of Compound 2. To a solution of 1 (2.7 g, 10 mmol) in CHCl 3 (30 mL), the Vilsmeier−Haack reagent (prepared from POCl 3 and DMF in CHCl 3 ) was added at 0 °C. The mixture was heated for 4 h at 60 °C, then cooled to room temperature and treated with saturated NaOH solution in water until the pH rose to 6. The organic compounds were extracted with CH 2 Cl 2 (3 × 20 mL). The combined organic layers were washed with saturated NaHCO 3 solution (3 × 10 mL) and water (20 mL), then dried over anhydrous Na 2 SO 4 and concentrated. The residue was puriﬁed by column chromatography on silica gel (petroleum ether/ethyl acetate = 4:1) to aﬀord product 2 (2.7 g, 90%) as a white powder.1 H NMR (300 MHz, CDCl 3 ) δ 7.16 (t, J = 6.9 Hz, 1H), 7.27−7.38 (m, 1H), 7.42−7.48 (m, 1H),7.54−7.72 (m, 2H), 7.75 (d, J = 9.0 Hz, 1H), 7.82 (d, J = 7.2 Hz, 1H), 9.60 (d, J = 6.6 Hz, 1H), 9.76 (s, 1H); 13 C NMR (75 MHz, CDCl 3 ) δ 115.59 (s, CH), 117.72 (s, CH), 121.06 (s, C), 123.38 (s, C), 127.40 (s, CH), 128.57 (s, CH), 130.19 (s, CH), 130.98 (s, CH), 132.49 (s, CH), 133.32 (s, CH), 133.45 (s, C), 147.53 (s, C), 156.89 (s, C), 179.32 (s, CH). HRMS: m/z calculated for C 14 H 10 BrN 2 O(M+ H + ) 300.9971, found 300.9972. | [] | [] | ["Compound 2", "C 14 H 10 BrN 2 O"] | [] | [] | [] | ["60 \nC"] | ["4 h"] | []
acs.inorgchem.8b00637 | Synthesis of [Pb 2 (O 2 CCH 3 ) 4 (bpy)]·H 2 O(1). A solution of Pb(O 2 CCH 3 ) 2 ·3H 2 O (189 mg, 0.5 mmol) dissolved in DMF (1 mL) was added to a solution of bpy (78 mg, 0.5 mmol) in DMF (0.5 mL).A pale yellow solution was observed, and the solution was kept for slow evaporation at room temperature. Colorless block-like single crystals of 1 were obtained after a day. The crystals were collected by ﬁltration, washed with diethyl ether, and dried under vacuum. Yield: 14% Elemental Anal. for C 18 H 22 N 2 O 9 Pb 2 ·0.4 DMF. Calcd C, 27.00; H, 2.93; N, 3.94%: Found: C, 27.06; H, 2.99; N, 3.90%.1 H NMR (DMSO-d 6 ): δ 1.68 (s, 3H of −O 2 C−CH 3 ), 7.84 (d, 4H of bpy), 8.73 (d, 4H of bpy). Selected IR (KBr, cm −1 ): 1649(m), 1596(s), 1558(s), 1411(s), 1218(s) 1066(m), 996(m), 805(s), 664(w), 618(s). | [] | [] | ["[Pb 2 (O 2 CCH 3 ) 4 (bpy)]·H 2 O"] | ["Pb(O 2 CCH 3 ) 2 ·3H 2 O--189 mg, 0.5 mmol"] | [] | ["bpy--78 mg, 0.5 mmol"] | [] | ["1 day"] | ["DMF--1 mL"]
s1600536805040341 | Experimental Cadmium dinitrate tetrahydrate (3.08 g, 10 mmol) was added to an aqueous solution of thiophene-2,5-dicarboxylic acid (1.72 g, 10 mmol). The pH was adjusted to 6 with 0.1 M sodium hydroxide.Imidazole (1.34 g, 20 mmol) was then added. The mixture was stirred for 1 h and then sealed in a 50 ml Teﬂon-lined stainless steel bomb and held at 383 K for 3 d. The bomb was cooled naturally to room temperature, and colorless prismatic crystals of (I) were obtained. | [] | ["3 d"] | [] | ["Cadmium dinitrate tetrahydrate--3.08 g, 10 mmol"] | [] | ["thiophene-2,5-dicarboxylic acid--1.72 g, 10 mmol", "Imidazole--1.34 g, 20 mmol"] | ["383 K"] | ["1 h"] | []
j.ica.2011.03.072 | Chemicals were obtained from the following suppliers and used without further puriﬁcation: N,N-dimethylformamide (DMF) (Roth), hydrazine monohydrate (Sigma–Aldrich), sodium dicyanamide (Aldrich), thionyl chloride, p-toluenesulfonic acid monohydrate (Merck), N,N-dimethylacetamide (DMA) (Applichem).N,N-Dimethylformamide azine was prepared from DMF and hydrazine monohydrate with thionyl chloride according to published procedures [22].2.2. Synthesis of 4-(pyrid-4-yl)-1,2,4-triazole (pytz) ð1Þ A reaction mixture consisting of N,N-dimethylformamide azine [22] (4.14 g, 19.3 mmol), 4-aminopyridine (0.900 g, 9.56 mmol), ptoluenesulfonic acid monohydrate (0.200 g, 1.05 mmol) as catalyst, and N,N-dimethylacetamide (30 ml) as solvent was reﬂuxed for 3 days under argon (Eq. (1)). Dimethylamine was removed by a slow inert gas stream and could be detected in the exhaust gas by a wet pH-indicator paper through the color change into the basic region. Reﬂuxing was stopped when no more NHMe 2 could be detected. The solvent was then removed under vacuum. The resulting residue was dissolved in ethanol (30 ml) and the solution was reﬂuxed with active carbon (0.2 g) for 30 min. The solution was quickly ﬁltered while hot and the residue washed with 3  3ml portions of hot ethanol. The volume of the combined ethanol ﬁltrates was reduced to 10 ml and the solution was cooled to 0 °C. | ["0 °C"] | [] | ["N,N-dimethylformamide azine", "4-(pyrid-4-yl)-1,2,4-triazole (pytz)"] | [] | ["4-aminopyridine--0.900 g, 9.56 mmol", "ptoluenesulfonic acid monohydrate--0.200 g, 1.05 mmol"] | [] | [] | ["3 days", "30 min"] | ["N,N-dimethylacetamide--30 ml", "ethanol--30 ml"]
c2dt12346k | After the mixture was gradually cooled to room tempe rature at a rate of 10 °C h −1 , single crystals of compounds suitable for X-ray study were obtained.[LaL(DMF) 2 ]·0.25H 2 O(1): The yield was 41% based on La( III). Anal. Calcd for C 21 H 20.5 LaN 3 O 11.25 (M r = 633.81): C, 39.80; H, 3.26; N, 6.63. Found: C, 39.68; H, 3.34; N, 6.52.[CeL(DMF) 2 ]·0.25H 2 O(2): The yield was 40% based on Ce ( III). Anal. Calcd for C 21 H 20.5 CeN 3 O 11.25 (M r = 635.02): C, 39.72; H, 3.25; N, 6.61. Found: C, 39.76; H, 3.29; N, 6.65.[PrL(DMF) 2 ]·0.25H 2 O(3): The yield was 45% based on Pr( III). Anal. Calcd for C 21 H 20.5 PrN 3 O 11.25 (M r = 635.81): C, 39.67; H, 3.25; N, 6.61. Found: C, 39.60; H, 3.28; N, 6.67.[NdL(DMF) 2 ]·0.25H 2 O(4): The yield was 50% based on Nd( III). Anal. Calcd for C 21 H 20.5 NdN 3 O 11.25 (M r = 639.14): C, 39.46; H, 3.23; N, 6.57. Found: C, 39.59; H, 3.20; N, 6.46. | [] | [] | ["[LaL(DMF) 2 ]·0.25H 2 O", "[CeL(DMF) 2 ]·0.25H 2 O", "[PrL(DMF) 2 ]·0.25H 2 O", "[NdL(DMF) 2 ]·0.25H 2 O"] | ["La(III)--NaN", "Ce(III)--NaN", "Pr(III)--NaN", "Nd(III)--NaN"] | [] | ["L--NaN"] | [] | [] | ["DMF--NaN"]
c9dt04003j | Synthesis of [Fe(NCSe) 2 (L 5 ) 2 ] Separate solutions of Fe[ClO 4 ] 2 ·6H 2 O (0.024 g, 0.066 mmol) and KNCSe (0.019 g, 0.13 mmol) in methanol (2 × 3 cm 3 ) were mixed, and stirred at room temperature for 5 min. The resultant suspension was centrifuged, and a solution of L 5 (0.029 g, 0.13 mmol) in methanol (3 cm 3 ) was then added. Slow evaporation of the solvent from the filtered mixture led to yellow single crystals of formula [Fe(NCSe) 2 (L 1 ) 2 ]·MeOH, which analysed as the solvent-free complex after drying in vacuo. Yield 0.048 g, 37%. Elemental analysis: found C, 38.4; H, 2.53; N, 28.3%. Calcd for C 22 H 16 N 14 FeSe 2 : C, 38.3; H, 2.34; N, 28.4%. | [] | [] | ["[Fe(NCSe) 2 (L 5 ) 2 ]", "C 22 H 16 N 14 FeSe 2"] | ["Fe[ClO 4 ] 2 ·6H 2 O--0.024 g, 0.066 mmol"] | [] | ["KNCSe--0.019 g, 0.13 mmol", "L 5--0.029 g, 0.13 mmol"] | ["room temperature"] | ["5 min"] | ["methanol--2 × 3 cm 3"]
acs.inorgchem.7b00701 | Synthesis. [Dy 2 (acac) 6 (bpe)(MeOH) 2 ]·bpe·2MeOH (1). A mixture of Dy(acac) 3 (0.1 mmol) and bpe (0.2 mmol) was dissolved in 0.5 mL of MeOH. After it was stirred for ∼10 min, the resulting suspension was ﬁltered. The ﬁltrate was sealed in a 5 mL glass tube.Colorless block crystals of 1 suitable for X-ray analysis were obtained for several hours at 5 °C. Yield: 76% based on Dy(acac) 3 . Anal. Calcd (%) for C 44 H 60 Dy 2 N 2 O 14 : C: 49.33, H: 5.57, N: 3.97; found (%): C: 49.43, H: 5.36, N: 3.72. | ["5 \nC"] | ["several hours"] | ["[Dy 2 (acac) 6 (bpe)(MeOH) 2 ]·bpe·2MeOH", "C 44 H 60 Dy 2 N 2 O 14"] | ["Dy(acac) 3--0.1 mmol"] | [] | ["bpe--0.2 mmol"] | [] | ["∼10 min"] | ["MeOH--0.5 mL"]
j.poly.2013.05.005 | 2.2.8. Synthesis of [Cd(SO 4 )(pya)(H 2 O)] n (8) To CdSO 4  8 / 3 H 2 O (260 mg, 1 mmol) dissolved in 10 mL of mixture water: methanol (1:1) was added pya (240 mg, 2 mmol) dissolved in 15 mL of mixture methanol:dimethylformamide (1:1).The reaction mixture was boiling for 15 min, and upon cooling till the room temperature from the beige solution, the colorless crystals of needle habitus were precipitated. Yield: 32%. Anal.Calc. for C 6 H 8 CdN 2 O 6 S: C, 20.67; H, 2.31; N, 8.04. Found C, 20.47; H, 2.13; N, 7.96%. IR (Vaseline): m = 1593 (m), 1507 (m), 1435 (m), 1323 (m), 1309 (m), 1263 (w), 1215 (w), 1166 (s), 1118 (v.s), 1099 (v.s), 1072 (v.s), 1037 (v.s), 1016 (s), 943 (s), 894 (m), 782 (m), 768 (m), 737 (m), 678 (w), 666 (w), 636 (m), 614 (m), 597 (m), 516 (w), 491 (w), 411 (w) (cm 1 ). | [] | [] | ["[Cd(SO 4 )(pya)(H 2 O)] n", "C 6 H 8 CdN 2 O 6 S"] | ["CdSO 4 \n8 / 3 H 2 O--260 mg, 1 mmol"] | [] | ["pya--240 mg, 2 mmol"] | ["boiling"] | ["15 min"] | ["water: methanol (1:1)--10 mL", "methanol:dimethylformamide (1:1)--15 mL"]
om010601e | Synthesis of [Ag 2 (µ 2 -hmt) 2 (µ-bi-η 2 -bna)]‚2H 2 O‚MeCN (2). The compound was prepared according to an analogous procedure as for 1 (yield ca. 62%). Anal. Calcd for C 36 H 43 Ag 2 N 9 O 8 , 2: C, 45.73; H, 4.58; N, 13.33. Found: C, 45.91; H, 4.61; N, 13.41. IR (KBr, cm -1 ) for 2: 3417s, br, 3056 m, 2958 m, 2879m,1953 w, 1832 w, 1643s, 1570s, 1506s, 1459vs, 1395s, 1347vs, 1310s, 1236vs, 1151m, 1085w, 1070w, 1005vs, 941m, 876m, 812s,748m, 687m, 622m, 595m,517m, 442w, 410w. The TGA curve for 2 shows that the first weight loss of 8.4% between 70and 140 °C corresponds to the loss of the two lattice water molecules and one acetonitrile molecule (calculated: 8.2%). Decomposition of the polymeric framework of 2 began at >210 °C.Synthesis of [Ag 2 (µ 4 -hmt)(η 2 -hna)(MeCN)](hna)‚H 2 O (3). The compound was prepared according to an analogous procedure as for 1 (yield ca. 68%). Anal. Calcd for C 30 H 31 Ag 2 N 5 O 7 , 2: C, 45.65; H, 3.96; N, 8.87. Found: C, 46.01; H, 3.91; N, 8.91. IR (KBr, cm -1 ) for 3: 3382m, br, 3056w, 2990w, 2948w, 2924w, 2880w, 1621m, 1680vs, 1503m, 1466s, 1432s, 1402vs, 1369m, 1309s, 1233s, 1173w, 1148w, 1081m, 1052w, 1006vs, 925m, 871w, 807s, 778s, 724w, 688m, 657w, 60w, 525w, 533w, 505w, 448w. The TGA curve for 3 shows that the first weight loss of 2.6% between 100 and 156 °C corresponds to the loss of one lattice water molecules (calculated: 2.3%).The second weight loss of 28.4% between 170 and 210 °C corresponds to the loss of one uncoordinated hna anion and one coordinated acetonitrile molecule (calculated: 28.9%). Decomposition of the polymeric framework of 3 began at >210 °C.X-ray Crystallography. Diffraction intensities were collected at 21 °C on a Siemens R3m diffractometer using the ω-scan technique. Lorentz-polarization and absorption corrections were applied.26 The structures were solved with direct methods and refined with full-matrix least-squares technique using the SHELXS-97 and SHELXL-97 programs, respectively.27,28 Non-hydrogen atoms were refined anisotropically.The organic hydrogen atoms were generated geometrically (C-H ) 0.96 Å); the aqua hydrogen atoms were located from difference mapsand refined with isotropictemperature factors.Analytical expressions of neutral-atom scattering factors were employed, and anomalous dispersion corrections were incorporated.29 The absolute structure for 3 has been determined with a Flack parameter of 0.00(3).30 The crystallographic data for 1-3 are listed in Table 1. Selected bond lengths (Å) and bond angles (deg) for 1-3 are given in Table 2. Drawings were produced with SHELXTL.31 Acknowledgment. This work was supported by the National Natural Science Foundation of China (Nos.29971033 and 20001008) and the Ministry of Education of China.Supporting Information Available: An X-ray crystallographic file, in PDF and CIF formats, for the structure determinations of 1-3. This material is available free of charge via the Internet at http://pubs.acs.org.OM010601E (20) (a) Photochemistry and Photophysics of Coordination Compounds; Yersin, H., Vogler, A., Eds.; Springer-Verlag: Berlin, 1987.(b) Conceptsof Inorganic Photochemistry;Adamson, A. W., Fleischauer, P. D., Eds.; John Wiley & Sons: New York, 1975.(21) (a) Yam, V. W. W.; Lo, K. K.-W.; Fung, W. K.-M.; Wang, C.-R.Coord. Chem. Rev. 1998, 171, 17. (b) Harvey, P. D.; Fortin, D. Coord.Chem. Rev. 1998, 171, 351. (c) Omary, M. A.; Patterson, H. H. J. Am.Chem. Soc. 1998, 120, 7696, and references therein.(22) (a) Chi, C.-M.; Yip, H.-K.; Li, D.; Peng, S.-M.; Lee, G.-H.; Wang, Y.-M.; Liu, S.-T. Chem. Commun. 1991, 1615. (b) Fortin, D.; Drouin, M.; Turcotte, M.; Harvey, P. D. J. Am. Chem. Soc. 1997, 119, 531. (c) Ren, T.; Lin, C.; Amalberti, P.; Macikenas, D.; Protasiewicz, J. D.; Baum, J. C.; Gibson, T. L. Inorg. Chem. Commun. 1998, 1, 23. (d) Vogler, A.; Hunkely, H. Chem. Phys. Lett. 1989, 158, 74. (e) Catalano, V. J.; Kar, H. M.; Garnas, J. Angew. Chem., Int. Ed. 1999, 38, 1979.(23) (a) Tong, M.-L.; Chen, X.-M.; Ye, B.-H.; Ji, L.-N. Angew. Chem., Int. Ed. 1999, 38, 2237. (b) Tong, M.-L.; Yu, X.-L.; Chen, X.-M. Inorg.Chem. Commun. 2000, 3, 696. (c) Fei, B.-L.; Sun, W.-Y.; Okamura, T.; Tang, W.-X.; Ueyama, N. New J. Chem. 2001, 25, 210.(24) Martin, H.; Jirı´, Z. Org. Prep. Proc. Int. 1991, 23, 200.(25) Mak, T. C. W.; Yip, W.-H.; Kennard, C. H. L.; Smith, G.; O’Reilly, E. J. Aust. J. Chem. 1986, 39, 541.(26) North, A.C. T.; Phillips, D. C.; Mathews, F. S. Acta Crystallogr., Sect. A 1968, 24, 351.(27) Sheldrick, G. M. SHELXS-97, Program for Crystal Structure Solution;Go¨ttingen University: Germany, 1997.(28) Sheldrick, G. M. SHELXL-97, Program for Crystal Structure Refinement;Go¨ttingen University: Germany, 1997.(29) International Tables for X-ray Crystallography; Kluwer Academic Publisher: Dordrecht, 1992; Vol. C, Tables 4.2.6.8 and 6.1.1.4.(30) Flack, H. D. Acta Crystallogr., Sect. A 1983, 39, 876.(31) Sheldrick, G. M. SHELXTL, Version 5; Siemens Industrial Automation Inc.: Madison, WI, 1995.Silver(I) Aromatic Carboxylates Organometallics, Vol. 20, No. 25, 2001 5325 | [] | [] | ["[Ag 2 (µ 2 -hmt) 2 (µ-bi-η 2 -bna)]‚2H 2 O‚MeCN", "C 36 H 43 Ag 2 N 9 O 8", "[Ag 2 (µ 4 -hmt)(η 2 -hna)(MeCN)](hna)‚H 2 O", "C 30 H 31 Ag 2 N 5 O 7"] | [] | [] | [] | [] | [] | []
00958972.2020.1761961 | 2.5.2. Synthesis of bis-(2,4-dichloro-6-formylphenoxy)-dipyridine copper(II), [Cu(py) 2 (L 1 ) 2 ] (1) 3,5-Dichloro-2-hydroxybenzaldehyde (2.0 mmol, 0.810 g) was dissolved in ethanol (20 mL) in the presence of triethylamine (3.0 mmol, 40 mL) as base and was mixed with pyridine (2.0 mmol, 0.158 mL). The reaction mixture was kept at 30  C with constant stirring for 50 min and then Cu(OAc) 2 H 2 O (1.0 mmol, 0.199 g) was added. The dark solution was allowed to stir at the same temperature as the previous step for 50 min. | [] | [] | ["bis-(2,4-dichloro-6-formylphenoxy)-dipyridine copper(II), [Cu(py) 2 (L 1 ) 2 ]", "Cu(OAc) 2 H 2 O"] | ["Cu(OAc) 2 H 2 O--1.0 mmol, 0.199 g"] | [] | ["3,5-Dichloro-2-hydroxybenzaldehyde--2.0 mmol, 0.810 g", "pyridine--2.0 mmol, 0.158 mL"] | ["30  C", "30  C"] | ["50 min", "50 min"] | ["ethanol--20 mL", "triethylamine--3.0 mmol, 40 mL"]
j.saa.2011.08.073 | IR (KBr pellet, cm −1 ): 3420(w), 3081(w), 2088(vs), 1653(w), 1614(s), 1485(m), 1475(m), 1384(s), 1350(s), 1302(s), 1196(m), 1093(w),1051(m), 1040(m), 821(m), 785(w), 707(m), 696(m), 650(w), 629(w).2.4.Preparation of the polymer 2 A 6 mL CH 3 CN solution of L (0.048 g, 0.2 mmol) was layered onto a solution of Cu(NO 3 ) 2 ·3H 2 O (0.145 g, 0.6 mmol) in H 2 O (10 mL).The solution was left for several days at room temperature and light blue block crystals 2 suitable for X-ray structure determination were obtained in 70% yield.Anal.calc.For C 28 H 28 CuN 10 O 6 (%): C, 50.67; H, 4.26; N, 21.12; Found (%): C, 51.10; H, 4.33; N, 21.05.IR (KBr pellet, cm −1 ): 3447(w), 3084(w), 1647(w), 1617(m), 1606(w), 1476(w), 1384(s), 1352(s), 1305(vs), 1239(m), 1196(w), 1117(w), 1094(w), 965(w), 824(m), 787(w), 708(m), 697(m), 650(w), 580(w).2.5.Crystallographic data collection and reﬁnement The suitable samples of size 0.18 mm × 0.15 mm × 0.12 mm for 1 and 0.20 mm × 0.18 mm × 0.16 mm for 2 were chosen for the crystallographic study and then mounted on a BRUKER SMART APEX CCD diffractometer with ω and ϕ scan mode in the range of 2.35 ◦ <  < 25.00 ◦ for 1 and 2.36 ◦ <  < 27.72 ◦ for 2.All diffraction measurements were performed at room temperature using graphite monochromatized Mo K␣ radiation ( = 0.71073 ˚ A).A total of 7933 (2784 independent, R int = 0.0187) reﬂections for 1 and 17,580 (3488 independent, R int = 0.0320) reﬂections for 2 were measured.The structures were solved by direct methods and reﬁned by full-matrix least-squares on F 2 using SHELXL 97 program [19]. | [] | [] | [] | ["Cu(NO 3 ) 2 \n3H 2 O--0.145 g, 0.6 mmol"] | [] | ["L--0.048 g, 0.2 mmol"] | [] | [] | ["CH 3 CN--6 mL", "H 2 O--10 mL"]
cg049847n | Preparation of Co(dmbpy)(H 2 O) 2 (C 4 H 4 O 4 ) (1). Succinic acid (0.1181 g, 1 mmol) was dissolved in a solution of NaOH (0.008 g, 2 mmol) in H 2 O (4 mL), and the resulting solution was added to a solution of CoAc 2 ‚4H 2 O (0.2491 g, 1 mmol) and dmdpy (0.1842 g, 1 mmol) in 4 mL of methanol/water. The mixture was stirred for 10 min and then filtered. Upon slow evaporation of the filtrate at room temperature, well-shaped red crystals of 1 were obtained. They were filtered off, washed with a small amount of water, and dried in air. The yield is 65%. Anal. Calcd. for C 16 H 20 N 2 O 6 Co: C, 48.62; H, 5.10; N, 7.09. | [] | [] | ["Co(dmbpy)(H 2 O) 2 (C 4 H 4 O 4 )", "C 16 H 20 N 2 O 6 Co"] | ["CoAc 2 ‚4H 2 O--0.2491 g, 1 mmol"] | ["NaOH--0.008 g, 2 mmol"] | ["Succinic acid--0.1181 g, 1 mmol", "dmdpy--0.1842 g, 1 mmol"] | [] | [] | ["H 2 O--4 mL", "methanol/water--4 mL"]
j.poly.2007.12.021 | 2.3.2. [TlM e 2 (H3hpic)] (2) An aqu eous solution of dimethylthallium hydroxide, prepared from TlMe 2 I (0.460 g, 1.30 mmol), was added dropwise to a stirred solution of 3-hydroxypicolinic acid (0.180 g, 1.30 mmol) in methanol (25 mL). The ﬁnal mixture was stirred for about 8 h and then concentrated with a rotary evaporator until a solid product was formed. | [] | [] | ["[TlM e 2 (H3hpic)]", "NaN"] | ["TlMe 2 I--0.460 g, 1.30 mmol"] | [] | ["3-hydroxypicolinic acid--0.180 g, 1.30 mmol"] | [] | ["about 8 h"] | ["methanol--25 mL"]
ic0107882 | [{Fe III (bipy)(CN) 4 } 2 Zn II (H 2 O) 4 ]‚4H 2 O (3) and [{Fe III (bipy)(CN) 4 } 2 Zn II ]‚2H 2 O (4). The preparation of complexes 3 and 4 was carried out using a procedure similar to that employed for complex 2. Zinc(II) nitrate hexahydrate (0.1 mmol, 30 mg) was used as the zinc source. Two types of crystals were obtained by slow evaporation of the final solution containing a 1:1 Fe:Zn molar ratio: orange needles of 3 as the main product (49 mg) and only a few red prisms of 4. The overall yield was about 60%. This relatively low yield compared to the parent manganese system is due to the formation of an unidentified iron-zinc cyano polymer which is insoluble in common solvents. The formula of complex 4 was determined by X-ray diffraction on single crystals. Anal. Calcd for C 28 H 32 Fe 2 ZnN 12 O 8 (3): C, 39.97; H,3.80; N, 19.97. Found: C, 39.85; H, 3.74; N, 19.83. IR stretching cyanide (KBr)/cm -1 : 2167m and 2119m (3) and 2171m and 2157m (4). | [] | [] | ["{Fe III (bipy)(CN) 4 } 2 Zn II (H 2 O) 4 ]‚4H 2 O", "{Fe III (bipy)(CN) 4 } 2 Zn II ]‚2H 2 O"] | ["Zinc(II) nitrate hexahydrate--0.1 mmol, 30 mg"] | [] | [] | [] | [] | []
b006202m | {[Ag(pyphe)]NO 3 ⴢMeCN} ∞ 8. A solution of AgNO 3 (7.5 mg, 3.6 × 10 ⫺2 mmol) in MeCN (2 cm 3 ) was added to a solution of pyphe (10 mg, 3.6 × 10 ⫺2 mmol) in benzonitrile (2 cm 3 ). Slow diﬀusion of diethyl ether into the resulting solution gave a colourless polycrystalline precipitate (yield 14 mg, 84%). Using diﬀerent conditions (e.g. MeCN/70 ⬚C) resulted in the same polycrystalline material. The product readily loses solvent and can be completely desolvated in vacuo. IR, ν/cm ⫺1 : 3082w, 3050w, 2221m, 1584s, 1535w, 1514m, 1403m, 1385s, 1213m, 813s, 627m, 561m and 539m. Calc. for C 20 H 12 AgN 3 O (desolvated complex): C 57.44, H 2.89, N 10.05. Found: C 56.98, H 2.36, N 9.68%.{[Ag(pyphe)]PF 6 ⴢMeCN} ∞ 9. A solution of AgPF 6 (9 mg, 3.6 × 10 ⫺2 mmol) in MeCN (2 cm 3 ) was added to a solution of pyphe (10 mg, 3.6 × 10 ⫺2 mmol) in benzonitrile (2 cm 3 ). Slow diﬀusion of diethyl ether into the resulting solution gave colourless crystals (yield 10 mg, 48%). The product readily loses solvent and can be completely desolvated in vacuo. IR, ν/cm ⫺1 : 3080w, 3050w, 2221m, 1589s, 1538w, 1515m, 1407m, 1213m, 838vs, 627m, 561m and 539m. Calc. for C 20 H 12 AgF 6 N 2 P (desolvated complex): C 44.64, H 2.08, N 5.65. Found: C 44.93, H 2.25, N 5.24%. | [] | [] | ["{[Ag(pyphe)]NO 3 ⴢMeCN} ∞", "{[Ag(pyphe)]PF 6 ⴢMeCN} ∞"] | ["AgNO 3--7.5 mg, 3.6 × 10 ⫺2 mmol", "AgPF 6--9 mg, 3.6 × 10 ⫺2 mmol"] | [] | ["pyphe--10 mg, 3.6 × 10 ⫺2 mmol"] | [] | [] | ["MeCN--2 cm 3", "benzonitrile--2 cm 3"]
j.poly.2013.10.022 | 2.2. Preparation of the complexes 2.2.1. Synthesis of [Zn(pddb)(H 2 O)] n (1) A mixture of H 2 pddb (0.0128 g, 0.04 mmol), Zn(NO 3 ) 2 6H 2 O (0.0297 g, 0.1 mmol), 4-nitrobenzoic acid (0.0146 g, 0.10 mmol), water (6 mL), and DMA (1 mL) was heated in 25 mL Teﬂon-lined stainless steel container at 160 °C for three days, and slowly cooled to room temperature at a rate of 5 °C/h. Then colorless block crystals 1 were obtained with a 75% yield (based on H 2 pddb) after being washed several times by water. Elemental analysis: Anal.Calc. for C 19 H 13 NO 5 Zn: C, 56.95; H, 3.17; N, 3.50. Found: C, 56.79; H, 3.34; N, 3.33%. IR (KBr, cm 1 ): 3421 (bw), 3053 (bw), 1612 (w), 1542 (s), 1397 (s), 1277 (w), 1172 (w), 820 (w), 766 (m), 690 (m). | [] | [] | ["[Zn(pddb)(H 2 O)] n", "C 19 H 13 NO 5 Zn"] | ["Zn(NO 3 ) 2 \n6H 2 O--0.0297 g, 0.1 mmol"] | [] | ["H 2 pddb--0.0128 g, 0.04 mmol", "4-nitrobenzoic acid--0.0146 g, 0.10 mmol"] | ["160 °C"] | ["three days"] | ["water--6 mL", "DMA--1 mL"]
cg500900n | Synthesis. For complexes (1−4), a stoichiometric mixture of the organometallic oxide precursor and LH in methanol (toluene for 2) (40 mL) were heated under reﬂux for 8 h. The reaction mixtures were then concentrated using a rotary evaporator and ﬁltered. The latter on slow evaporation in air aﬀorded X-ray quality crystals that were ﬁltered from their mother liquor and dried in open air. Speciﬁc details of each reaction are given below.[t-Bu 2 Sn(μ-OH)L] 2 (1). [t-Bu 2 SnO] 3 (0.20 g, 0.27 mmol); HL (0.15 g, 0.81 mmol). Yield: 0.298 g (85%). mp: 162 °C. Anal. (%) Calcd for C 30 H 52 N 4 O 10 Sn 2 : C, 41.60; H, 6.05; N, 6.47. Found: C, 41.32; H, 6.15; N, 6.38.1 H NMR (500 MHz, DMSO-d 6 ,25°C) (δ, ppm): 1.2 (s, 36H, t-Bu CH 3 ), 2.50 (t, 4H, CH 2 ), 3.78 (t, 4H, N−CH 2 ), 5.42 (d, 2H, C5− H), 7.59 (d, 2H, C6−H), 11.16 (s, 2H, N−H). | [] | [] | ["C 30 H 52 N 4 O 10 Sn 2"] | ["[t-Bu 2 SnO] 3--0.20 g, 0.27 mmol"] | [] | ["HL--0.15 g, 0.81 mmol"] | ["reflux"] | ["8 h"] | ["methanol (toluene for 2)--40 mL"]
chem.200700597 | Unfortunately, crystals of 9 are very sensitive to air and moisture and the crystals melt within two minutes of the mother liquor being removed, even though working under argon. Elemental analysis and NMR studies were unfortunately impossible to perform on these samples or gave inconsistent results.ACHTUNGTRENNUNG[CaNa 6 ACHTUNGTRENNUNG(OPh) 8 ACHTUNGTRENNUNG(thf) 6 ] (10): In a schlenk tube, CaI 2 (0.301 g, 1.02 mmol) was dried for 30 min under vacuum at 300 8C and then dissolved in freshly dried and distilled THF (15 mL) under magnetic stirring; the resulting solution was then heated to reflux for 15 min. In another schlenck, NaOPh·3H 2 O (10 equiv, 1.742 g) was dried for 30 min under vacuum at 3008C and then dissolved in freshly dried and distilled THF (20 mL). At room temperature, both solutions are mixed together under nitrogen.The resulting solution was left at room temperature under magnetic stirring for two days. Afterwards the solution was evaporated to dryness yielding a light brown solid, which was partially dissolved in a 1:10 THF/ hexane mixture (15 mL). The mixture was left at room temperature under magnetic stirring for one night and then filtered. Colorless single crystals of 10 suitable for X-ray analysis grew in a yield of 65 % with respect to CaI 2 within three days at 25 8C. Elemental analysis calcd (%) for C 72 H 88 CaNa 6 O 14 (1355.44): C 63.80, H 6.54; found: C 57.70, H 5.46 (due to fast loss of solvent molecules); 23 Na NMR ([D 8 ]THF): d = 1.23 ppm (br); 13 C NMR ([D 8 ]THF): d = 26.36 (m, CH 2 ), 68.21 (m, CH 2 O), 114.59 (s, para), 119.68 (s, ortho), 129.62 (s, meta), 167.14 ppm (s, basal Ph); 1 H NMR ([D 8 ]THF): d = 1.78 (m, CH 2 ), 3.62 (m, CH 2 O), 6.35 (t, J = 7.1 Hz), 6.68 (d, J = 7.6 Hz), 6.92 ppm (t, J = 7.7 Hz). | [] | ["one night"] | ["CaNa 6 (OPh) 8 (thf) 6"] | ["CaI 2--0.301 g, 1.02 mmol", "NaOPh·3H 2 O--10 equiv, 1.742 g"] | [] | [] | ["room temperature"] | ["two days"] | ["THF--15 mL", "THF--20 mL", "THF/ hexane mixture--1:10, 15 mL"]
zaac.200500480 | Anal. Calc. for C 7 H 7 CoNO 7 (%): C, 30.46; H 2.56; N 5.07. Found (%): C, 30.52; H 2.61; N 5.13. IR spectrum/cm ⫺1 : 3392 (s), 3179 (s), 1671 (s), 1625 (s), 1477(m), 1407 (s), 1387 (s), 1247 (s), 1193 (s), 1167 (w), 1090 (w), 1007 (w), 914 (m), 856 (m), 776 (s), 734 (m), 722 (m), 631 (m), 600 (m), 576 (w), 532 (m), 488(m), 428(w). | [] | [] | ["C 7 H 7 CoNO 7"] | [] | [] | [] | [] | [] | []
c8ra02288g | Manganese( II) 2-(2-methoxyethoxy)acetate (5). Yield: 99% based on the respective metal( II) acetate. Mp: 147  C. Anal.calcd. for C 10 H 18 O 8 Mn (321.18): C 37.40, H 5.65; found C 37.61, H 5.72. IR data (KBr): n ¼ 2877 (m), 1754 (w), 1588 (s), 1416 (s), 1325 (m), 1296 (w), 1246 (w), 1199 (w), 1088 (s), 1032 (m), 943 (m), 896 (w), 850 (w), 711 (m). HR-MS (ESI-TOF): calcd. for C 10 H 18 O 8 Mn m/z ¼ 322.0460 [M + H] + ; found m/z ¼ 322.0454. | [] | [] | ["Manganese( II) 2-(2-methoxyethoxy)acetate"] | [] | [] | [] | [] | [] | []
ic010820s | Cu W [Mo 12 O 46 (AsC 6 H 4 -4-NH 3 + ) 4 ]‚xH 2 O‚yCH 3 CN (3). [Mo 12 O 46 (AsC 6 H 4 -4-NH 3 + ) 4 ] (0.5 g, 0.19 mmol) was dissolved in 75 mL of CH 3 CN and 25 mL of H 2 O. To this was added dropwise a solution of Cu(NO 3 ) 2 ‚3H 2 O (0.07 g, 0.29 mmol) in 50 mL of CH 3 CN. The resulting solution was then placed in a refrigerator at 4 °C. After 10 days, yellow-green needle crystals appeared, which were collected by filtration and washed with CH 3 CN. The crystal structure of this compound was modeled with four anilinium groups as counterions; however, residual electron density and analysis results suggest that fractional Cu 2+ ions are also present as counterions. Anal. Calcd for Cu V H w [Mo 12 O 46 (AsC 6 H 4 -4-NH 2 ) 4 ]‚ xH 2 O‚yCH 3 CN [using estimates of V)0.25, w ) 3.5, x ) 2.3, and y ) 5], where H w represents protons bound to the aniline groups: Mo, 40.67; As, 10.59; Cu, 0.90. Found: Mo, 40.67; As, 10.11; Cu, 0.98. FT-IR (KBr): 3460, 3064, 2970, 2924, 2859, 1088, 981, 952, 926, 866, 587, 500 cm -1 . | [] | [] | ["Cu V H w [Mo 12 O 46 (AsC 6 H 4 -4-NH 2 ) 4 ]‚ xH 2 O‚yCH 3 CN"] | ["Cu(NO 3 ) 2 ‚3H 2 O--0.07 g, 0.29 mmol"] | [] | ["[Mo 12 O 46 (AsC 6 H 4 -4-NH 3 + ) 4 ]--0.5 g, 0.19 mmol"] | [] | ["10 days"] | ["CH 3 CN--75 mL", "H 2 O--25 mL"]
cg9006839 | Synthesis of [Ag(bpy)] 4 3 (dpa) 3 2(NO 3 ) 3 6(H 2 O)(7). To an aqueous solution (15.0 mL) of Ag 2 O (0.102 g, 0.440 mmol), H 2 dpa (0.104 g, 0.429 mmol), 4,4 0 -bpy (0.028 g, 0.179 mmol) was first added aqueous ammonia solution (25%, 0.50 mL) then added 43 drops of dilute aqueous solution nitric acid (v/v = 1, about 2.15 mL). A large amount of crystals of 7 (yield, 68% based on Ag) was obtained after reaction, which were washed with water for several times and dried in air. Anal. calcd for C 54 H 52 Ag 4 N 10 O 16 (1528.54): C, 42.43; H, 3.43; N, 9.16%. Found: C, 42.48; H, 3.36; N, 9.07%. IR data (KBr pellet): 3388 (br, s), 1599 (m), 1558 (m), 1486 (w), 1385(s), 1219 (s), 1071 (w), 1041 (w), 1004 (w), 847 (w), 806 (m), 759 (w), 626 (w), 508 (w). | [] | [] | ["[Ag(bpy)] 4 3 (dpa) 3 2(NO 3 ) 3 6", "7", "C 54 H 52 Ag 4 N 10 O 16"] | ["Ag 2 O--0.102 g, 0.440 mmol"] | [] | ["H 2 dpa--0.104 g, 0.429 mmol", "4,4 0 -bpy--0.028 g, 0.179 mmol"] | [] | [] | ["aqueous ammonia solution (25%)--0.50 mL", "dilute aqueous solution nitric acid (v/v = 1)--about 2.15 mL"]
c2dt30623a | Slow diffusion over night resulted in colorless, cubelike crystals. Single crystal X-ray diffraction studies identiﬁed the crystals as 2c and powder diffraction conﬁrmed their phase purity. Yield: 0.052 g (0.07 mmol, 75 %). Analysis: CHN: Anal.Calcd. for: [Al(acacCN) 3 Ag]PF 6 : AgAlC 18 H 18 N 3 O 6 PF 6 : C: 33.15, H: 2.78, N: 6.44. Found: C: 32.99, H: 2.90, N: 6.61. | [] | ["overnight"] | ["[Al(acacCN) 3 Ag]PF 6", "AgAlC 18 H 18 N 3 O 6 PF 6"] | [] | [] | [] | [] | [] | []
cg050293d | Anal. Calcd for C 16 H 20 AgN 5 O 3 S: C 40.86, H 4.29, N 14.89. found: C 40.75, H 4.23, N 14.96. IR (KBr, cm -1 ) 3859(w), 3741(ms), 3439(s), 3343(s), 3227(ms), 3119(s), 2930(w), 2361(vs), 2336(vs), 1643(s), 1600(s), 1560(s), 1465(ms), 1340(w), 1187(vs), 1117(s), 1028(s), 1004(ms), 949(w), 830(ms), 788(w), 692(s), 662(ms), 569(s), 417(ms). | [] | [] | ["C 16 H 20 AgN 5 O 3 S"] | [] | [] | [] | [] | [] | []
acs.inorgchem.6b00584 | Anal. Calcd for C 4 H 10 B 13 O 29 GaGd 2 (M r = 1046.86): C, 4.58; H, 0.96.Found: C, 4.60; H, 1.12. IR spectrum (cm −1 , KBr pellet): 3437(s), 1579(s), 1419 (m), 1193(s), 1051(s), 872(m), 720(m), 570(w). | [] | [] | ["C 4 H 10 B 13 O 29 GaGd 2"] | [] | [] | [] | [] | [] | []
cg801256h | (c) [Ag(HL4c) 2 ]ClO 4 (3). A tetrahydrofuran solution (4 mL) of ligand L4c (51.2 mg, 0.158 mmol) was added to a tetrahydrofuran (4 mL) solution of silver perchlorate (16.4 mg, 0.079 mmol), and the mixture covered with aluminum foil, and stirred for 5 min. The colorless solution was layered with hexanes at room temperature and X-ray quality crystals were obtained after a period of 2 days. Yield: 41.8 mg (62%). Anal. Calcd (found) for [Ag(HL4c) 2 ]ClO 4 · 0.5H 2 O, C 36 H 41 N 8 O 8.5 ClAg, C: 49.98 (50.02), H: 4.78 (5.10), N: 12.95 (12.70). | [] | ["2 days"] | ["[Ag(HL4c) 2 ]ClO 4", "3", "[Ag(HL4c) 2 ]ClO 4 · 0.5H 2 O"] | ["silver perchlorate--16.4 mg, 0.079 mmol"] | [] | ["ligand L4c--51.2 mg, 0.158 mmol"] | [] | [] | ["tetrahydrofuran--4 mL"]
zaac.201900361 | The precipitate was collected by filtration, washed with water and dried in air to afford white solid (1.67 g; 86.1 % yield).1 H NMR (300 MHz, [D 6 ]DMSO): δ = 13.06 (s, 2 H), 8.69 (s, 1 H), 8.12 (s, 1 H), 7.96 (d, J = 8.4 Hz, 4 H), 7.36 (d, J = 8.3 Hz, 4 H), 7.32 (s, 1 H). | [] | [] | [] | [] | [] | [] | [] | [] | []
c3ce40941d | [Ni(bipy) 3 ][UO 2 (Hcbtc)] 2 ?5H 2 O (3). UO 2 (NO 3 ) 2 ?6H 2 O (50 mg, 0.10 mmol), Ni(NO 3 ) 2 ?6H 2 O (29 mg, 0.10 mmol), 2,29-bipyridine (16 mg, 0.10 mmol), 1,2,3,4-cyclobutanetetracarboxylic acid (23 mg, 0.10 mmol), and demineralized water (1.2 mL) were placed in a 10 mL tightly closed glass vessel and heated at 180 uC under autogenous pressure, giving light yellow crystals of complex 3 in low yield within two weeks. | [] | [] | ["[Ni(bipy) 3 ][UO 2 (Hcbtc)] 2 ?5H 2 O", "complex 3"] | ["UO 2 (NO 3 ) 2 ?6H 2 O--50 mg, 0.10 mmol", "Ni(NO 3 ) 2 ?6H 2 O--29 mg, 0.10 mmol"] | [] | ["2,29-bipyridine--16 mg, 0.10 mmol", "1,2,3,4-cyclobutanetetracarboxylic acid--23 mg, 0.10 mmol"] | ["180 uC"] | ["two weeks"] | ["demineralized water--1.2 mL"]
c0ce00167h | Powder X-ray diffraction (PXRD) data were recorded on a Bruker D8 ADVANCE X-ray powder diffractometer (CuKa, 1.5418  A).Synthesis of [(CuCN) 5 (L1) 2 ] n (1) CuCN (0.009 g, 0.1 mmol), L1 (0.009 g, 0.04 mmol), KI (0.005 g, 0.03 mmol) and acetonitrile (MeCN, 10 mL) were mixed in a 25 mL Teﬂon-lined stainless steel vessel. The mixture was sealed and heated at 120  C for 72 h, and then cooled to room temperature at a rate of 5  Ch 1 , yellow prism-like crystals of 1 were obtained in 35% yield (based on L1). Anal. calcd for C 27 H 20 Cu 5 N 9 S 4 (916.46): C 35.38, H 2.20, N 13.75. Found: C 35.42, H 2.15, N 13.78%. IR (KBr, cm 1 ): 2116 s, 1637 w, 1582 s, 1475 w, 1410 m, 1203 w, 1103 m, 1058 w, 1006 w, 801 s, 754 w, 712 m, 490 m. | [] | [] | ["[(CuCN) 5 (L1) 2 ] n"] | ["CuCN--0.009 g, 0.1 mmol"] | ["KI--0.005 g, 0.03 mmol"] | ["L1--0.009 g, 0.04 mmol"] | ["120 \nC"] | ["72 h"] | ["acetonitrile (MeCN)--10 mL"]
j.inoche.2007.06.005 | After drying, the solid was redissolved in CH 2 Cl 2 and an upper layer of petroleum ether was slowly added. Colorless crystals were formed after two days. Melting point 218 – 220 C. (The preparation was alternatively carried out starting from 0.3 mmol of [AuCl(PPh 3 )] (0.148 g), silver acetate (0.050 g) and sulfamethoxazole (0.076 g) in the moderate absence of light achieved by covering the reaction vessels with aluminum foil. [AuCl(PPh 3 )] and silver acetate were dissolved in 5 mL of benzene and stirred at 75 C. After 1 h the reaction was interrupted and AgCl was separated by ﬁltration. The temperature and stirring were restored and sulfamethoxazole was added. | [] | [] | [] | ["[AuCl(PPh 3 )]--0.3 mmol, 0.148 g", "silver acetate--0.050 g"] | [] | ["sulfamethoxazole--0.076 g"] | ["NaN", "75 \nC"] | ["2 days", "1 h"] | ["CH 2 Cl 2--NaN", "petroleum ether--NaN", "benzene--5 mL"]
d0ce00832j | [ZnBr 2 (INPBA) 2 ] (2) Obtained 39.1 mg, yield 71%. IR (ATR)  max (neat) / cm –1 : 3349, 1695, 1670, 1613, 1585, 1510, 1497, 1478, 1427, 1332, 1294, 1262, 1207, 1092. High resolution positive ESI-MS (a.m.u.): Calcd. for [ZnBr 2 (INPBA) 2 ] + Na: 894.7055; Found: 894.7036. Anal. Calcd. for C 24 H 18 Br 2 I 2 N 4 O 2 Zn: C 33.00, H 2.08, N 6.41; Found: C 32.52, H 2.01, N 6.25. | [] | [] | ["[ZnBr 2 (INPBA) 2 ]", "C 24 H 18 Br 2 I 2 N 4 O 2 Zn"] | ["ZnBr 2--NaN"] | [] | ["INPBA--NaN"] | [] | [] | []
zaac.201400082 | RAMAN (300 mW): ν ˜ = 3130 (w), 1540 (m), 1474 (s), 1459 (m), 1428 (w), 1385 (s), 1354 (m), 1334 (w), 1305 (s), 1248 (m), 1188 (m), 1171 (s), 1143 (w), 1068 (w), 984 (w), 955 (w), 860 (m), 830 (w), 757 (w), 622 (w), 520 (w) cm –1 . IS (grain size 100–500 μm): ⬎ 40 J. FS (grain size 100–500 μm): ⬎ 360 N. ESD (grain size 100–500 μm): 0.25 J. DSC: 231 °C (dec.).Sodium 4,5-Dinitroimidazolate Monohydrate (3): Yellow crystals (60%) were obtained as products.1 H NMR ([D 6 ]DMSO): δ = 3.36 (s, 2H,H 2 O), 6.93 (s, 1 H, CH) ppm. | [] | [] | ["Sodium 4,5-Dinitroimidazolate Monohydrate"] | [] | [] | [] | [] | [] | []
b814774d | Syntheses of (4,4¢-Habs) 2 ·4H 2 O ( L) (1) and Na(4,4¢-abs)·4,4¢Habs (2). Crystals of 1 and 2 are prepared by using diffusion methods. Aqueous solutions of 4-aminoazobenzene-4¢-sulfonic monosodium salts (pH ~2for1,pH= 5for2) were placed in a test tube and another portion of ethanol solution (10 mL) was placed carefully above. Yellowish-brown crystals of 1 and 2 formed within two weeks in fair yields (18 and 27%). IR for 1 (KBr, cm -1 ): 1605m, 1525m, 1504m, 1455w, 1429w, 1397w, 1310w, 1274w, 1218m, 1198s, 1123s, 1103w, 1039s, 1008w, 847m, 713w, 625m, 576w, 543w, 506w. IR for 2 (KBr, cm -1 ): 1605m, 1525m, 1504m, 1455w, 1429w, 1397w, 1310w, 1274w, 1218m, 1186s, 1123s, 1103w, 1032s, 1008s, 847m, 709w, 625m, 576m, 534w, 500w. | [] | [] | ["(4,4¢-Habs) 2 ·4H 2 O", "Na(4,4¢-abs)·4,4¢Habs"] | [] | [] | ["4-aminoazobenzene-4¢-sulfonic monosodium salts--not specified"] | [] | ["two weeks"] | ["aqueous solution--not specified", "ethanol solution--10 mL"]
zaac.200600362 | The resulting blue oil was crystallized in hot EtOH/water (5/1) and the obtained solution was filtered and allowed to stand for slow evaporation at room temperature. Over several days of cooling to 0 °C, blue X-ray-quality crystals were obtained. | [] | [] | [] | [] | [] | [] | [] | [] | ["EtOH/water--5/1"]
s1600536809049605 | Experimental Samples of NiSO 4 .6H 2 O (0.1 mmol) and pyridine (0.1 mmol) were placed in a thick-walled Pyrex tube (ca 20 cm long).After addition of H 2 O (1 ml), the tube was frozen with liquid nitrogen, evacuated under vacuum and sealed with a torch. The tube was heated at 110°C for 2 days and then was slowly cooled down to room temperature, and light-green block-shaped crystals were obtained. Yield: 35%. | [] | [] | ["NiSO 4 .6H 2 O", "pyridine"] | ["NiSO 4 .6H 2 O--0.1 mmol"] | [] | ["pyridine--0.1 mmol"] | ["110°C"] | ["2 days"] | ["H 2 O--1 ml"]
j.poly.2012.06.065 | 4.1.2. Synthesis of Co(1,3-bib)Cl 2 (1) CoCl 2 6H 2 O (23.7 mg, 0.1 mmol) and 1,3-bib (21 mg 0.1 mmol) were dissolved separately in DMF (2 mL). The mixture was sonicated for 1 min and heated at 353 K for 48 h. After cooling to room temperature the product was isolated by decanting the mother liquor and washed with DMF. For elemental analysis and TGA the product was dried under argon at room temperature for 6 h. Yield 55% (based on 1,3-bib). Elemental analysis Calc. (%) for C 12 H 10 N 4 Cl 2 Co (Co(1,3-bib)Cl 2 ): C 42.38; H 2.96; N 16.47. Found: C 42.53; H 2.86; N 16.45. IR: m /cm 1 = 3097 (w); 3048 (w); 1668 (m); 1599 (m); 1513 (s); 1404 (w); 1386 (w); 1245 (s); 1070 (s); 956 (w); 944 (w); 929 (w); 900 (w); 799 (s); 779 (s); 767 (s); 749 (s); 693 (s) (see Fig. S6 ESI). | [] | ["6 h"] | ["Co(1,3-bib)Cl 2 ", "C 12 H 10 N 4 Cl 2 Co"] | ["CoCl 2 ?6H 2 O--23.7 mg, 0.1 mmol"] | [] | ["1,3-bib--21 mg 0.1 mmol"] | ["353 K "] | ["48 h"] | ["DMF--2 mL"]
ic800702d | Purple crystals of 3 were collected in 49.8% yield based on Cu(NO 3 ) 2 · 3H 2 O. Elemental analyses calcd for C 40 H 56 Cu 3 Mo 8 N 16 O 26 (2135.15): C, 22.50; H, 2.64; N, 10.50; Mo, 35.94; Cu, 8.93. Found: C, 22.63; H, 2.62; N, 10.43; Mo, 35.88; Cu, 8.99%. | [] | [] | [] | ["Cu(NO 3 ) 2 · 3H 2 O--NaN"] | [] | [] | [] | [] | []
ic503061z | Synthesis of Compound 3. Synthesis was carried out using the same procedure as for 2, with the diﬀerence that L 3 (0.065 g, 0.21 mmol) was used instead of L 2 . Two alternative solvents were used: DMSO or DMF. Yield of 3 in the reaction with DMSO as solvent was 0.22 g (95%). Anal. Found/Calcd for C 53 H 83 N 4 O 17.5 S 1.5 Fe 2 Ni, [Fe 2 NiO(Piv) 6 (L 3 )] n ·1.5nDMSO·3nH 2 O, %: C 49.9/49.9; H 6.21/ 6.56; N 4.58/4.40. Water molecules were captured from air prior to elemental analysis. Yield of 3′ in the reaction with DMF as solvent was 0.190 g (95%). Anal. Found/Calcd for C 50 H 70 N 4 O 14 Fe 2 Ni, [Fe 2 NiO(Piv) 6 (L 3 )] n ·nH 2 O, %: C, 53.2/53.6; H, 5.99/6.29; N, 4.89/5.00. | [] | [] | ["Compound 3", "Fe 2 NiO(Piv) 6 (L 3 )] n ·1.5nDMSO·3nH 2 O", "Fe 2 NiO(Piv) 6 (L 3 )] n ·nH 2 O"] | ["Fe--2", "Ni--2"] | [] | ["L 3--0.065 g, 0.21 mmol"] | [] | [] | ["DMSO--used", "DMF--used"]
cm980641h | Synthesis of Zn 3 [(HO 3 PC 3 H 6 PO 3 ) 2 ]‚2H 2 O (2). A 0.68 g portion of ZnCl 2 (5 mmol) was mixed with 0.51 g (2.5 mmol) of 1,3-propylenebis(phosphonic acid) in 20 mL of deionized distilled water. The pH of the solution was raised slowly to 2.5 with 1 N NaOH. On stirring for 2 min, the compound Zn 2 [(O 3 PC 3 H 6 PO 3 )] precipitated(yield ) 0.02 g). The structural characterization of this compound was reported earlier. | [] | ["2 min"] | ["Zn 3 [(HO 3 PC 3 H 6 PO 3 ) 2 ]‚2H 2 O", "Zn 2 [(O 3 PC 3 H 6 PO 3 )]"] | ["ZnCl 2--0.68 g, 5 mmol"] | ["1 N NaOH--slowly to pH 2.5"] | ["1,3-propylenebis(phosphonic acid)--0.51 g, 2.5 mmol"] | [] | [] | ["deionized distilled water--20 mL"]
jacs.9b08862 | Synthesis of [{Fe III (OH 2 ) 6 }Fe II 8 (  L 2 ) 12 ][BF 4 ] 7 (2). A solution of H L 2 (0.050 g, 0.20 mmol) in acetonitrile (7.5 cm 3 ) was added to another solution of Fe[BF 4 ] 2 ·6H 2 O (0.026 g, 0.078 mmol) in acetonitrile (5 cm 3 ). The mixture was stirred at 298 K for 2 hrs, then filtered. Slow diffusion of a mixture of diethyl ether and diisopropyl ether into the yellow solution, over a period of 3-5 days, afforded red crystals of 2· x MeCN· y Et 2 O. These crystals decompose readily on exposure to air to a solvent-free powder. Yield 0.029 g, 79 %. Elemental analysis for C 144 H 144 B 7 F 28 Fe 9 N 72 O 18 found (calcd) (%) C, 40.2 (40.4), H, 3.46 (3.39), N, 23.4 (23.6). ESMS m/z 983.4 (11, [Fe(H 2 O) 6 ⊂Fe 8 ( L 2 ) 12 (BF 4 ) 3 ] 4+ ), 1340.2 (100, [Fe(H 2 O) 6 ⊂Fe 8 ( L 2 ) 12 (BF 4 ) 4 ] 3+ ), 2053.8 (50, [Fe(H 2 O) 6 ⊂Fe 8 ( L 2 ) 12 (BF 4 ) 5 ] 2+ ). Other fragmentation peaks of <20 % intensity are not assigned. | [] | ["3-5 days"] | ["[{Fe III (OH 2 ) 6 }Fe II 8 (  L 2 ) 12 ][BF 4 ] 7", "C 144 H 144 B 7 F 28 Fe 9 N 72 O 18"] | ["Fe[BF 4 ] 2 ·6H 2 O--0.026 g, 0.078 mmol"] | [] | ["H L 2--0.050 g, 0.20 mmol"] | ["298 K"] | ["2 hrs"] | ["acetonitrile--7.5 cm 3"]
ic2011875 | Preparation of [(Tp) 2 Cr 2 (CN) 6 Mn 2 (phen) 4 ](ClO 4 ) 2 (4). Complex 4 as yellow block-shaped crystals was obtained by following the same procedure as described for complex 3 except phen was used instead of NaL OEt .Yield: 79%. Anal. Calcd for C 72 H 52 B 2 Cl 2 Cr 2 Mn 2 N 26 O 8 : C, 50.40; H, 3.05; N, 21.23. Found: C, 50.42; H, 3.02; N, 21.20. IR (KBr, cm 1 ): 2144 (ν CN ). | [] | [] | ["[(Tp) 2 Cr 2 (CN) 6 Mn 2 (phen) 4 ](ClO 4 ) 2", "C 72 H 52 B 2 Cl 2 Cr 2 Mn 2 N 26 O 8"] | ["Cr--not specified", "Mn--not specified"] | [] | ["phen--not specified"] | [] | [] | []
ch14092 | Anal. Calc. for C 12 H 17 MnN 5 O 6 : C 52.60, H 3.41, N 13.94.Found: C 52.65, H 3.40, N 13.96 %.Preparation of {[Mn(5-CH 3 -ip)(bimb) 1.5 ]2H 2 O} n (2). Complex 2 was obtained using a similar method to that described for 1 using 5-CH 3 -H 2 ip (0.090 g, 0.5 mmol) instead of 2-H 2 ata. The yellow crystals of 2 (40 % yield based on Mn) were obtained in pure phase, washed with water and ethanol, and dried at room temperature. n max (KBr)/cm 1 3149 (br), 1625 (m), 1567 (m), 1401 (m), 1353 (m), 1289 (m), 1069 (m), 943 (m), 853 (m), 733 (m), 658 (m), 594 (m). Anal. Calc. for C 30 H 31 MnN 6 O 6 : C 57.51, N 13.41, H 4.99. Found: C 57.48, N13.45, H 4.97 %. | [] | [] | ["{[Mn(5-CH 3 -ip)(bimb) 1.5 ]2H 2 O} n", "C 30 H 31 MnN 6 O 6"] | [] | [] | ["5-CH 3 -ip--0.090 g, 0.5 mmol"] | [] | [] | []
c3ce41046c | instrument with Cu K a radiation (l = 1.54056 Å) in the range 2h = 5–40u at room temperature. Magnetic measurements were carried out on a Quantum Design MPMS-XL SQUID magnetometer, and diamagnetic corrections were estimated from Pascal’s constants.The synthesis of complex [Mn(1,2-bdc)] n A mixture of MnCl 2 ?4H 2 O (0.396 g, 2 mmol), 1,2-H 2 bdc (0.166 g, 1 mmol), phdat (0.150 g, 0.8 mmol) and H 2 O (10 mL) was placed in a Teflon-lined stainless steel vessel, heated to 150 uC for 3 days, then cooled to room temperature. Pink strip crystals of 1 were obtained and washed with H 2 O (yield: 0.165 g, 75.3% based on 1,2-H 2 bdc). Elemental analysis (%): calcd for C 43.86, H 1.84. Found C 43.61, H 1.79. IR (KBr, cm 21 ): 3428 m, 1598 w, 1549 s, 1483 w, 1425 m, 1355 m, 1259 w, 1139 m, 1085 w, 954 w, 857 m, 826 w, 807 m, 733 s, 695 s. | [] | [] | ["[Mn(1,2-bdc)] n"] | ["MnCl 2 ?4H 2 O--0.396 g, 2 mmol"] | [] | ["1,2-H 2 bdc--0.166 g, 1 mmol", "phdat--0.150 g, 0.8 mmol"] | ["150 uC"] | ["3 days"] | ["H 2 O--10 mL"]
j.poly.2008.05.037 | 2.3.2. Complex {[ZnL(H 2 O)]4H 2 O} n (4) Isolated yield 82%.1 H NMR (D 2 O): 6.69 (s, 1H), 4.36 (s, 2H), 3.1 (s, 2H), 2.16 (s, 3H). IR (KBr, cm 1 ): 3390 (bs), 2847 (w), 1614 (s), 1564 (s), 1435 (s), 1407 (s), 1368 (s), 1350 (m), 1303 (s), 1229 (m), 1153 (m), 1095 (m), 1025 (w), 937 (w), 809 (w), 724 (s). Elemental Anal. Calc. for C 8 H 18 N 2 O 9 SZn: C, 24.83; H, 4.66. Found: C, 25.03; H, 4.82%.2.3.3. Complex [CuL(py)(H 2 O) 2 ](5) Isolated yield 78%. IR (KBr, cm 1 ): 3428 (bs), 3104 (w), 3065 (w), 3038 (w), 2923 (w), 2851 (w), 1606 (s), 1490 (m), 1450 (s), 1396 (w), 1363 (w), 1237 (w), 1220 (m), 1163 (m), 1080 (s), 1043 (m), 760 (s), 689 (s). Magnetic moment (25 °C): 1.95 BM. Visible (k max , DMF) 840 nm ( e =15M 1 cm 1 ). Elemental Anal. Calc. | [] | [] | ["[ZnL(H 2 O)]4H 2 O", "C 8 H 18 N 2 O 9 SZn"] | [] | [] | [] | [] | [] | []
s0022-4596(03)00074-4 | 2.2. Synthesis of {[Cu(phen)(m 4 -bta) 1/2 ]  H 2 O} n 2 A mixture of CuCl 2  2H 2 O (0.50 g, 2.9 mmol), 1,10phen (0.50 g, 2.5 mmol), Na 4 (bta) (0.50 g, 1.5 mmol) was dissolved in 20 mL of water and stirred for 30 min The resulting solution was sealed and heated at 1601C for 72 h. After cooling to room temperature a light green columnar product was obtained. The yield of the crystal material was based on Cu(II) by approximately 78 wt%. | [] | [] | ["{[Cu(phen)(m 4 -bta) 1/2 ] ? H 2 O} n", "NaN"] | ["CuCl 2 ? 2H 2 O--0.50 g, 2.9 mmol"] | [] | ["1,10phen--0.50 g, 2.5 mmol", "Na 4 (bta)--0.50 g, 1.5 mmol"] | ["1601C"] | ["72 h"] | ["water--20 mL"]
j.ica.2010.06.005 | Anal. Calc. for C 10 H 8 AsCuN 2 O 6 V: C, 27.2; H, 1.83; N, 6.34. Found: C, 27.4; H, 1.64; N, 6.32%. | [] | [] | ["C 10 H 8 AsCuN 2 O 6 V"] | [] | [] | [] | [] | [] | []
ic701573r | Orange platelike crystals of 13 were isolated in 42% yield (initial pH, 2.0; final pH, 1.5). IR (KBr pellet, cm -1 ): 2921 (s), 1613 (m), 1540 (w), 1409 (w), 1307 (w), 1254 (w), 1205 (m), 1119 (s), 1082 (m), 1058 (m), 935 (s), 775 (m), 681 (s, br), 555 (m), 531 (m). | [] | [] | ["13"] | [] | [] | [] | [] | [] | []
ic301415p | Preparation of NH 4 + Exchanged PCM-16 [NH 4 ][Dy 2 (tctpo) 2 (O 2 CH)]·2dmf·3H 2 O. ANH 4 + -exchanged sample in which Me 2 NH 2 + was replaced by NH 4 + was prepared by immersing crystals of as-synthesized PCM-16 in a saturated solution of NH 4 Cl predissolved in a mixture of dmf (3.0 cm 3 ), thf (4.0 cm 3 ), and H 2 O (3.0 cm 3 ). Crystals were soaked for 4 days, during which time the NH 4 Cl solution was refreshed three times per day. After decanting away the NH 4 Cl solution, the cation-exchanged crystals of PCM-16NH 4 + were rinsed and soaked in a mixture of dmf (3.0 cm 3 ), thf (4.0 cm 3 ), and H 2 O (3.0 cm 3 ) for 1 day, repeatedly, to remove residual free Figure 1. (A) Two asymmetric units of PCM-16 detailing the overall ligand connectivity and picturing a single three-quarter paddlewheel motif. (B) View of the open porous extended structure of PCM-16. | [] | [] | ["[NH 4 ][Dy 2 (tctpo) 2 (O 2 CH)]·2dmf·3H 2 O"] | [] | [] | [] | [] | [] | ["dmf--3.0 cm 3 ", "thf--4.0 cm 3 ", "H 2 O--3.0 cm 3 "]
j.poly.2009.04.049 | Found: C, 58.73; H, 5.15; N, 8.30%. IR (cm 1 ): 3419b, 1610vs, 1546vs, 1472m, 1433s, 1386vs, 1221m, 1151w, 1073w, 1021m, 970w, 818m, 747s, 713m, 658w, 546m.2.2.4. {[Ni(tp)(bpe) 2 (H 2 O) 2 ](CH 3 OH)(H 2 O) 2 } n (4) The same synthetic method as that for 1 was used except that Co(NO 3 ) 2 6H 2 O and H 3 btc were replaced by Ni(ClO 4 ) 2 6H 2 O (37 mg, 0.1 mmol) and H 2 tp (17 mg, 0.1 mmol), respectively. Green block crystals of 4 were produced in 43% yield (15 mg, based on bpe). Anal. Calc. for C 33 H 36 NiN 4 O 9 : C, 57.33; H, 5.25; N, 8.10%. | [] | [] | ["{[Ni(tp)(bpe) 2 (H 2 O) 2 ](CH 3 OH)(H 2 O) 2 } n", "C 33 H 36 NiN 4 O 9"] | ["Ni(ClO 4 ) 2 6H 2 O--37 mg, 0.1 mmol"] | [] | ["H 2 tp--17 mg, 0.1 mmol", "bpe--not specified"] | [] | [] | []
j.molstruc.2016.04.043 | 2.2. Synthesis of [HgCl 2 (L)],2CH 2 Cl 2 (1) A methanol solution (2 mL) of HgCl 2 (0.05 mmol, 15.6 mg) was layered onto a dichloromethane solution (2 mL) of L (0.05 mmol, 33.2 mg). After 5 days, colorless crystals suitable for single crystal X-ray diffraction were obtained in an 82% yield (40.0 mg) based on Hg(II) salt. m. p. 250  C (dec.). Anal. Calcd for C 43 H 37 N 3 O 6 Cl 6 Hg: C, 46.74; H, 3.37; N, 3.80%. Found: C, 45.90; H, 3.28; N, 3.85%. IR (KBr, cm 1 ): 1744 (s, n (C]O)), 1559 (w), 1506 (w), 1415 (m), 1273 (s), 1260 (m), 1195 (m), 1129 (w), 1062 (m), 877 (w), 854 (w), 813 (w), 754 (m), 697 (m), 673 (w).2.3. Synthesis of [Hg 3 Br 6 (L) 2 ],4H 2 O,2CH 2 Cl 2 (2) An acetonitrile solution (2 mL) of HgBr 2 (0.06 mmol, 21.6 mg) was layered onto a dichloromethane solution (2 mL) of L (0.04 mmol, 26.5 mg). After 3 days, colorless crystals suitable for single crystal X-ray diffraction were obtained in an 80% yield (38.5 mg) based on Hg(II) salt. m. p. 215  C (dec.). Anal. Calcd for C 84 H 78 N 6 O 16 Cl 4 Br 6 Hg 3 : C, 38.06; H, 2.97; N, 3.17%. Found: C, 38.20; H, 3.01; N, 3.12%. IR (KBr, cm 1 ): 1745 (s, n (C]O)), 1606 (w), 1564 (w), 1495 (w), 1469 (w), 1416 (m), 1325 (w), 1272 (s), 1194 (s), 1130 (m), 1087 (w), 1062 (m), 1009 (w), 876 (w), 851 (w), 809 (w), 754 (m), 698 (w), 678 (w). | [] | [] | ["[HgCl 2 (L)] n"] | ["HgCl 2--0.05 mmol, 15.6 mg"] | [] | ["L--0.05 mmol, 33.2 mg"] | [] | ["5 days"] | ["methanol solution--2 mL", "dichloromethane solution--2 mL"]
ejic.201600249 | Mg 7 (OH) 2 (OAc) 12 (H 2 O) 4 ·4H 2 O(1):Mg(OAc) 2 ·4H 2 O (0.1 mmol, 0.214 g) and 2-methylimidazole (0.2 mmol, 0.164 g) were dissolved in benzene (15 mL) in a 30 mL Teflon®-lined steel autoclave. The autoclave was heated at 75 °C for 48 h (or 100 °C for 24 h) and then cooled to room temperature. The solid products were washed with ethanol three times (yield of 53.0 % based on Mg salt). | [] | [] | ["Mg 7 (OH) 2 (OAc) 12 (H 2 O) 4 ·4H 2 O"] | ["Mg(OAc) 2 ·4H 2 O--0.1 mmol, 0.214 g"] | [] | ["2-methylimidazole--0.2 mmol, 0.164 g"] | ["75 °C"] | ["48 h (or 100 °C for 24 h)"] | ["benzene--15 mL"]
cg034010y | Synthesis of Coordination Polymers. A methanol solution (5 mL) of L1 (30 mg, 0.14 mmol) was slowly diffused into a water solution (3 mL) of Co(NCS) 2 (20 mg, 0.11 mmol) for a week. Pink cystals (31 mg, 71%) were grown at the interface. | [] | [] | [] | ["Co(NCS) 2--20 mg, 0.11 mmol"] | [] | ["L1--30 mg, 0.14 mmol"] | [] | ["a week"] | ["methanol solution--5 mL", "water solution--3 mL"]
ejic.201500996 | Full Paper tane. The glass tubes were sealed and allowed to stand at room temperature for one week. Yellow prism-shaped crystals of complex 2 were collected near the interface between the two solutions, yield 29.3 mg (59 %). C 47 H 43 BCl 3 F 4 IrN 4 P 2 (1111.2): calcd. C 50.80, H 3.90, N 5.04; found C 50.59, H 3.98, N 5.12. IR (KBr): ν ˜ = 2140 (w, Ir–H), 1608 (vs), 1480 (m), 1435 (s), 1094 (vs, BF 4 – ), 745 (s), 697, (s), 522 (vs) cm –1 . | [] | [] | ["C 47 H 43 BCl 3 F 4 IrN 4 P 2"] | [] | [] | [] | [] | ["one week"] | []
c8ra03273d | Slow evaporation of the solution at room temperature yielded light orange block crystals aer one day. Yield: 65% based on HL. Elem anal. calcd (%) for C 8 H 8 ZnN 4 O 5 : C, 32.40; H, 2.38; N, 18.89. Found: C, 32.13; H, 2.72; N, 19.36%. IR bands (KBr, cm 1 ): n(N 3 ) 2082 vs., n(COO) 1627s, 1563 m and 1384s. | ["room temperature"] | ["one day"] | ["C 8 H 8 ZnN 4 O 5"] | [] | [] | ["HL--not specified"] | [] | [] | []
s0277-5387(98)00447-1 | Preparation of [ Cu ( H cdta )]? HO 22 22 leads to the self-assembly of a series of cdta-based dimers To a suspension of H cdta aqueous solution, CuO 4 and polymers. The results indicate that different ligands powder was added and heated to boiling for 1.5 h and then afford various conﬁgurations. Herein, we report the synth- ﬁltered. The blue ﬁltrate was condensed and evaporated in eses and structures of [(H cdta)Cu(4,49-bpy)Cu(H cdta)]? air. Deep blue block crystals were obtained. Anal. Calcd.22 4,49-bpy?2H O (1), [(H cdta)Cu(pyz)Cu(H cdta)]?14H O (found): C, 39.48 (39.41); H, 5.21 (5.14); N, 6.58 (6.67). | [] | [] | ["[Cu(Hcdta)]?HO", "[(Hcdta)Cu(4,49-bpy)Cu(Hcdta)]?2H2O", "[(Hcdta)Cu(pyz)Cu(Hcdta)]?14H2O"] | [] | [] | ["Hcdta--aqueous solution", "4,49-bpy--NaN", "pyz--NaN"] | ["boiling"] | ["1.5 h"] | []
c3dt51742j | IR (KBr, cm −1 ): 3432 (s), 3092–2302 (br), 1623 (s), 1438 (s), 1498 (w), 1436 (s), 1415 (w), 1380 (w), 1338 (m), 1254 (s), 1151 (s), 1076 (m), 993 (m), 930 (s), 924 (s), 846 (w), 775 (s), 750 (s), 619 (w), 542 (s), 493 (s), 441 (m). The compound is CD silent, suggesting that the ligand is racemic. | [] | [] | [] | [] | [] | [] | [] | [] | []
c3ce41157e | Preparation of [Zn 3 (BTC) 2 (L 2 ) 2 (H 2 O) 2 ]?2H 2 O (2) The preparation of 2 is similar to that of 1 except that L 2 (0.1 mmol, 17.0 mg) was used instead of L 1 . Colorless crystals were collected in a yield of 45% (based on Zn). Anal. calcd for C 32 H 34 Zn 3 N 12 O 16 (%): C, 36.99; H, 3.30; N, 16.18. Found: C, 36.89; H, 3.35; N, 16.30. IR (KBr, cm 21 ): n = 3385 (m), 3120 (m), 2940 (m), 1626 (s), 1565 (s), 1531 (m), 1434 (s), 1360 (s), 1282 (s), 1141 (s), 1099 (m), 1002 (m), 957 (m), 888 (m), 838 (m), 757 (s), 737 (s), 671 (m), 654 (m). | [] | [] | ["[Zn 3 (BTC) 2 (L 2 ) 2 (H 2 O) 2 ]?2H 2 O"] | [] | [] | ["L 2--0.1 mmol, 17.0 mg"] | [] | [] | []
acsami.6b14554 | 7 1313(m), 1142(w), 1064(w), 1012(w), 799(s), 726(s), 667(s), 642(s). For 5 (guest = perylene), red crystals were obtained. Yield: 55% (based on tpt). EA. Calcd for C 76 H 54 Cd 2 N 12 O 8 : C, 61.33; H, 3.66; N, 11.29. Found: C, 62.04; H, 3.35; N, 10.57. FT-IR (KBr, 3500–4000 cm -1 ): 3050(m), 3030(m), 2962(m), 2928(m), 1609(m), 1557(s), 1517(s), 1437(m), 1373(m), 1313(m), 1140(w), 1061(w), 1013(w), 799(s), 766(s), 667(s), 642(s). 2.3 Single Crystal X-ray Crystallography studies Single crystal X-ray analyses of coordination polymers 1, 2, and 4 were performed on a Bruker Smart CCD area diffractometer Mo-Ka radiation (λ = 0.7107 Å), with the φ and ω scan mode. The SADABS program is applied to absorption correction.31 The structures are solved by direct methods followed with successive difference Fourier methods. All non-hydrogen atoms are refined anisotropically. Computations are performed using XShell, and final full-matrix refinements are against F 2 . | [] | [] | ["C 76 H 54 Cd 2 N 12 O 8"] | ["Cd--NaN"] | [] | ["perylene--NaN"] | [] | [] | []
ic102291r | The product was isolated by filtration (0.26 g, 75%). Single crystals were grown by slow cooling of a hot acetonitrile solution. IR (cm 1 ): 1597, 1535, 1342, 1261, 1213, 1147, 1094, 1028, 799, 721, 667 w. Anal. Found (calcd for C 41 H 40 FeN 4 O 3 ; %): C, 70.96 (71.10); H, 5.49 (5.82); N, 8.07 (8.09). UV in MeCN (λ,nm(ε,M 1 cm 1 )): 236 (52 000), 267 (30 000), 350 (16 000), 500 sh (6000) [{FeL 2 2 (μ-C 4 H 4 N 2 )} ¥ ]. To a stirred solution of [FeL 2 2 ](0.308g, 0.5 mmol) in Et 2 O (20 mL) wa s added a colorless solution of pyrazine (0.04 g, 0.5 mmol) in Et 2 O (10 mL) via cannula. The mixture was stirred for 15 min and concent rated to ca. 5 mL. Single crystals were grown in acetonitrile upon standing at 5 C for 1 week (0.23 g, 66%). IR (c m 1 ): 1613 m, 1531 w, 1462 s, 1414 w, 1377 m, 1328, 12 69, 1177, 10 73, 1037, 82 9, 7 21, 697 w. Anal. Found (calcd for C 42 H 48 FeN 4 O 2 ; %): C, 72.14 (72.41); H , 7.14 (6.94); N, 7.85 (8.04). | ["5 C"] | ["1 week"] | ["FeL 2 2 (μ-C 4 H 4 N 2 )"] | ["[FeL 2 2 ]--0.308g, 0.5 mmol"] | [] | ["pyrazine--0.04 g, 0.5 mmol"] | [] | [] | ["Et 2 O--20 mL", "Et 2 O--10 mL", "acetonitrile--5 mL"]
j.poly.2011.11.037 | 2.3.7. [HgCl 2 (L)] 1 ,(6) HgCl 2 (0.27 g, 1.0 mmol) and L (0.24 g, 1.0 mmol) were added successively to a ﬂask containing 15 mL of DMF. The mixture was then heated at reﬂux for 24 h and diethyl ether was added to induce precipitation. The precipitate was ﬁltered and washed with diethyl ether and then dried under reduced pressure. Yield: 0.40 g (78%). Anal. Calc. for C 12 H 10 Cl 2 HgN 4 O 2 (MW = 513.73): C, 28.06; H, 1.96; N, 10.91. Found: C, 28.12; H, 1.94; N, 10.89%. IR (cm 1 ): 3423(w), 3092(m), 1699(s), 1636(m), 1586(s), 1425(s), 1354(s), 1330(s), 1267(s) 1154(m), 754(w), 675(w), 542(w). Crystals suitable for X-ray crystallography were obtained by layering the DMF solution of 6 with diethyl ether. | [] | [] | ["[HgCl 2 (L)] 1", "C 12 H 10 Cl 2 HgN 4 O 2"] | ["HgCl 2--0.27 g, 1.0 mmol"] | [] | ["L--0.24 g, 1.0 mmol"] | ["reflux"] | ["24 h"] | ["DMF--15 mL", "diethyl ether--added to induce precipitation"]
ejic.201600246 | Silver(I) dicyanamide {Ag[N(CN) 2 ], Ag(dca)} single crystals were grown using the slow diffusion approach. Saturated aqueous solutions of AgNO 3 (≈ 50 mg) and a stoichiometric quantity of NaN(CN) 2 were transferred to alternate sides of a glass H-cell, which was subsequently filled with distilled water. The system was sealed and left undisturbed until the trigonal polymorph of Ag(dca) precipitated as single crystals. The orthorhombic polymorph was isolated by direct precipitation from the same reagents. Polycrystalline samples prepared in this way were washed (H 2 O) and dried under vacuum, and their identity confirmed by powder X-ray diffraction measurements.Variable-Temperature Single-crystal X-ray Diffraction: Single crystal XRD measurements were performed using an Oxford Diffraction SuperNova (Mo-K α ) fitted with an Oxford Cryosystems cryostream. | [] | [] | ["Ag[N(CN) 2 ]", "Ag(dca)"] | ["AgNO 3--≈ 50 mg"] | [] | ["NaN(CN) 2--stoichiometric quantity"] | [] | [] | ["distilled water--not specified"]
00958970802270872 | 2.2. Synthesis of the coordination polymer A methanol solution of Zn(NO 3 ) 2 (2 mL, 0.05 mmol) and 4,4 0 -bipyridine (2 mL, 0.05 mmol) was added dropwise into a water solution of ferrocenyldicarboxylate (3 mL, 0.05 mmol). The mixture was refluxed 1 h and the precipitated yellow material was filtered off after cooling; light yellow crystals suitable for single-crystal X-ray diffraction analysis were gained by slow evaporation at room temperature for about two weeks. Yield: 38%. IR (KBr, cm 1 ): 3542m, 3480m, 3090w, 2927w, 1710m, 1611s, 1579s, 1484s, 1415s, 1385s, 1354s, 1218m, 1184w, 1070m, 1029w, 810s, 796m, 731w, 641m, 631m, 561w, 514m, 487m. Anal. Calcd for C 24 H 18 CdFeN 2 O 5 : C, 49.47; H, 3.11; N, 4.81%. Found: C, 49.35; H, 3.15; N, 4.75%. | ["room temperature"] | ["about two weeks"] | ["A coordination polymer"] | ["Zn(NO 3 ) 2--2 mL, 0.05 mmol"] | [] | ["4,4 0 -bipyridine--2 mL, 0.05 mmol", "ferrocenyldicarboxylate--3 mL, 0.05 mmol"] | ["refluxed"] | ["1 h"] | ["methanol--solution", "water--solution"]
j.poly.2008.01.005 | 2.3. Synthesis of 3: [(PyS) 2 CH 2 Cu 2 I 2 ] 2 CuI (0.1 g, 0.53 mmol ) and (PyS) 2 CH 2 (0.03 g, 0.12 mmol) were dissolved in 5 mL of acetonitrile. The solution was stirred for 14 h at 80–90 °C. Following ﬁltration, storage of the solution at room temperature aﬀorded pale yellow crystals of 3 suitable for X-ray diﬀraction. | [] | [] | ["3"] | ["CuI--0.1 g, 0.53 mmol"] | [] | ["(PyS) 2 CH 2--0.03 g, 0.12 mmol"] | ["80-90 \nC"] | ["14 h"] | ["acetonitrile--5 mL"]
zaac.201200017 | IR (main frequencies, KBr): ν ˜ = 3422 (s), 3122 (w), 1595 (s), 1573 (s), 1475 (s), 1429 (m), 1370 (m), 1152 (m), 1013 (w), 760 (m), 630 (w) cm –1. | [] | [] | [] | [] | [] | [] | [] | [] | []
j.ica.2012.02.029 | 2.2. Synthesis of HL 1 HL 1 was synthesized according to the procedures previously described [37–39]. A mixture of KOH (50 mmol, 2.80 g) and 4-aminobenzoic acid (50 mmol, 6.85 g) in 20 mL CH 3 OH/H 2 O (V:V = 4:1) was stirred for 30 min at room temperature. Then a solution of 4-pyridinecarboxaldehyde (50 mmol, 5.35 g) and KOH (50 mmol, 2.80 g) in 40 mL CH 3 OH was added. The resulting solution was reﬂuxed for 6 h. Then excess NaBH 4 was added after the solution was cooled in an ice bath. After 30 min, the solution was acidiﬁed with concentrated HCl to a pH of 3.5–5.0. The resulting solid was ﬁltered off, washed with water and ethanol, and recrystallized from water/ethanol (1:1) (yield 60%). ESI-MS (methanol) m/z: 229.3, [M+H] + . | [] | ["30 min"] | ["HL 1"] | [] | [] | ["4-aminobenzoic acid--50 mmol, 6.85 g", "4-pyridinecarboxaldehyde--50 mmol, 5.35 g"] | [] | ["6 h"] | ["CH 3 OH/H 2 O--20 mL", "CH 3 OH--40 mL"]
s11243-015-0002-7 | M.p. 250–253 °C. Elemental analysis (C 72 H 56 S 2 N 8 Cu 2 Cl 4 , M w = 1366.30 g/mol): Calcd. C 63.3, H 4.1, N 8.2, S 4.7.Found C 63.2, H 4.2, N 8.6, S 4.5 %. IR (KBr) m: 3220 vs, 3059 w, 2904 w, 1578 w, 1482 s, 1450 s, 1227 m, 1194 m, 1182 m, 1138 m, 1002 m, 984 w, 929 w, 790 s, 780 s, 767 vs, 698 vs, 647 w cm -1 . | [] | [] | ["C 72 H 56 S 2 N 8 Cu 2 Cl 4"] | [] | [] | [] | [] | [] | []
ch15180 | Synthesis of Complexes 1–4 Caution: Azide compounds are potentially explosive, so only a small amount of material should be used and handled with care.[Zn(L 5 )Cl 2 ] n (1) An aqueous solution (4 mL) of ZnCl 2 (13.6 mg, 0.1 mmol) was added to a solution of L 5 (15 mg, 0.05 mmol) in CH 3 OH (5 mL). After ,30 min of vigorous mixing, the solution was filtered and left to stand at room temperature. Colourless block single crystals suitable for X-ray analysis were obtained by slow evaporation of the solvent after ,2 weeks in 47 % yield (10.3 mg, based on L 5 ). Anal. Calc. for C 17 H 12 N 6 Cl 2 Zn: C 46.72, H 2.75, N 19.24. Found: C 46.69, H 2.83, N 19.17 %. | [] | ["2 weeks"] | ["C 17 H 12 N 6 Cl 2 Zn"] | ["ZnCl 2--13.6 mg, 0.1 mmol"] | [] | ["L 5--15 mg, 0.05 mmol"] | [] | [] | ["CH 3 OH--5 mL", "aqueous solution--4 mL"]
00958970903045280 | 2.2.3. {[Co(L)(CH 3 OH) 4 ] .CH 3 OH} 2 (3). Complex 3 was prepared using a method similar to that for 1 except that MnCl 2 4H 2 O was replaced by Co(NO 3 ) 2 6H 2 O. Red needles suitable for X-ray single crystal diffraction analysis were obtained in 49% yield based on Co. Anal. Calcd for C 23 H 28 CoFeO 9 (%): C, 49.05; H, 5.01. Found(%): C, 49.23; H, 4.82. IR (KBr, cm 1 ): 3404 s, 3093 m, 1618 m, 1562 s, 1442 s, 1379 s, 1106 m, 1029 m, 1001 m, 913 m, 818 m, 780 m, 722 m, 492 m, 451 m. | [] | [] | ["{[Co(L)(CH 3 OH) 4 ] .CH 3 OH} 2"] | ["Co(NO 3 ) 2 6H 2 O--NaN"] | [] | [] | [] | [] | []
ejic.200500568 | C 24.50 H 25 Mn 2 N 3 O 10.50 (639.35): C 45.98, H 3.91, N 6.56; found C 46.01, H 3.90, N 6.57. IR: ν ˜ = 3436-3190 (s, v br), 1675 (w), 1611 (vs), 1558 (vs), 1467 (w), 1436 (s), 1372 (vs), 1314 (w), 1104 (w), 1016 (w), 830 (w), 761 (s), 731 (s), 628 (w), 542 (w) cm –1 . | [] | [] | ["C 24.50 H 25 Mn 2 N 3 O 10.50 "] | [] | [] | [] | [] | [] | []
ic401726a | Synthesis of [Cu(bipy)(H 2 O) 2 {(HO 2 CC 2 H 4 PO 3 ) 2 Mo 5 O 15 }]·(H 2 bipy)· 4H 2 O(3). Preparation of 3 was similar to that of 1 except that (CH 3 COO) 2 Cu·H 2 O (0.020 g, 0.1 mmol) was used instead of (CH 3 COO) 2 Co·4H 2 O, and the pH was 3.0, After 1 week, pale blue block crystals of 3 were isolated from the ﬁltrate with a yield of 35% based on molybdenum. Anal. Calcd for C 26 H 37 CuMo 5 N 4 O 31 P 2 (M r = 1506.79): C, 20.71; H, 2.46; N, 3.72; Cu, 12.65; Mo, 31.84. Found: C, 20.67; H, 2.42; N, 3.68; Cu, 12.70; Mo, 31.89. IR (KBr, pellet, cm −1 ): 3480(br), 3363(br), 3110(m), 3069(m), 2920(m), 2853(m), 1717(m), 1635(s), 1600(s), 1500(m), 1420(m), 1386(m), 1215(m), 1107(s), 986(s), 918(s), 802(s), 669(s), 551(m), 516(m), 484(m). | [] | [] | ["[Cu(bipy)(H 2 O) 2 {(HO 2 CC 2 H 4 PO 3 ) 2 Mo 5 O 15 }]·(H 2 bipy)· 4H 2 O", "C 26 H 37 CuMo 5 N 4 O 31 P 2"] | ["(CH 3 COO) 2 Cu·H 2 O--0.020 g, 0.1 mmol"] | [] | [] | [] | ["1 week"] | []
c8ce01237g | Synthesis of [Ru(phen) 3 ] 2 [V 10 O 28 ]∙15H 2 O NH 4 VO 3 (0.250 g, 2.14 mmol), RuCl 3 (0.089 g, 0.43 mmol), Sb 2 O 3 (0.120 g, 0.41 mmol), phen (0.168 g, 0.85 mmol), and oxalic acid dihydrate (0.05 g, 0.40 mmol) were added to 10 ml of H 2 O. The resulting suspension was stirred at room temperature for 0.5 h, and then pH value was adjusted from initial 5.80 to 6.70 with 2M KOH solution. The mixture was sealed in a 25 ml Teflon-lined stainless steel container, and heated to 160 o C under autogenously pressure for 120 h. From the resulting solution, dark red crystals suitable for X-ray diffraction were filtered off (0.4% yield based on V). Anal. calcd (%) for C 72 H 78 N 12 O 43 Ru 2 V 10 : C, 34.44; H, 3.13; N, 6.69. Found: C, 34.66; H, 2.94; N, 6.95. | [] | [] | ["[Ru(phen) 3 ] 2 [V 10 O 28 ]∙15H 2 O", "C 72 H 78 N 12 O 43 Ru 2 V 10"] | ["NH 4 VO 3--0.250 g, 2.14 mmol", "RuCl 3--0.089 g, 0.43 mmol", "Sb 2 O 3--0.120 g, 0.41 mmol"] | ["KOH solution--2M"] | ["phen--0.168 g, 0.85 mmol", "oxalic acid dihydrate--0.05 g, 0.40 mmol"] | ["160 o C"] | ["120 h"] | ["H 2 O--10 ml"]
j.ica.2009.10.014 | 2.2. Syntheses of {[Cu(btp) 2 (CH 3 OH)(H 2 O)]H 2 O2ClO 4 } n (1) To an aqueous solution (10 mL) of Cu(ClO 4 ) 2 6H 2 O (26.3 mg, 0.1 mmol) was slowly added a CH 3 OH solution (10 mL) containing btp (17.8 mg, 0.1 mmol) with constant stirring. The resulting grassgreen mixture was further stirred for 1 h and then ﬁltered. Upon slow evaporation of the ﬁltrate at room temperature, blue blockshaped crystals suitable for X-ray diffraction were collected within 10 days. Yield: 45% (based on Cu(II) salt). Anal. Calc. for C 15 H 28 Cl 2 CuN 12 O 11 : C, 26.23; H, 4.11; N, 24.47. Found: C, 26.34; H, 3.92; N, 24.61%. FT-IR (KBr, cm 1 ): 3429br, 3141s, 1630m, 1538s, 1290m, 1220w, 1131vs, 1005m, 672m, 625s. | [] | ["10 days"] | ["{[Cu(btp) 2 (CH 3 OH)(H 2 O)]H 2 O2ClO 4 } n", "C 15 H 28 Cl 2 CuN 12 O 11"] | ["Cu(ClO 4 ) 2 6H 2 O--26.3 mg, 0.1 mmol"] | [] | ["btp--17.8 mg, 0.1 mmol"] | [] | ["1 h"] | ["CH 3 OH--10 mL", "H 2 O--10 mL"]
c1ce06141k | Synthesis of complex 3. A 5ml solution DSM$(BF 4 ) 2 was carefully layered onto a H 2 O/CH 3 OH (5 ml) layer containing 35 mg NaNO 2 (0.5 mmol). Colorless crystals were grown after 3 days. Yield: 45.0 mg (ca. 37%). Anal. Calcd. for C 14 H 12 N 5 O 2 S 3 Ag: C, 34.58; H, 2.49; N, 14.40%. Found: C, 34.70; H, 2.43; N, 14.44%. IR (KBr disc, cm 1 ): 3435 (m, br), 3048 (w), 2927 (w), 2921 (w), 1604 (s), 1557 (w), 1497 (w), 1421 (s), 1378 (s), 1244 (s), 1123 (w), 1043 (s), 839 (m), 817 (m), 753 (m), 709 (m), 590 (w). | [] | [] | ["DSM$(BF 4 ) 2", "C 14 H 12 N 5 O 2 S 3 Ag"] | ["DSM$(BF 4 ) 2--5ml solution"] | [] | ["NaNO 2--35 mg (0.5 mmol)"] | [] | ["3 days"] | ["H 2 O/CH 3 OH--5 ml"]
b813444h | Found: C, 47.63; H, 3.02%. IR (KBr, cm 1 ): 1536(s), 1391(s), 1312(m), 735(m).Synthesis of Mn(H 2 O) 2 (trans-pda) (1b) H 2 pda (0.04 g, 0.2 mmol), MnCl 2 (0.08 g, 0.4 mmol), DMF (5 mL), and H 2 O (5 mL) were added in a 25 mL vial to form a solution under stirring. The ﬁnal pH of the above solution was adjusted to 5.5 with 1 mmol$L 1 NaOH. The vial was then placed in a beaker (100 mL) containing ethanol solution (10 mL), sealed and left undisturbed for two weeks at room temperature. The resulting buff block-shaped crystals of 1b were collected in 62% yield, based on H 2 pda (35 mg). Anal. Calcd. For C 10 H 12 O 6 Mn: C, 42.38; H, 4.23%. Found: C, 42.58; H, 4.34%. IR (KBr, cm 1 ): 3627(s), 1553(s), 1398(s), 1158(m), 714(m). | [] | [] | ["Mn(H 2 O) 2 (trans-pda) (1b)", "C 10 H 12 O 6 Mn"] | ["MnCl 2--0.08 g, 0.4 mmol"] | [] | ["H 2 pda--0.04 g, 0.2 mmol"] | ["room temperature"] | ["two weeks"] | ["DMF--5 mL", "H 2 O--5 mL", "ethanol--10 mL"]
c5ce00807g | Synthesis of ĳCdĲsdi) 0.5 ĲHbtc)ĲOCH 3 )] (11). CdĲNO 3 ) 2 ·4H 2 O (31 mg, 0.1 mmol), sdi (20 mg, 0.1 mmol) and 1,3,5benzenetricarboxylic acid (21 mg, 0.1 mmol) were mixed in 5 mL of methanol. The mixture was stirred for 10 min at room temperature and filtered into a glass tube. Then, colorless crystals of 11 were obtained in 3 days. 68% yield (based on sdi). Anal. calcd. (%): C, 34.72; H, 2.02; N, 6.23. Found (%): C, 34.77; H, 1.99; N, 6.18. IR (KBr, cm −1 ): 3148(m), 2045(w), 1708(s), 1616(m), 1570(m), 1539(m), 1455(s), 1356(s), 1265(s), 1202(s), 1052(s), 1019(m), 919(m), 743(m), 682(m), 636(s), 559(w). | [] | [] | ["[Cd(sdi) 0.5 (Hbtc)(OCH 3 )] n", "Cd(NO 3 ) 2 ·4H 2 O", "sdi", "1,3,5-benzenetricarboxylic acid"] | ["Cd(NO 3 ) 2 ·4H 2 O--31 mg, 0.1 mmol"] | [] | ["sdi--20 mg, 0.1 mmol", "1,3,5-benzenetricarboxylic acid--21 mg, 0.1 mmol"] | [] | ["3 days"] | ["methanol--5 mL"]
zkri-2018-2130 | Preparation of QDs@SiO 2 @AMEO particles: A total of 500 μL CdSe/ZnS QDs aqueous solution (0.3mg/mL), 50 μL tetraethyl orthosilicate (TEOS) and 20 μL NH 3 · H 2 O and 100 μL H 2 O was added into 4mL of CH 3 CH 2 OH, after stirring at room temperature for 12h, 20 μL AMEO (3-Aminopropyltriethoxysilane) was added into the mixture and stirred for 12h at room temperature. Subsequently, the reaction mixture was centrifuged and the silica nanoparticles were collected and washed several times with water and re-dispersed into 2mL of water. | [] | [] | [] | ["CdSe/ZnS QDs aqueous solution--500 μL (0.3 mg/mL)"] | ["TEOS--50 μL", "NH 3 · H 2 O--20 μL", "H 2 O--100 μL", "AMEO (3-Aminopropyltriethoxysilane)--20 μL"] | [] | [] | ["12 h", "12 h"] | ["CH 3 CH 2 OH--4 mL"]
acs.inorgchem.9b03646 | Mn 6 Bi 2 → α-MnO 2 Conversion and Precipitation. Mn 6 Bi 2 crystals (0.018 g, 0.01 mmol) were dissolved in 5 mL of a mixed solvent [acetonitrile and acetic acid with a ratio of 10:1 (v/v)]; then after 10 s of sonication, the mixture was left at room temperature for 5 min. TMA-Br (0.061 g, 0.4 mmol) was added to the clear dark-brown solution, and the solution was left at 0 °C for 12 h, during which time BiOBr precipitated. BiOBr was then separated from the solution by centrifugation for 5 min, followed by ﬁltration with a Nylon 0.45 μm syringe disk ﬁlter. Deionized water (0.5 mL) was then added to promote conversion to oxyhydroxide. SAXS was used to follow the aging process (see below). After 10 days of aging, a brown precipitate formed. The dark-brown powder was washed and centrifuged three times with water/ethanol (50% v/v) and two times with deionized water to remove all of the nitrate and acetate that was present in the Mn 6 Bi 2 lattice. The powder was dried in vacuo for 24 h and used for Fourier transform infrared (FT-IR) and TEM measurements. | [] | [] | ["Mn 6 Bi 2", "BiOBr"] | ["Mn 6 Bi 2--0.018 g, 0.01 mmol", "TMA-Br--0.061 g, 0.4 mmol"] | ["TMA-Br--0.061 g, 0.4 mmol"] | [] | ["0 °C"] | ["12 h", "10 days"] | ["acetonitrile--5 mL", "acetic acid--5 mL", "deionized water--0.5 mL", "ethanol--50% v/v"]
acs.inorgchem.5b01988 | Synthesis. The compound U-Ag-2,6-DCPCA was synthesized hydrothermally under autogenous pressure by using a Teﬂon-lined stainless-steel bomb from a mixture of uranyl nitrate hexahydrate, silver nitrate, and 2,6-dichloroisonicotinic acid using a method similar to that of U-2,6-DCPCA: 200 μLofUO 2 (NO 3 ) 2 ·6H 2 O (0.5M, 0.1 mmol) and 100 μL of AgNO 3 (1 M, 0.1 mmol) solution were added to a suspension of 2,6-dichloroisonicotinic acid precursor (0.2 mmol) in water (1 mL) in a stainless-steel bomb. After treating with ammonium hydroxide (10 μL), the mixture was sealed, kept at 150 °C for 48 h, and cooled to room temperature to give yellow-green crystals, which were then ﬁltered oﬀ, washed with water, and dried.Other attempts, using other metal ions (Cu 2+ ,Zn 2+ ,Co 2+ , and Ni 2+ ) to replace Ag + ion or using 2,6-dibromoisonicotinic acid to replace 2,6dichloroisonicotinic acid, were conducted under similar conditions described above. When using other metal ions (Cu 2+ ,Zn 2+ ,Co 2+ , and Ni 2+ ) to replace Ag + ion, only the hydrothermal system of uranyl nitrate hexahydrate, copper nitrate, and 2,6-dichloroisonicotinic acid aﬀords a new copper-2,6-dichloroisonicotinate compound (Cu-2,6DCPCA), while all the other hydrothermal systems give U-2,6DCPCA without any heterometallic elements of starting materials (Cu 2+ ,Zn 2+ ,Co 2+ ,orNi 2+ ) involved. When using 2,6-dibromoisonicotinic acid to replace 2,6-dichloroisonicotinic acid in the presence of Ag + ion, only U-2,6-DBPCA was obtained, without Ag + involved in the ﬁnal product. | [] | [] | ["U-Ag-2,6-DCPCA", "Cu-2,6DCPCA", "U-2,6DCPCA", "U-2,6-DBPCA"] | ["uranyl nitrate hexahydrate--200 μL of UO 2 (NO 3 ) 2 ·6H 2 O (0.5M, 0.1 mmol)", "silver nitrate--100 μL of AgNO 3 (1 M, 0.1 mmol)", "copper nitrate--not available"] | ["ammonium hydroxide--10 μL"] | ["2,6-dichloroisonicotinic acid--0.2 mmol", "2,6-dibromoisonicotinic acid--not available"] | ["150 °C"] | ["48 h"] | ["water--1 mL"]
c2ce06479k | Synthesis of [Cu(HL)(H 2 O)] (1). A mixture of H 3 L (0.029 g, 0.10 mmol), Cu(OAc) 2 $H 2 O (0.030 g, 0.15 mmol), NaOH (0.008 g, 0.20 mmol) and water (8 mL) was placed in a Teﬂon reactor (15 mL) and heated at 120  C for 72 h. After the mixture had been cooled to ambient temperature at a rate of 10  Ch 1 , green crystals of 1 were collected in 34% yield. Anal. Calcd for C 14 H 13 CuO 6 P(M r ¼ 371.75): C, 45.23; H, 3.53. Found: C, 45.14; H, 3.47. IR (cm 1 ): 3254(w), 1668(w), 1549(s), 1486(w), 1453(w), 1425(w), 1257(w), 1148(m), 1013(s), 836(w), 768(w), 721(w), 662(w), 598(m), 466(w), 432(w). | [] | [] | ["[Cu(HL)(H 2 O)]", "C 14 H 13 CuO 6 P"] | ["Cu(OAc) 2 $H 2 O--0.030 g, 0.15 mmol"] | ["NaOH--0.008 g, 0.20 mmol"] | ["H 3 L--0.029 g, 0.10 mmol"] | ["120 \nC"] | ["72 h"] | ["water--8 mL"]
j.ica.2008.12.011 | 2.3. Synthesis of compounds 2.3.1. Synthesis of [Cd(TTBT)(1,3-BDC)] n (1) A mixture of CdCl 2  2H 2 O (0.110 g, 0.5 mmol), 1,3-H 2 BDC (0.083 g, 0.5 mmol), TTBT (0.143 g, 0.5 mmol), NaOH (0.008 g, 0.2 mmol) and deionized water (15 mL) was heated to 140 °C for 120 h in a 25 mL Teﬂon-lined stainless steel vessel under autogenous pressure. Subsequently, it was cooled to room temperature at a rate of 10 °C/h. Yellow crystals of 1 was isolated by ﬁltration, washed with water and dried at ambient temperature (yield 81% based on Cd(II)). Anal. Calc. for C 26 H 18 CdN 4 O 4 : C, 55.48; H, 3.22; N, 9.95. Found: C, 55.43; H, 3.23; N, 9.96%. | [] | [] | ["[Cd(TTBT)(1,3-BDC)] n", "C 26 H 18 CdN 4 O 4"] | ["CdCl 2 ? 2H 2 O--0.110 g, 0.5 mmol"] | ["NaOH--0.008 g, 0.2 mmol"] | ["1,3-H 2 BDC--0.083 g, 0.5 mmol", "TTBT--0.143 g, 0.5 mmol"] | ["140 \n°C"] | ["120 h"] | ["deionized water--15 mL"]
ic202255w | Solvothermal Synthesis of [Cu 3 I(pymS) 2 ] n (3), [CuI(pym 2 S 3 )] [pym 2 S 3 = Bis(2-pyrimidyl)trisulfide] (4), and [Cu 3 Br(pymS) 2 ] n (5).All of the syntheses were carried out following the procedure abovementioned for the isolation of 1. The used solvents and reagents are as follows. | [] | [] | ["[Cu 3 I(pymS) 2 ] n", "[CuI(pym 2 S 3 )]", "[Cu 3 Br(pymS) 2 ] n"] | [] | [] | [] | [] | [] | []
c4ra05290k | (m, 1H, H-3), 4.25–4.17 (m, 3H, H-5, H a -6, H b -6), 2.22–1.88 (m, 16H, 3  CH 3 of OAc, aliphatic-4 H), 0.97 (t, J ¼ 7.2 Hz, 3H). | [] | [] | [] | [] | [] | [] | [] | [] | []
ic048251m | [Na 2 {Ru 2 (F 4 Cat) 4 }]‚3THF (1′). Yield: 40%. Anal. Calcd for C 36 H 24 F 16 Na 2 O 11 Ru 2 (1′): C, 36.50; H, 2.04. Found: C, 36.18; H, 2.27. The complex is diamagnetic. UV-vis-NIR (λ max /nm (/M -1 ‚ cm -1 ) in THF): 267 (sh), 572 (5510).[Na 2 {Ru 2 (Br 4 Cat) 4 (THF) 2 }]‚3THF (3′). The single crystal, [{Na(THF) 2 } 2 {Ru 2 (Br 4 Cat) 4 (THF) 2 }](3′ s ), easily loses the cocrystallized solvent under vacuum. The polycrystalline sample formulated as [Na 2 {Ru 2 (Br 4 Cat) 4 (THF) 2 }]‚3THF was obtained by drying the single crystals under vacuum. Yield: 86%. Anal. | [] | [] | ["Na 2 {Ru 2 (F 4 Cat) 4 }]‚3THF", "Na 2 {Ru 2 (Br 4 Cat) 4 (THF) 2 }]‚3THF"] | [] | [] | [] | [] | [] | []
j.ica.2014.02.027 | 2.2.5. Synthesis of Cd 2 (Hdmpz) 6 (L5) 2 Cd(Hdmpz) 4 (HL5) 2 2H 2 O(5) A solution of Cd(CH 3 COO) 2 2H 2 O (0.027 g, 0.10 mmol) in 6 mL of MeOH was added to a MeOH solution (7 mL) containing Hdmpz (0.019 g, 0.20 mmol) and 1,4-cyclohexanedicarboxylic acid (H 2 L5) (0.034 g, 0.20 mmol), under continuous stirring. The solution was stirred for about 2 h at room temperature, the solution became turbid, then a few drops of conc. ammonia was added till the solution became clear completely. The clear solution was ﬁltered into a test tube, after several days colorless block crystals formed, which was ﬁltered off, washed with MeOH and dried under vacuum to afford 0.044 g of the product. Yield: 44% (Cd(CH 3 COO) 2 2H 2 O). Elemental analysis performed on crystals exposed to the atmosphere: Anal.Calc. for C 82 H 126 Cd 3 N 20 O 18 (2017.23): C, 48.78; H, 6.24; N, 13.88.Found: C, 48.72; H, 6.16; N, 13.83%. Infrared spectrum (KBr disc, cm 1 ): 3577s( m (OH)), 3436m, 3245m, 3119m, 2935s, 2858m, 1664s( m (C@O)), 1627s, 1609s( m as (COO  )), 1548m, 1498s, 1421s( m s (COO  )), 1365m, 1295s( m (C–O)), 1267m, 1174m, 1094m, 936m, 894m, 831m, 744m, 681m, 627m. | [] | ["several days"] | ["Cd 2 (Hdmpz) 6 (L5) 2 Cd(Hdmpz) 4 (HL5) 2 2H 2 O"] | ["Cd(CH 3 COO) 2 2H 2 O--0.027 g, 0.10 mmol"] | ["conc. ammonia--few drops"] | ["Hdmpz--0.019 g, 0.20 mmol", "1,4-cyclohexanedicarboxylic acid (H 2 L5)--0.034 g, 0.20 mmol"] | ["room temperature"] | ["2 h"] | ["MeOH--6 mL"]
acs.inorgchem.5b00539 | AEMOF-3. MgCl 2 (0.03 g, 0.32 mmol) was added as a solid into a stirred solution of H 4 dhtp (0.03 g, 0.15 mmol) in DMAc (3 mL) in a Teﬂon cup. Then, the reaction was performed similarly as in the case of AEMOF-2 (i.e., solvothermal reaction at 120 °C for ∼20 h). Colorless plate-like crystals of AEMOF-3 were isolated by ﬁltration and dried in the air. Yield: 0.05 g (∼61%, calculated for the anhydrous MOF). | [] | [] | ["AEMOF-3"] | ["MgCl 2--0.03 g, 0.32 mmol"] | [] | ["H 4 dhtp--0.03 g, 0.15 mmol"] | ["120 °C"] | ["∼20 h"] | ["DMAc--3 mL"]
s0277-5387(01)00965-2 | Anal. Found: C, 35.66; H, 3.76; N, 3.75; U, 32.24. Calc.for C 44 H 58 N 4 O 23 U 2 : C, 35.98; H, 3.98; N, 3.81; U, 32.41%. TG/DTA (°C) 71 ( −3.6% endo, −1.5H 2 O= 3.7%), 169 (−24.2% endo, −2 phenyl =24.0%), 280 (exo), 522 (39.0% exo,UO 3 =38.0%). IR (KBr disk) w (cm −1 ): 3424 m (br), 1579 s (br), 1534 m, 1396 m, 1335 w, 1270 w, 913 vs, 736 m, 696 w, 625 w.2 .3 .23 . Synthesis of bis [ hexaaminecobalt ( III ) methylmalonato dimethylmalonato dioxouranate ( VI )] di-chloride hexahydrate {[Co(NH 3 ) 6 ][UO 2 (C 4 H 4 O 4 )(C 5 H 6 O 4 )]} 2 Cl 2 ·6H 2 O(20): a solution of uranyl nitrate hexahydrate (0.50 g, 1 mmol in 5 cm 3 H 2 O) was added to an aqueous solution of methylmalonic acid and dimethylmalonic acid (0.12 g, 1 mmol; 0.13 g, 1 mmol, respectively, in 25 cm 3 H 2 O), fresh NaOH solution (0.16 g, 4 mmol in 10 cm 3 H 2 O) and hexaaminecobalt(III) chloride (0.13 g, 0.5 mmol in 5 cm 3 H 2 O) in the molar ratio of 4:8:1. An orange, crystalline product formed after a few days and was collected by ﬁltration and dried in air, yield 60%. | [] | [] | ["bis [ hexaaminecobalt ( III ) methylmalonato dimethylmalonato dioxouranate ( VI )] di-chloride hexahydrate {[Co(NH 3 ) 6 ][UO 2 (C 4 H 4 O 4 )(C 5 H 6 O 4 )]} 2 Cl 2 ·6H 2 O"] | ["uranyl nitrate hexahydrate--0.50 g, 1 mmol", "hexaaminecobalt(III) chloride--0.13 g, 0.5 mmol"] | [] | ["methylmalonic acid--0.12 g, 1 mmol", "dimethylmalonic acid--0.13 g, 1 mmol", "NaOH--0.16 g, 4 mmol"] | [] | ["a few days"] | ["H 2 O--5 cm 3", "H 2 O--25 cm 3", "H 2 O--10 cm 3", "H 2 O--5 cm 3"]
j.ica.2013.12.013 | 2.2. Synthesis of [Mg 3 (obb) 3 (H 2 O) 2 (DMA) 2 ]2DMA (1) A mixture Mg(NO 3 ) 2 6H 2 O (0.1848 g, 0.5 mmol), H 2 obb (0.1893 g, 0.5 mmol), NaOH (0.0412 g, 1 mmol) was dissolved in 5 mL of DMA or DMA/H 2 O(4:1) in a 20 mL vial. The reaction vial was capped tightly and heated at 120 °C for 48 h. Cool down to room temperature and washed by ethanol, colorless block crystals were obtained (63% yield). Elemental analysis (EA) for 1,C 58 H 60 N 4 O 21 Mg 3 (1222.03): Calc. C, 57.01; H, 4.95; N, 4.58. Found: C, 57.34; H, 4.53; N, 4.51%. | [] | [] | ["C 58 H 60 N 4 O 21 Mg 3"] | ["Mg(NO 3 ) 2 \n6H 2 O--0.1848 g, 0.5 mmol"] | ["NaOH--0.0412 g, 1 mmol"] | ["H 2 obb--0.1893 g, 0.5 mmol"] | ["120 \n°C"] | ["48 h"] | ["DMA--5 mL", "DMA/H 2 O(4:1)--5 mL"]
j.poly.2012.09.029 | 2.2.2. Synthesis of bis{4-chloro-2-[(2-hydroxyethyl)iminomethyl]phenolato}-copper(II), [Cu(cheimp) 2 ], (2) The preparation method of complex 2 was similar to that of complex 1 with one exception; instead of salicylaldehyde 5-chlorosalicylaldehyde was used (30 ml of ethanol; 0.122 ml, 2 mmol of aminoethanol; 313 mg, 2 mmol of 5-chlorosalicylaldehyde; 182 mg, 1 mmol of Cu(CH 3 COO) 2 ). Green single crystals of complex 2, suitable for X-rayanalysis, were grownin theﬁltrate by slowsolvent evaporation at 298 K. Yield 400 mg (87%); Anal. Calc. for C 18 H 18 Cl 2 CuN 2 O 4 : C, 46.92; H, 3.94; N, 6.08. Found: C, 47.09; H, 3.98; N, 6.10%; IR (KBr, cm 1 ): 429w, 462w, 486w, 587w, 660w, 707s ( m O–H ), 808m ( m O–H ), 825s ( m O–H ), 873w, 940w, 973w, 1041s ( m C–O ), 1056s ( m C–O ), 1079w, 1129w, 1178m, 1199m, 1215w, 1243w ( m C–O ), 1323s ( m C–O ), 1339w, 1359w, 1388s ( m C–N ), 1434m ( m C@C ), 1467vs ( m C–N ), 1531s ( m C–N ), 1626vs ( m C@N ), 2852m ( m C–H ), 2918m ( m C–H ), 2973m ( m C–H ), 3048w ( m C–H ), 3252m ( m O–H ), 3335m ( m O–H ). | [] | [] | ["bis{4-chloro-2-[(2-hydroxyethyl)iminomethyl]phenolato}-copper(II), [Cu(cheimp) 2 ]"] | ["Cu(CH 3 COO) 2--182 mg, 1 mmol"] | [] | ["aminoethanol--0.122 ml, 2 mmol", "5-chlorosalicylaldehyde--313 mg, 2 mmol"] | [] | [] | ["ethanol--30 ml"]
chem.200800588 | Yield: 0.24 g (1.23 mmol, 83%).1 H NMR (400.1 MHz, C 6 D 6 ): d =7.52 (d, 2H; PhH-o), 7.28 (vtr, 2 H; PhH-m), 7.20 (t, 1 H; PhH-p), 2.64, 2.47 (2 s, 2 3H; NMe), 2.22 (s, 2 H; BCH 2 ), 1.88 ppm (s, 3H; SMe); 13 C NMR (100.6 MHz, C 6 D 6 ): d =132.0 (PhC-o), 127.9, 127.9 (PhC-m,p), 41.0, 39.7 (NMe), 24.4 (br, BCH 2 ), 19.1 ppm (SMe), n.o. (PhC-i); 11 B NMR (128.4 MHz, C 6 D 6 ): d = 40.6 ppm (h 1/2 = 150 Hz).Synthesis of Li[5]: 4 (0.58 g; 3.02 mmol) was dissolved in toluene (20 mL). To the stirred solution was added a solid mixture of Hpz (0.21 g; 3.08 mmol) and Lipz (0.22 g; 2.95 mmol). The resulting suspension was heated to reflux for 12 h. Evaporation of the pale yellow solution in vacuo yielded a colorless solid foam. Recrystallization by gas diffusion of pentane into a toluene solution of the crude product yielded colorless crystals of (Li[5]) 2 . Yield: 0.79 g (2.71 mmol, 92%). | [] | [] | ["Li[5]"] | [] | [] | ["4--0.58 g; 3.02 mmol", "Hpz--0.21 g; 3.08 mmol", "Lipz--0.22 g; 2.95 mmol"] | ["reflux"] | ["12 h"] | ["toluene--20 mL"]
cg200360e | Synthesis of [Ag 2 (L1)] n (2). The procedure was similar with that for 1 by changing the ratio into 3:2 and adjusting the pH value to ca. 8 with the proper amount of ammonia. Red crystals of 2 were obtained from the solution after avoiding illumination for several days. Yield: 59% (based on Ag). Anal. Calcd for C 7 H 6 O 4 SAg 2 : C 20.92, H 1.50%; Found: C 20.86, H 1.43%. Main IR (cm 1 ): 3031w, 2932w, 1608m, 1510s, 1419m, 1366m, 1293m, 1218s, 1181s, 1136m, 1091s, 1027s, 818s, 706s, 634s, 536m. | [] | ["several days"] | ["[Ag 2 (L1)] n", "C 7 H 6 O 4 SAg 2"] | [] | [] | ["L1--not specified"] | [] | [] | []
chem.200601221 | Synthesis of tris(benzothiazol-2-yl)phosphane (1): The compound was synthesised and characterised by following the procedure published in ref. [15]. | [] | [] | [] | [] | [] | [] | [] | [] | []
15533174.2013.843550 | Synthesis of Complex I Cu(NO 3 ) 2 ¢3H 2 O (0.24 g, 1 mmol), 1,5-naphthalenedisulfonic acid (0.29 g, 1 mmol) and 2,2 0 -bipyridine (0.16 g, 1 mmol) were dissolved in 20 mL H 2 O. To this mixture with stirring, an aqueous solution of sodium hydroxide (1 mol¢L ¡1 ) was dropwise added adjusting pH value to 4–5. After stirring for 1 h, it was ﬁltered and the ﬁltrate was allowed to evap orate at room temperature. The blue single crystals for X-ray diffraction analysis were obtained in ca. 67% yield bas ed on Cu (II) after ﬁve days. | [] | ["five days"] | ["Complex I Cu(NO 3 ) 2 ¢3H 2 O"] | ["Cu(NO 3 ) 2 ¢3H 2 O--0.24 g, 1 mmol"] | ["sodium hydroxide--1 mol¢L ¡1"] | ["1,5-naphthalenedisulfonic acid--0.29 g, 1 mmol", "2,2 0 -bipyridine--0.16 g, 1 mmol"] | [] | ["1 h"] | ["H 2 O--20 mL"]
c1dt10241a | for C 12 H 22 Er 2 N 2 O 16 : C 18.36, H 2.83, N 3.57%; found: C 18.64, H 2.94, N 3.71%. Selected IR bands (cm -1 ): 777 (m), 795 (m), 865 (w), 1056 (w), 1284 (w), 1341 (m), 1360 (m), 1379 (m), 1451 (w), 1472 (w), 1496 (w), 1605 (s), 1677 (m), 2851 (m), 3090 (b, m), 3461 (w), 3514 (w).Synthesis of 2:Itwassimilartothatof1 using tmen. Pink thick plate-shaped crystals were obtained after several hours and the crystals were easily separated from the product mixed with white crystals of the diammomium formate. Yield: 0.34 g (79%). Anal. | [] | [] | ["C 12 H 22 Er 2 N 2 O 16"] | [] | ["tmen--not specified"] | [] | [] | ["several hours"] | []
c2dt12281b | Synthesis of [Cu(ip)(CuL)] (3). A mixture of Cu(ClO 4 ) 2 ·6H 2 O (0.1 mmol), H 2 ip (0.05 mmol), CuL (0.05 mmol), H 2 O (10 mL) and CH 3 OH (4 mL) was stirred for 40 min at room temperature, and the pH value of the solution was adjusted to about 7–8with triethylamine. Then, the mixture was transferred to a 18 mL Teﬂon-lined reactor, and heated at 150 °C for 72 h. Then the reaction system was cooled to room temperature during 36 h, and deep brown-green crystal of the compound 3 was isolated (yield 48.5% based on Cu) by ﬁltering and washing with water.Found: C, 51.94; H, 3.23; N, 8.97%. Calcd for C 27 H 20 Cu 2 N 4 O 6 3: C, 51.96; H, 3.21; N, 8.98%. Main IR bands: 1647s, 1611s, 1563s, 14826m, 1380s, 1287m, 1229m, 1195w, 1071m, 912m, 753m, 726m, 547m, 485m. | [] | ["36 h"] | ["[Cu(ip)(CuL)] (3)", "C 27 H 20 Cu 2 N 4 O 6 3"] | ["Cu(ClO 4 ) 2 \n6H 2 O--0.1 mmol"] | [] | ["H 2 ip--0.05 mmol", "CuL--0.05 mmol"] | ["150 °C"] | ["72 h"] | ["H 2 O--10 mL", "CH 3 OH--4 mL"]
c4dt00877d | The product was filtered, thoroughly washed with water and extracted with CH 2 Cl 2 –water to remove inorganic materials. | [] | [] | [] | [] | [] | [] | [] | [] | ["CH 2 Cl 2 --NaN", "water--NaN"]
acsami.9b22658 | The crystals were collected via ﬁltration, washed with IPA, and dried in air. Yield: 92% (97 mg). Anal. Calcd (%) for C 62 H 69 N 7 O 25 S 2 Cd 2 (MW 1601.19): C, 46.51; H, 4.34; N, 6.12; S, 4.01. Found (%): C, 46.48; H, 4.33; N, 5.74; S, 4.29. Selected FTIR peaks (KBr, cm −1 ): 3422 (br), 1627 (s), 1602 (s), 1413 (s), 1386 (s), 1286 (s), 1210 (s), 885 (m), 850 (m), 778 (m), 661 (w), 591 (w), 527 (w). | [] | [] | ["[Cd(HL)(μ 1,1 –N 3 ) 2 ] n"] | [] | [] | [] | [] | [] | []
j.poly.2013.01.026 | 2C 2 H 3 N: C, 35.98; H, 2.79; N, 19.37. Found: C, 36.05; H, 2.84; N, 19.31%. IR, (KBr/ m ,cm 1 ): 1595 (C=N), 1279 (NO 3 ), 1492 (NO 3 ). | [] | [] | ["C 2 H 3 N"] | [] | [] | [] | [] | [] | []
j.ica.2017.01.009 | 2.9. Preparation of {[Cd 3 (btc) 2 (H 2 O) 8 (4-bpmp)]6H 2 O} n (8) Cd(NO 3 ) 2 4H 2 O (129 mg, 0.42 mmol), 4-bpmp (37 mg, 0.14 mmol), and 1,3,5-benzenetricarboxylic acid (58 mg, 0.28 mmol) were mixed with 10 mL of distilled H 2 O and 1.0 mL of 1 M NaOH in a 23 mL Teﬂon-lined acid digestion bomb. The bomb was sealed and heated in an oven at 100 °C for 4 d, and then was cooled slowly to 25 °C. Colorless crystals of 8 (95 mg, 53% yield based on Cd) were isolated after washing with distilled water, ethanol, and acetone and drying in air. Anal. Calc. for C 34 H 56 Cd 3 N 4 O 26 8: C, 32.05; H, 4.43; N, 4.40% Found: C, 32.10; H, 4.48; N, 4.62%. | [] | [] | ["{[Cd 3 (btc) 2 (H 2 O) 8 (4-bpmp)]?6H 2 O} n", "C 34 H 56 Cd 3 N 4 O 26 8"] | ["Cd(NO 3 ) 2 ?4H 2 O--129 mg, 0.42 mmol"] | [] | ["4-bpmp--37 mg, 0.14 mmol", "1,3,5-benzenetricarboxylic acid--58 mg, 0.28 mmol"] | ["100 \nC"] | ["4 d"] | ["distilled H 2 O--10 mL"]
c3ce40119g | The pH of the reaction mixture prior to reaction was approximately 6. After gradually cooling to room temperature at a rate of 10 uCh 21 , colorless crystals of 7 were obtained in a 55% yield based on Zn( II) ions. Anal. calcd for C 76 H 78 Cd 4 N 18 O 30 (M r = 2173.16): C, 41.96; H, 3.59; N, 11.59%. Found: C, 41.69; H, 3.69; N, 11.50%. IR data (KBr, cm 21 ): 3244(s), 3111(s), 1608(s), 1503(m), 1532(s), 1496(m), 1403(m), 1368(s), 1278(m), 1204(s), 1096(m), 1023(m), 984(w), 852(m), 785(m), 716(w), 684(m), 645(m), 607(w), 464(w). | [] | [] | ["7", "C 76 H 78 Cd 4 N 18 O 30"] | [] | [] | [] | [] | [] | []
cg101736e | Synthesis of [Sm(TDC)(ox) 0.5 (H 2 O) 2 ] 3 (H 2 O) (3). Compound 3 was synthesized by a procedure similar to that of 1, except Sm(NO 3 ) 3 3 6H 2 O (0.25 mmol, 0.1111 g) replaced Pr(NO 3 ) 3 3 6H 2 O. Light-yellow prismatic crystals of 3 were obtained (yield: 47.8% based on Sm(NO 3 ) 3 3 6H 2 O). Anal. Calc. for C 7 H 8 SmO 9 S (418.54): C, 20.09; H, 1.93; S, 7.66. Found: C, 20.12; H, 1.76; S, 7.83. IR spectrum (KBr pellet, ν/cm 1 ): 3600(m), 3525(w), 3323(vs), 3130(w), 1660(s), 1576(s), 1542(s), 1509(s), 1374(s), 1315(w), 1115(w), 1038(w), 862(w), 803(m), 769(m), 711(w), 677(m), 601(w), 542(w), 493(m), 467(m). | [] | [] | ["[Sm(TDC)(ox) 0.5 (H 2 O) 2 ] 3 (H 2 O)", "C 7 H 8 SmO 9 S"] | ["Sm(NO 3 ) 3 3 6H 2 O--0.25 mmol, 0.1111 g"] | [] | [] | [] | [] | []
ic025935q | [Ag 3 (2,4′-Py 2 S) 4 ](CF 3 SO 3 ) 3 . Yield: 81%. Anal. Calcd for C 43 H 32 N 8 F 9 O 9 S 7 Ag 3 : C, 33.9; H, 2.1; N, 7.4. Found: C, 33.5; H, 2.0; N, 7.3. IR (KBr, cm -1 ): ν(CF 3 SO 3 ), 834 (s, br). | [] | [] | ["[Ag 3 (2,4'-Py 2 S) 4 ](CF 3 SO 3 ) 3", "C 43 H 32 N 8 F 9 O 9 S 7 Ag 3"] | [] | [] | [] | [] | [] | []
24701556.2020.1777164 | After cooled to the room temperature slowly, Yellow block crystals of 1 were obtained in 32% yield based on ZnSO 4 7H 2 O. Anal. Calc. for 1,C 8 H 14 N 16 O 8 S 2 Zn 3 : C, 13.28; H, 1.94; N, 31.00%. Found: C, 13.32; H, 1.89, N, 30.95%. IR peaks ( KBr pellet, cm 1 ): 3308(s), 3172(s), 3066(m), 2855(m), 2348(m), 1835(m), 1807(w), 1776(w), 1732(s), 1648(s), 1568(s), 1527(s), 1482(m), 1449(m), 1387(m), 1329(m), 1314(m), 1228(m), 1207(s), 1178(s), 1046(s), 972(m), 922(w), 882(w), 767(s), 732(m), 702(w), 655(s), 620(s). | [] | [] | ["1", "C 8 H 14 N 16 O 8 S 2 Zn 3"] | ["ZnSO 4 \t7H 2 O--NaN"] | [] | [] | [] | [] | []
ic300274n | IR (KBr pellet): 2048 ν(NN) (terminal), 1615 ν(CN) cm −1 . λ max (methanol) = 397 nm.Synthesis of [MnL 2 (N 3 ) 2 ] n (2). The procedure was the same as that for complex 1, except that 5 mmol of a methanolic solution of the Schiﬀ base ligand HL 2 (10 mL) was added instead of HL 1 . The solution turned red immediately. On storing the resulting solution in a refrigerater, red colored, X-ray quality, prismatic shaped single crystals were obtained after two days.Complex 2. Yield: 0.950 g. (74%). C 22 H 30 Mn 2 N 16 O 2 (660.46) calcd: C, 40.01; H, 4.58; N, 33.94. Found: C, 40.11; H, 4.57; N, 33.87.IR (KBr pellet): 2065 ν(N N) (bridging), 2050 ν(N N) (terminal), 1627 ν(CN) cm −1 . λ max (methanol) = 401 nm. | [] | [] | ["[MnL 2 (N 3 ) 2 ] n", "C 22 H 30 Mn 2 N 16 O 2"] | [] | [] | ["Schiﬀ base ligand HL 2--5 mmol"] | [] | ["two days"] | ["methanol--10 mL"]
j.ica.2018.05.002 | 2.2.3. [Cu 2 L(4-abpt) 2 (H 2 O) 2 ] n 2nDMF (3) A mixture of Cu(NO 3 ) 2 3H 2 O (0.20 mmol), H 4 L (0.05 mmol), 4abpt (0.05 mmol), DMF (4 mL) and water (5 mL) was sealed in a 15-mL Teﬂon-lined reactor and heated at 100 °C for 72 h. Blue crystals were obtained with 32% yield based on H 4 L. Anal. calcd for C 54 H 52 N 14 O 14 Cu 2 : C, 51.96; H, 4.20; N, 15.71. Found: C, 51.11; H, 4.27; N, 14.87. IR: 3450 w, 3333 m, 3185 m, 3055 w, 2926 w, 1663 m, 1619 s, 1574 s, 1449 m, 1344 s, 1252 w, 1029 s, 846 m, 780 s, 720 s cm 1 . | [] | [] | ["[Cu 2 L(4-abpt) 2 (H 2 O) 2 ] n 2nDMF", "C 54 H 52 N 14 O 14 Cu 2"] | ["Cu(NO 3 ) 2 3H 2 O--0.20 mmol"] | [] | ["H 4 L--0.05 mmol", "4abpt--0.05 mmol"] | ["100 °C"] | ["72 h"] | ["DMF--4 mL", "water--5 mL"]
c5dt01470k | Synthesis of the complexes A mixture of 0.043 g (0.1mmol) UO 2 (CH 3 COO) 2 ·2H 2 O, 0.033 g (0.2mmol) phthalic acid, 5 mL of demineralized water and 1mL EtOH were put in a glass vessel and stirred for 4h at room temperature. Then the solution was kept at 100 °C for 2 days. After filtration and wash with demineralized water, yellow crystals (complex 1 ) were obtained with a yield of 53% based on UO 2 (CH 3 COO) 2 ·2H 2 O. By a procedure similar to that used for 1, the complexes 2 , 3 and 4 were synthesized by changing starting materials phthalic acid into isophthalic acid, terephthalic acid or benzoic acid, replacing EtOH with DMF (complex 3 ), with a yield of 64%, 48% and 46%, respectively. Anal. Calc. for complex 1 , C 8 H 8 O 8 U (470.17): C, 20.42; H, 1.70. Found: C, 20.37; H, 1.73%. IR data (KBr, cm -1 ): 3587, 3520, 3424, 1588, 1549, 1511, 1425, 1396, 926, 878, 753, 715, 699, 564, 499. Anal. Calc. for complex 2 , C 32 H 24 O 22 U 2 (1236.57): C, 31.05; H, 1.94. Found: C, 31.16; H, 1.92%. IR data (KBr, cm -1 ): 3429, 1661, 1613, 1565, 1517, 1450, 1412, 1287, 1239, 1172, 1086, 1047, 992, 830, 807, 740, 675, 587, 529, 433. Anal. Calc. for complex 3 , C 14 H 18 N 2 O 8 U (580.33): C, 28.95; H, 3.10; N, 4.82. Found: C, 28.89; H, 3.16; N, 4.79%. IR data (KBr, cm -1 ): 2965, 2936, 1650, 1545, 1506, 1410, 1372, 1247, 1113, 921, 835, 748, 681, 524. Anal. Calc. for complex 4 , C 14 H 10 O 6 U (512.25): C, 32.80; H, 1.95. Found: C, 32.76; H, 1.92%. IR data (KBr, cm 1 ): 1593, 1497, 1410, 1314, 1065, 940, 719, 662, 566. X-ray Crystallographic Determination Suitable single crystals of the four complexes were mounted on glass fibers for X-ray measurement. Reflection data was collected at room temperature on a Bruker AXS SMART APEX II CCD diffractometer with graphite monochromatized Mo-Ka radiation (k = 0.71073 Å). All the measure independent reflections (I > 2  (I)) were used in the structural analyses, and semi-empirical absorption corrections were applied by SADABS program. | [] | [] | ["complex 1", "complex 2", "complex 3", "complex 4"] | ["UO 2 (CH 3 COO) 2 \b2H 2 O--0.043 g (0.1mmol)", "UO 2 (CH 3 COO) 2 \b2H 2 O--0.033 g (0.2mmol)", "UO 2 (CH 3 COO) 2 \b2H 2 O--0.033 g (0.2mmol)", "UO 2 (CH 3 COO) 2 \b2H 2 O--0.033 g (0.2mmol)"] | ["EtOH--1 mL", "DMF--NaN", "DMF--NaN", "DMF--NaN"] | ["phthalic acid--0.033 g (0.2mmol)", "isophthalic acid--0.033 g (0.2mmol)", "terephthalic acid--0.033 g (0.2mmol)", "benzoic acid--0.033 g (0.2mmol)"] | ["room temperature", "100 °C", "NaN", "NaN"] | ["4h", "2 days", "NaN", "NaN"] | ["demineralized water--5 mL", "demineralized water--5 mL", "demineralized water--5 mL", "demineralized water--5 mL"]
acs.inorgchem.6b02332 | Synthesis of Compound 2. A mixture of Cd(NO 3 ) 2 ·4H 2 O (0.015 g, 0.049 mmol), spiro-4-py (0.015 g, 0.024 mmol), 1,4-PDA (0.010 g, 0.051 mmol), HBF 4 (2 drops), H 2 O (1 mL), and DMA (4 mL) was added to a 20 mL scintillation vial and heated at 90 °C for 4 days.After being cooled to room temperature, slightly yellow block crystals were obtained by ﬁltration, washed with DMF, and dried in air.Elemental analyses calcd (%) for C 59 H 42 Cd 2 N 4 O 8 (1159.83): C, 61.09; H, 3.65; N, 4.83. Found C, 56.93; H, 3.66; N, 4.82. IR (KBr pellet, cm −1 ): 3424 (s), 2928 (w), 1672 (m), 1607 (s), 1560 (s), 1466 (w), 1392 (s), 1256 (w), 1226 (w), 1069 (w), 1020 (w), 817 (m), 720 (w), 626 (w). | [] | [] | ["Compound 2", "C 59 H 42 Cd 2 N 4 O 8"] | ["Cd(NO 3 ) 2 \n4H 2 O--0.015 g, 0.049 mmol"] | ["HBF 4--2 drops"] | ["spiro-4-py--0.015 g, 0.024 mmol", "1,4-PDA--0.010 g, 0.051 mmol"] | ["90 \n°C"] | ["4 days"] | ["H 2 O--1 mL", "DMA--4 mL"]
s0036023620030183 | The title compounds modified carbon paste electrodes (CPEs) were used as the working electrodes.Synthesis of compound 1. A mixture of Co(NO 3 ) 2 (0.080 g, 0.440 mmol), K 6 P 2 W 18 O 62 (0.2 g, 0.04 mmol) and H 2 bdpm (0.023 g, 0.113 mmol) was dissolved in 10 mL of distilled water at room temperature. The suspension was stirred for 1 h in air, and the pH of the solution was then adjusted from 1.5 to 2.2 with 1.0 mol L −1 HNO 3 . The suspension was sealed in a Teflonlined autoclave (25 mL) and kept at 160°C for 4 days.After cooling to room temperature, red block crystals of 1 (yield 26% based on W) were formed. Anal. calcd.for 1 C 40 H 53 CoN 14 O 62 P 2 W 18 (5152): C 9.33, H 1.04, N 3.81. Found: C 9.41, H 0.98, N 3.88%. | [] | [] | ["C 40 H 53 CoN 14 O 62 P 2 W 18"] | ["Co(NO 3 ) 2--0.080 g, 0.440 mmol"] | ["HNO 3--1.0 mol L −1"] | ["K 6 P 2 W 18 O 62--0.2 g, 0.04 mmol", "H 2 bdpm--0.023 g, 0.113 mmol"] | ["160°C"] | ["4 days"] | ["distilled water--10 mL"]
c3ce40174j | Methylene blue substitution of complex 3 Methylene blue (0.25 g) was dissolved in 3 ml water and filtered to remove impurities. To the solution was added 25 mg of complex 3. The mixture was left at room temperature for a week with occasional shaking. After filtration from the dye solution, the solid complex was washed with water. The dried sample was analyzed with PXRD and NMR. The NMR samples were prepared as following: complex 3 or its encapsulation samples (y5 mg) were suspended in D 2 O, solid NaOH (y20 mg) was added to the suspension, after a few minutes the samples will dissolved in D 2 O completely. | [] | [] | ["complex 3"] | [] | ["Methylene blue--0.25 g", "solid NaOH--y20 mg"] | [] | ["room temperature"] | ["a week"] | ["water--3 ml", "D 2 O--y5 mg"]
cg0496282 | Preparation of [Co(H 2 cit)(H 2 O)] n (1). CoCl 2 ‚6H 2 O (2.14 g, 9 mmol) and citric acid monohydrate (1.89 g, 9 mmol) were dissolved in 5 mL of water. The pH of the reaction mixture was carefully adjusted to 2.0 by adding sodium hydroxide (4 M) and heated at 70° C for 10 h, and then, pink crystals precipitated. The products were collected, washed with water three times, and air-dried to give 1 (1.44 g, 60%). C and H elemental analyses for C 6 H 8 O 8 Co follow. Found (calcd): C, 27.1 * To whom correspondence should be addressed. Tel: +86-5922184531. Fax: +86-592-2183047. E-mail: zhzhou@xmu.edu.cn.CRYSTAL GROWTH & DESIGN 2005 VOL. 5, NO. 3 1109-1117 10.1021/cg0496282 CCC: $30.25 © 2005 American Chemical Society Published on Web 02/12/2005 | [] | [] | ["[Co(H 2 cit)(H 2 O)] n", "C 6 H 8 O 8 Co"] | ["CoCl 2 ‚6H 2 O--2.14 g, 9 mmol"] | ["sodium hydroxide (4 M)--adjust pH to 2.0"] | ["citric acid monohydrate--1.89 g, 9 mmol"] | ["70° C"] | ["10 h"] | ["water--5 mL"]
s1463-0184(99)00010-6 | Synthesis of [Co(isonicotinate) 2 (H 2 O)(NO 3 ) 2 ] ⴥ ,2. A mixture of Co(NO 3 ) 2 䡠6H 2 O (0.291 g, 1.0 mmol), isonicotinic acid (0.246 g, 2.0 mmol), and 2-nitroaniline (0.276 g, 2.0 mmol) was thoroughly mixed with ethanol (0.4 mL) in a heavy-walled Pyrex tube. The Pyrex tube was sealed under vacuum and heated in an oven at 110°C. Dark red crystals of 2 were obtained after heating at 110°C for 18 hours. Yield: 0.21 g (54.7%). Density: 1.77 (1) g/cm 3 .IR (cm ⫺1 ): 3386 (m, br), 2668 (m, br), 1640 (s), 1610 (s), 1547 (w), 1451 (w), 1385 (s), 1310 (w), 1025 (w), 769 (w), 691 (w). | [] | [] | ["[Co(isonicotinate) 2 (H 2 O)(NO 3 ) 2 ] ⴥ", "NaN"] | ["Co(NO 3 ) 2 䡠6H 2 O--0.291 g, 1.0 mmol"] | [] | ["isonicotinic acid--0.246 g, 2.0 mmol", "2-nitroaniline--0.276 g, 2.0 mmol"] | ["110°C"] | ["18 hours"] | ["ethanol--0.4 mL"]
ic950629g | (b) [Cd(imH) 5 {Ag(CN) 2 }][Ag(CN) 2 ], 1b. From an aqueous solution similar to that in (a) but containing 25 mmol (1.70 g) of imH, colorless plate-shaped crystals were obtained in 1 day. Anal. Found (calcd): C, 37.0 (37.1); H, 3.0 (3.0); N, 13.5 (13.8).(c) [trans-Cd(N-Meim) 4 {Ag(CN) 2 }] n [Ag(CN) 2 ] n ,2. In ca.50cm 3 of H 2 O were dissolved K 2 [Cd(CN) 4 ] (5 mmol, 1.47 g) and AgNO 3 (10 mmol, 1.70 g); the pH was adjusted to 10 by adding 2-aminoethanol and citric acid to a final volume of 100 cm 3 . After addition and dissolution of N-Meim (125 mmol, ca.10cm 3 ), the solution was allowed to stand in the refrigerator to obtain colorless prismatic crystals.Anal. Found (calcd): C, 31.5 (31.5); H, 3.2 (3.2); N, 22.0 (22.1).(d) [trans-Cd(2-Meim) 4 {Ag(CN) 2 }] n [Ag(CN) 2 ] n ‚nH 2 O, 3. In ca.50 cm 3 of H 2 O were dissolved K[Ag(CN) 2 ] (10 mmol, 1.99 g) and CdCl 2 ‚2.5H 2 O (5 mmol, 1.14 g), the pH being adjusted to 8 with 2-aminoethanol and citric acid to a final volume of 100 cm 3 . After addition and dissolution of 2-MeimH (28 mmol, ca. 2.3 g), the solution was allowed to stand in the refrigerator; pale-yellow block crystals were obtained in a few days. Anal. Found (calcd): C, 30.9 (30.9); H, 3.4 (3.4); N, 21.7 (21.6). | [] | [] | ["[Cd(imH) 5 {Ag(CN) 2 }][Ag(CN) 2 ]", "[trans-Cd(N-Meim) 4 {Ag(CN) 2 }] n [Ag(CN) 2 ] n", "[trans-Cd(2-Meim) 4 {Ag(CN) 2 }] n [Ag(CN) 2 ] n ‚nH 2 O"] | ["K 2 [Cd(CN) 4 ]--5 mmol, 1.47 g", "AgNO 3--10 mmol, 1.70 g", "K[Ag(CN) 2 ]--10 mmol, 1.99 g", "CdCl 2 ‚2.5H 2 O--5 mmol, 1.14 g"] | ["2-aminoethanol and citric acid--adjust pH to 10", "2-aminoethanol and citric acid--adjust pH to 8"] | ["imH--25 mmol (1.70 g)", "N-Meim--125 mmol, ca.10cm 3", "2-MeimH--28 mmol, ca. 2.3 g"] | [] | ["1 day", "refrigerator", "a few days"] | ["H 2 O--ca.50 cm 3"]
cg300386p | Synthesis of 3. A mixture of Ni(NO 3 ) 2 ·6H 2 O (30.0 mg, 0.1 mmol), TPPA (47.6 mg, 0.1 mmol), and benzene-p-dicarboxylic acid (16.6 mg, 0.1 mmol) was dissolved in 15 mL of DMF/H 2 O (1/1). The ﬁnal mixture was placed in a Parr Teﬂon-lined stainless steel vessel (25 mL) under autogenous pressure and heated at 90 °C for 3 days. Green crystals of 3 were collected in 47% yield (based on TPPA ligand). Calcd for NiC 41 H 38 N 4 O 9 : C, 62.38%; H, 4.85%; N, 7.10%. Found: C, 62.50%; H, 4.86%; N, 7.19%. IR(KBr, cm −1 ): 3418 (s), 3401 (m), 2234 (w), 1670 (s), 1593 (s), 1487 (s), 1382 (s), 1283 (m), 1226 (m), 1079 (m), 1008 (m), 806 (s), 748 (s), 518 (s). | [] | [] | ["NiC 41 H 38 N 4 O 9"] | ["Ni(NO 3 ) 2 \n6H 2 O--30.0 mg, 0.1 mmol"] | [] | ["TPPA--47.6 mg, 0.1 mmol", "benzene-p-dicarboxylic acid--16.6 mg, 0.1 mmol"] | ["90 °C"] | ["3 days"] | ["DMF/H 2 O--15 mL"]
c0nj00238k | IR bands (KBr, cm 1 ): 2998 vw, 2950 ws, 2929 w, 2855 vw, 1709 vw, 1614 vi, 1561 m, 1472 vi, 1439 i, 1409 m, 1384 w, 1331 w, 1302 vi, 1234 i, 1174 vw, 1101 vw, 1068 m, 1030 w, 985 vw, 953 vw, 933 vw, 856 w, 816 vw, 786 w, 747 i, 637 vw, 614 vw, 575 vw, 535 vw, 466 vw, 443 vw.1 N [L(H 2 O)CuCo(oxy-bbz)]CH 3 CNC 2 H 5 OH (3). Asolution of [LCu] (0.02 mmol) in acetonitrile : ethanol was reacted with solid Co(NO 3 ) 2 (0.02 mmol). Green-blue crystals of 3 were obtained upon slow diﬀusion, in a test tube, through an ethanol–water layer (1 mL), of the resulted mixture into an ethanol–water solution of the oxy-bis(benzoic acid) (0.02 mmol) deprotonated by LiOH (0.04 mmol). IR bands (KBr, cm 1 ): 3616 w, 3357 s, 3224 ws, 3091 vw, 2970 vw, 2939 w, 2916 vw, 2837 w, 1618 vi, 1560 i, 1546 i, 1483 m, 1469 i, 1436 w, 1416 w, 1394 w, 1368 i, 1312 i, 1249 i, 1230 i, 1173 w, 1153 w, 1105 w, 1073m,1010w,988w,955vw,854w,822w,789w,746m,716m, 658 w, 637 w, 615 vw, 567 vw, 530 vw, 463 vw, 439 vw.[LCuMn(oxy-bbz)(H 2 O) 2 ](4).A solution of [LCu] (0.03 mmol) in acetonitrile : ethanol was reacted with solid Mn(ClO 4 ) 2 6H 2 O (0.03 mmol). Green crystals of 4 were obtained upon slow diﬀusion, in a test tub e, t hro ugh an ethanol–water layer (1 mL), of the resulted mixture into an ethanol–water solution of the 4,4 0 -oxybis(benzoic) acid (0.03 mmol) deprotonated by LiOH (0.06 mmol). IR bands (KBr, cm 1 ): 3477 s, 3046 ws, 2976 vw, 2944 vw, 2922 vw, 2874 vw, 2842 vw, 1632 i, 1618 i, 1597 i, 1557 m, 1470 i, 1439 vw, 1373 vi, 1311 m, 1234 vi, 1165 m, 1151 w, 1101 vw, 1069 w, 1012 vw, 980 vw, 953 vw, 935 vw, 878 vw, 856 w, 824 vw, 785 w, 742 m, 703 m, 657 vw, 640 vw, 610 vw, 566 vw, 511 vw, 461 vw, 445 vw.1 N [L(H 2 O)CuCo(2,5-dhtp)]CH 3 CN (5). A solution of [Cu(valpn)(H 2 O)] (0.02 mmol) in acetonitrile : ethanol was reacted with solid Co(NO 3 ) 2 (0.02 mmol). Green-blue crystals of 5 were obtained upon slow diﬀusion, in a test tube, through an ethanol–water layer (1 mL), of the resulted mixture into an ethanol–water solution of the 2,5-dihidroxy-terephtalic acid (0.02 mmol) deprotonated by LiOH (0.04 mmol). IR bands (KBr, cm 1 ): 3440 s, 3328 vw, 3059 vw, 3014 vw, 2965 vw, 2932 w, 2835 ws, 1621 vi, 1565 w, 1475 i, 1452 i, 1425 i, 1363 w, 1320 m, 1297 i, 1248 vi, 1231 vi, 1104 w, 1075 m, 988 vw, 955 vw, 934 vw, 906 vw, 856 w, 814 w, 785 m, 742 m, 644 w, 614 w, 551 w, 473 vw, 442 vw, 418 vw.1 N [L(H 2 O)CuMn(ox)]3H 2 O (6). A solution of [LCu] (0.04 mmol) in acetonitrile : ethanol was reacted with solid Mn(NO 3 ) 2 (H 2 O) (0.04 mmol). Green crystals of 6 were obtained upon slow diﬀusion, in a test tube, through an ethanol–water layer (1 mL), of the resulted mixture into an aqueous solution of the potassium oxalate (0.04 mmol). IR bands (KBr, cm 1 ): 3424 s, 3264 ws, 3060 vw, 2944 ws, 2933 vw, 2921 ws, 2903 ws, 2835 vw, 1634 vi, 1622 vi, 1602 i, 1561 w, 1473 m, 1454 w, 1409 vw, 1369 vw, 1306 m, 1244 m, 1228 i, 1170 vw, 1101 vw, 1073 w, 1006 vw, 987 vw, 955 vw, 856 w, 779 w, 740 m, 637 vw, 613 vw, 565 vw, 508 vw, 469 vw, 438 vw.Acknowledgements Financial support from CNCSIS (grant IDEI 1912/2009) is gratefully acknowledged.References 1(a) R. W. Gable, B. F. Hoskins and R. Robson, J. Chem. Soc., Chem. Commun., 1990, 1677; (b) B. F. Hoskins and R. Robson, J. Am. Chem. Soc., 1990, 112, 1546.2(a) R. Robson, J. Chem. Soc., Dalton Trans., 2000, 3735; (b) N. R. Champness, Dalton Trans., 2006, 877; (c) B. Moulton and M. J. Zaworotko, Chem. Rev., 2001, 101, 1629; (d) M. Eddaoudi, D. B. Moler, H. Li, B. Chen, T. M. Reineke, M. O’Keeﬀe and O. M. Yaghi, Acc. Chem. Res., 2001, 34, 319; (e) S. Kitagawa, R. Kitaura and S. Noro, Angew. Chem., Int. Ed., 2004, 43, 2334; (f) C. J. Kepert, Chem. Commun., 2006, 695; (g) S. Kitagawa, S. Noro and T. Nakamura, Chem. Commun., 2006, 701; (h) O. R. Evans and W. Lin, Acc. Chem. Res., 2002, 35, 511; (i) E. Coronado and J.-R. Gala ´ n-Mascaro ´ s, J. Mater. Chem., 2005, 15, 66; (j) D. Bradshaw, J. B. Claridge, E. J. Cussen, T. J. Prior and M. J. Rosseinsky, Acc. Chem. Res., 2005, 38, 273; (k) S. Kitagawa and S. Noro, in Comprehensive Coordination Chemistry II, ed. J. A. McCleverty and T. J. Meyer, Elsevier, Amsterdam, 2004, vol. 7, p. 231.3(a) H. W. Roesky and M. Andruh, Coord. Chem. Rev., 2003, 236, 91; (b) C. Janiak, J. Chem. Soc., Dalton Trans., 2000, 3885; (c ) H. Schmidbaur, Chem. Soc. Rev., 1995, 24, 391; (d) A. M. Madalan, N. Avarvari and M. Andruh, Cryst. Growth Des., 2006, 6, 1671 and references therein; (e) A. N. Khlobystov, A. J. Blake, N. R. Champness, D. A. Lemenovskii, A. G. Majouga, N. V Zyk and M. Schro ¨ der, Coord. Chem. Rev., 2001, 222, 155; (f) J. K. Katz, K. Sakai and D. B. Leznoﬀ, Chem. Soc. Rev., 2008, 37, 1884; (g) A. M. Madalan, V. Ch. Kravtsov, Yu. A. Somonov, V. Voronkova, L. L. Korobchenko, N. Avarvari and M. Andruh, Cryst. Growth Des., 2005, 5, 45; (h) C. Paraschiv, M. Andruh, S. Ferlay, M. W. Hosseini, N. Kyritsakas, J.-M. Planeix and N. Stanica, Dalton Trans., 2005, 1195.4(a) F. A. Cotton, C. Lin and C. A. Murillo, Acc. Chem. Res., 2001, 34, 759; (b) M. Andruh, Pure Appl. Chem., 2005, 77, 1685; Published on 16 August 2010. Downloaded by University of Michigan Library on 23/10/2014 21:49:22. View Article Online 2490 New J. Chem., 2010, 34, 2479–2490 This journal is c The Royal Society of Chemistry and the Centre National de la Recherche Scientiﬁque 2010 (c) M. Andruh, Chem. Commun., 2007, 2565 and references therein; (d) M. Andruh, D. G. Branzea, R. Gheorghe and A. M. Madalan, CrystEngComm, 2009, 11, 2571; (e) M. Pascu, M. Andruh, A. Mu ¨ ller and M. Schmidtmann, Polyhedron, 2004, 23, 673.5(a) R. Gheorghe, P. Cucos, M. Andruh, J.-P. Costes, B. Donnadieu and S. Shova, Chem.–Eur. J., 2006, 12, 187; (b) R. Gheorghe, M. Andruh, A. Mu ¨ ller and M. Schmidtmann, Inorg. Chem., 2002, 41, 5314.6 J.-P. Costes, F. Dahan, A. Dupuis and J.-P. Laurent, Inorg. Chem., 1996, 35, 2400.7(a) J.-P. Costes, R. Gheorghe, F. Dahan, M. Andruh, S. Shova and J.-M. Clemente Juan, New J. Chem., 2006, 30, 572; (b) D. G. Branzea, A. Guerri, O. Fabelo, C. Ruiz-Pe ´ rez, L.-M. Chamoreau, C. Sangregorio, A. Caneschi and M. Andruh, Cryst. Growth Des., 2008, 8, 941; (c) D. G. Branzea, L. Sorace, C. Maxim, A. Caneschi and M. Andruh, Inorg. Chem., 2008, 47, 6590.8 O. Y. Ma, Z. Han and Y. He, Chem. Commun., 2007, 4107.9 B. J. Hathaway, in Comprehensive Coordination Chemistry, ed. G.Wilkinson, R. D. Gillard and J. A. McCleverty, Pergamon, Oxford, 1987, vol. 5, p. 607.10 A. B. P. Lever, Inorganic Electronic Spectroscopy, Elsevier, Amsterdam, 1984.11 See, for example: (a) G. De Munno, R. Ruiz, F. Lloret, J. Faus, R. Sessoli and M. Julve, Inorg. Chem., 1995, 34, 408 and references therein; (b) J. Y. Lu, M. A. Lawandy, J. Li, T. Yuen and C. L. Lin, Inorg. Chem., 1999, 38, 2698; (c) O. Castillo, A. Luque, J. Sertucha, P. Roma ´ n and F. Lloret, Inorg. Chem., 2000, 39, 6142; (d) M. Andruh, R. Melanson, C. V. Stager and F. D Rochon, Inorg. Chim. Acta, 1996, 251, 309; (e) F. D. Rochon, R. Melanson and M. Andruh, Inorg. Chem., 1996, 35, 6086; (f) M. C. Mun ˜ oz, M. Julve, F. Lloret, J. Faus and M. Andruh, J. Chem. Soc., Dalton Trans., 1998, 3125; (g) R. Lescoue ¨ zec, G. Marinescu, M. C. Mun ˜ oz, D. Luneau, M. Andruh, F. Lloret, J. Faus, M. Julve, J. A. Mata, R. Llusar and J. Cano, New J. Chem., 2001, 25, 1224; (h) G. Marinescu, M. Andruh, R. Lescoue ¨ zec, M. C. Mun ˜ oz, J. Cano, F. Lloret and M. Julve, New J. Chem., 2000, 24, 527; (i) S. Decurtins, H. W. Schmalle, H. R. Oswald, A. Linden, J. Ensling, P. Gu ¨ tlich and A. Hauser, Inorg. Chim.Acta, 1994, 216, 65; (j) S. Decurtins, H. W. Schmalle, P. Schneuwly, J. Ensling and P. Gu ¨ tlich, J. Am. Chem. Soc., 1994, 116, 9521; ( k) Costisor, K. Mereiter, M. Julve, F. Lloret, Y. Journaux, W. Linert and M. Andruh, Inorg. Chim. Acta, 2001, 324, 352.12 (a) S. Neogi and P. K. Bhardway, Inorg. Chem., 2005, 44, 816; (b) X.-L. Zhang, B.-H. Ye and X.-M. Chen, Cryst. Growth Des., 2005, 5, 1609; (c) K. L. Huang, X. Liu, X. Chen and D.-Q. Wang, Cryst. Growth Des., 2009, 9, 1646.13 O. Kahn, Molecular Magnetism, VCH, New York, 1993, p. 258.14 P. Pfeiﬀer, E. Breityh, E. Lu ¨ lle and T. Tsumaki, Justus Liebigs Ann.Chem., 1933, 503, 84.Published on 16 August 2010. Downloaded by University of Michigan Library on 23/10/2014 21:49:22. View Article Online | [] | [] | ["[L(H 2 O)CuCo(oxy-bbz)]CH 3 CNC 2 H 5 OH", "[LCuMn(oxy-bbz)(H 2 O) 2 ]", "[L(H 2 O)CuCo(2,5-dhtp)]CH 3 CN", "[L(H 2 O)CuMn(ox)]3H 2 O"] | ["Co(NO 3 ) 2--0.02 mmol", "Mn(ClO 4 ) 2 6H 2 O--0.03 mmol", "Co(NO 3 ) 2--0.02 mmol", "Mn(NO 3 ) 2 (H 2 O)--0.04 mmol"] | [] | ["oxy-bis(benzoic acid)--0.02 mmol", "2,5-dihidroxy-terephtalic acid--0.02 mmol", "4,4 0 -oxybis(benzoic) acid--0.03 mmol", "potassium oxalate--0.04 mmol"] | [] | [] | ["acetonitrile : ethanol--0.02 mmol", "acetonitrile : ethanol--0.03 mmol", "acetonitrile : ethanol--0.04 mmol"]
b200200k | Compound 14. Compound 14 was prepared similarly to compound 8, by using CuCl (0.099 g, 1.0 mmol), cy 3 P (0.280 g, 1 mmol) and K[HB(tz) 3 ] (0.255 g, 1.0 mmol) in CH 3 CN– methanol (1 : 3) solution. Re-crystallisation from CHCl 3 – diethyl ether (1 : 3) gave complex 14 as a micro-crystalline solid in 73% yield. mp: 239–243 ⬚C. 1 H NMR (CDCl 3 , 293 K): δ 1.28–1.98 (m, 33H, C 6 H 11 ), δ 7.92 (s, 3H, 3- or 5-CH ), 8.24 (s, 3H, 3- or 5-CH ). 31 P{ 1 H} NMR (CDCl 3 , 293 K): δ 24.7 (sbr). | [] | [] | ["Compound 14"] | ["CuCl--0.099 g, 1.0 mmol"] | [] | ["cy 3 P--0.280 g, 1 mmol", "K[HB(tz) 3 ]--0.255 g, 1.0 mmol"] | [] | [] | ["CH 3 CN– methanol--1 : 3", "CHCl 3 – diethyl ether--1 : 3"]
b913234a | Green powder. Yield 156.3 mg (58%). IR: 3055(m), 2999(m), 1611(w), 1501(s), 1392(m), 1030(w), 732(m), 703(w). Calcd. for C 51 H 56 BFeN 6 O 3 : C, 70.60; H, 6.51; N, 9.69; found C, 70.59; H, 6.35; N, 9.68. 5d: [Fe(acen)(bix)](BPh 4 ).CH 3 OH. Blue-green powder. Yield 147.9 mg, 55%. IR: 3118(sh), 3052(m), 2993(m), 1580(w), 1503(s), 1400(m), 1032(w), 732(m), 706(w). Calcd. for C 51 H 56 BFeN 6 O 3 : C, 70.60; H, 6.51; N, 9.69; found C, 70.71; H, 6.23; N, 9.58. 5e: [Fe(acen)(bpp)](BPh 4 ). | [] | [] | ["C 51 H 56 BFeN 6 O 3"] | [] | [] | [] | [] | [] | []
cg800592y | (i) Ag 2 (L)(NO 3 ) 2 (DMF) 2 ,9.L(0.57 g, 1.0 mmol) was placed in a ﬂask containing 15 mL of DMF, and AgNO 3 (0.34 g, 2.0 mmol) was added. The mixture was then stirred at room temperature for 24 h to afford a colorless solution with some white solid. Yellow block crystals were obtained by slow diffusion of diethyl ether into the ﬁltrate for several weeks. Yield: 0.64 g (83% based on Ag). Anal. Calcd for C 26 H 28 Ag 2 N 6 O 8 (MW ) 768.28): C, 40.65; H, 3.67; N, 10.94%. Found: C, 40.25; H, 4.01; N, 11.08%. IR (cm -1 ): 3055(w), 1648(s), 1540(w), 1480(s), 1383(w), 1219(w), 1142(w), 1077(m), 1059(w), 1022(s), 802(w). | [] | ["several weeks"] | ["Ag 2 (L)(NO 3 ) 2 (DMF) 2", "C 26 H 28 Ag 2 N 6 O 8"] | ["AgNO 3--0.34 g, 2.0 mmol"] | [] | ["L--0.57 g, 1.0 mmol"] | [] | ["24 h"] | ["DMF--15 mL"]
c7cp01336a | EtAKCr was prepared analogously, but the applied procedure was diﬀerent. A mixture containing 25 ml of N-ethylformamide, 15 ml of deionized water, 4 mmol (1.6006 g) Cr(NO 3 ) 3 9H 2 O and 4 mmol (0.3262 g) of ethylamine hydrochloride (EtAHCl) was added to a mixture of 7 mmol (0.5888 g) of HCOOK dissolved in 10 ml of water with 0.5 ml of concentrated HCOOH and then the solution was heated in a Teflon-lined microwave autoclave at 140 1C for 24 h. After the solvothermal process, the solution was left to evaporate slowly at room temperature. After one week, the dark green crystals were harvested from the mother liquid, washed with methanol and dried at 50 1C in air. The yield was about 63% (1.1425 g) based on the starting chromium salt. Anal. calcd for DMAKCr and EtAKCr: C, 26.49; N, 6.18; H, 4.89%; found for DMAKCr: C, 26.47; N, 6.21; H, 4.93%, and found for EtAKCr: C, 26.46; N, 6.14; H, 4.94%. The phase purity of both bulk samples was confirmed by good matching of their powder XRD patterns with a simulation from the single-crystal structural data (Fig. S1, ESI†). | ["50 \n1C"] | ["one week"] | ["EtAKCr"] | ["Cr(NO 3 ) 3 ? 9H 2 O--4 mmol (1.6006 g)"] | ["concentrated HCOOH--0.5 ml"] | ["ethylamine hydrochloride (EtA?HCl)--4 mmol (0.3262 g)", "HCOOK--7 mmol (0.5888 g)"] | ["140 \n1C"] | ["24 h"] | ["N-ethylformamide--25 ml", "deionized water--15 ml", "water--10 ml"]
acs.cgd.9b00800 | Synthesis of {[(CH 3 ) 2 NH 2 ][Zn 2 (HEDP)(BPDC) 0.5 (H 2 O) 2 ]·H 2 O} (1). 0.16 g ZnO (1.0 mmol), 0.12 g H 2 BPDC (0.5 mmol), 0.2 mL HEDP (1.6 mmol), 0.2 mL HF, 5 mL H 2 O and 5 mL DMF were mixed in a Teflon-lined autoclave with a volume of 20 mL, then the content was heated and kept at 145 °C for one week. As the temperature was decreased to 30 °C at a rate of 0.1 °C/min, colorless X-ray-quality crystals could be acquired with 58% yield based on H 2 BPDC. EA(%): calcd for C 11 H 22 NO 12 P 2 Zn 2 (552.97): C, 23.89; H, 4.01; N, 2.53. Found: C, 23.98; H, 4.06; N, 2.64. IR (KBr pellets, cm -1 ): 3386 (s), 3050 (s), 2797 (s), 2493 (m), 1600 (s), 1539 (m), 1401 (s), 1108 (s), 990 (s), 935 (m), 812 (w), 764 (m), 675 (w) (Figure S2). | [] | [] | ["{[(CH 3 ) 2 NH 2 ][Zn 2 (HEDP)(BPDC) 0.5 (H 2 O) 2 ]·H 2 O}", "C 11 H 22 NO 12 P 2 Zn 2"] | ["ZnO--0.16 g, 1.0 mmol"] | ["HF--0.2 mL"] | ["H 2 BPDC--0.12 g, 0.5 mmol", "HEDP--0.2 mL, 1.6 mmol"] | ["145 \nC"] | ["one week"] | ["H 2 O--5 mL", "DMF--5 mL"]
j.ica.2019.119293 | 2.3.2. Synthesis of the Ag(I) complex of 5fa.Silver nitrate (0.60 mmol) was dissolved in 6 mL of an ethanol/water mixture (1:1 v/v) and 5fa (0.60 mmol) was also dissolved in 6 mL of the same ethanol/water mixture with 0.60 | [] | [] | [] | ["Silver nitrate--0.60 mmol"] | [] | ["5fa--0.60 mmol"] | [] | [] | ["ethanol/water mixture--6 mL, 1:1 v/v"]
chem.200701852 | ACHTUNGTRENNUNG[CuIACHTUNGTRENNUNG(L2’)] n (3): CuI (19 mg, 0.1 mmol) dissolved in a saturated methanolic solution of KI (2 mL) was carefully layered onto a solution of L2’ (48 mg, 0.1 mmol) in DMF (2 mL). After two weeks, pale-yellow crystals www.chemeurj.org  2008 Wiley-VCH Verlag GmbH & Co. KGaA, Weinheim Chem. Eur. J. 2008, 14, 5237 – 5245 5238 were obtained in about 64% yield. FT-IR (KBr): n NH = 3269, n C = O = 1643 cm 1 ; elemental analysis calcd (%) for C 27 H 24 CuIN 6 O 3 : C 48.29, H 3.58, N 12.52; found: C 47.78, H 3.77, N 12.47. | [] | [] | ["CuIACHTUNGTRENNUNG(L2’) n"] | ["CuI--19 mg, 0.1 mmol", "KI--saturated methanolic solution, 2 mL"] | [] | ["L2’--48 mg, 0.1 mmol"] | [] | ["two weeks"] | ["DMF--2 mL"]
c3ra43425g | Synthesis of complexes 1–4 {[Mn 3 L 3 (phen) 2 ]$H 2 O} n (1). A mixture of MnCl 2 $4H 2 O (0.10 mmol, 19.8 mg), H 2 L (0.10 mmol, 30.9 mg), and phen (0.10 mmol, 19.8 mg) in 2 mL H 2 O and 10 mL C 2 H 5 OH was stirred for 30 min at room temperature and sealed in a 23 mL Teon-lined stainless steel vessel heated at 160  C for 72 h, followed by slow cooling to room temperature at a rate of 2  C h 1 . A faint yellow crystalline product was obtained, isolated by ltration, washed with H 2 O and then air-dried, with a yield of 60%. IR (KBr pellet): 3426(s), 1606(s), 1524(m), 1396(s), 1142(w), 984(w), 848(m), 725(m) cm 1 . Elem. anal. for 1, calcd. C 58.93, H 3.14, N 12.41; found: C 58.85, H 3.17, N 12.45%. | [] | [] | ["{[Mn 3 L 3 (phen) 2 ]$H 2 O} n", "1"] | ["MnCl 2 $4H 2 O--0.10 mmol, 19.8 mg"] | [] | ["H 2 L--0.10 mmol, 30.9 mg", "phen--0.10 mmol, 19.8 mg"] | ["160 \nC"] | ["72 h"] | ["H 2 O--2 mL", "C 2 H 5 OH--10 mL"]
cg8003905 | {[Mn(BDC-Cl 4 )(MeOH) 3 ](MeOH)} n (2). The same synthetic pro cedure as that for 1 was used except the solvents were replaced by EtOH/MeOH, giving colorless block single crystals of 2 after 2 weeks in ca. 40% yield (19.4 mg, on the basis of H 2 BDC-Cl 4 ). Elemental anal. (%) Calcd for C 12 H 16 Cl 4 MnO 8 : C, 29.72; H, 3.33. Found: C, 29.65; H, 3.34. IR (cm -1 ): 3374 bs, 2944 m, 2838 m, 1593 vs, 1426 s, 1339 s, 1119 m, 1018 m, 876 w, 841 m, 711 m, 616 s. | [] | [] | ["{[Mn(BDC-Cl 4 )(MeOH) 3 ](MeOH)} n", "C 12 H 16 Cl 4 MnO 8"] | [] | [] | [] | [] | ["2 weeks"] | ["EtOH/MeOH--NaN"]
ic0255712 | Synthesis. The synthesis of Zn(pyz)(H 2 O) 2 MoO 2 F 4 has been reported previously.14 Cd(pyz)(H 2 O) 2 MoO 2 F 4 was similarly synthesized by adding 2.16 × 10 -1 g (1.69 × 10 -3 mol) of CdO, 2.43 × 10 -1 g (1.69 × 10 -3 mol) of MoO 3 , 2.70 × 10 -1 g (3.37 × 10 -3 mol) of pyrazine, 1.20 g (3.37 × 10 -2 mol) of 49% HF, and 7.59 × 10 -2 g (4.21 × 10 -3 mol) of H 2 O to an FEP Teflon pouch. These pouches were heat sealed and placed inside a 125 mL autoclave (Parr) that was backfilled with ∼42 mL of H 2 O before closing. | [] | [] | ["Zn(pyz)(H 2 O) 2 MoO 2 F 4", "Cd(pyz)(H 2 O) 2 MoO 2 F 4"] | ["CdO--2.16 × 10 -1 g (1.69 × 10 -3 mol)", "MoO 3--2.43 × 10 -1 g (1.69 × 10 -3 mol)"] | [] | ["pyrazine--2.70 × 10 -1 g (3.37 × 10 -3 mol)"] | [] | [] | ["H 2 O--1.20 g (3.37 × 10 -2 mol)", "49% HF--7.59 × 10 -2 g (4.21 × 10 -3 mol)"]
ic102527h | Synthesis of Complex 1. A solution of 10.7 mg (0.033 mmol) of K 3 Cr(CN) 6 in 2.5 mL of water was added into a solution of 45.6 mg (0.1 mmol) of [Mn(salen) 3 H 2 O]ClO 4 3 H 2 O in 7.5 mL of acetonitrile with constant stirring, and 6.9 mg (0.033 mmol) of LiTCNQ was then added. About 10 min later, the brown mixture obtained was filtered and the filtrate was kept undisturbed in the dark to avoid decomposition of the cyanide-containing building blocks. One week later, the brown-black block crystals suitable for X-ray diffraction were formed and carefully collected by filtration, washed with 1:1 (v/v) acetonitrilewater, and dried at room temperature. Yield: 18.0 mg, 42.1%. Anal. Calcd for C 114 H 110 Cr 2 Mn 6 N 24 O 19 : C, 53.61; H, 4.34; N, 13.16. Found: C, 53.91; H, 4.61; N,13.07. Main IR bands (cm 1 ): 3438(s), 2129 (w, υ CtN ), 2122 (m, υ CdN ), 1624(s, υ OdN ), 1601(m), 1547(m), 1443(m), 1388(m), 1334(m), 1284(s), 1210(m), 1148(m), 1128(w), 1088(w), 907(m), 802(w), 764 (m), 632(m), 595(w). | [] | [] | ["K 3 Cr(CN) 6 -[Mn(salen) 3 H 2 O]ClO 4 3 H 2 O-LiTCNQ"] | ["K 3 Cr(CN) 6--10.7 mg (0.033 mmol)", "[Mn(salen) 3 H 2 O]ClO 4 3 H 2 O--45.6 mg (0.1 mmol)", "LiTCNQ--6.9 mg (0.033 mmol)"] | [] | [] | [] | ["one week"] | ["water--2.5 mL", "acetonitrile--7.5 mL"]
om200004a | Found: C 46.38, H 5.62, N 5.84.Synthesis of 3, [EtZn(OOCCH 3 )]. Diethylzinc (0.40 g, 3.24 mmol) was added to a suspension of zinc bis(acetate) (0.593 g, 3.23 mmol) in tetrahydrofuran (5 mL). The mixture was stirred for 4 h to yield a clear, colorless solution. Volatiles were removed in vacuo to yield a fine, white powder (0.84 g, 5.47 mmol, 85%): 1 H NMR (THF-d 8 ) δ 1.97 (s, 3 H, OOCCH 3 ), 1.13 (t, 3 H, J = 8.0 Hz, CH 2 CH 3 ), 0.09 (q, 2 H, J = 8.0 Hz, CH 2 CH 3 ) ppm; 13 C{ 1 H} NMR (THF-d 8 ) δ 180.2 (CdO), 23.7 (OOCCH 3 ), 13.3 (CH 2 CH 3 ), 1.7 (CH 2 CH 3 ) ppm; IR (Nujol mull) 1584 (br) (ν(CdO) asymm.), 1559 (w), 1421 (ν(CdO) symm ), 1362, 1319, 1232, 1177, 1165, 1039, 1022, 995, 957, 928, 900(w), 857(w), 723, 696, 623, 524 cm 1 . Anal. Calcd for C 4 H 7 O 2 Zn: C 31.30, H 5.25. Found: C 31.27, H 5.14. | [] | [] | ["[EtZn(OOCCH 3 )]", "C 4 H 7 O 2 Zn"] | ["Diethylzinc--0.40 g, 3.24 mmol", "zinc bis(acetate)--0.593 g, 3.23 mmol"] | [] | [] | [] | ["4 h"] | ["tetrahydrofuran--5 mL"]
j.poly.2017.09.004 | 6 2.2.4. Synthesis of [Cd(dca) 2 (4-MOP) 2 ] n (4) Similar procedure to 3 was used to synthesize colorless crystals of 4 (yield: 0,57g, 62%). Anal. Calculated for C 16 H 14 N 8 O 2 Cd (462.75 g/mol) : 41.53% C; 3.05% H; 24.21% N; Found: 41.55 % C; 3.11% H; 24.25 % N; IR (ATR, cm -1 ): 2295 (m), 2227 (m), 2171 (s), 1607 (s), 1566 (m), 1434 (s), 1348 (s), 1302 (s), 1206 (s), 1027 (vs), 933 (w), 813 (s), 711 (w), 675 (m), 569 (w), 521 (s), 461 (m). 2.2.5. Synthesis of [Zn(dca) 2 (4-MOP) 2 ] n (5) Similar procedure to 3 was used to synthesize colorless crystals of 5 (yield: 0,63g, 76%). Anal. Calculated for C 16 H 14 N 8 O 2 Zn (415.72 g/mol) : 46.28% C; 3.40% H; 26.98% N; Found: 46.23 % C; 3.43% H; 26.98 % N; IR (ATR, cm -1 ): 2294 (m), 2233 (m), 2170 (s), 1922 (w), 1667 (w), 1611 (s), 1566 (s), 1512 (s), 1433 (s), 1345 (s), 1304 (vs), 1206 (s), 1056 (m), 1008 (s), 936 (m), 830 (s), 814 (s), 673 (m), 571 (w), 526 (s), 463 (m). 2.3. X-ray crystal structure analysis The X-ray single-crystal data of the compounds were collected on a Bruker-AXS APEX II CCD diffractometer at 100(2) K. The crystallographic data, conditions retained for the intensity data collection and some features of the structure refinements are listed in Table 1. The intensities were collected with Mo-K  radiation (= 0.71073 Å). Data processing, Lorentz-polarization and absorption corrections were performed using APEX and the SADABS computer programs [19]. The structures were solved by direct methods and refined by full-matrix least-squares methods on F 2 , using the SHELX [20] program library. All non-hydrogen atoms were refined anisotropically. The hydrogen atoms were located from difference Fourier maps, assigned with isotropic displacement factors and included in the final refinement cycles by use of geometrical constraints. The crystals of 1 have orthorhombic metric, however, attempts to refine the structure in orthorhombic space group Cmca failed (non-matching systematic absences; R int = 0.22). Molecular plots were performed with the Mercury program. [21] Please insert Table 1 close to here | [] | [] | ["[Cd(dca) 2 (4-MOP) 2 ] n", "C 16 H 14 N 8 O 2 Cd"] | ["Cd--NaN"] | [] | ["dca--NaN", "4-MOP--NaN"] | [] | [] | []
acs.inorgchem.6b00814 | Found: C, 35.86; H, 2.87; N, 27.74%. ICP-OES of activated sample (5.21 mg of ZIF-204 in 10 mL of HNO 3 (1.68 M)): Cu, 10.12 ppm; Zn, 7.15 ppm. FT-IR (KBr, 3500−400 cm −1 ): 3132 (w), 3015 (w), 2359 (w), 1758 (w), 1716 (w), 1592 (m), 1489 (w), 1474 (m), 1365 (w), 1319 (w), 1239 (m), 1217 (w), 1168 (m), 1084 (s), 974 (w), 951 (s), 836 (m), 750 (s), 666 (s), 623 (w). | [] | [] | ["ZIF-204"] | [] | [] | [] | [] | [] | []
(sici)1099-0690(199801)1998:1<63::aid-ejoc63>3.0.co;2-h | 100 mV/°C).(4S,5S)-N-Lithio-[N9-(2,2-dimethyl-4-phenyl-[1,3]dioxan-5-yl)N9-methylamino]methylketene Imine [(S,S)-4]: 1.62 g (5 mmol) of X-ray Structure Determination of 3, (S,S)-5, (S,S)-6, (S,S,S)-6(S,S,R/S)-4-H [7] was deprotonated with 5.5 mmol of LDA accordH, and (S,S,R,R)-10 [38] : Single crystals of [3·2 THF] 2 and [5·2 ing to GP 1. 2 IR (THF): ν ˜ 5 2016 cm 21 (s, C5N). | [] | [] | ["[(S,S)-N-Lithio-[N9-(2,2-dimethyl-4-phenyl-[1,3]dioxan-5-yl)N9-methylamino]methylketene Imine"] | [] | [] | [] | [] | [] | []
acs.inorgchem.5b01888 | Synthesis of [H 4 L]Cl 2 . To N,N′-bis(2,4-dinitrophenyl)-4,4′-bipyridinium dichloride (0.99 g, 1.86 mmol) dissolved in 50% EtOH (60 mL) was added dimethyl-5-aminoisophthalate (1.69 g, 8.1 mmol), and the mixture was stirred for 36 h at 90 °C. The solvent was evaporated, and the residue dissolved in H 2 O. After ﬁltering oﬀ the insolvable solid, the ﬁltrate was washed with Et 2 O three times and evaporated to give a crude product of 1,1′-bis(3,5-bis(methoxycarbonyl)phenyl)4,4′-bipyridinium dichloride ([Me 4 L]Cl 2 ). The products were recrystallized from methanol/ethyl acetate to give yellow powder.Yield: 0.58 g (50.9%).1 H NMR (400 MHz, D 2 O): δ = 9.48 (d, J = 6.4 Hz, 4H), 8.95 (s, 2H), 8.86 (d, J = 6.4 Hz, 4H), 8.68 (s, 4H), 4.00 (s, 12H).[Me 4 L]Cl 2 (0.58g, 0.95 mmol) dissolved in concentrated HCl (8 mL) was reﬂuxed for 24 h. The solid product was ﬁltrated, washed with water and acetone, and dried under vacuum. [H 4 L]Cl 2 was obtained as pale yellow powder. Yield: 0.48 g (90.6%). | [] | [] | ["[H 4 L]Cl 2", "1,1′-bis(3,5-bis(methoxycarbonyl)phenyl)4,4′-bipyridinium dichloride"] | [] | [] | ["N,N′-bis(2,4-dinitrophenyl)-4,4′-bipyridinium dichloride--0.99 g, 1.86 mmol", "dimethyl-5-aminoisophthalate--1.69 g, 8.1 mmol"] | ["90 \nC", "reflux"] | ["36 h", "24 h"] | ["50% EtOH--60 mL", "H 2 O--unknown", "methanol/ethyl acetate--unknown", "concentrated HCl--8 mL"]
cg9001237 | Preparation of [Ni 2 (py) 5 (H 2 O) 3 ]V 4 O 12 (2): Method II. Compound 2 could be prepared in a better yield from a reaction mixture consisting of NH 4 VO 3 (0.50 mmol), NiSO 4 · 6H 2 O (0.25 mmol) or NiCl 2 · 6H 2 O (0.25 mmol), H 2 O (555.55 mmol), and C 5 H 5 N (6.18 mmol) in a molar ratio of 2:1:2222.2:24.72 and following the rest of the procedure as described in method I. The resulting rodlike green crystals, which were mixed with a small amount of yellow powdery impurity, were ﬁltered from the yellow mother liquor, washed thoroughly with water, and dried in air at room temperature to give 21 mg of 2 (yield ∼ 20% based on vanadium). | [] | [] | ["[Ni 2 (py) 5 (H 2 O) 3 ]V 4 O 12", "NaN"] | ["NH 4 VO 3--0.50 mmol", "NiSO 4 · 6H 2 O or NiCl 2 · 6H 2 O--0.25 mmol"] | [] | ["C 5 H 5 N--6.18 mmol"] | [] | [] | ["H 2 O--555.55 mmol"]
j.poly.2015.08.005 | 2CHCl 3 ] n (3.0 mg, 0.002 mmol, 7% based on Co) were obtained after 1-2 weeks. Bulk sample analysis: see text. 6 2.4 [{Co(NCS) 2 (7) 2 } .4CHCl 3 ] n A MeOH (8 mL) solution of Co(NCS) 2 (5.25 mg, 0.03 mmol) was layered over a CHCl 3 (5 mL) solution of 7 (22.0 mg, 0.06 mmol) and left to stand at room temperature. Pink crystals of [{Co(NCS) 2 (7) 2 } . | [] | [] | ["NaN", "NaN"] | ["Co(NCS) 2--5.25 mg, 0.03 mmol"] | [] | ["7--22.0 mg, 0.06 mmol"] | [] | [] | ["MeOH--8 mL", "CHCl 3--5 mL"]
j.ultsonch.2017.01.021 | 8 crystals were deposited in the cooler arm and were filtered off, washed with water and air dried. (0.214 g, yield 49.08% based on final product), product 2 (single crystal): m.p. = 150 °C. Anal. Calc. for C 16 H 8 Hg 2 N 4 O 8 S 2 .2H 2 O: C: 21.67, H: 0.90, N: 6.32%; Found C: 21.56 H: 0.89 N: 6.28 %. IR (selected bands for compound 2; in cm -1 ): 3434.26(br), 3095.74 (br), 2141.74(s), 2109.54(w), 1693.76 (s) cm -1 . 2.7. Synthesis of [Hg 2 (L / ) 2 (SCN) 2 ].2H 2 O (2) nano-structures under ultrasonic irradiation To prepare the nano-structures of [Hg 2 (L / ) 2 (SCN) 2 ].2H 2 O (2) by sonochemical process, a high-density ultrasonic probe immersed directly into the solution of HgCl 2 (20 mL, 0.05 M) in water, then into this solution, a proper volume of 2, 6-pyridinedicarboxlic acid ligand and KBr in water solvent (20 mL, 0.05 M) was added in a drop wise manner. The solution was irradiated by sonochemical with the power of 60W and temperature 50 °C for 1 h. For the study of the effect of time of reaction on size and morphology of nano- structured compound 2, the above processes were done with 30 min and for the study of the effect of sonication power with 80W (time: 1h, temperature: 50°C, concentration: 0.05M) also for the study of the effect of temperature with 80°C (time: 1h, sonication power: 60W, concentration: 0.05M) has been done too. The obtained precipitates were filtered, subsequently washed with water and then dried. (0.235 g, yield 53.89% based on final product), product 2 (nano-structure), m.p. =166 °C. Anal. Calc. for C 16 H 8 Hg 2 N 4 O 8 S 2 .2H 2 O: C: 21.67, H: 0.90, N: 6.32%; Found C: 21.61 H: 0.88 N: 6.31 %. IR (selected bands for compound 2; in cm -1 ): 3433.83(br), 3093.32(br), 3035.55(w), 2132.65(s), 2101.32(w), 1691.21(s) cm -1 . 3. Results and discussion | [] | [] | ["[Hg 2 (L / ) 2 (SCN) 2 ].2H 2 O", "C 16 H 8 Hg 2 N 4 O 8 S 2 .2H 2 O"] | ["HgCl 2 --20 mL, 0.05 M"] | ["KBr--proper volume"] | ["2, 6-pyridinedicarboxlic acid ligand--proper volume"] | ["50 \nC"] | ["1 h"] | ["water--20 mL, 0.05 M"]
zaac.201100291 | Synthesis of Zn 2 (HIMP) 4 (NDC)(H 2 O) 2 ·4H 2 O·(NDC) (6): The synthesis of complex 6 was carried out as described above for complex 1, but starting with the mixture of Zn(NO 3 ) 2 ·6H 2 O (0.05 mmol, 0.015 g), IMP (0.05 mmol, 0.011 g), H 2 NDC (0.05 mmol, 0.011g), NaOH (0.15 mmol, 0.006 g), and water (8 mL). Yield: ca. 50 % based on Zn. Elemental C 76 H 56 Zn 2 N 16 O 14 : calcd. C 58.98; H 3.62; N 14.47%; found: C 58.79; H 3.75; N 14.28 %. IR (KBr): ν ˜ = 3058 (s), 1687 (m), 1609 (s), 1571 (s), 1445 (w), 1396 (s), 1358 (s), 1251 (m), 1195 (m), 1078 (m), 929 (w), 783 (s), 733 (m), 642 (w) cm –1 .Synthesis of Cd 2 (HIMP) 4 (NDC)(H 2 O) 2 ·4H 2 O·(NDC) (7): The synthesis of complex 7 was similar to that of complex 6 except using CdSO 4 ·8/3H 2 O (0.05 mmol, 0.013 g) instead of Zn(NO 3 ) 2 ·6H 2 O. | [] | [] | ["Zn 2 (HIMP) 4 (NDC)(H 2 O) 2 ·4H 2 O·(NDC)", "Cd 2 (HIMP) 4 (NDC)(H 2 O) 2 ·4H 2 O·(NDC)"] | ["Zn(NO 3 ) 2 ·6H 2 O--0.05 mmol, 0.015 g", "CdSO 4 ·8/3H 2 O--0.05 mmol, 0.013 g"] | ["NaOH--0.15 mmol, 0.006 g"] | ["IMP--0.05 mmol, 0.011 g", "H 2 NDC--0.05 mmol, 0.011g"] | [] | [] | ["water--8 mL"]
ja0606273 | C. Syntheses. {[Ag(bptz)][PF 6 ]} ∞ (1). A fuchsia solution of bptz (50 mg, 0.21 mmol) in CH 3 CN (20 mL) was added dropwise to a colorless solution of AgPF 6 (53 mg, 0.21 mmol) in CH 3 CN (10 mL).The resulting dark purple solution was stirred for a few hours, concentrated to 7 mL, and filtered through Celite. The filtrate was layered with 20 mL of toluene. Dark violet plate-like crystals formed within 2 days. Yield: 66 mg (64%).1 H NMR in CD 3 CN (δ, ppm): 7.88 (ddd, J ) 7.5, 5, 1 Hz, 5′,5′′-H), 8.23 (ddd, J ) 7.5, 1.5 Hz, 4′,4′′-H), 8.88 (d, J ) 7.7 Hz, 3′,3′′-H), 9.05 (ddd, J ) 5 Hz, 6′,6′′-H). | [] | ["2 days"] | ["{[Ag(bptz)][PF 6 ]} ∞", "1"] | ["AgPF 6--53 mg, 0.21 mmol"] | [] | ["bptz--50 mg, 0.21 mmol"] | [] | ["a few hours"] | ["CH 3 CN--20 mL"]
zaac.200600309 | [{Cu(Hsalhyhb)} 2 (ClO 4 ) 2 ] (1a): Melting point: > 300 °C (decomposition). Analysis: (based on C 22 H 26 N 4 O 14 Cl 2 Cu 2 ,M⫽ 768.46) calcd.: C 34.44, H 3.41, N 7.29, found: C 34.40, H 3.45, N 7.15 %.IR (KBr, cm ⫺1 ): 3488, 3274, 3120, 3079, 2963, 2846, 1602, 1588, 1545, 1481, 1445, 1402, 1281, 1256, 1211, 1102, 1049, 906, 799, 769, 623. MS (microESI in methanol): m/z ⫽ 567 (100 %, [{CuL} 2 ⫹ H] ⫹ ). | [] | [] | ["[{Cu(Hsalhyhb)} 2 (ClO 4 ) 2 ] (1a)", "C 22 H 26 N 4 O 14 Cl 2 Cu 2"] | [] | [] | [] | [] | [] | []
cg201374g | Colorless crystalline 4 suitable for X-ray analysis was obtained by vapor diffusion of diethyl ether into a DMF (0.5 mL) solution of the precipitate. The crystals were dried under a vacuum at 50 °C before elemental analysis. Yield: 88%. IR (KBr, cm −1 ): 3288 (w), 2923 (w), 2850 (w), 2356 (m), 1460 (m), 1087 (s, ClO 4 − ), 908 (m), 717 (m), 622 (m). Anal. Calc. for C 12 H 17 NS 2 AgClO 4 : C, 32.26; H, 3.84; N, 3.14; S, 14.36. Found: C, 32.02; H, 3.76; N, 3.21; S, 13.97%.Preparation of 5, {[Ag 3 (p-L) 3 ](ClO 4 ) 3 } n and 6, [Ag 4 (pL) 4 (ClO 4 ) 4 ]·3DMF. AgClO 4 (21 mg, 0.10 mmol) was dissolved in Figure 7. Cyclic tetramer structure of 6, [Ag 4 (p-L) 4 (ClO 4 ) 4 ]·3DMF: (a) ball and stick presentation, (b) space-filling representation with overlapped stick structure, (c) side view, and (d) a skeleton of Ag 4 (SCCN) 4 cyclic core. Hydrogen atoms and solvent molecules are omitted. | [] | [] | ["4", "5, {[Ag 3 (p-L) 3 ](ClO 4 ) 3 } n", "6, [Ag 4 (pL) 4 (ClO 4 ) 4 ]·3DMF"] | ["AgClO 4--21 mg, 0.10 mmol"] | [] | [] | [] | [] | ["DMF--0.5 mL"]
s2053229619009227 | Colourless block-shaped crystals of (II) were obtained in a yield of 74% based on Zn. Analysis calculated (%) for C 18 H 18 N 2 O 17 Zn 3 : C 29.60, H 2.48, N 3.83; found: C 29.46, H 2.37, N 3.82. IR (KBr disc, ,cm 1 ): 3423 (s), 1594 (s), 1518 (m), 1464 (w), 1430 (w), 1357 (s ), 1294 (w), 1149 ( s), 1099 (w), 819 (m), 736 (s), 611 (w). | [] | [] | ["C 18 H 18 N 2 O 17 Zn 3"] | [] | [] | [] | [] | [] | []
c8ta07839d | The mixture was slowly heated to 120  C from room temperature in 5 hours, and then kept at 120  C for 2 days. Aer being slowly cooled to 30  C in 10 hours, the brown block crystals were separated in 35.9% yield based on H 4 DCBA. The phase purity of the crystals was conrmed by powder X-ray diﬀraction (PXRD).FT-IR (KBr, cm 1 ): 3388 (m), 3061 (w), 1719 (w), 1605 (s), 1541 (m), 1415 (s), 1245 (w), 1172 (m), 1099 (w), 1015 (m), 860 (m), 780 (s), 712 (s); elemental analysis (EA, %) calculated for {[Zr 6 (m 3 -O) 4 (m 3 -OH) 4 (OH) 4 (H 2 O) 4 (DCBA) 2 ]$5DMF$3H 2 O}: C, 44.58; H, 4.11; N, 4.93; found: C, 44.67; H, 4.12; N, 4.99. | ["30 \nC"] | ["10 hours"] | ["{[Zr 6 (m 3 -O) 4 (m 3 -OH) 4 (OH) 4 (H 2 O) 4 (DCBA) 2 ]$5DMF$3H 2 O}"] | [] | [] | ["H 4 DCBA--NaN"] | ["120 \nC"] | ["2 days"] | []
s11243-018-0288-3 | Synthesis of [Cu 2 (OH)(oda)(phen) 2 )](ClO 4 ), 2 Compound 2 was synthesized in single-crystal form from a mixture of octanedioic acid (44mg, 0.25mmol), aqueous LiOH (0.13M, 5ml), aqueous Cu(ClO 4 ) 2 (0.11M, 4ml) and a methanol solution of 1,10-phenanthroline (0.075M, 6ml). The mixture was sealed in air and was heated at 80°C for 5days. Dark blue crystals of 2 formed together with unidentiﬁed pale blue powder and were recovered by ﬁltering and washing with water and methanol; yield ~ 30%; EDX, Cu:Cl = 2: 0.92; elemental analysis calcd. (%) for C 32 H 29 ClCu 2 N 4 O 9 : C 49.52, H 3.77, N 7.22, found: C 49.69, H 3.61, N 7.19; infrared spectrum (cm −1 ), 3504 (w), 3053 (w), 2907 (w), 2845 (w), 1578 (s), 1538 (m), 1516 (m), 1492 (w), 1427 (s), 1394 (s), 1342 (m), 1323 (m), 1302 (m), 1224 (w), 1145 (m), 1073 (s), 989 (m), 928 (m), 872 (m), 846 (s), 812 (w), 787 (w), 769 (w), 750 (w), 736 (w), 721 (s), 645 (m), 620 (s), 581 (w), 525 (m), 487 (w), 428 (m), 407 (w); TGA, total observed weight loss 79.7% between 225 and 500°C, calculated weight loss 79.5%, residue CuO as conﬁrmed by Powder X-ray data. | [] | [] | ["[Cu 2 (OH)(oda)(phen) 2 )](ClO 4 )", "C 32 H 29 ClCu 2 N 4 O 9"] | ["Cu(ClO 4 ) 2--0.11 M, 4 ml"] | [] | ["octanedioic acid--44 mg, 0.25 mmol", "1,10-phenanthroline--0.075 M, 6 ml"] | ["80 °C"] | ["5 days"] | ["aqueous LiOH--0.13 M, 5 ml", "methanol--6 ml"]
j.poly.2016.11.047 | l eff ( l B ) = 4.82.2.2.3. Synthesis of trans-[Co II (OTs) 2 (DMF) 4 ](3) Solid Co(OTs) 2 (2.00 g, 4.98 mmol) was dissolved in DMF (10 mL) with stirring and the pink solution was layered with Et 2 O (30 mL). After 7 days the pink/orange crystals were isolated via suction ﬁltration, washed with Et 2 O(2 5 mL), and dried under vacuum for 2 min. at room temperature. Yield: 1.77 g (51.2%). Anal. Calcd. for C 26 H 42 N 4 O 10 S 2 Co: C, 45.02; H, 6.10; N, 8.08. Found: C, 44.45; H, 5.70; N, 7.74. IR (Nujol, cm 1 ): 3013 (m), 3001 (s), 2952 (vs), 2923 (vs), 2867 (vs), 2854 (vs), 1693 (m), 1648 (vs br), 1613 (s, sh), 1602 (s), 1497 (s), 1457 (s), 1439 (s), 1416 (s), 1411 (s), 1375 (vs), 1284 (w), 1245 (vs), 1228 (s), 1183 (s), 1169 (vs), 1120 (vs), 1107 (vs), 1096 (vs), 1063 (w), 1039 (s), 1011 (vs), 866 (vs), 854 (vs), 826 (s), 815 (m), 800 (w), 713 (w), 689 (vs), 682 (vs), 576 (s), 656 (vs), 559 (vs), 414 (m), 401 (m). UV–Vis (DMF): k max /nm ( e M /M 1 cm 1 ) 479 (11), 497 (14), 527 (19). | ["room temperature"] | ["2 min."] | ["trans-[Co II (OTs) 2 (DMF) 4 ](3)", "C 26 H 42 N 4 O 10 S 2 Co"] | ["Co(OTs) 2--2.00 g, 4.98 mmol"] | [] | [] | [] | ["7 days"] | ["DMF--10 mL", "Et 2 O--30 mL"]
chem.201002723 | Yield: 82 mg (74%); elemental analysis calcd (%) for C 8 H 19 N 9 O 7 Pt: C 17.52, H 3.49, N 22.99; found: C 17.4, H 3.3, N 23.1.cis-[PtACHTUNGTRENNUNG(NH 3 ) 2 ACHTUNGTRENNUNG(HC-N1) 2 Ag]Cl·3.5H 2 O(4b): A suspension of cis-[PtCl 2 ACHTUNGTRENNUNG(NH 3 ) 2 ] (150 mg, 0.5 mmol) and AgNO 3 (340 mg, 2 mmol) in DMF (15 mL) was stirred at room temperature for 10 h with light excluded. | [] | [] | ["cis-[Pt(NH 3 ) 2 (HC-N1) 2 Ag]Cl·3.5H 2 O", "C 8 H 19 N 9 O 7 Pt"] | ["cis-[PtCl 2 (NH 3 ) 2 ]--150 mg, 0.5 mmol", "AgNO 3--340 mg, 2 mmol"] | [] | [] | [] | ["10 h"] | ["DMF--15 mL"]
c002946g | Synthesis of [Zn(l 4 -H 2 bbh) 1/2 (l 2 -H 2 bbh) 1/2 (H 2 O)] n (3). The yellow block crystals of 3 were synthesized hydrothermally from a mixture of ZnCl 2 (150 mg, 1.0 mmol), H 4 bta (250 mg, 1.0 mmol), N 2 H 4 ·H 2 O (80%, 0.2 mL) and H 2 O (20 mL) (pH = 6, neutralized by N 2 H 4 ·H 2 O), which was stirred for 2 h at room temperature and then heated at 170 ◦ C for 4 d in a sealed 25 mL Teﬂon-lined stainless steel autoclave. This gave a yellow product with yield 34% based on Zinc. Anal. calcd for ZnC 10 H 6 N 4 O 5 (327.56): C 36.67, H 1.85, N 17.10%. Found: C 36.58, H 1.87, N 17.04%. IR (KBr, cm -1 ): 3283 s, 1627 s, 1563 s, 1489 s, 1439 m, 1379 s, 1326 w, 1299 s, 1190 s, 1147 m, 1078 m, 944 m, 843 w, 822 m, 722 m, 676 m, 591 m, 565 m, 475 m, 438 m. | [] | [] | ["[Zn(l 4 -H 2 bbh) 1/2 (l 2 -H 2 bbh) 1/2 (H 2 O)] n", "ZnC 10 H 6 N 4 O 5"] | ["ZnCl 2--150 mg, 1.0 mmol"] | ["N 2 H 4 ·H 2 O--80%, 0.2 mL"] | ["H 4 bta--250 mg, 1.0 mmol"] | ["170 \b0C"] | ["4 d"] | ["H 2 O--20 mL"]
cg049659x | [Ag(L 1 )(NO 3 )] n (2). This compound was initially prepared as a polycrystalline yellow product, which precipitated immediately upon mixing the methanol solutions of L 1 and AgNO 3 (1:1 mole ratio), Yield: 89%. The reaction in acetonitrile gave similar results. Crystals of the compound were obtained by slow diffusion in a H-shaped tube: A dichloromethane solution (4 mL) of L 1 (0.2 mmol) and an acetonitrile solution (3 mL) of AgNO 3 (0.2 mmol) were respectively added into the two sides of the H-shaped tube, and then about 5 mL of acetonitrile was carefully added so that the bridge of the tube was filled. Slow diffusion between the two solutions afforded yellow crystals of 2 within 2 weeks. Anal. Calcd for C 14 H 14 AgN 5 O 3 : C 41.20, H 3.46, N 17.16; Found: C 41.46, H 3.34, N 17.33%. Main IR (cm -1 ): 1612s, 1422m, 1353s, 1318vs, 1196m, 823m, 701m. | [] | [] | ["[Ag(L 1 )(NO 3 )] n", "2", "C 14 H 14 AgN 5 O 3"] | ["AgNO 3--0.2 mmol"] | [] | ["L 1--0.2 mmol"] | [] | ["2 weeks"] | ["methanol--4 mL", "acetonitrile--3 mL", "dichloromethane--5 mL"]
b919813j | {[FeL 2 2 Cl 2 ]$CH 3 CN} n (6). A 6 mL CH 3 CN solution of L 2 (125 mg, 0.30 mmol) and FeCl 2 $4H 2 O (60 mg, 0.30 mmol) was slowly layered onto a 6 mL aqueous solution. The solutions were left for two days at room temperature to give X-ray quality orange block crystals in 76% yields (114 mg). Anal. calcd (%) for C 54 H 43 Cl 2 FeN 13 : C 64.81, H 4.33, N 18.20. Found: C 64.78, H 4.35, N 18.17. IR (KBr pellet, cm 1 ): 3445 (w), 3061 (m), 3021 (w), 1614 (vs), 1575 (w), 1491 (m), 1443 (m), 1384 (m), 1327 (m), 1304 (w), 1233 (m), 1191 (m), 1118 (w), 1099 (m), 1031 (m), 939 (m), 877 (w), 810 (m), 790 (w), 773 (w), 756 (w), 692 (s), 590 (m), 472 (m), 408 (m). UV-vis (EtOH), l max /nm: 306. | [] | [] | ["{[FeL 2 2 Cl 2 ]$CH 3 CN} n"] | ["FeCl 2 $4H 2 O--60 mg, 0.30 mmol"] | [] | ["L 2--125 mg, 0.30 mmol"] | ["room temperature"] | ["two days"] | ["CH 3 CN--6 mL", "aqueous solution--6 mL"]
s0020-1693(02)01578-5 | The solid-solution mixture was heated for 10 min and cooled to r.t. The solid filtered out, washed with water and dried under reduced pressure, yield 0.075 g, 89%.Anal. Calc. for C 44 H 50 F 12 N 8 O 15 P 2 Rh 4 : C, 32.37; H, 3.09; N, 6.86. Found: C, 32.22; H, 2.99; N, 6.58%. IR (Nujol, cm 1 ): 1573 vs n as COO , 1349 vs n s COO , 842 vs n PF . | [] | [] | ["[Rh 4 (L) 2 (O 2 CCH 3 ) 4 ]"] | [] | [] | [] | [] | ["10 min"] | []
ic1001495 | Synthesis of [Cu I 3 (L 1 ) 4 ][PW 12 O 40 ](1). A mixture of Na 2 WO 4 3 2H 2 O (0.66 g, 2.0 mmol), L 1 (0.19 g, 0.8 mmol), and Cu(NO 3 ) 2 3 3H 2 O (0.19 g, 0.8 mmol) was dissolved in 15 mL of distilled water at room temperature, and then four drops of phosphoric acid were added to the above solution. When the pH value of the mixture was adjusted to about 1.7-2.2 with 4.0 M HCl, the suspension was sealed in a 25 mL Teflon-lined autoclave and heated at 150 °C for 5 days. After slow cooling to room temperature, red-brown rodlike crystals were filtered and washed with distilled water (43% yield based on W). Elemental Analysis Calcd. for C 56 H 56 N 16 Cu 3 PW 12 O 40 : C, 16.73; H, 1.40; N, 5.57. Found: C, 16.78; H, 1.46; N, 5.38. IR (KBr, cm -1 ): 3116 (w), 1515 (w), 1423 (m), 1407 (m), 1275 (w), 1078 (m), 964 (s), 885 (s), 816 (s), 758 (s), 613 (w), 515 (m), 444 (m).Synthesis of [ Cu I 3 (L 1 ) 4 ][PMo 12 O 40 ](2). The preparation of compound 2 was similar to that of 1 except that Na 2 MoO 4 3 2H 2 O (0.48 g, 2 mmol) was used instead of Na 2 WO 4 3 2H 2 O.Red-brown block crystals were filtered and washed with distilled water (50% yield based on Mo). Elemental Analysis Calcd. for C 56 H 56 N 16 Cu 3 PMo 12 O 40 : C, 22.68; H, 1.90; N, 7.56. Found: C, 22.81; H, 1.97; N, 7.42. IR (KBr, cm -1 ): 3122 (w), 2927 (w), 1626 (w), 1517 (m), 1423 (m), 1405 (m), 1280 (w), 1063 (m), 958 (s), 880 (m), 808 (s), 754 (s), 611 (w), 505 (w). | [] | [] | ["[Cu I 3 (L 1 ) 4 ][PW 12 O 40 ]", "[Cu I 3 (L 1 ) 4 ][PMo 12 O 40 ]"] | ["Na 2 WO 4 3 2H 2 O--0.66 g, 2.0 mmol", "Cu(NO 3 ) 2 3 3H 2 O--0.19 g, 0.8 mmol", "Na 2 MoO 4 3 2H 2 O--0.48 g, 2 mmol"] | ["phosphoric acid--four drops", "4.0 M HCl--adjusted to about 1.7-2.2"] | ["L 1--0.19 g, 0.8 mmol"] | ["150 \nC"] | ["5 days"] | ["distilled water--15 mL"]
c3dt53611d | C 20 H 19 N 2 NaO 2 P requires 373.1076; 389.0828 (21) [M + K + ].C 20 H 19 KN 2 O 2 P requires 389.0816.2-{[2-(Diphenylphosphoryl)acetamido]methyl}pyridine 1-oxide (6). A mixture of 10 (1.59 g, 4.54 mmol) and mCPBA (77%, 1.52 g, 6.81 mmol) in CH 2 Cl 2 (90 mL) was stirred (16 h, 23 °C), and the resulting mixture was quenched with an aqueous solution of NaOH (2 M, 100 mL). After separation of the phases, the organic layer was washed with aqueous NaOH solution (2 M, 2 × 50 mL), and the combined organic layers were washed with brine (100 mL), dried over MgSO 4 , filtered and evaporated to dryness leaving a white solid, 6: yield 1.08 g, 65%; mp 152–154 °C. Anal. calcd for C 20 H 19 N 2 O 3 P·H 2 O: C, 62.50; H, 5.51; N, 7.29. Found: C, 62.85; H, 5.37; N, 7.08. | [] | [] | ["C 20 H 19 KN 2 O 2 P", "C 20 H 19 N 2 O 3 P·H 2 O"] | [] | ["mCPBA--77%, 1.52 g, 6.81 mmol", "NaOH--2 M, 100 mL"] | ["2-{[2-(Diphenylphosphoryl)acetamido]methyl}pyridine 1-oxide--1.59 g, 4.54 mmol"] | ["23 °C"] | ["16 h"] | ["CH 2 Cl 2--90 mL"]
00958970903560056 | 2.2.2. [Tm 4 (BDC) 6 (H 2 O) 2 ] n (2). Identical procedure with 1 was followed to prepare 2 except Er 2 O 3 was replaced by Tm 2 O 3 (0.192 g; 0.5 mmol) (yield: 51% based on Tm).Anal. Calcd for C 48 H 28 Tm 4 O 26 : C, 33.98; H, 1.66. Found: C, 33.81; H, 1.59. (KBr pellet) (cm 1 ): 3415, 1610, 1563, 1444, 1409, 850, 751, 684, 655, 568. | [] | [] | ["[Tm 4 (BDC) 6 (H 2 O) 2 ] n", "C 48 H 28 Tm 4 O 26"] | ["Tm 2 O 3--0.192 g; 0.5 mmol"] | [] | [] | [] | [] | []
ejic.200700872 | This procedure was applied to [Fe(btr) 2 (NCS) 2 ]·H 2 O. First we performed diffraction measurements on a single crystal of typical size (0.25⫻ 0.20 ⫻ 0.20 mm) in the LS state below T 1/2앖 = 143 K. At | [] | [] | ["[Fe(btr) 2 (NCS) 2 ]·H 2 O"] | [] | [] | [] | [] | [] | []
s10876-017-1276-z | Synthesis of {[Ho(phen)(H 2 O) 3 Ho(phen)(H 2 O) 2 (l-OH) 2 ][Re 4 Te 4 (CN) 12 ]}H 2 O (2) Compound 2 was obtained using the similar procedure, except HoCl 3 6H 2 O was used instead of the DyCl 3 6H 2 O. Yield: 10 mg (59.2%). EDS found Ho:Re:Te: = 2.2:4.0:4.3. Anal.Calcd for C 36 H 30 Ho 2 N 16 O 8 Re 4 Te 4 (%): C, 17.91; H, 1.25; N, 9.29. Found: C, 17.70; H, 1.40; N, 9.10%. FT-IR (m max ,cm -1 ): m(CN) 2143, m(OH) 3395, 2925, 1657; phen: 1517, 1423, 1140, 1103, 842, 725, 638. | [] | [] | ["{[Ho(phen)(H 2 O) 3 Ho(phen)(H 2 O) 2 (l-OH) 2 ][Re 4 Te 4 (CN) 12 ]}H 2 O", "C 36 H 30 Ho 2 N 16 O 8 Re 4 Te 4"] | ["HoCl 3 \n6H 2 O--NaN"] | [] | [] | [] | [] | []
acs.cgd.8b00960 | (s), 1025 (m), 953 (w), 856 (w), 780 (m), 765 (m), 741 (s), 622 (s). Yield: 88% (based on Ag).1 H NMR (500 MHz, DMSO-d 6 ) δ 8.04 (d, J = 8.3 Hz, 2H), 7.88 (dd, J = 6.6, 3.2 Hz, 4H), 7.71 (d, J = 8.4 Hz, 2H), 7.50 (t, J = 7.7 Hz, 2H), 7.45 – 7.37 (m, 6H), 7.36 – 7.20 (m, 6H), 6.98 (d, J = 7.3 Hz, 2H), 6.24 (d, J = 4.8 Hz, 8H). These shifts indicate the presence of both isomer forms (1,1 and 1,2) in a 1:1 ratio. Elemental Analysis for C 40 H 32 Ag 2 Cl 2 N 12 O 8 : C 43.86, H 2.94, N 13.34; found C 43.78, H 2.85, N 13.37. Synthesis of [Ag(L 3 )(NO 3 )] (6). 0.06 mmol (0.020 g) of L 3 were dissolved in 10 ml MeCN while stirring to produce a colorless solution. After five minutes a solution containing 0.12 mmol (0.020 g) of AgNO 3 in MeCN (10 ml) was slowly added. The resulting white solution was filtrated, then layered over Et 2 O in a 1:2 ratio. Colorless blocks were obtained after 1 day. Selected IR peaks (cm -1 ): 1592 (w), 1495 (w), 1455 (m), 1413 (m), 1290 (m), 1228 (m), 1161 (m), 1135 (w), 1113 (w), 1087 (w), 1033 (w), 1001 (w), 958 (w), 885 (w), 842 (w), 818 (w), 767 (m), 759 (m), 748 (s), 708 (w), 667 (w), 625 (w). Yield: 82% (based on Ag). | [] | [] | ["[Ag(L 3 )(NO 3 )]", "C 40 H 32 Ag 2 Cl 2 N 12 O 8"] | ["AgNO 3--0.12 mmol (0.020 g)"] | [] | ["L 3--0.06 mmol (0.020 g)"] | [] | ["1 day"] | ["MeCN--10 ml", "Et 2 O--layered in a 1:2 ratio"]
c1jm12859k | (H 2 O) 2 $4H 2 O is obtained (SBFCu_act); IR (n) 1606, 1402, 1247, 1218, 1186, 1014, 862, 846, 809, 781, 759, 732, 710 cm 1 . | [] | [] | ["(H 2 O) 2 $4H 2 O"] | [] | [] | [] | [] | [] | []
b913639h | Colorless platelet crystals of 3 were obtained by ﬁltration and washed by water and ethanol for several times with a yield of 35%. Anal. calcd for C 26 H 32 Cd 2 N 8 O 15 S (%): C, 32.75; H, 3.38; N, 11.75. Found: C, 32.69; H, 3.39; N, 11.80. IR (KBr pellet, cm 1 ): 3414(br), 1616(s), 1570(s), 1507(s), 1414(s), 1375(s), 1300(w), 1240(m), 1167(m), 1125(s), 1105(s), 1068(s), 1014(s), 947(m), 821(m), 758(m), 736(m), 617(w).Synthesis of complex [Cd(L) 2 ]$H 2 O (4). When CdCO 3 (8.60 mg, 0.05 mmol), instead of Cd(BF 4 ) 2 $6H 2 O (39.0 mg, 0.1 mmol), was used to react with HL following the procedures used for preparation of 2, complex 4 was obtained by the same hydrothermal method. Colorless block crystals of 4 were collected by ﬁltration and washed by water and ethanol for several times in 73% yield. Anal. calcd for C 26 H 20 CdN 8 O 5 (%): C, 49.03; H, 3.17; N, 17.59. Found: C, 48.99; H, 3.10; N, 17.64.IR (KBr pellet, cm 1 ): 3417(br), 1584(s), 1505(s), 1403(s), 1362(s), 1318(w), 1286(m), 1264(m), 1241(m), 1113(m), 1067(s), 1018(w), 988(m), 837(m), 792(m), 753(m), 732(m), 647(w). | [] | [] | ["3", "C 26 H 32 Cd 2 N 8 O 15 S"] | [] | [] | [] | [] | [] | []
cg901288h | 2-(Pyridin-3-yl)-1H-benzo[d]imidazole (L 3 ). This compound was prepared as described for L 1 , but using pyridine-3-carboxaldehyde.The product was recrystallized from methanol as an off-white solid.Yield: 82%. mp: 246 °C. Anal. Calcd for C 12 H 9 N 3 : C, 73.83; H, 4.64; N, 21.52. Found: C, 73.44; H, 4.52; N, 21.85%. IR (KBr pellet, cm -1 ): 3043br, 2678, 1623, 1575, 1448, 1429, 1317, 962, 744, 711, 702. UV-vis (CH 3 OH) [λ max ,nm(ε, mol -1 cm 2 )]: 305 (17 000), 240 (8500). | [] | [] | ["L 3"] | [] | [] | [] | [] | [] | ["methanol--recrystallized"]
s11224-016-0907-6 | Synthesis of {[Cd(acty)(bpp) 2 (H 2 O) 2 ](ClO 4 )·2H 2 O} n 3 Compound 3 was synthesized in a procedure similar to that for 2 except that Cd(ClO 4 ) 2 ·6H 2 O (0.1 mmol, 0.0419 g) was used Struct Chem instead of Cd(NO 3 ) 2 ·6H 2 O. The colorless block-shaped transparent crystals of compound 3 were obtained with 50% Yield based on Cd. Anal. Calcd. for C 37 H 48 CdClN 5 O 12 (%): C, 49.23; H, 5.36; N, 7.76. Found: C, 49.56; H, 5.33; N, 7.94. | [] | [] | ["{[Cd(acty)(bpp) 2 (H 2 O) 2 ](ClO 4 )\n2H 2 O} n", "C 37 H 48 CdClN 5 O 12 "] | ["Cd(ClO 4 ) 2 \n6H 2 O--0.1 mmol, 0.0419 g"] | [] | ["acty--not provided", "bpp--not provided"] | [] | [] | []
ejic.201001137 | [2e] When using equimolar amounts of 1 (0.75 g, 0.80 mmol) and [{RhCl(cod)} 2 ] (0.40 g, 0.80 mmol), the only significant difference was the proportion of the side-products [Rh(P 4 HMes 4 )(cod)] and [Rh 2 (μP 2 HMes 2 )(μ-PHMes)(cod) 2 ] [2e] in the reaction mixture, which was higher than in the 2:1 reaction. | [] | [] | ["NaN"] | ["1--0.75 g, 0.80 mmol", "{RhCl(cod)} 2--0.40 g, 0.80 mmol"] | [] | [] | [] | [] | []
c0ce00682c | Synthesis of [Cd 2 (nbpdc) 2 (bib)(H 2 O)] n (6) A similar synthetic procedure as for 1 was used except that Mn(NO 3 ) 2 was replaced by Cd(NO 3 ) 2 $4H 2 O (0.025 g, 0.08 mmol), giving colorless block crystals. Yield for 6: 59% (based on Cd). For 6: C 41.72, H 2.56, N 10.25; Found: C 41.78, H 2.51, N 10.28. IR (KBr, cm 1 ): 3408(m), 3141(w), 1599(s), 1531(s), 1384(s), 1090(w), 787(w). | [] | [] | ["[Cd 2 (nbpdc) 2 (bib)(H 2 O)] n", "Cd(NO 3 ) 2 $4H 2 O"] | ["Cd(NO 3 ) 2 $4H 2 O--0.025 g, 0.08 mmol"] | [] | ["nbpdc--NaN", "bib--NaN"] | [] | [] | []
j.molstruc.2017.10.100 | 2.2. Synthesis of H 3 LBr 3 and the complexes 2.2.1. Synthesis of H 3 LBr 3 The zwitterion H 3 LBr 3 ligand was synthesized according to the route as shown in Scheme S1. A mixture of 1,3,5tris(bromomethyl)-benzene (6.0 g, 15 mmol) and ethyl isonicotinate (6.8 g, 45 mmol) in 80 mL of CH 3 CN was reﬂuxed for 3 days. After the mixture was cooled down to room temperature, the resulting yellow precipitate was ﬁltered, washed with CH 3 CN, and dried at room temperature to give the ester of L. The resultant was dissolved in 20% HCl (w/w; 80 mL) and was subsequently reﬂuxed for 12 h. The solvent was removed under reduced pressure to give a white power. (Yield: 8.9 g, 87.6%). Anal. Calc. for C 27 H 24 Br 3 N 3 O 6 (%): C 44.66; H 3.33; N 5.79. Found: C 44.95; H 3.61; N 5.48. | [] | [] | ["H 3 LBr 3"] | [] | [] | [] | [] | ["3 days", "12 h"] | ["CH 3 CN--80 mL", "20% HCl (w/w; 80 mL)--80 mL"]
j.ica.2018.04.046 | 6 H 3 L (0.018 g, 0.05 mmol) and Zn(NO 3 ) 2 ·6H 2 O (0.029 g, 0.1 mmol) were dissolved in DMF (7 mL) and H 2 O (1 mL). The mixture was sealed in a Teflon-lined stainless steel container and heated at 120 °C for 3 days, and then it was gradually cooled to room temperature, resulting in colorless rod-like crystals that were isolated by washing with DMF and dried at room temperature. Yield: 70.8% based on Zn. | [] | [] | [] | ["Zn(NO 3 ) 2 \n6H 2 O--0.029 g, 0.1 mmol"] | [] | ["H 3 L--0.018 g, 0.05 mmol"] | ["120 °C"] | ["3 days"] | ["DMF--7 mL", "H 2 O--1 mL"]
j.polymer.2012.11.021 | 2.3.2. Synthesis of the metallopolymer 2 The ethanolic ligand solution prepared just after the same recipe and the same conditions as those described above was added to a solution consisting of 0.360 0 g (0.49 mmol) Co(ClO 4 ) 2  6H 2 O dissolvedin 15 mL distilled water and the mixturewasleft tostand at room temperature. A crystalline product separated af ter about two weeks. Yield: 0.3 g, 27%. The compound is soluble in DMF, DMSO.Elem. anal., %wt: Found, %: C46.1; H6.2; N6.9. Calcd. for C 34 H 57 .4 CoCl 0.6 N 4 O 10 Si 4 (M ¼ 874.80 g/mol): C46.7; H6.6; N6.4. | [] | [] | ["metallopolymer 2", "C 34 H 57 .4 CoCl 0.6 N 4 O 10 Si 4"] | ["Co(ClO 4 ) 2  6H 2 O--0.360 0 g, 0.49 mmol"] | [] | ["ethanolic ligand solution--not specified"] | ["room temperature"] | ["about two weeks"] | ["distilled water--15 mL"]
acs.inorgchem.7b00261 | 57,59 {[(Tp*WS 3 Cu 3 ) 2 (Mtta) 3 ](μ 3 -N 3 )} n (2). Method 1: A mixture of 1 (75 mg, 0.1 mmol), [Cu(CH 3 CN) 4 ]BF 4 (188 mg, 0.6 mmol), NaN 3 (20 mg, 0.3 mmol), and NH 4 BF 4 (10 mg, 0.1 mmol) in 5 mL of CH 3 CN was sealed in a Pyrex glass tube. The tube was heated in an oven at 100 °C for 48 h and then cooled to ambient temperature at a rate of 5 °C· h −1 to form black crystals of 2, which were collected by ﬁltration, washed with CH 2 Cl 2 , and dried in vacuo. Yield: 66 mg (72% based on W). Anal. Calcd (%) for C 36 H 53 B 2 Cu 6 N 27 S 6 W 2 : C 23.67, H 2.92, N 20.70. Found: C 23.97, H 3.12, N 20.21. IR (KBr disc): 2991 (w), 2962 (w), 2930 (w), 2853 (w), 2571 (w), 2026 (m), 1547 (s), 1440 (s), 1416 (s), 1350 (s), 1222 (s), 1139 (m), 1073 (m), 1036 (m), 868 (m), 826 (m), 788 (m), 695 (m), 651 (m), 480 (w), 416 (m) cm −1 . | [] | [] | ["{[(Tp*WS 3 Cu 3 ) 2 (Mtta) 3 ](μ 3 -N 3 )} n", "C 36 H 53 B 2 Cu 6 N 27 S 6 W 2"] | ["1--75 mg, 0.1 mmol", "[Cu(CH 3 CN) 4 ]BF 4--188 mg, 0.6 mmol"] | [] | ["NaN 3--20 mg, 0.3 mmol", "NH 4 BF 4--10 mg, 0.1 mmol"] | ["100 \nC"] | ["48 h"] | ["CH 3 CN--5 mL"]
cg500942g | Synthesis of {[Zn 2 (bpydb) 2 (bpy)(EtOH) 2 ](DMF )(EtOH)} n (2). A mixture of Zn(NO 3 ) 2 ·6H 2 O (0.045 g, 0.15 mmol), bpydbH 2 (0.032 g, 0.075 mmol), bpy (0.015 g, 0.1 mmol), DMF (2 mL), H 2 O (1 mL), and EtOH (1 mL) was mixed in a 5 mL glass bottle and then heated at 80 °C for 3 days under autogenous pressure. After the mixture was cooled to room temperature, yellow block crystals suitable for X-ray diﬀraction analysis were obtained. The yield was 75% for 2 (based on bpydbH 2 ). IR (KBr, cm −1 ): 3458 (br), 3045 (br), 1605 (s), 1385 (s), 1219 (w), 1070 (m), 1346 (m), 1306 (w), 1107 (s), 1007 (w), 914 (w), 831 (w), 741 (w), 619 (s); elemental analysis calcd (%) for 2 (C 67 H 61 N 7 O 12 Zn 2 ): C 62.62, H 4.63, N 7.63; found: C 62.41, H 4.78, N 7.59. | [] | [] | ["{[Zn 2 (bpydb) 2 (bpy)(EtOH) 2 ](DMF )(EtOH)} n", "C 67 H 61 N 7 O 12 Zn 2"] | ["Zn(NO 3 ) 2 \b76H 2 O--0.045 g, 0.15 mmol"] | [] | ["bpydbH 2--0.032 g, 0.075 mmol", "bpy--0.015 g, 0.1 mmol"] | ["80 \b0C"] | ["3 days"] | ["DMF--2 mL", "H 2 O--1 mL", "EtOH--1 mL"]
zaac.201400457 | [Li 2 (H 2 O) 7 ]Se (1): A binary solid of the nominal composition “PbSe 2 ” (1 g, 2.74 mmol) was suspended in liquid NH 3 (150 mL) at –35 °C and elemental lithium (40 mg, 5.75 mmol) was added within 2 h. The resulting suspension was stirred for 12 h. The reaction mixture was brought to room temperature and NH 3 evaporated. The resulting gray powder was extracted with H 2 O (50 mL). 10 mL of the resulting solution was carefully layered with THF (15 mL). 1 crystallized after 1 week as colorless blocks in approx. 20% yield. | [] | ["1 week"] | ["Li 2 (H 2 O) 7 ]Se", "PbSe 2"] | ["PbSe 2--1 g, 2.74 mmol", "elemental lithium--40 mg, 5.75 mmol"] | [] | [] | ["-35 \t°C"] | ["12 h"] | ["liquid NH 3--150 mL", "H 2 O--50 mL", "THF--15 mL"]
jssc.2001.9163 | The "ne pale pink powder obtained in each of these procedures was washed with water, ethanol, and acetone, "ltered, and dried in air. The last method was found to give the most crystalline materials. The composition of the compound was con"rmed by chemical and thermogravimetric analyses. | [] | [] | [] | [] | [] | [] | [] | [] | []
b309479k | [Ag 2 (2) 2 ](BF 4 ) 2 (13). Ligand 2 (10 mg, 0.030 mmol) was dissolved in methanol and AgBF 4 (13 mg, 0.067 mmol) was dissolved in hot acetonitrile, the solutions were mixed together and left to slowly evaporate. Yield 15.6 mg (80%); mp >181 ⬚C (decomp.). Analysis: calc. for C 44 H 36 B 3 N 8 F 12 Ag 3 ⴢ2H 2 O C 40.75, H 3.11, N 8.64; found C 40.68, H 2.97, N 8.77%. The above precipitate was recrystallised by vapour diﬀusion of diethyl ether into acetonitrile to provide colourless crystals of a [2 ⫹ 2] dimer. | [] | [] | ["[Ag 2 (2) 2 ](BF 4 ) 2 ", "C 44 H 36 B 3 N 8 F 12 Ag 3 ⴢ2H 2 O"] | ["AgBF 4--13 mg, 0.067 mmol"] | [] | ["Ligand 2--10 mg, 0.030 mmol"] | [] | [] | ["methanol--not specified", "hot acetonitrile--not specified", "diethyl ether--not specified"]
j.ica.2010.03.047 | The vessel was sealed and heated to 160 °C. The temperature was held for 4 days and then the mixture was cooled naturally to form colorless crystals of 1. Colorless crystalline product was ﬁltered, washed with distilled water, and dried at ambient temperature (yield: 0.038 g, 34% based on Pb). Anal. Calc. for C 16 H 10 O 16 S 2 Pb 3 (1143.93): C, 16.80; H, 0.88. Found: C, 16.77; H, 0.83%. IR spectrum (cm 1 , KBr pellet): 3435(s), 1537(vs), 1451(m), 1385(vs), 1291(m), 1200(s), 1167(s), 1072(m), 1036(s), 894(w), 842(m), 775(m), 697(m), 671(w), 627(s), 577(w), 542(w), 460(w).2.2.2. Synthesis of [Mn(4,4 0 -bpy) 2 (H 2 O) 4 ][Mn 2 (4-SPA) 2 (4,4 0 bpy) 4 (H 2 O) 4 ]7.5(H 2 O) (2) A mixture of MnCO 3 (0.023 g, 0.2 mmol), 4,4 0 -bipyridine (0.078 g, 0.5 mmol) and 4-sulfophthalic acid (0.049 g, 0.2 mmol) in a 2:5:2 molar ratio in 18 mL H 2 O was introduced into a Parr Teflon-lined stainless steel vessel (30 mL). The vessel was sealed and heated to 160 °C. The temperature was held for 4 days and then the mixture was cooled naturally to obtain a colorless solution. Pale yellow crystals of 2 were obtained from the above solution after 2 weeks. The crystalline product was ﬁltered, washed with distilled water, and dried at ambient temperature (yield: 0.01 g, 11% based on Mn). Anal. Calc. for C 76 H 79 N 12 O 29.5 S 2 Mn 3 (1861.45): C, 49.04; H, 4.28; N, 9.03. Found: C, 49.01; H, 4.23; N, 9.02%. IR spectrum (cm 1 , KBr pellet): 3442(vs), 2078(w), 1601(vs), 1570(vs), 1551(vs), 1491(s), 1384(vs), 1369(s), 1195(s), 1135(m), 1076(w), 1056(w), 1041(s), 1007(w), 862(w), 831(w), 810(s), 769(s), 678(m), 630(s), 569(m), 518(w), 487(w). | [] | [] | ["C 16 H 10 O 16 S 2 Pb 3", "[Mn(4,4 0 -bpy) 2 (H 2 O) 4 ][Mn 2 (4-SPA) 2 (4,4 0 bpy) 4 (H 2 O) 4 ]7.5(H 2 O)"] | ["MnCO 3--0.023 g, 0.2 mmol"] | [] | ["4,4 0 -bipyridine--0.078 g, 0.5 mmol", "4-sulfophthalic acid--0.049 g, 0.2 mmol"] | ["160 \nC"] | ["4 days", "2 weeks"] | ["H 2 O--18 mL"]
ic020375g | [AgNO 2 (SbPh 3 )] (15). Compound 15 was prepared similarly to compound 1, by using AgNO 2 (0.154 g, 1 mmol) and SbPh 3 (0.353 g, 1 mmol), and recrystallized from ethanol. X-ray-quality crystals were grown at 4 °C from MeCN. Yield: 60%. Mp: 147-148 °C.IR (Nujol, cm -1 ) data: 3152vw, ν(C-H); 1430s, 1303w, 1180w, ν(NO 2 ); 847w, δ(ONO); 453s, 446sh, 268s, δ(Ph 3 Sb). | [] | [] | ["[AgNO 2 (SbPh 3 )]", "Compound 15"] | ["AgNO 2--0.154 g, 1 mmol"] | [] | ["SbPh 3--0.353 g, 1 mmol"] | [] | [] | ["ethanol--NaN", "MeCN--NaN"]
ic060855y | Yield: 46%. Anal. Calcd for C 7 H 8 AgN 5 O 4 (334.05): C, 25.17; H, 2.41; N, 20.97. Found: C, 25.26; H, 2.19; N, 20.65. UV-vis (DMF, λ max ): 268 nm.Synthesis of {[Ag(µ 4 -L 4 )]ClO 4 } n (4). Complex 4 was prepared by the reaction of L 4 (0.3 mmol) and AgClO 4 (0.3 mmol) in a H 2 O/ CH 3 CN (1:1) solution. After stirring for about 20 min, the resulting solution was filtered. Colorless single crystals suitable for X-ray diffraction were obtained by slow evaporation of the solvents in the dark within 7 days. Yield: 73%. Anal. Calcd for C 9 H 7 AgClN 7 O 4 (420.54): C, 25.71; H, 1.68; N, 23.32. Found: C, 25.58; H, 1.46; N, 23.44. UV-vis (DMF, λ max ): 265, 310 nm.Crystal Structure Determination. Single-crystal X-ray diffraction measurements of the title complexes were carried out on an APEX II CCD area detector equipped with a graphite crystal monochromator situated in the incident beam for data collection at 293(2) K. The structures were solved by direct methods and refined with full-matrix least-squares techniques using the SHELXS-97 and (11) Kasai, M.; Aoyagi, M.; Fujita, M. J. Am. Chem. Soc. 2000, 122, 2140. | [] | ["7 days"] | ["{[Ag(µ 4 -L 4 )]ClO 4 } n", "C 7 H 8 AgN 5 O 4", "C 9 H 7 AgClN 7 O 4"] | ["AgClO 4--0.3 mmol"] | [] | ["L 4--0.3 mmol"] | [] | ["20 min"] | ["H 2 O/ CH 3 CN--1:1 solution"]
j.molstruc.2020.128081 | 2.2.1. Synthesis of {[Tb 2 (3,5-pdc)(3,4-pdc) 2 (H 2 O) 4 ]·2H 2 O} n (1) A mixture of 3,5-H 2 pdc (0.0167 g, 0.1 mmol), 3,4-H 2 pdc (0.0334 g, 0.2 mmol) and Tb(ClO 4 ) 3 aqueous solution (0.040 mol L 1 , 5.00 mL) was put into a 25-mL PTFE-lined stainless steel autoclave. Then deionized water (5 mL) was also added into it and the pH value of the solution was adjusted to about 5.0 by the addition of NaOH solution (1.0 mol L 1 ). The autoclave was heated at 180  C for 72 h. Then the reactors were cooled to room temperature at a rate of 2  C$h 1 . The colorless block-shaped crystals of 1 were obtained in 62% yield. Anal. Calcd. for C 21 H 21 N 3 O 18 Tb 2 (%): C, 27.38; H, 2.30; N, 4.56. Found: C, 27.81; H, 2.07; N, 4.30. IR data (KBr, cm 1 ): 3397(s), 3005(m), 1598(m), 1567(s), 1554(vs), 1533(s), 1451(m), 1427(s), 1408(vs), 1396(s), 1315(w), 1296(w), 1209(w), 1153(w), 1088(w), 879(w), 845(w), 782(w), 751(m), 714(m), 652(w), 456(w). | [] | [] | ["{[Tb 2 (3,5-pdc)(3,4-pdc) 2 (H 2 O) 4 ]·2H 2 O} n", "C 21 H 21 N 3 O 18 Tb 2"] | ["Tb(ClO 4 ) 3 aqueous solution--0.040 mol L \n1, 5.00 mL"] | ["NaOH solution--1.0 mol L \n1"] | ["3,5-H 2 pdc--0.0167 g, 0.1 mmol", "3,4-H 2 pdc--0.0334 g, 0.2 mmol"] | ["180 \n1 C"] | ["72 h"] | ["deionized water--5 mL"]
cryst8090353 | IR (KBr, cm −1 ): 3393 w, 3044 w, 1592 s, 1568 s, 1546 s, 1522 s, 1370 s, 1265 w, 1137 w, 1097 w, 1044 w, 1021 w, 892 w, 846 m, 805 w, 764 m, 723 m, 630 w, 554 w. | [] | [] | [] | [] | [] | [] | [] | [] | []
c5dt00577a | Synthesis of [ZnLCl 2 ]·H 2 O (1). A mixture of H 2 LCl 2 (15 mg, 0.02 mmol) and Zn(NO 3 ) 2 ·6H 2 O (30 mg, 0.1 mmol) in a mixed solvent of 0.2 mL diluted hydrochloric acid (pH = 1), 10 mL H 2 O and 10 mL DMF was heated at 80 °C for five days. Colorless crystals of 1 were isolated by filtration, washed with MeOH, and dried in air (Yield: 56%). Anal. Calcd for C 21 H 18 ZnN 4 O 5 Cl 2 (%): C, 46.48; H, 3.34; N, 10.32. Found (%): C, 46.65; H, 3.42; N, 10.31. IR (KBr pellet, ν/cm −1 ): 1625(s), 1561(m), 1550(m), 1384(s), 1355(s), 1205(s), 1069(w), 1015(w), 864(w), 834(w), 781(m), 736(w), 700(m), 629(w), 522(w).Synthesis of [(CH 3 ) 2 NH 2 ][ZnL 2 (PW 12 O 40 )]·8DMF·14H 2 O (2).H 2 L(PF 6 ) 2 (15 mg, 0.02 mmol), Na 3 PW 12 O 40 (67 mg, 0.02 mmol) and Zn(NO 3 ) 2 ·6H 2 O (30 mg, 0.1 mmol) were thoroughly dissolved in 10 mL H 2 O and 10 mL DMF. | [] | [] | ["[ZnLCl 2 ]·H 2 O", "[(CH 3 ) 2 NH 2 ][ZnL 2 (PW 12 O 40 )]·8DMF·14H 2 O"] | ["Zn(NO 3 ) 2 \n6H 2 O--30 mg, 0.1 mmol", "Zn(NO 3 ) 2 \n6H 2 O--30 mg, 0.1 mmol"] | [] | ["H 2 LCl 2--15 mg, 0.02 mmol", "H 2 L(PF 6 ) 2--15 mg, 0.02 mmol"] | ["80 °C"] | ["five days"] | ["mixed solvent of 0.2 mL diluted hydrochloric acid (pH = 1), 10 mL H 2 O and 10 mL DMF--", "10 mL H 2 O and 10 mL DMF--"]
ejic.200600887 | Preparation of [CoL 2 2 (NCS) 2 (CHCl 3 ) 2 ] n (4): Complex 4 was prepared by a procedure similar to that for 3 but with Co(SCN) 2 (17.48 mg, 0.1 mmol) in place of Cd(SCN) 2 . Yield: 89% (95.11 mg). | [] | [] | ["[CoL 2 2 (NCS) 2 (CHCl 3 ) 2 ] n"] | ["Co(SCN) 2--17.48 mg, 0.1 mmol"] | [] | [] | [] | [] | []
s0040-4039(02)01377-1 | The product was recrystallized from CH 3 OH/CHCl 3 mixture and dried under vacuum at 110°C for 12 h. The yield of the product was found to be 2.1 g (25%). H 2 T(3%,5%DCEP)P: UV–vis in toluene: u max (log m): 424 (5.46), 515 (4.36), 556 (3.88), 591 (3.85), 647 (3.80).1 H NMR (400 MHz, CDCl 3 ): l 9.21 (s, 4H, phenyl-p-H), 9.05 (s, 8H, pyrrrole-H), 8.76 (s, 8H, phenyl-o-H), 4.42 (q, 16H, J=7.11 Hz, -OCH 2 ), 1.35 (t, 24H, J=7.13 Hz, -CH 3 ), -2.81 (s, 2H, NH). Anal. calcd for C 68 H 62 N 4 O 16 : C, 68.56; H, 5.25; N, 4.70%. Found: C, 68.30; H, 5.32; N, 4.47%.FAB mass spectrum (m/z)=1192.10 (calcd 1191.26).H 2 TPP u max (log m): 419 (5.71), 515 (4.30), 550 (4.05), 591 (3.93), 651 (3.88). ZnT (3%,5%-DCEP)P: u max (log m) : 429 (5.74), 552 (4.43), 591 (3.58).1 H NMR (400 MHz, in CDCl 3 ): l 9.10 (s, 4H, phenyl-p-H), 8.95 (s, 8H, lpyrrole-H), 8.50 (s, 8H, phenyl-o-H), 4.46 (q, 16H, J= 7.12 Hz, -OCH 2 ), 1.30 (t, 24H, J=7.14 Hz, -CH 3 ).ZnTPP: u max (log m): 423 (5.86), 550 (4.51), 589 (3.78).11. Adler, A. D.; Longo, R. R.; Kampas, F.; Kim, J. J.Inorg. Nucl. Chem. 1970, 32 , 2443.12. Crystal structure data was collected on a CAD-4, Enraf– Nonius diffractometer at 293 K. Monoclinic, space group, C2/c, a=15.13(5), b=27.83(14), c=15.620(6) A , , h=k=90.00, i=105.90(3)°, v=6325(40) A , 3 , Z=4.d calcd =1.317 g/m 3 ,(CuK a )=0.71073 A , ,2q max =30°, R (all ata)=0.0900 W R =0.1545 for 5767, 3595 unique, reﬁnement on F 2 . Structure reﬁnement was performed using SHELX-97 software.13. Scheidt, W. R.; Mondal, J. U.; Eigenbrot, C. W.; Adler, A.; Radonavich, L. J.; Hoard, J. L. Inorg. Chem. 1986, 25 , 795. | [] | [] | [] | [] | [] | [] | [] | [] | []
j.poly.2009.11.016 | 2.4.2. Method B Nickel(II) carbonate (0.6 g, 5 mmol) and KHPht (1.02 g, 5 mmol) were added to a solution of Im (0.68 g, 10 mmol) in water:methanol (1:1) (20 ml). The resulting mixture was heated at reﬂux for two hours. The solution was ﬁltered and allowed to slowly evaporate. The violet crystals of compound 1 and the green ones of compound 2 suitable for X-ray diffraction studies crystallized after several days, then were ﬁltered off, washed with methanol, ether and dried in air. The crystals of 1 and 2 were separated by hand. | [] | [] | [] | ["Nickel(II) carbonate--0.6 g, 5 mmol"] | [] | ["KHPht--1.02 g, 5 mmol", "Im--0.68 g, 10 mmol"] | [] | ["two hours"] | ["water:methanol (1:1)--20 ml"]
ic501149u | 1 H NMR (benzene-d 6 ): 76.93 (3 H), −3.21 (9 H), − 4.63 (54 H). IR (Nujol mull): 1250 (m), 904 (s), 848 (s), 772 (m), 722 (m), 666 (w), 612 (w). Elemental analysis found (calculated) for C 22 H 66 N 4 Si 7 U: C, 31.78 (32.17); H, 7.99 (8.10); N, 6.54 (6.82). | [] | [] | ["C 22 H 66 N 4 Si 7 U"] | [] | [] | [] | [] | [] | []
chem.200800430 | Hydrothermal synthesis: All compounds were synthesized by a hydrothermal method.ACHTUNGTRENNUNG[Cd 12 ACHTUNGTRENNUNG(m 6 -L II )ACHTUNGTRENNUNG(m 10 -L II ) 3 ACHTUNGTRENNUNG(m-H 2 O) 6 ACHTUNGTRENNUNG(H 2 O) 6 ]·16.5H 2 O (1): A mixture of CdACHTUNGTRENNUNG(NO 3 ) 2 ·4H 2 O (0.308 g, 1.0 mmol) and H 6 L I ·H 2 O (0.087 g, 0.25 mmol) in H 2 O (15 mL) was placed in a 25 mL Teflon reactor, which was sealed and heated in an oven at 1308C for 60 h. The mixture was then cooled at a rate of about 5 8Ch 1 to give colorless block crystals of 1 as a single phase (in ca. 78% yield based on H 6 L I ). The crystals were isolated by filtration and washed with water. Elemental analysis calcd (%) for C 48 H 81 O 76.5 Cd 12 (1): C 17.84, H 2.53; found: C 18.49, H 2.41; IR (KBr, 4000–400 cm 1 ): n˜ = 3419 (s), 2972 (w), 1608 (vs), 1402 (vs), 1333 (m), 1278 (w), 1204 (w), 1082 (w), 1039 (w), 936 (w), 794 (w), 739 (w), 579 (w), 524 (w), 493 cm 1 (w). | [] | [] | ["Cd 12 (m 6 -L II )(m 10 -L II ) 3 (m-H 2 O) 6 (H 2 O) 6 \b16.5H 2 O", "C 48 H 81 O 76.5 Cd 12"] | ["CdACHTUNGTRENNUNG(NO 3 ) 2 \b4H 2 O--0.308 g, 1.0 mmol"] | [] | ["H 6 L I \bH 2 O--0.087 g, 0.25 mmol"] | ["1308C"] | ["60 h"] | ["H 2 O--15 mL"]
b417251e | (AsPh 4 )[Fe(bipy)(ox) 2 ]?H 2 O (3), (AsPh 4 )[Fe(phen)(ox) 2 ]?H 2 O (4) and [Fe II (phen) 3 ][NaFe(ox) 3 (H 2 O) 3 ]?4H 2 O (5). Tetraphenylarsonium chloride monohydrate (1 mmol) dissolved in a minimum amount of water (8 cm 3 ) is added to an aqueous solution (50 mL) of iron( III) ammonium sulfate dodecahydrate [or iron( III) chloride] (1 mmol) and ammonium oxalate monohydrate (2 mmol). After the addition of bipy (3)or phen (4) (1 mmol) as solids under continuous stirring, the resulting solution was allowed to stand at room temperature in the darkness. Orange parallelepipeds of 3 (or 4) appeared after several days. Yield ca. 70%. The crystals were ﬁltered off and dried on ﬁlter paper in air. As for the crystals of 1 those of 3 and 4 are unstable in the daylight. Anal. Calcd. for C 38 H 30 N 2 O 9 AsFe (3): C, 57.82; H, 3.83; N, 3.55. Found: C, 56.90; H, 3.02; N, 3.70%. Anal. Calcd. for C 40 H 30 N 2 O 9 AsFe (4): C, 59.06; H, 3.72; N, 3.44. Found: C, 58.02; H, 3.10; N, 3.70%. Selected IR data for 3 (KBr/cm 21 ): 3250m (O–H stretching), 1703s, 1682s, 1670s [n as (CO)], 1379s, 1340m [n s (CO)] and 805m [d(OCO)]. The use of tetraphenylphosphonium chloride monohydrate as precipitating agent gives rise to the isomorphic compounds of formula (PPh 4 )[Fe(AA)(ox) 2 ]?H 2 O (AA ~ bipy and phen) whose cell parameters were determined by X-ray diffraction on single crystals. | [] | [] | ["(AsPh 4 )[Fe(bipy)(ox) 2 ]?H 2 O", "(AsPh 4 )[Fe(phen)(ox) 2 ]?H 2 O", "[Fe II (phen) 3 ][NaFe(ox) 3 (H 2 O) 3 ]?4H 2 O"] | ["iron( III) ammonium sulfate dodecahydrate [or iron( III) chloride]--1 mmol"] | [] | ["bipy--1 mmol", "phen--1 mmol"] | ["room temperature"] | ["several days"] | ["water--8 cm 3 ", "aqueous solution--50 mL"]
ic950599h | After 12 h at 40 °C, white crystals appeared. They were collected by vacuum filtration and washed with ethanol. Anal. Calcd for C 9 H 11 NO 5 PbS: C, 23.87; H, 2.45; N, 3.10. Found: C, 23.84; H, 2.45; N, 3.00. Yield ) 20%. | [] | [] | ["C 9 H 11 NO 5 PbS"] | [] | [] | [] | ["40 \nC"] | ["12 h"] | []
cg9002719 | Consequently, the resulting mixture was transferred and sealed in a 25 mL Teﬂon-lined stainless steel vessel, which was sealed and heated at 180 °C for 72 h. After the reactor was slowly cooled to room temperature, colorless crystals of 2 were obtained and in yield: 55% (based on Zn). Elemental analysis (%): Calcd. For 2: C 53.76, * Corresponding author: Tel: +86-22-23508056; fax:+86-22-23508056; e-mail: jmzheng@nankai.edu.cn. | [] | [] | ["Complex 2"] | [] | [] | [] | ["180 \nC"] | ["72 h"] | []
cg5005775 | Syn thes is of {[Gd 2 (L) 3 (DMF) 2 (H 2 O)]·(DMF) 2 ·(DCM) 2 ·(H 2 O) 5 } n (1b). Crystals of 1 were immersed in DCM at room temperature for 2 days to obtain 1b. Anal. Calcd for C 83 H 89 N 7 Cl 4 O 22 Gd 2 : C, 50.02; H, 4.50; N, 4.92%. Found: C, 50.18; H, 4.63; N, 4.80%. IR (KBr, cm −1 ): 3399(s), 2926(w), 1654(s), 1602(w), 1538(s), 1444(s), 1380(s), 1146(m), 1112(m), 999(m), 936(m), 786(s), 733(s). | [] | [] | ["[Gd 2 (L) 3 (DMF) 2 (H 2 O)]·(DMF) 2 ·(DCM) 2 ·(H 2 O) 5"] | [] | [] | ["L--not specified"] | [] | ["2 days"] | ["DMF--not specified", "DCM--not specified", "H 2 O--not specified"]
j.inoche.2004.12.023 | Compound 1 was prepared from a weak acidic mixture of Mn(Ac) 2 Æ 4H 2 O (0.51 g, 2 mmol), K 3 C 6 H 5 O 7 Æ H 2 O (0.49 g, 1.5 mmol), H 3 C 6 H 5 O 7 Æ H 2 O (0.21 g, 1.0 mmol) and 15 mL dehydrate alcohol/water, which was sealed in a 30 mL Teﬂon-lined steel vessel and kept at 160 C under autogenously pressure for three days. | [] | [] | [] | ["Mn(Ac) 2 Æ 4H 2 O--0.51 g, 2 mmol"] | [] | ["K 3 C 6 H 5 O 7 Æ H 2 O--0.49 g, 1.5 mmol", "H 3 C 6 H 5 O 7 Æ H 2 O--0.21 g, 1.0 mmol"] | ["160 \nC"] | ["three days"] | ["dehydrate alcohol/water--15 mL"]
s1600536809002864 | Experimental The reaction was carried out under solvothermal conditions in a teflon-lined autoclav with an inner volume of 23 ml. A single-phase product consisting of transparent colorless crystals was obtained by heating a mixture of Mg(NO 3 ) 2 ˙6H 2 O, (0.1281 g, 0.5 mmol), biphenyl-4,4'-dicarboxylic acid (C 14 H 10 O 4 , 0.0290 g, 0.125 mmol), N,N-dimethylformamide (10.0 ml), and H 2 O (2.0 ml)at 423 K for 2 d followed by slow cooling at 6 K/h to room temperature. | [] | [] | [] | ["Mg(NO 3 ) 2 ˙6H 2 O--0.1281 g, 0.5 mmol"] | [] | ["biphenyl-4,4'-dicarboxylic acid--0.0290 g, 0.125 mmol"] | ["423 K"] | ["2 d"] | ["N,N-dimethylformamide--10.0 ml", "H 2 O--2.0 ml"]
cplu.202000337 | “[Mn-AdCOO]”: Prepared following a modified general procedure in which the total solvent volume was increased from 60 mL to 150 mL to allow for the very poor solubility of the starting material, from MnCO 3 (2.0 g, 17 mmol) and 1-adamantanecarboxylic acid (9.3 g, 52 mmol). Analysis suggested that this material consists of a mixture of manganese adamantanoate and carbonate or bicarbonate. This material was used without purification for the subsequent reaction. Yield 450 mg (7%–9% based on Mn). Found C, 45.84; H, 6.52%; Calculated for [Mn(0.75HCO 3 )(1.25AdCOO)]·3H 2 O (C 14.5 H 25.5 O 7.75 Mn) C, 45.98; H, 6.78%; Calculated for [Mn 2 (AdCOO) 2 (CO 3 )]·2H 2 O (C 23 H 38 O 11 Mn 2 ) C, 46.01; H, 6.38%; ν max (ATR, cm  1 ) 3355 m br, 2902 m sh, 2849 m, 1678 w, 1614 w, 1491 s sh, 1438 m sh, 1404 s, 1365 w, 1342 m, 1314 m, 1289 w, 1260 w, 1180 w sh, 1105 w, 1091 w, 977 w sh, 912 m, 810 m, 759 m br, 680 m. | [] | [] | ["[Mn-AdCOO]", "[Mn(0.75HCO 3 )(1.25AdCOO)]·3H 2 O", "[Mn 2 (AdCOO) 2 (CO 3 )]·2H 2 O"] | ["MnCO 3--2.0 g, 17 mmol"] | [] | ["1-adamantanecarboxylic acid--9.3 g, 52 mmol"] | [] | [] | []
j.jssc.2018.08.021 | MARK C 4 H 6 N 2 (3-methypyrazole) (97%, Alfa Aesar), and HF (aq. 48 wt%, J.T Baker) were used as received. Crystals of all the reported compounds were obtained via hydrothermal reactions. For [Cu(mpz) 4 ][MoO 2 F 4 ] (1), 1.0 × 10 -3 mol (0.796 × 10 -1 g) of CuO, 1.0 × 10 -3 mol (0.144 g) of MoO 3 , 6.0 × 10 -3 mol (0.508 g) of 3-methylpyrazole, 5.0 × 10 -3 mol (0.208 g) of aqueous HF (48%), and 0.324 mL of H 2 O were mixed. For [Cu(pz) 4 ] 2 [WO 2 F 4 ] 2 (2), 3.0 × 10 -3 mol (0.239 g) of CuO, 3.0 × 10 -3 mol (0.696 g) of WO 3 , 1.8 × 10 -2 mol (1.225 g) of pyrazole, and 1.5 × 10 -2 mol (0.625 g) of aqueous HF (48%), and 0.973 mL of H 2 O were mixed.For [Ni(pz) 4 ] 2 [MoO 2 F 4 ] 2 (3), 3.0 × 10 -3 mol (0.224 g) of NiO, 3.0 × 10 -3 mol (0.432 g) of MoO 3 , 1.8 × 10 -2 mol (1.225 g) of pyrazole, 1.5 × 10 -2 mol (0.625 g) of aqueous HF (48%), and 1.946 mL of H 2 O were mixed.For [Ni(pz) 4 ][WO 2 F 4 ] (4), 2.0 × 10 -3 mol (0.149 g) of NiO, 2.0 × 10 -3 mol (0.464 g) of WO 3 , 1.2 × 10 -2 mol (0.817 g) of pyrazole, 1.0 × 10 -2 mol (0.417 g) of aqueous HF (48%), and 0.649 mL of H 2 O were mixed.Each reaction mixture was put in autoclaves with 23 mL Teﬂon cups.After tightly sealing, the autoclaves were heated to 150 °C (for compounds 1 and 4) or 180 °C (for compounds 2 and 3) for 72 h and slowly cooled to room temperature at a rate of 6 °C h -1 . Blue crystals of compounds 1–4 were obtained by vacuum ﬁltration in 81%, 69%, 70%, and 58% yields, respectively, based on CuO or NiO.2.1.2. Structure determination Single crystal X-ray diﬀraction data for compounds 1–4were collected on a Bruker SMART BREEZE diﬀractometer (Mo Kα radiation) with a 1 K CCD area detector at room temperature and on a BL2D-SMC at the Pohang Light Source II using 0.70000 Å radiation at 296 K. A blue plate (0.010 mm × 0.017 mm × 0.136 mm) for compound 1, a blue block (0.146 mm × 0.261 mm × 0.298 mm) for compound 2, a blue block (0.268 mm × 0.290 mm × 0.314 mm) for compound 3, and a blue block (0.184 mm × 0.201 mm × 0.204 mm) for compound 4 were selected. The structure solutions and reﬁnements were obtained by SHELXS-97 and SHELXL-97 [28], respectively, in the software package WinGX-98 [29]. | [] | [] | ["[Cu(mpz) 4 ][MoO 2 F 4 ]", "[Cu(pz) 4 ] 2 [WO 2 F 4 ] 2", "[Ni(pz) 4 ] 2 [MoO 2 F 4 ] 2", "[Ni(pz) 4 ][WO 2 F 4 ]"] | ["CuO--0.796 × 10 -1 g", "MoO 3--0.144 g", "CuO--0.239 g", "WO 3--0.696 g", "NiO--0.224 g", "MoO 3--0.432 g", "NiO--0.149 g", "WO 3--0.464 g"] | [] | ["3-methylpyrazole--0.508 g", "pyrazole--1.225 g", "pyrazole--1.225 g", "pyrazole--0.817 g"] | ["150 °C (for compounds 1 and 4)", "180 °C (for compounds 2 and 3)"] | ["72 h"] | ["aqueous HF (48%)--0.208 g", "aqueous HF (48%)--0.625 g", "aqueous HF (48%)--0.625 g", "aqueous HF (48%)--0.417 g", "H 2 O--0.324 mL", "H 2 O--0.973 mL", "H 2 O--1.946 mL", "H 2 O--0.649 mL"]
s1600536806046423 | Experimental To an aqueous solution (5 ml water) of 2,2-bipyridine-6,6dicarboxylate disodium salt (0.05 mol) was added an aqueous solution (5 ml water) of cadmium(II) perchlorate (0.05 mol) and the solution was stirred continuously at room temperature for 5 h. A white precipitate was collected via ﬁltration and redissolved in the minimum amount of hot deionized water. Slow evaporation of the solution yielded well deﬁned crystals suitable for X-ray diffraction. | [] | [] | [] | ["cadmium(II) perchlorate--0.05 mol"] | [] | ["2,2-bipyridine-6,6dicarboxylate disodium salt--0.05 mol"] | ["room temperature"] | ["5 h"] | ["water--5 ml"]
om401059x | [BiCl{C(Ph 2 PNdipp) 2 }] (4). Method A. To a solution of BiCl 3 (0.106 g, 0.33 mmol, 1 equiv) in THF (3 mL) was added a solution of 1b (0.250 g, 0.33 mmol, 1 equiv) in toluene/THF (5 mL/5 mL) dropwise at −35 °C. The orange solution was stirred overnight and slowly warmed to room temperature before the solvents were removed under reduced pressure. The orange-yellow residue was extracted with toluene (2 × 8 mL), and the toluene was removed from the combined extracts under reduced pressure. The yellow residue was repeatedly washed with Et 2 O(3× 2 mL) to remove impurities of 1 and 2 and dried under reduced pressure to obtain 4 (0.144 g, 0.147 mmol, 45%) as a pale yellow solid. Crystals suitable for X-ray analysis were grown from gas-phase diﬀusion of pentane into solutions of 4 in benzene. | [] | [] | ["[BiCl{C(Ph 2 PNdipp) 2 }]"] | ["BiCl 3--0.106 g, 0.33 mmol"] | [] | ["1b--0.250 g, 0.33 mmol"] | ["-35 °C", "room temperature"] | ["overnight"] | ["THF--3 mL", "toluene/THF--5 mL/5 mL", "toluene--2 × 8 mL", "Et 2 O--3× 2 mL"]
c9dt04756e | Orange columnar-like crystals were obtained by manual selection (yield: 0.236 g, 34.6% based on PbI 2 ). EDX analyses gave an average K/Pb/I molar ratio of 1.0 : 1.9 : 5.1, which was close to that determined by the single-crystal diﬀraction. Anal. calcd (%) for C 28 H 28 N 4 K 2 I 10 Pb 4 O 8 : C 12.34, H 1.04, N 2.05%; found: C 12.39, H 1.07, N 1.87%. | [] | [] | ["PbI 2 "] | [] | [] | ["K--0.236 g"] | [] | [] | []
ic301237p | Synthesis of [Fe(bdpt) 2 ]·MeOH (1·MeOH). The procedure used for the preparation of 1·EtOH was employed, but with a replacement of EtOH by methanol (MeOH) as solvent. Pure crystals of 1 ·MeOH were isolated in about 51% yield. Anal. Calcd (%) for C 25 H 18 Br 2 FeN 10 O: C, 43.51; H, 2.63; N, 20.30. Found: C, 43.78; H, 2.68; N, 20.36. | [] | [] | ["[Fe(bdpt) 2 ]·MeOH (1·MeOH)"] | [] | [] | ["bdpt--NaN"] | [] | [] | ["methanol (MeOH)--NaN"]
j.poly.2009.05.009 | [Ca(H 2 L)(H 2 O) 2 ]2(H 2 O) (5), Anal. Calc. for (5)C 6 H 14 CaN 2 O 10 :C, 22.93; H, 4.49; N, 8.91. Found: C, 22.44; H, 4.97; N, 8.23%. IR (cm 1 ): 3453 (s), 3282 (s), 3088 (m), 2950 (m), 1655 (s), 1629 (s), 1533 (m), 1441 (s), 1402 (s), 1326 (m), 1268 (m), 1246 (m), 1064 (m), 999 (m), 928 (m), 882 (m), 786 (m), 719 (m).2.4. X-ray crystallography X-ray diffraction intensities were collected at 120 K on a Nonius Kappa CCD diffractometer with u and x scans with j offsets and Mo K a radiation, k = 0.71073 Å. The Denzo-Scalepack [25] or EVALCCD [26] program packages were used for cell reﬁnements and data reductions. A semi-empirical absorption correction ( SADABS ) [27] was applied to all data. | [] | [] | ["Ca(H 2 L)(H 2 O) 2 ]2(H 2 O)"] | [] | [] | ["H 2 L--NaN"] | [] | [] | []
ic048780q | The obtained [NEt 3 H][B(CN) 4 ] salt was suspended in a solution of 4.67 g (10.00 mmol) of Tl 2 CO 3 in 100 mL of water. Subsequently, all volatiles (H 2 O, some NEt 3 , and CO 2 ) were removed at 50 °C under reduced pressure. A 100 mL volume of water was added, and the suspension was evaporated again. This procedure was repeated three times, and by washing of the colorless solid residue with CH 2 Cl 2 , the last traces of NEt 3 were removed. The solid was suspended in 250 mL of acetonitrile and filtered through a glass frit (D4) to separate excess Tl 2 CO 3 , and the solvent was removed under reduced pressure. A 2.13 g (6.7 mmol, 67%) amount of colorless Tl[B(CN) 4 ] was obtained. | [] | [] | ["[NEt 3 H][B(CN) 4 ]"] | ["Tl 2 CO 3--4.67 g, 10.00 mmol"] | [] | [] | ["50 \nC"] | [] | ["H 2 O--100 mL", "acetonitrile--250 mL", "CH 2 Cl 2--not specified"]
j.inoche.2018.08.011 | 2.2. [Co(p‑cpdba)(2,2′‑bpy)] n CoCl 2 ·6H 2 O (60 mg, 0.25 mmol), H 2 cpdba (0.125 mmol, 0.044 g), 1,10‑phen (0.125 mmol, 0.025 g) and NaOH (0.25 mmol, 0.010 g) were well mixed in 8 ml distilled water, and the solution was stirred for 15 min and transferred into a 23 ml Teﬂon-lined bomb at 160 °C for 5 days and slowly cooled to room temperature. Red block crystals of 1 were obtained in 17% yield on the basis of cobalt. Anal. Calcd for C 26 H 15 N 5 O 8 Co (Mr = 584.36): C, 53.44; H, 2.59; N, 11.98%. Found: C, 53.41; H, 2.57; N, 11.92%. FT-IR (KBr, cm −1 ): 3423 b, 1626 s, 1604 s, 1586 s, 1532 s, 1444 s, 1404 s, 1344 s, 1276 s, 1173 m, 1144 m, 1124 m, 1104 m, 1016 w, 929 w, 868 w, 851 m, 778 m, 762 w, 728 w, 703 w, 683 w, 644 w, 565 w, 534 w, 506 w, 425 w. | [] | [] | ["[Co(p-cpdba)(2,2′-bpy)] n"] | ["CoCl 2 ·6H 2 O--60 mg, 0.25 mmol"] | ["NaOH--0.25 mmol, 0.010 g"] | ["H 2 cpdba--0.125 mmol, 0.044 g", "1,10-phen--0.125 mmol, 0.025 g"] | ["160 °C"] | ["5 days"] | ["distilled water--8 ml"]
c2ce26617b | Elemental analysis of the residue in the first TG step of the thermal decomposition reaction of 4. Elemental analysis for C 12 H 12 N 6 NiS 2 (363.08): calcd. C 39.70, H 3.33, N 23.15, S 17.66; found C 38.98, H 3.26, N 23.61, S 18.69. IR (KBr): n max = 2116 (s), 1592 (w), 1522 (w), 1477 (w), 1444 (w), 1396 (m), 1295 (w), 1251 (w), 1176 (m), 1158 (m), 1073 (m), 1024 (m), 979 (w), 829 (m), 783 (w), 741 (m), 494 (m), 460 (m), 419 (s) cm 21 (the IR spectrum can be found in Fig. S27 in the ESI 3 ). | [] | [] | ["C 12 H 12 N 6 NiS 2"] | [] | [] | [] | [] | [] | []
ic051932c | 1 H NMR (500 MHz, DMSO-d 6 ): 5.85, 5.35, 5.05 (br, NH + NH 2 , 12H), 1.82 (s, CH 3 , 12H), 2.32, 1.89, 1.51, 1.33, 1.02 (m, C 6 H 10 , 20H).[{Pt(DACH)(NHCOCH 3 ) 2 } 2 Tl 2 ](ClO 4 ) 2 (18). The compound was obtained similarly as for 17 by adding an excess of NaClO 4 .Yield: 64 mg (88%). Anal. Calcd for C 20 H 44 Cl 2 N 8 O 12 Pt 2 Tl 2 :C, 16.47; H, 3.04; N, 7.68. Found: C, 16.45; H, 3.39; N, 7.43. | [] | [] | ["[{Pt(DACH)(NHCOCH 3 ) 2} 2 Tl 2](ClO 4 ) 2", "C 20 H 44 Cl 2 N 8 O 12 Pt 2 Tl 2"] | [] | [] | ["DACH--NaN"] | [] | [] | []
cg100919a | Yield of 42.3%. Elemental analysis (%): found (C, H, N) 48.43, 5.16, 11.53; calculated for C 30 H 38 N 6 CoO 5 S 4 :48.05, 5.11, 11.21.Synthesis of [Ni(NCS) 2 (bpe) 2 ] 3 3H 2 O 3 2C 2 H 6 SO (2). Compound 2 was obtained in a same way but using the salt Ni(NO 3 ) 2 3 6H 2 O (72.7 mg, 0.25 mmol) (20 mL H 2 O), KNCS (48.6 mg, 0.5 mmol), and bpe (68.3 mg, 0.375 mmol) (4 mL DMSO). In a few days, single crystals suitable for X-ray diffraction were obtained as violet prisms. Yield of 38.5%.Elemental analysis (%): found (C, H, N) 47.81, 5.02, 11.41; calculated for C 30 H 38 N 6 NiO 5 S 4 : 48.07, 5.11, 11.21.Physical Techniques. Microanalyses were performed with a LECO CHNS-932 analyzer. Analytical measurements were carried out in an ARL 3410 þ ICP with a Minitorch equipment.Infrared spectra were recorded on a Mattson FT IR 1000 spectrophotometer operating in the range 4000-400 cm -1 and using KBr pellets. Thermal analyses were obtained using a TAInstruments SDT-2960 DSC-TGA unit at a heating rate of 5 °C between 25 and 800 °C and using an argon atmosphere. Diffuse reflectance spectra were registered at room temperature on a CARY 2415 spectrometer in the 5000-45000 cm -1 region. | [] | [] | ["[Ni(NCS) 2 (bpe) 2 ] 3 3H 2 O", "C 30 H 38 N 6 CoO 5 S 4", "C 30 H 38 N 6 NiO 5 S 4"] | ["Ni(NO 3 ) 2 3 6H 2 O--72.7 mg, 0.25 mmol"] | ["KNCS--48.6 mg, 0.5 mmol"] | ["bpe--68.3 mg, 0.375 mmol"] | [] | [] | ["H 2 O--20 mL", "DMSO--4 mL"]
ic301405r | The resultant pale blue solid was recovered by ﬁltration; washed with water, acetone, and diethyl ether (20 mL each); vacuum-dried; and identiﬁed as 2 (0.25 g, 88%; based on Mo) by elemental analysis, FT-IR spectroscopy, and PXRD. | [] | [] | ["2"] | [] | [] | [] | [] | [] | []
j.ica.2010.07.028 | For 2: Yield: 58% (based on Cu). Elemental Anal. Calc. for C 32 H 184 N 32 O 181 P 4 W 44 Cu 7 Ce 2 Na 2 (12898.39): C, 2.98; H, 1.44; N, 3.47; W, 62.71; Cu, 3.45; Ce, 2.17; Na, 0.36. Found: C, 2.99; H, 1.42; N, 3.44; W, 62.73; Cu, 3.48; Ce, 2.13; Na, 0.34%. IR (KBr, cm 1 , Fig. S1b): 3478 (m), 3253 (w), 1582 (m), 1458 (w), 1093 (s), 1043 (s), 948 (s), 887 (s), 773 (s). | [] | [] | ["C 32 H 184 N 32 O 181 P 4 W 44 Cu 7 Ce 2 Na 2 "] | [] | [] | [] | [] | [] | []
j.poly.2010.08.008 | 2.2. Synthesis of compound 1 A mixture of Na 2 MoO 4 2H 2 O (0.038 g, 0.158 mmol), 2,2 0 -bipyridine (0.034 g, 0.221 mmol), H 2 PO 3 (C 8 H 8 )PO 3 H 2 (0.115 g, 0.436 mmol), CoSO 4 7H 2 O (0.123 g, 0.440 mmol), H 2 O (10 g, 555 mmol), and concentrated HF (0.125 g) in mole ratio 1:1.3:2.75:2.78:3512 were stirred under air atmosphere for few hours. The solution was transferred into teﬂon-lined stainless steel vessel (25 mL), sealed and heated up to 200 °C for 96 h. By slow cooling of the reaction mixture to room temperature over 2 days red block crystals were obtained. Yield: (0.18 g, 45%). CHN analysis: Anal. Calc. for C 36 H 38 N 4 P 4 O 12 Co: C, 47.96; H, 4.24; N, 6.21. Found: C, 48.12; H, 4.19; N, 6.29%. IR (KBr pellet) ( t /cm 1 ) for 1: 3425, 3088, 2744, 2648, 2334, 1658, 1597, 1512, 1469, 1440, 1255, 1141, 1097, 979, 927, 810, 771, 733, 684, 567, and 507. | [] | [] | ["Na 2 MoO 4 ?2H 2 O", "2,2 0 -bipyridine", "H 2 PO 3 (C 8 H 8 )PO 3 H 2", "CoSO 4 ?7H 2 O", "H 2 O", "concentrated HF"] | ["Na 2 MoO 4 ?2H 2 O--0.038 g, 0.158 mmol", "CoSO 4 ?7H 2 O--0.123 g, 0.440 mmol"] | ["concentrated HF--0.125 g"] | ["2,2 0 -bipyridine--0.034 g, 0.221 mmol", "H 2 PO 3 (C 8 H 8 )PO 3 H 2--0.115 g, 0.436 mmol"] | ["200 \nC"] | ["96 h"] | ["H 2 O--10 g, 555 mmol"]
j.ica.2015.10.004 | 2.2. Synthesis of the complexes 2.2.1. Synthesis of [Zn(quinoline-N-oxide) 6 ][Zn(NCS) 4 ](1) Compound 1 was obtained by mixing ZnSO 4 .7H 2 O (0.58 g, 2.00 mmol), quinoline-N-oxide (0.28 g, 2.00 mmol) and KSCN (0.38 g, 4.00 mmol) in 18 mL distilled water at 60 °C. Upon slow evaporation at room temperature colorless crystals of 1 were separated after four days (yield: 1.55 g, 63%). Anal. Calc for C 54 H 42 N 6 O 6 Zn, C 4 N 4 S 4 Zn (1234.08 g/mol): C 56.5; H, 3.4; N, 11.3.Found: C, 56.4; H, 3.4; N, 11.4%. Selected IR bands (ATR-IR, cm 1 ): 3062 (w), 3018 (w), 2361 (w), 2322 (w), 2056 (vs), 1577 (m), 1542 (w), 1515 (m), 1457 (w), 1399 (m), 1314 (w), 1265 (m), 1229 (m), 1207 (m), 1179 (m), 1137 (m), 1090 (s), 1046 (w), 947 (w), 955 (w), 880 (m), 801 (vs), 762 (vs), 624 (w), 563 (s), 481 (m), 425 (w). | [] | [] | ["[Zn(quinoline-N-oxide) 6 ][Zn(NCS) 4 ]", "C 54 H 42 N 6 O 6 Zn, C 4 N 4 S 4 Zn"] | ["ZnSO 4 .7H 2 O--0.58 g, 2.00 mmol"] | ["KSCN--0.38 g, 4.00 mmol"] | ["quinoline-N-oxide--0.28 g, 2.00 mmol"] | ["60 °C"] | ["four days"] | ["distilled water--18 mL"]
b511286a | [(CuI) 4 (L1) 2 ]·(L1) (4). An acetonitrile solution (5 mL) of copper( I) iodide (9.5 mg, 5.3 × 10 −2 mmol) was slowly diffused onto an acetonitrile solution (5 mL) of L1 (16 mg, 4.8 × 10 −2 mmol) in a vial at room temperature. After a day, red microcrystals formed. Yield 10 mg (44%). Crystals of 4 suitable for X-Ray analysis were obtained by the same procedure described above in an H-type cell after a week. IR (KBr, cm −1 ): 3074 m, 1583 m, 1583 m, 1516 s, 1502 s, 1404 s, 1292 m, 1141 m, 1109 m, 842 m, 827 m. Found: C, 36.98; H, 2.53; N, 8.96. Calc. for C 54 H 42 Cu 4 Fe 3 I 4 N 12 : C 36.27; H, 2.37; N, 9.40%. | [] | ["a week"] | ["(CuI) 4 (L1) 2 ]·(L1)"] | ["copper( I) iodide--9.5 mg, 5.3 × 10 −2 mmol"] | [] | ["L1--16 mg, 4.8 × 10 −2 mmol"] | ["room temperature"] | ["a day"] | ["acetonitrile--5 mL"]
j.solidstatesciences.2015.12.018 | 2.2.4. {[Zn(bpy) (H 2 O) 4 ]·H 2 obda } n 4 A mixture of Zn(NO 3 ) 2 $6H 2 O (0.1 mmol, 29.8 mg), H 4 obda (0.1 mmol, 43.8 mg), bpy (0.05 mmol, 78.1 mg), and H 2 O (10.0 mL) was stirred for 30 min at room temperature and was sealed in a 23 mL Teﬂon-lined stainless steel vessel, heated at 120  C for 72 h, followed by slow cooling to the room temperature at a rate of 2  Ch 1 . The faint yellow crystalline product was obtained, isolated by ﬁltration, then washed with H 2 O and air-dried, yield 64% (based on Zn). IR (KBr pellet): 3419.02(s), 1606.23(s), 1497.47(m), 1376.11(s), 1253.61(m), 1221.34(s), 1178.32(w), 826.53(m), 714.43(m). Anal. Calc. for 4: C, 52.60; H, 3.84; N, 3.83. Found: C, 52.59; H, 3.82; N, 3.84%. | [] | [] | ["[Zn(bpy) (H 2 O) 4 ]\b7H 2 obda n", "4"] | ["Zn(NO 3 ) 2 $6H 2 O--0.1 mmol, 29.8 mg"] | [] | ["H 4 obda--0.1 mmol, 43.8 mg", "bpy--0.05 mmol, 78.1 mg"] | ["120 \b0 C"] | ["72 h"] | ["H 2 O--10.0 mL"]
c1ce05705g | Anal. calc. for 4: C, 34.67; H, 4.36; N, 6.74%. Found: C, 34.74; H, 4.23; N, 6.65%.Preparation of bulk-crystals The crystals were prepared by a layering method. A solution of H 2 L (0.012 g, 0.05 mmol) in water (5 mL) was adjusted to pH ¼ 7 using 0.5 mol L 1 NaOH aqueous solution at room temperature. | [] | [] | ["4"] | [] | ["NaOH aqueous solution--0.5 mol L"] | ["H 2 L--0.012 g, 0.05 mmol"] | ["room temperature"] | [] | ["water--5 mL"]
cg200360e | Synthesis of [Ag 2 (HL3) 2 ] n (5). The procedure was similar to that for 2 by changing the H 2 L1 into H 2 L3. Colorless crystals of 5 suitable for X-ray diffraction were isolated. Yield: 57% (based on Ag). Anal. Calcd for C 12 H 8 O 8 S 2 Br 2 Ag 2 : C 20.02, H 1.12%; Found: C 19.97, H 1.18%.Main IR (cm 1 ): 3339m, 3049w, 1589m, 1482s, 1398s, 1347m, 1251m, 1218s, 1180s, 1143s, 1093s, 1020s, 828m, 727m, 622s, 563m, 528m.Synthesis of [Ag 2 (HL4)(H 2 O) 3 ] n (6). The procedure was similar with that for 3 by changing the H 3 L2 into H 3 L4. Colorless crystals of 6 suitable for X-ray diffraction were isolated. Yield: 66% (based on Ag). | [] | [] | ["[Ag 2 (HL3) 2 ] n", "[Ag 2 (HL4)(H 2 O) 3 ] n", "C 12 H 8 O 8 S 2 Br 2 Ag 2"] | ["Ag--NaN"] | [] | ["H 2 L1--NaN", "H 2 L3--NaN", "H 3 L2--NaN", "H 3 L4--NaN"] | [] | [] | []
00958970601026897 | 2.4. Synthesis of [Mn(phen) 3 ] 2 [As 8 V 14 O 42 (H 2 O) 0.5 ] .0.5H 2 O (3) A mixture of NH 4 VO 3 (0.5 mmol), As 2 O 3 (0.5 mmol), KMnO 4 (0.5 mmol), 1,10-phen (0.3 mmol) and H 2 O (5 mL) was mixed and stirred for 30 min in air. The mixture was sealed in a 15 mL Teflon-lined autoclave and heated at 160  C for 7 days. Then the autoclave was cooled at 10  Ch 1 to room temperature. The resulting green block crystals of 3 were filtered off, washed with distilled water, and dried at ambient temperature (yield: ca 10% based on V). Elemental analyses of the brown crystals are consistent with the stoichiometry C 72 H 50 As 8 Mn 2 N 12 O 43 V 14 . The elemental analyses found: C, 27.17; H, 1.45; N, 5.34; V, 22.46; As, 18.69; Mn, 3.39%; Calcd for C 72 H 50 As 8 Mn 2 N 12 O 43 V 14 : C, 27.08; H, 1.58; N, 5.26; V, 22.33; As, 18.77; Mn, 3.44%. | [] | [] | ["[Mn(phen) 3 ] 2 [As 8 V 14 O 42 (H 2 O) 0.5 ] .0.5H 2 O", "C 72 H 50 As 8 Mn 2 N 12 O 43 V 14"] | ["NH 4 VO 3--0.5 mmol", "KMnO 4--0.5 mmol"] | [] | ["1,10-phen--0.3 mmol"] | ["160 \nC"] | ["7 days"] | ["H 2 O--5 mL"]
j.ica.2008.11.031 | 2.4. Synthesis of Cu 2 (OH) 2 (btb) (3) To a suspension of Cu(ClO 4 ) 2 6H 2 O (0.173 g, 0.47 mmol) in 1butanol (6 mL), 1,4-bis(5-tetrazolyl)benzene (0.060 g, 0.28 mmol) was added, at room temperature, under stirring. The mixture was heated to 95 °C and kept at this temperature for 15 min. Triethylamine (1.0 mL) was subsequently added to the mixture. The reaction was then kept at 95 °C for 4 h. The blue precipitate was ﬁltered off, washed with methanol and dried in vacuum. IR(nujol): m = 3551 cm 1 (O–H stretching), 852 and 742 cm 1 (C–H bending of btb). Anal. Calc. for C 8 H 6 Cu 2 N 8 O 2 (373.3 g mol 1 ): C, 25.74; H, 1.60; N, 30.02%. Found: C, 28.36; H, 2.09, N, 29.16%. | [] | [] | ["Cu 2 (OH) 2 (btb)", "C 8 H 6 Cu 2 N 8 O 2"] | ["Cu(ClO 4 ) 2 6H 2 O--0.173 g, 0.47 mmol"] | [] | ["1,4-bis(5-tetrazolyl)benzene--0.060 g, 0.28 mmol"] | ["95 \nC"] | ["4 h"] | ["1-butanol--6 mL"]
acs.cgd.5b00106 | KNic·HNic·3H 2 O. A quantitative amount of a red powder was obtained by kneading (ethanol/water 2:1) HNic (200 mg) and potassium bicarbonate (30.6 mg) in a 2:1 stoichiometric ratio at room temperature for 5 min. The sample, in powder form, was also collected by slow, room temperature evaporation of a solution which was obtained from dissolving a stoichiometric mixture (2:1) of HNic and KHCO 3 in a hot ethanol/water (2/1) mixture. | [] | [] | ["KNic·HNic·3H 2 O"] | ["potassium bicarbonate--30.6 mg"] | [] | ["HNic--200 mg"] | ["room temperature"] | ["5 min"] | ["ethanol/water--2:1"]
s0277-5387(03)00180-3 | About half of this solid was collected by filtration, washed quickly with ethanol, dried with ether, then placed under nitrogen (yield 0.076 g, 21% based on total available Mn). Infrared spectrum (Nujol mull, cm 1 ): 3326sbr, 1700s, 1538s, 1438s, 1278m, 1150m, 1038m, 888w. Microanalysis (%) found: C, 27.0; H, 4.8; N, nil. | [] | [] | [] | [] | [] | [] | [] | [] | []
ejic.201701406 | Full Paper pyrrolidone (0.2 mL), and demineralized water (0.7 mL) were placed in a 15 mL tightly closed glass vessel and heated at 140 °C under autogenous pressure, giving light-yellow crystals of complex 1 in low yield within three days. The yield was not improved upon prolonged heating.Complex [(UO 2 ) 2 Cu 2 (ml) 2 (C 2 O 4 )(phen) 2 ](2):R,S-malic acid (14 mg, 0.10 mmol), UO 2 (NO 3 ) 2 ·6H 2 O (50 mg, 0.10 mmol), Cu(NO 3 ) 2 ·2.5H 2 O (24 mg, 0.10 mmol), 1,10-phenanthroline (18 mg, 0.10 mmol), Nmethyl-2-pyrrolidone (0.2 mL), and demineralized water (0.7 mL) were placed in a 15 mL tightly closed glass vessel and heated at 140 °C under autogenous pressure, giving dark-green crystals of complex 2 in low yield within two weeks, mixed with crystals of complex 1. | [] | [] | ["Complex 1", "Complex 2"] | ["UO 2 (NO 3 ) 2 \n6H 2 O--50 mg, 0.10 mmol", "Cu(NO 3 ) 2 \n2.5H 2 O--24 mg, 0.10 mmol"] | [] | ["R,S-malic acid--14 mg, 0.10 mmol", "1,10-phenanthroline--18 mg, 0.10 mmol"] | ["140 \n°C"] | ["3 days", "two weeks"] | ["N-methyl-2-pyrrolidone--0.2 mL", "demineralized water--0.7 mL"]
ic8014223 | The resultant solution was left in air for slow evaporation. A blue crystalline compound was obtained along with X-ray diffraction quality crystals after standing for ca. one week. The solid was separated by ﬁltration, washed with diethyl ether, and dried in vacuo.[Pt{5-(3-pyridyl)-tetrazolato} 2 (PPh 3 ) 2 Cu(NO 3 ) 2 (H 2 O)] 2 · CH 3 OH · H 2 O(5· CH 3 OH · H 2 O). 60% yield. IR (cm -1 ): 1656 (CdN), 1384 (NO 3 ) Anal. calcd for Pt 2 Cu 2 C 97 H 86 N 24 O 16 P 4 : C, 45.71; H, 3.38; N, 13.20; found: C, 46.68; H, 3.31; N, 13.06. | [] | ["ca. one week"] | ["[Pt{5-(3-pyridyl)-tetrazolato} 2 (PPh 3 ) 2 Cu(NO 3 ) 2 (H 2 O)] 2 · CH 3 OH · H 2 O", "Pt 2 Cu 2 C 97 H 86 N 24 O 16 P 4"] | ["Cu(NO 3 ) 2 --NaN"] | [] | ["5-(3-pyridyl)-tetrazolato--NaN", "PPh 3--NaN"] | [] | [] | ["diethyl ether--NaN", "H 2 O--NaN", "CH 3 OH--NaN"]
c5ce00939a | Synthesis of {[Zn 2 ĲTE) 2 ]·H 2 O} (1a) A mixture of ZnCl 2 (0.136 g, 1 mmol), 3-hydroxy-propionitrile (2 ml), and NaN 3 (0.130 g, 2 mmol) in H 2 O (10 mL) was stirred for 30 min at room temperature and then sealed in a 23 mL Teflon-lined autoclave at 150 °C for 72 hours. After the mixture was cooled to room temperature at a rate of 5 °Ch −1 , colorless rod-like single crystals of 1a were obtained (yield: 70% based on Zn). Anal. calcd (%) for C 18 H 19.98 N 24 O 7 Zn 6 :C, 20.07; H, 18.70; N, 31.22. Found: C, 20.05; H, 18.72; N, 31.17. | ["150 °C"] | ["72 hours"] | ["{[Zn 2 ĲTE) 2 ]·H 2 O}", "C 18 H 19.98 N 24 O 7 Zn 6"] | ["ZnCl 2--0.136 g, 1 mmol"] | [] | ["3-hydroxy-propionitrile--2 ml", "NaN 3--0.130 g, 2 mmol"] | ["room temperature"] | ["30 min"] | ["H 2 O--10 mL"]
j.poly.2012.12.006 | 10 °C, then 15 ml (0.25 mol) of CS 2 was added dropwise with constant stirring. The yellow oil which formed was separated and dissolved in 60 ml of previously cooled 40% ethanol. To this, 23 ml (0.2 mol) of benzyl chloride was added slowly with vigorous stirring. The white product which formed was collected and after recrystallization from benzene was dissolved in 50 ml of absolute ethanol. To this solution, 32.4 g (0.2 mol) of benzoylacetone in 50 ml ethanol was added. The resulting mixture was stirred for 1 h at room temperature. The crystals which settled down were ﬁltered off, washed with ethanol and dried in vacuo (Scheme 1). | [] | [] | ["NaN"] | [] | ["benzyl chloride--23 ml (0.2 mol)", "benzoylacetone--32.4 g (0.2 mol)"] | [] | ["room temperature"] | ["1 h"] | ["CS 2--15 ml (0.25 mol)", "ethanol--60 ml, 40%", "benzene--NaN", "absolute ethanol--50 ml"]
c0nj00436g | {[Cu(4,4 0 -bpy) 2 ][Cu(4,4 0 -bpy) 2 (Memal)(NO 3 )(H 2 O)]} n nNO 3  3.5nH 2 O (7). A methanolic solution (5 cm 3 ) of 4,4 0 -bpy (0.5 mmol, 78 mg) was added dropwise to an aqueous solution (10 cm 3 ) of copper(II)-methylmalonate (0.5 mmol, 90 mg) under continuous stirring; a pale blue solid resulted after the addition of a few drops. The ﬁltration of this product gave a clear blue solution that was allowed to evaporate at room temperature. X-Ray quality blue plates of 7 grew after a few days (yield ca. 20%, based on copper). Anal. calc. for C 44 H 45 Cu 2 N 10 O 14.5 (7): C, 48.86; H, 4.20; N, 12.94; Found: C, 48.76; H, 4.20; N, 12.82%. | [] | ["a few days"] | ["{[Cu(4,4 0 -bpy) 2 ][Cu(4,4 0 -bpy) 2 (Memal)(NO 3 )(H 2 O)]} n ?nNO 3 ? 3.5nH 2 O", "C 44 H 45 Cu 2 N 10 O 14.5"] | ["copper(II)-methylmalonate--0.5 mmol, 90 mg"] | [] | ["4,4 0 -bpy--0.5 mmol, 78 mg"] | [] | [] | ["methanol--5 cm3", "water--10 cm3"]
j.poly.2004.05.013 | 2.2. Synthesis Tb(Hiso)(H 2 iso)(H 2 O) 4  3H 2 O(1). A mixture of H 3 iso (0.017 g, 0.1 mmol), TbCl 3  6H 2 O (0.038 g, 0.1 mmol), an aq ueous solution of NaOH (0.2 ml, 0.65 mol l 1 ) and deionized water (5 ml) was sealed in a Teﬂon-lined stainless vessel (25 ml) and heated at 140 °C for 72 h. The vessel was then cooled at 10 °C/3 h to 100 °C, followed by slow co oling to room temperature. | [] | [] | ["Tb(Hiso)(H 2 iso)(H 2 O) 4 \n3H 2 O"] | ["TbCl 3 \n6H 2 O--0.038 g, 0.1 mmol"] | ["NaOH--0.2 ml, 0.65 mol l \n1 "] | ["H 3 iso--0.017 g, 0.1 mmol"] | ["140 °C"] | ["72 h"] | ["deionized water--5 ml"]
rsta.2016.0031 | An analogous synthetic procedure to that used to prepare 1-MeOH, but using MeCN and CH 2 Cl 2 as solvents instead of MeOH, yielded crystals of 2, which has the same composition as but different crystal structure from that of 1.Thestructureof2 includes no channels or open pore space (ﬁgure 6), but rather consists of layers of composition Ag(O 2 CCF 2 CF 2 CO 2 )whichare pillared by TMP ligands that are inclined to the planes of these layers. | [] | [] | ["1-MeOH", "2"] | [] | [] | ["TMP ligands--NA"] | [] | [] | ["MeCN--NA", "CH 2 Cl 2--NA"]
ic0110124 | Found: C, 21.05; H, 2.34. IR (KBr, cm -1 ): 3404 (vs), 1608 (vs), 1498 (s), 1394 (vs), 1336 (s), 1144 (m), 885 (m), 592 (s). | [] | [] | [] | [] | [] | [] | [] | [] | []
d0qi00109k | [Na(D 6 )GaI 4 ] (3). 40 mg of NaI (0.27 mmol, 1.00 eq.) together with 122 mg of GaI 3 (0.27 mmol, 1.00 eq.) are suspended in 5mLofα,α,α-trifluorotoluene. The mixture is stirred for 10 min and, subsequently, 120 mg of D 6 (0.27 mmol, 1.00 eq.) is added via a syringe. The mixture is stirred for another 10 min and, subsequently, the solvent is removed under reduced pressure. The residue is dissolved in 5 mL of DCM, followed by filtration. The solvent is again removed and 3 is obtained as a colourless to slightly brown powder (271 mg, 96%). Single crystals in the shape of colourless platelets were obtained overnight after placing a saturated DCM solution of 3 at −24 °C. | ["-24 °C"] | ["overnight"] | ["[Na(D 6 )GaI 4 ]"] | ["NaI--40 mg, 0.27 mmol, 1.00 eq.", "GaI 3--122 mg, 0.27 mmol, 1.00 eq."] | [] | ["D 6--120 mg, 0.27 mmol, 1.00 eq."] | [] | [] | ["α,α,α-trifluorotoluene--5 mL", "DCM--5 mL"]
acs.cgd.8b00960 | 5H), 7.34 – 7.21 (m, 5H), 6.97 (d, J = 7.5 Hz, 1H), 6.94 – 6.89 (m, 2H), 6.28 –6.26 (m, 8H). These shifts indicate the presence of both isomer forms (1,1 and 1,2) in a 1:1 ratio. Elemental Analysis for C 44 H 32 Ag 2 F 6 N 12 O 4 : C 47.08, H 2.87, N 14.97; found C 47.00, H 2.84, N 15.06. Synthesis of [Ag 2 (L 3T )(CF 3 SO 3 ) 2 ] (8). A procedure similar to the synthesis of 7 was followed, using AgOTf (0.12 mmol, 0.031 g) as the metal salt. White needles were obtained after 1 day. Selected IR peaks (cm -1 ): 1594 (w), 1498 (w), 1458 (m), 1265 (s), 1241 (s), 1223 (s), 1166 (m), 1023 (s), 956 (w), 861 (w), 766 (w), 751 (s), 740 (s), 629 (s), 606 (w). Yield: 58% (based on Ag). | [] | [] | ["[Ag 2 (L 3T )(CF 3 SO 3 ) 2 ]", "C 44 H 32 Ag 2 F 6 N 12 O 4"] | ["AgOTf--0.12 mmol, 0.031 g"] | [] | [] | [] | ["1 day"] | []
acs.inorgchem.7b02503 | Synthesis of [Cu(L2)] n (PF 6 ) n . [Cu(CH 3 CN) 4 ]PF 6 (24.2 mg, 0.065 mmol) was dissolved in ∼1 mL of CHCl 3 /nitromethane (2:1, v/v) and added to a solution of L2 (40 mg, 0.074 mmol) in 4 mL of CHCl 3 /nitromethane (2:1, v/v), and the mixture was stirred for 1 h.The solution was ﬁltered through Celite and precipitated via the addition of diethyl ether. The dark-red precipitate was collected by ﬁltration and rinsed with diethyl ether (2 × 5 mL), before being dried in vacuo. Yield: 41 mg, 77%.1 H NMR spectra (400 MHz) of the material in any of acetone-d 6 ,CD 3 CN, CD 3 NO 2 , or a 2:1 mixture of CDCl 3 /CD 3 NO 2 yielded very broad spectra despite sharp solvent signals. IR (ATR, cm −1 ): ν 2953, 2931, 2861, 2207, 1594, 1476, 1439, 1030, 832, 556. HR-ESI-MS (acetone). Found: m/z 339.5842. Calcd for C 37 H 32 FeN 6 Cu 2+ : m/z 339.5661. Found: m/z 679.1472. Calcd for C 37 H 32 FeN 6 Cu + : m/z 679.1328. UV− vis [acetone; λ max ,nm(ε,L mol −1 cm −1 )]: 446 (5400). Anal. Calcd for C 37 H 32 N 6 FeCuPF 6 ·H 2 O· 0.5CHCl 3 : C, 49.89; H, 3.85; N, 9.31. Found: C, 49.74; H, 3.93; N, 9.41. | [] | [] | ["[Cu(L2)] n (PF 6 ) n"] | ["[Cu(CH 3 CN) 4 ]PF 6--24.2 mg, 0.065 mmol"] | [] | ["L2--40 mg, 0.074 mmol"] | [] | ["1 h"] | ["CHCl 3 /nitromethane--1 mL / 2:1, v/v", "CHCl 3 /nitromethane--4 mL / 2:1, v/v", "diethyl ether--5 mL"]
15533174.2015.1004429 | IR (KBr): n D 3054 (w), 1615 (s), 1569 (s), 1420 (s), 1361 (s), 1220 (w), 1151 (w), 1069 (w), 1028 (w), 790 (m), 659 (w), 583 (w), 514 (w), 435 (w) cm –1 . | [] | [] | [] | [] | [] | [] | [] | [] | []
10241220903296889 | The solution was cooled to 608C and THF (8 mL) was slowly added until the mixture dissolved. The solution was ﬁltered through a Celite-padded frit, yielding a clear, dark green solution that was concentrated to initiate crystal formation. | [] | [] | [] | [] | [] | [] | [] | [] | ["THF--8 mL"]
c9dt04220b | Synthesis of compound 1 Compound 1 was prepared by employing the hydrothermal method. Y(NO 3 ) 3 ·6H 2 O (0.1532 g, 0.4 mM), Tb(NO 3 ) 3 ·xH 2 O (0.0345 g, 0.1 mM), furan-2,5-dicarboxylic acid (0.0805 g, 0.5 mM) and Na 2 C 2 O 4 (0.067 g, 0.5 mM) were dispersed in 5 mL of water. Then the mixture was homogenized at room temperature for 30 min. The final reaction mixture was sealed in a 23 mL PTFE-lined stainless steel autoclave and heated at 160 °C for 48 h. The starting pH value and the pH value after the reaction were 2 and 6, respectively. The final product, containing large quantities of colourless block-shaped crystals, was filtered, washed with deionized water under vacuum, and dried under ambient conditions.Synthesis of compound 1a Compound 1a was prepared by employing similar experimental conditions. Briefly, Y(NO 3 ) 3 ·6H 2 O (0.383 g, 1 mM), furan-2,5-dicarboxylic acid (0.161 g, 1 mM) and Na 2 C 2 O 4 (0.134 g, 1 mM) were dispersed in 5 mL of water. Then the mixture was homogenized at room temperature for 30 min. | [] | [] | ["Compound 1", "Compound 1a"] | ["Y(NO 3 ) 3 \n6H 2 O--0.1532 g, 0.4 mM", "Tb(NO 3 ) 3 \nxH 2 O--0.0345 g, 0.1 mM", "Na 2 C 2 O 4--0.067 g, 0.5 mM"] | [] | ["furan-2,5-dicarboxylic acid--0.0805 g, 0.5 mM"] | ["160 °C"] | ["48 h"] | ["water--5 mL"]
cg201143f | Preparation of 1−5. Syntheses of compounds 1−5. Compounds 1−5 are isolated by the same reaction method, with pH different from that of the starting materials. A mixture that contains all starting materials was stirred for 30 min and then sealed in a 25 mL Teflonlined stainless steel container. The container was heated to 120 ° C and held at that temperature for 60 h, then cooled to 100 °C at a rate of 5 °C·h −1 , and held for 8 h, followed by further cooling to 30 °Cata rate of 3 °C·h −1 . And then the title compounds were isolated. | ["100 \nC"] | ["8 h"] | [] | [] | [] | [] | ["120 \nC"] | ["60 h"] | []
00958970701411288 | 2.2. Synthesis of the complex [AgCo(PDC) 2 ] (1) A mixture of AgNO 3 (85 mg, 0.5 mmol), Co(NO 3 ) 2  6H 2 O (174.6 mg, 0.5 mmol) and H 2 PDC (167.1 mg, 1.0 mmol) in the molar ratio of 1 : 1 : 2 and 5 mL 1 : 1 water : ethanol were sealed in a 10 mL stainless steel reactor with Teflon liner, and heated directly to 180  C. After keeping at 180  C for 120 h, it was cooled slowly to 30  C at a rate for 10  Ch 1 . Purple crystals were obtained in 50% yield. Anal. Calcd for AgCoC 14 H 6 N 2 O 8 (%): C, 33.83; H, 1.22; N, 5.64. Found: C, 33.78; H, 1.26; N, 5.70.Scheme 1. (a) Reported coordination modes of H 2 PDC ligand; (b) coordination mode of complex 1 (M 1 ¼ Co and M 2 ¼ Ag).670 Q. Sun et al.Downloaded by [Universitat Politècnica de València] at 01:31 25 October 2014 FT-IR (KBr, cm 1 ): 3424 (w), 3081 (w), 2361 (w), 1628 (s), 1471 (w), 1337 (s), 1191 (w), 1004 (w), 859 (w), 824 (w), 781 (m), 754 (m), 677 (w), 492 (s), 452 (w). | [] | [] | ["[AgCo(PDC) 2 ]", "AgCoC 14 H 6 N 2 O 8"] | ["AgNO 3--85 mg, 0.5 mmol", "Co(NO 3 ) 2 \n6H 2 O--174.6 mg, 0.5 mmol"] | [] | ["H 2 PDC--167.1 mg, 1.0 mmol"] | ["180 \nC"] | ["120 h"] | ["water : ethanol--5 mL : 5 mL"]
j.jssc.2019.01.001 | 2.2.3. Preparation of {[Cd(1,4-bdc)(ptim)]·1.5H 2 O} n (3) Compound 3 (colorless blocks) was prepared in the same way as 1, except using ptim (38 mg, 0.1 mmol) instead of otim. Yield: 32 mg (47%, based on CdCl 2 ). Anal. Calcd. for C 30 H 26 CdN 6 O 6 : C, 53.07; H, 3.86; N, 12.38. Found: C, 52.75; H, 3.93; N, 12.65. IR (KBr, cm −1 ): 3438(s), 3126(w), 1631(m), 1567(m), 1508(m), 1392(s), 1238(w), 1122(w), 1062(m), 1020(w), 833(w), 740(w), 622(m), 507(m).2.3. X-ray diﬀraction crystallography Single crystals of 1–3 were obtained directly from the above preparations. All measurements were made on a Bruker SMART APEX II CCD X-ray diﬀractometer by using graphite monochromated Mo Kα (λ = 0.071073 nm). These crystals were mounted on glass ﬁbers. | [] | [] | ["[Cd(1,4-bdc)(ptim)]\n1.5H 2 O", "C 30 H 26 CdN 6 O 6"] | ["CdCl 2--not available"] | [] | ["1,4-bdc--not available", "ptim--38 mg, 0.1 mmol"] | [] | [] | []
c0ce00134a | Coordination oligomers. Compound 4 was obtained by dissolving a mixture of BFDC (0.4 mmol, 82 mg) and trans-1,2-di-4pyridylethylene (0.4 mmol, 72 mg) in methanol (10 ml). This mixture was reﬂuxed for a few minutes, a solution of Nd(NO 3 ) 3 $6H 2 O (1.2 mmol, 520 mg) in 10 ml of water added, and then the resulting mixture reﬂuxed for an additional hour. | [] | [] | [] | ["Nd(NO 3 ) 3 $6H 2 O--1.2 mmol, 520 mg"] | [] | ["BFDC--0.4 mmol, 82 mg", "trans-1,2-di-4pyridylethylene--0.4 mmol, 72 mg"] | [] | ["a few minutes", "an additional hour"] | ["methanol--10 ml", "water--10 ml"]
c8ce00178b | room temperature for slow evaporation. After two days, dark-blue crystals suitable for X-ray diffraction were obtained. Yield: 53%. Anal. Calc. for C 58 H 50 F 24 Mn 2 N 6 O 14 : C, 42.98, N, 5.18, H, 3.11; Found: C, 43.00, N, 5.24, H, 3.18%. FT-IR (KBr,cm -1 ): 2359 (w), 1653 (s), 1612 (m), 1518 (m), 1351 (w), 1259 (s), 1201(s), 1143 (s), 799(m), 706 (w). Synthesis of Complex 2 [(Cu(hfac) 2 ) 4 (NIT-3PyPh) 2 ]: Cu(hfac) 2 (0.04mmol) was dissolved in heptane (15 ml) at refluent temperature with stirring for 3 h. Then the solution was cooled to 90 °C, to which NIT-3PyPh (0.02mmol) in CH 2 Cl 2 (4 mL) was added and the resulting mixture was reacted for 15 mins. After filtration, the solution was put at room temperature for slow evaporation. Two days later, the light green crystals were collected. Yield: 52%. Anal. Calc. for C 39 H 26 Cu 2 F 24 N 3 O 11 : C, 36.15, N, 3.24, H, 2.02; Found: C, 36.33, N, 3.50, H, 2.42%. FT-IR (KBr, cm -1 ): 1652(m), 1471(m), 1263(s), 1211(s), 1150(s), 803(m), 673(w), 590(w). Synthesis of Complex 3 [Y(hfac) 3 {Cu(hfac) 2 (NIT-3PyPh)} 2 ]: This 2p-3d-4f hetero-tri-spin complex was obtained by one-step procedure. A suspension of Y(hfac) 3 ·2H 2 O (0.01 mmol) in heptane (20 mL) was refluxed for 2 h, and then the obtained solution was cooled to 70 °C, added a dry 5ml CH 2 Cl 2 solution of NIT-3PyPh (0.02mmol). The resulting solution was stirred for one hour. After that, solid Cu(hfac) 2 (0.02 mmol) was added and the mixture was stirred for an additional 5 mins. Finally the solution was cooled to room temperature and filtered. Blue-green crystals were collected after one day of slow evaporation at that temperature. Yield:54%. Anal. Calc. for C 73 H 51 Cu 2 F 42 N 6 O 20 Y: C, 37.37, H, 2.19, N, 3.58; Found: C 37.28, H 2.22, N 3.66%. FT-IR (KBr, cm -1 ): 1656(m), 1530(w), 1259(s), 1209(s), 1148(s), 799(m), 664(m), 588(w). X-ray data collection and structure refinement The diffraction intensity data of complexes 1-3 were collected on a Rigaku Saturn CCD diffractometer using the standard procedure of the Mo Kα radiation(λ= 0.71073 Å) at 113 K. The full-matrix least-squares refinement was carried out anisotropically for nonhydrogen atoms and isotropically for hydrogen atoms, using the SHELXS-97 Page 4 of 22CrystEngComm CrystEngComm Accepted Manuscript Published on 05 April 2018. Downloaded by Fudan University on 11/04/2018 10:15:25. View Article Online DOI: 10.1039/C8CE00178B | ["slow evaporation"] | ["one day"] | ["Complex 1", "Complex 2 [(Cu(hfac) 2 ) 4 (NIT-3PyPh) 2 ]", "Complex 3 [Y(hfac) 3 {Cu(hfac) 2 (NIT-3PyPh)} 2 ]"] | ["Cu(bzac) 2--0.386 g, 1 mmol", "Cu(hfac) 2--0.04mmol", "Y(hfac) 3 ·2H 2 O--0.01 mmol"] | [] | ["4,4 0 -azpy--0.184 g, 1 mmol", "NIT-3PyPh--0.02mmol"] | ["room temperature", "refluent temperature", "70 °C"] | ["two days", "15 mins", "one hour"] | ["95% ethanol solution--20 mL", "DMF--10 mL", "heptane--15 ml"]
zaac.201400274 | [Co(SCN) 2 (bimb) 2 ] (4): The mixture of CoCl 2 ·6H 2 O (0.24 g, 1.0 mmol), NH 4 SCN (0.15 g, 2.0 mmol), and bimb (0.38 g, 2.0 mmol) was dissolved in 8 mL of distilled water. Consequently, the resulting mixture was transferred and sealed in a 25 mL Teflon-lined stainless steel vessel, which was heated at 150 °C for 72 h. After the reactor was slowly cooled to room temperature, purple block-shaped crystals of 4 were obtained. Yield: 48% (based on Co). C 22 H 28 CoN 10 S 2 : calcd.C 47.56, H 5.08, N 25.21%; found: C 47.61, H 5.01, N 25.25%. IR (KBr): ν ˜ = 3115 (s), 2931 (s), 2076 (s), 1234 (m), 1102 (m), 1090 (m), 659 (m) cm –1 . | [] | [] | ["[Co(SCN) 2 (bimb) 2 ]", "C 22 H 28 CoN 10 S 2"] | ["CoCl 2 \n6H 2 O--0.24 g, 1.0 mmol"] | [] | ["NH 4 SCN--0.15 g, 2.0 mmol", "bimb--0.38 g, 2.0 mmol"] | ["150 °C"] | ["72 h"] | ["distilled water--8 mL"]
s11243-004-9687-8 | { [Mn(cda) 2 ] Æ (2MeOH } n Hydrated manganese perchlorate (0.3842 g, 1.06 mmol,) and Na(cda) (0.2786 g, 2.13 mmol,) were dissolved in MeOH (15 cm 3 ), respectively. The two solutions were mixed and stirred for a few minutes at room temperature. A colorless transparent single crystal was obtained after the mixed solution was kept in a sealed vessel, in which there was a MeOH solution saturated with anhydrous CaCl 2, after a few days. (Found: C, 35.45; H, 3.5; N, 25.5; Mn, 16.5. C 10 H 12 MnN 6 O 4 calcd.: C, 35.8; H, 3.6; N, 25.1, Mn, 16.4%.) Physical measurements I.r spectra were recorded on a Shimadzu-corporation 408 i.r. spectrophotomet er using KBr discs. C, H and N elemental analysis were carried out on a Perkin-Elmer elemental analyzer, Model 240. The varia ble-temperature magnetic susceptibility measurements were performed using a microcrystalline powder sample in the 5– 300 K range with a SQUID magnetometer and applied magnetic ﬁeld of 3000 G. | [] | [] | ["[Mn(cda) 2 ] Æ", "C 10 H 12 MnN 6 O 4"] | ["hydrated manganese perchlorate--0.3842 g, 1.06 mmol"] | [] | ["Na(cda)--0.2786 g, 2.13 mmol"] | ["room temperature"] | ["a few days"] | ["MeOH--15 cm 3"]
b710828a | Synthesis of K 2 [Cu II (hnida)] 2 ·2H 2 O (1) and K 4 [Cu II (chnida)] 2 ·4H 2 O·4MeOH (2) 1 was prepared by the reaction of H 3 hnida (0.044 g, 0.152 mmol) with CuCl 2 ·2H 2 O (0.026 g, 0.152 mmol) in 10 mL methanol followed by slow addition of 0.4 mL KOH (2M) to the stirred reaction mixture. Green, hexagonal shaped crystals were grown by slow evaporation of the solution; the crystals started to form after ca. 5 d. Yield: 51% based on H 3 hnida. IR/cm −1 : 3502(m), 1685(st), 1591(st), 1507(w), 1464(m), 1430(w), 1386(st), 1325(m), 1284(m), 917(w), 826(w), 752(w). 2: Synthetic procedure as for 1 using 0.051 g (0.152 mmol) of H 4 chnida. Brown crystals formed after ca. 5d.Yield:42%basedonH 4 chnida. IR/cm −1 : 3419(m), 1635(st), 1576(st), 1470(st), 1386(st), 1307(m), 1180(w), 1123(w), 1076(w), 1030(w), 884(m), 837(m). | [] | [] | ["K 2 [Cu II (hnida)] 2 \n2H 2 O", "K 4 [Cu II (chnida)] 2 \n4H 2 O\n4MeOH"] | ["CuCl 2 \n2H 2 O--0.026 g, 0.152 mmol"] | ["KOH--0.4 mL (2M)"] | ["H 3 hnida--0.044 g, 0.152 mmol", "H 4 chnida--0.051 g, 0.152 mmol"] | [] | ["5 d", "5d"] | ["methanol--10 mL"]
chem.200900435 | Caution! The crystallization procedures involve metal perchlorate, which is a strong oxidizer.Synthesis of [{NdACHTUNGTRENNUNG(H 2 O) 8 }ACHTUNGTRENNUNG{Nd 2 L 4 ACHTUNGTRENNUNG(H 2 O) 2 }]ClO 4 ·H 2 O (1): Ligand L (3.8 mg, 0.010 mmol), NdACHTUNGTRENNUNG(ClO 4 ) 3 ·6H 2 O (11.0 mg, 0.020 mmol), YbACHTUNGTRENNUNG(ClO 4 ) 3 ·6H 2 O (23.2 mg, 0.040 mmol), and water (2 mL) were sealed in a 5 mL glass tube. The mixture was heated at 180 8 C for 5 days under autogenous pressure. After the mixture was allowed to cool to room temperature (75 h), red–purple cubic crystals were isolated in 77 % yield. IR (KBr): n˜ = 3381 (s), 3070 (s), 1613 (s), 1591 (m), 1557 (vs), 1536 (m), 1407 (vs), 1391 (vs), 1167 (w), 1110 (m), 1097 (m), 1002 (w), 880 (m), 780 (s), 763 (s), 722 (s), 697 (w), 680 (m), 623 (m), 433 cm 1 (m); elemental analysis calcd (%) for Nd 3 C 64 H 62 N 16 O 31 Cl: C 38.07, H 3.09, N 11.10; found: C 38.25, H 2.99, N 11.32. | [] | ["75 h"] | ["[{Nd(H2O)8}{Nd2L4(H2O)2}]ClO4·H2O"] | ["Nd(ClO4)3·6H2O--11.0 mg, 0.020 mmol", "Yb(ClO4)3·6H2O--23.2 mg, 0.040 mmol"] | [] | ["L--3.8 mg, 0.010 mmol"] | ["180 8 C"] | ["5 days"] | ["water--2 mL"]
ch10459 | Calc. for C 12 H 8 Pr 2 O 16 : C 20.87, H 1.16. Found: C 20.98, H 1.10 %.Nd 2 (C 4 O 4 ) 3 (H 2 O) 4 (4) The procedure was similar to the synthesis of 1 except that La(NO 3 ) 2  6H 2 O was replaced by Nd(NO 3 ) 3  6H 2 O. Red block crystals of 4 were obtained. Yield: 64 % (based on Nd). Anal. | [] | [] | ["Nd 2 (C 4 O 4 ) 3 (H 2 O) 4", "C 12 H 8 Pr 2 O 16"] | ["Nd(NO 3 ) 3  6H 2 O--NaN"] | [] | [] | [] | [] | []
ic202138t | [L 2 GeCl] (2B). A solution of L 2 Li (0.68 g, 2.06 mmol) in Et 2 O (57 mL) was added dropwise to a stirred suspension of GeCl 2 ·dioxane (0.48 g, 2.06 mmol) in Et 2 O (4.7 mL) at 0 °C. The reaction mixture was raised to ambient temperature and stirred additionally for 15 h.The precipitate was filtered, and the filtrate was concentrated to afford yellow crystals of 2B. Yield: 0.50 g (56.4%). Mp: 207 °C. Elem anal. | [] | [] | ["[L 2 GeCl] ", "NaN"] | ["GeCl 2 ·dioxane--0.48 g, 2.06 mmol"] | [] | ["L 2 Li --0.68 g, 2.06 mmol"] | ["ambient temperature"] | ["15 h"] | ["Et 2 O--57 mL"]
00958972.2020.1860212 | autogenous pressure at 393 K for 2 days. After cooling to room temperature and filtering into a beaker, colorless crystals were obtained in a yield of 52% based on Ag I .Elemental Anal. Calcd (%) for C 11.5 H 7 Ag 2 N 0.5 O 6 : C, 29.74; H, 1.51; N, 1.51. Found (%): C, 28.79; H, 1.64; N, 1.58. IR (KBr, cm 1 ): 3425(b), 1691(m), 1565(s), 1488(w), 1358(w), 772(s), 603(w).2.2. X-ray crystal structure determination Single-crystal X-ray diffraction data for 1–4 were collected on an Agilent G8910A CCD diffractometer with Mo-Ka radiation (k ¼ 0.71073 Å) at 293(2) K. The collected data were recovered using the CryAlis program for multiple absorbance corrections.Multiple absorption is used for calibration. Using Olex2, the structures of 1–4 were solved with the SHELXS program by direct methods and refined with SHELXL using least-squares minimization [16–19]. All non-hydrogen atoms were refined anisotropically. All hydrogens were positioned geometrically and refined as riding. The crystallographic data and refinement parameters for 1–4 are listed in Table 1. Selected bond lengths and angles are listed in Table 2. The hydrogen bond lengths and angles for 1, 2 and 4 are given in Table 3 (CCDC, 1: 2017775, 2: 2017509, 3: 2017641, 4: 2017510). | [] | [] | ["Ag(I) complex"] | ["Ag I--NaN"] | [] | [] | ["393 K"] | ["2 days"] | []
j.poly.2018.05.014 | 6H 2 O (0.10 mmol, 20.9 mg), H 2 bpct (0.10 mmol, 30.9 mg), and bimb (0.2 mmol, 62.8 mg) in 3 mL H 2 O and 2 mL DMF (N,N-Dimethylformamide) was sealed in a 25 mL Tefon-lined stainless steel autoclave and heated at 85℃ for 72 h, followed by slow cooling to room temperature. Green block crystals were collected, washed with H 2 O, and air-dried, with a yield of 65%. Elemental analysis calcd. for C 46 H 42 N 9 NiO 7 (1): C: 61.97, H: 4.75, N: 14.14; found: C: 61.92, H: 4.77, N: 14.11%. 2.3. Single-crystal structure determination Crystallographic data of 1 was collected on a Bruker Apex Smart CCD diffractometer with graphite-monochromated Mo-K  radiation ( = 0.71073 Å) at 293 K adopting the -scan technique. Using the SAINT program integrated the intensity data. An empirical absorption correction was applied using the SADABS program [23]. The structure was solved by direct methods and refined anisotropically using full-matrix least-squares procedures based on F 2 values with the SHELXTL-97 package of crystallographic software [24]. The hydrogen atoms were generated geometrically. Crystallographic data of complex 1 are presented in Reference [25], the selected bond lengths and angles are given in Table S1. 2.4. Synthesis of electrode preparation To prepare electrodes, a mixture of 80 % wt / wt Ni-MOF, 10 % wt / wt amorphous             | [] | [] | ["Ni-MOF", "C 46 H 42 N 9 NiO 7"] | ["Ni(NO 3 ) 2 \n6H 2 O--0.10 mmol, 20.9 mg"] | [] | ["H 2 bpct--0.10 mmol, 30.9 mg", "bimb--0.2 mmol, 62.8 mg"] | ["85℃"] | ["72 h"] | ["H 2 O--3 mL", "DMF (N,N-Dimethylformamide)--2 mL"]
chem.200501072 | [Rb([18]crown-6)(N 3 )(H 2 O)]: This complex was prepared following a method analogous to that used for the potassium salt; it was obtained as a white powder in 56% yield. Elemental analysis calcd (%) for C 12 H 26 N 3 O 7 Rb (409.8): C 35.1, H 6.9, N 10.2; found: C 35.25, H 6.6, N 10.2; 1 H NMR (300 MHz, CDCl 3 ,258C): d = 3.75 (s, 12H; CH 2 ), 2.6 ppm (s, 1H; H 2 O); IR (Nujol): n˜ = 3424 (br), 2023 (vs, br), 1662 (m), 1352 (m), 1295 (w), 1249 (m), 1115 (sh), 1101 (vs, br), 1090 (sh), 957 (s), 835 (m), 634 (w), 629 (w), 540 cm 1 (m). | [] | [] | ["[Rb([18]crown-6)(N 3 )(H 2 O)]", "C 12 H 26 N 3 O 7 Rb"] | [] | [] | [] | [] | [] | []
cg300829c | 22,3 {[Co 3 (p-cbia) 2 (bpmp) 2 (H 2 O) 6 ]·10H 2 O} n (1). A mixture containing p-cbiaH 3 (0.02 g, 0.06 mmol), Co(CH 3 COO) 2 ·4H 2 O (0.07 g, 0.39 mmol) and bpmp (0.015 g, 0.06 mmol) in 3 mL water and 0.1 mL of 1M NaOH solution were sealed in a Teflon-lined autoclave and heated under autogenous pressure to 130 o C for two days and then allowed to cool to room temperature at the rate of 1 o C per minute. Block-shaped pink crystals of 1 were collected in 56% yield. The crystals were repeatedly washed with water followed by acetone and air-dried. Anal. calcd. for C 64 H 90 Co 3 N 8 O 30 : C, 47.20; H, 5.57; N, 6.88%. Found: C, 46.61; H, 5.29; N, 6.24%. IR (cm -1 ): Page 5 of 30 ACS Paragon Plus Environment Crystal Growth & Design 1 2 3 4 5 6 7 8 9 10 11 12 13 14 15 16 17 18 19 20 21 22 23 24 25 26 27 28 29 30 31 32 33 34 35 36 37 38 39 40 41 42 43 44 45 46 47 48 49 50 51 52 53 54 55 56 57 58 59 60 | [] | [] | ["{[Co 3 (p-cbia) 2 (bpmp) 2 (H 2 O) 6 ]·10H 2 O} n", "C 64 H 90 Co 3 N 8 O 30"] | ["Co(CH 3 COO) 2 ·4H 2 O--0.07 g, 0.39 mmol"] | [] | ["p-cbiaH 3 --0.02 g, 0.06 mmol", "bpmp--0.015 g, 0.06 mmol"] | ["130 o C"] | ["two days"] | ["water--3 mL", "1M NaOH solution--0.1 mL"]
ch14561 | Synthesis of [Cu(2,5-tdc)(L)]H 2 O(3) A mixture of CuCl 2 2H 2 O (0.034 g, 0.2 mmol), 2,5-H 2 tdc (0.026 g, 0.15 mmol), L (0.030 g, 0.1 mmol), and H 2 O (12 mL) was stirred 30 min at room temperature, after which the pH was adjusted to 4.8 with 0.1 mol L 1 NaOH. Then the mixture was placed in a 25-mL of Teflon-lined stainless steel vessel, heated to 1208C and maintained at this temperature for 4 days, then cooled to room temperature. Blue block crystals 3 were picked out by hand from the mixture of many blue crystals and a few small purple crystals with ,46 % yield. Anal. calc. | [] | [] | ["[Cu(2,5-tdc)(L)]\nH 2 O", "NaN"] | ["CuCl 2 \n2H 2 O--0.034 g, 0.2 mmol"] | [] | ["2,5-H 2 tdc--0.026 g, 0.15 mmol", "L--0.030 g, 0.1 mmol"] | ["1208C"] | ["4 days"] | ["H 2 O--12 mL"]
acs.cgd.5b00067 | {[Cd 2 (TPOM)(dedpa) 2 ]·(H 2 O) 4 (DMF) 2 } n (5). Colorless-block crystals of 5 were obtained (yield: 65% based on TPOM). Anal. Calcd for C 63 H 72 Cd 2 N 8 O 18 : C, 52.04%, H, 4.99%, N, 7.71%; found C, 52.17%, H, 4.86%, N, 7.94%. IR (KBr, cm −1 ): 3400(w), 1662(m), 1607(s), 1570(m), 1541(s), 1507(s), 1468(w), 1399(s), 1291(s), 1254(s), 1212(s), 1171(s), 1136(m), 1057(w), 1023(s), 971(w), 944(w), 929(w), 856(s), 828(s), 780(s), 749(s), 725(s), 690(m), 535 (m).Synthesis of Synthesis of {[Co 2 (TPOM)(sdba) 2 ]·(H 2 O) 3 } n (6).Purple-block crystals were obtained in 53% yield based on TPOM.Anal. Calcd for C 53 H 49 Co 2 N 4 O 21 S 2 : C, 50.52%, H 3.92%, N, 4.45%; found C, 50.68%, H, 4.08%, N 4.74%. IR (KBr, cm −1 ): 3407(w), 2934(w), 1605(s), 1577(s), 1549(s), 1508(s), 1458(m), 1392(s), 1286(s), 1242(s), 1211(s), 1162(m), 1087(w), 1032(s), 871(m), 853(s), 832(s), 771(s), 524(m). | [] | [] | ["[Cd2(TPOM)(dedpa)2]·(H2O)4(DMF)2 n"] | [] | [] | ["TPOM--NaN", "dedpa--NaN"] | [] | [] | ["H2O--NaN", "DMF--NaN"]
c4ce02211d | Preparation of ĳCu I 3 Cu II ĲBBTZ) 5 ĲBW 12 O 40 )ĲH 2 O)]ĴH 2 O (2) Straw yellow block crystals of 2 were obtained in 45% yield by preparing under similar conditions to 1 except that the reaction temperature was increased to 180°C. Anal. calcd for C 60 H 64 N 30 O 42 Cu 4 BW 12 (%): C, 16.54; H, 1.47; N, 9.65. Found: C, 16.62; H, 1.42; N, 9.68. IR (KBr, cm −1 ): ν = 3120 (s), 1682 (s), 1521 (s), 1425 (s), 1281 (s), 1217 (s), 1135 (s), 999 (s), 951 (m), 894 (m), 798 (w), 667 (m), 502 (m). | [] | [] | ["Cu I 3 Cu II ĲBBTZ) 5 ĲBW 12 O 40 )ĲH 2 O)]ĴH 2 O", "C 60 H 64 N 30 O 42 Cu 4 BW 12"] | [] | [] | [] | ["180°C"] | [] | []
j.molstruc.2012.07.016 | 2.4. Synthesis of [Ag 3 (tza) 2 (ClO 4 )] n (3) A 10 mL aqueous solution of Htza (0.2 mmol) was adjusted to pH 4 with dilute NaOH solution. The solution of AgNO 3 (0.33 mmol) in H 2 O (5 mL) was added. The mixture was stirred for 10-min and ﬁltered. The ﬁltrate was placed in the dark room at room temperature. Colorless crystals 3 were obtained after 1 week. Anal. Calcd. for C 8 H 8 Ag 3 ClN 6 O 8 (3): C, 14.23; H, 1.19; N, 12.45%. Found: C, 14.15; H, 1.13; N, 12.37. IR data (cm 1 ): 3125w, 3097m, 3000w, 1624s, 1512m, 1419m, 1389s, 1315m, 1273m, 1215w, 1134s, 1080s, 1030m, 987w, 960w, 895w, 798w, 679m, 633w, 582w. | [] | ["1 week"] | ["[Ag 3 (tza) 2 (ClO 4 )] n", "3", "C 8 H 8 Ag 3 ClN 6 O 8"] | ["AgNO 3--0.33 mmol"] | [] | ["Htza--0.2 mmol"] | ["room temperature"] | ["10-min"] | ["H 2 O--5 mL"]
c2dt32331a | {[Ru III (Q) 2 (CN)] 2 (μ-CN) 2 [Ni II (cyclam)]} (6). A solution of 1 (50 mg, 0.064 mmol) in methanol (5 mL) and a solution of [Ni II (cyclam)Cl 2 ] (20 mg, 0.10 mmol) in methanol (5 mL) were placed in each arm of a H-tube. Methanol (ca.40mL)wasslowly addedtothetubeuntilthetwoarmswereabletomix.Darkred block-shaped crystals suitable for X-r a y cry s tallogr aphy wer e obtained after standing the solution for 2 weeks. Yield: 80%. | [] | [] | ["{[Ru III (Q) 2 (CN)] 2 (μ-CN) 2 [Ni II (cyclam)]}", "1"] | ["1--50 mg, 0.064 mmol", "[Ni II (cyclam)Cl 2 ]--20 mg, 0.10 mmol"] | [] | [] | [] | ["2 weeks"] | ["methanol--5 mL", "methanol--5 mL", "methanol--ca.40mL"]
j.poly.2010.02.040 | 2.2.2. [Cu( l -N,S-NCS) 2 (isn) 2 ] n ; catena-poly[bis( l -thiocyanato1 j N:1 0 j S)bis(isonicotinamidoj N)copper(II)] (2) A warm aqueous solution of isn (0.24 g; 2.0 mmol in 30 mL) was slowly poured to an aqueous solution of CuNO 3 3H 2 O (0.24 g; 1.0 mmol in 10 mL), and an aqueous solution of KSCN (0.18 g; 2.0 mmol in 10 mL) was added afterwards. After standing the mother liquor for two or three days, dark green crystals were formed. The crystals, suitable for the X-ray diffraction experiment, were ﬁltered off, washed with small portions of water and dried in vacuo. Yield: 78% (0.33 g; 0.78 mmol). Anal. Calcd. for C 14 H 12 CuN 6 O 2 S 2 : C, 39.66; H, 2.18; N, 19.82; S, 15.13. Found: C, 39.81; H, 2.31; N, 20.01; S, 15.31%. | [] | [] | ["[Cu(l-N,S-NCS)2(isn)2]n"] | ["CuNO3·3H2O--0.24 g; 1.0 mmol"] | [] | ["isn--0.24 g; 2.0 mmol", "KSCN--0.18 g; 2.0 mmol"] | [] | ["two or three days"] | ["aqueous solution--30 mL", "aqueous solution--10 mL", "aqueous solution--10 mL"]
00958971003739780 | 2.5. Preparation of 5 Compound 5 was prepared from a mixture of ZnCl 2  4H 2 O (0.052 g 0.25 mmol), 4-cyclohexene-1,2-dicarboxylic acid (0.085 g, 0.50 mmol), 2,2 0 -bipy (0.078 g, 0.50 mmol), and 8 mL H 2 O with the pH adjusted to 4 with 1 M NaOH while stirring. The mixture was placed in a Teflon-lined stainless steel bomb and heated to 160  C under autogenous pressure for 4 days and cooled to room temperature during 24 h. Colorless crystals of 5 d 10 Ion coordination polymers 1315 Downloaded by [University of Cambridge] at 00:55 08 October 2014 were obtained. Yield: 59% (based on Zn). Elemental Anal. Calcd (%): C, 45.06; H, 5.46; N, 5.84; Found (%): C, 45.12; H, 5.52; N, 5.78. IR (cm 1 ): 3346(s), 3251(s), 1541(s), 1349(s), 1262(m), 1118(m), 817(s), 728(s), 655(w), 583(m), 457(w). | [] | ["24 h"] | ["Compound 5"] | ["ZnCl 2 ?4H 2 O--0.052 g, 0.25 mmol"] | [] | ["4-cyclohexene-1,2-dicarboxylic acid--0.085 g, 0.50 mmol", "2,2 0 -bipy--0.078 g, 0.50 mmol"] | ["160 \nC"] | ["4 days"] | ["H 2 O--8 mL"]
ic0600228 | Preparation of [Mn 3 (2,2′-bipy) 3 (As V S 4 ) 2 ] n ‚nH 2 O (1). A mixture of MnCO 3 (115 mg, 1 mmol), arsenic (75 mg, 1 mmol), sulfur (224 mg, 7 mmol), and 2,2′-bipy (78 mg, 0.5 mmol) in 5 mL of distilled water was sealed in a 25 mL poly(tetrafluoroethylene)lined stainless steel container under autogenous pressure and then heated at 180 °C for 7 days and cooled to room temperature for more than 3 h. Orange crystals of 1 were filtered, washed with dry diethyl ether, and collected in ca. 65% yield (on the basis of manganese). Anal. Calcd for 1,C 30 H 26 As 2 Mn 3 N 6 OS 8 : C, 34.07; H, 2.48; N, 7.95. Found: C, 34.88; H, 2.77; N, 8.04. FT-IR (KBr, cm -1 ): 1600-1400 (CdC and CdN).Preparation of Mn 2 (2,2′-bipy)As 2 III S 5 (2). The complex was prepared in a manner analogous to that of 1, except a solvent mixture of 0.1 mL of dien and 5 mL of water was used instead. | [] | ["more than 3 h"] | ["[Mn 3 (2,2′-bipy) 3 (As V S 4 ) 2 ] n ‚nH 2 O", "Mn 2 (2,2′-bipy)As 2 III S 5"] | ["MnCO 3--115 mg, 1 mmol"] | [] | ["2,2′-bipy--78 mg, 0.5 mmol", "arsenic--75 mg, 1 mmol", "sulfur--224 mg, 7 mmol"] | ["180 \nC", "room temperature"] | ["7 days"] | ["distilled water--5 mL", "dien--0.1 mL", "water--5 mL"]
c5ce00181a | Synthesis of Co 3 ĲL)Ĳ4,4′-bpy) (7). A mixture of CoĲCH 3 COO) 2 Ĵ4H 2 O (0.025 g, 0.01 mmol), H 6 L (0.033 g, 0.033 mmol), 4,4′-bpy (0.016 g, 0.01 mmol), ethanol (6 mL), and water (2 mL) was placed in a Teflon-lined reactor (15 mL) and heated at 140 °C for 3 days. After gradually cooling to room temperature at a rate of 10 °Ch −1 , compound 7 was isolated as pink crystals in 36% yield based on CoĲ II). Anal. calcd for C 64 H 44 Co 3 N 2 O 18 (M r = 1305.84): C, 58.87; H, 3.39; N, 2.15. | [] | [] | ["Co 3 ĲL)Ĳ4,4′-bpy) (7)", "C 64 H 44 Co 3 N 2 O 18"] | ["CoĲCH 3 COO) 2 Ĵ4H 2 O--0.025 g, 0.01 mmol"] | [] | ["H 6 L--0.033 g, 0.033 mmol", "4,4′-bpy--0.016 g, 0.01 mmol"] | ["140 °C"] | ["3 days"] | ["ethanol--6 mL", "water--2 mL"]
cryst8010007 | 2.3.6. Synthesis of [Zn 3 (tdc) 3 (DMF) 3 ]·0.8DMF·1.3H 2 O (6) The synthesis of 6 was carried out in an exactly the same conditions as for 5 , but the resulting reaction mixture was heated at 90 ◦ C for 2 days. The polyhedral crystals were ﬁltered, washed by DMF and dried in air. Yield: 0.038 g (58%). Elemental analyses: Found: C 35.15, H 3.2, N 5.2, S 9.3%. Calculated for [Zn 3 (tdc) 3 (dmf) 3 ] · 0.8DMF · 1.3H 2 O: C 35.04, H 3.5, N 5.3, S 9.5%. TG analysis.Found (wt% loss): 22% at 260 ◦ C. Calculated for 3DMF: 22%. IR data (cm –1 ): 3420 (w), 3113 (w), 2932 (m), 2817 (w), 2582 (w), 1668 (m), 1576 (m), 1528 (w), 1372 (s), 1252 (w), 1110 (s), 1048 (w), 1024 (w), 823 (m), 779 (w), 766 (s), 683 (s), 558 (w), 500 (w), 464 (w) (Figure S3). | [] | [] | ["[Zn 3 (tdc) 3 (DMF) 3 ]·0.8DMF·1.3H 2 O", "[Zn 3 (tdc) 3 (dmf) 3 ] · 0.8DMF · 1.3H 2 O"] | [] | [] | [] | ["90 ◦ C"] | ["2 days"] | []
acsami.9b09879 | For the synthesis of Cd(bdc)(2Me-bpy), 734.7 mg CdI 2 , 332.9 mg H 2 bdc and 368.3 mg 4,4'-dimethyl-2,2'-bipyridyl were dissolved in 25 mL DMF and then added 2 mL TEA in the system. The solution was sealed in a 100 mL teflon-lined stainless autoclave and heated at 120 o C for 24 h with stirring and then cooled to room temperature. The colorless powders was filtered, washed with DMF and ethanol, and then dried under vacuum at 60 o C for 12 h. | ["60 \b0 C"] | ["12 h"] | ["Cd(bdc)(2Me-bpy)"] | ["CdI 2--734.7 mg"] | [] | ["H 2 bdc--332.9 mg", "4,4'-dimethyl-2,2'-bipyridyl--368.3 mg"] | ["120 \b0 C"] | ["24 h"] | ["DMF--25 mL", "TEA--2 mL"]
ic902178c | Synthesis of H 2 L 1 . Sodium methoxide (1.62 g, 30 mmol) was dissolved in absolute methanol (MeOH; 200 mL) and cooled to room temperature. 2-Mercaptobenzoic acid (4.63 g, 30 mmol) was then added with stirring, and stirring was continued for 10 min. To the resulting suspension was added 1,4-bis(bromomethyl)-2,3,5,6tetramethylbenzene (3.2 g, 10 mmol), and the reaction mixture was stirred under reflux for 6 h. The solid was filtered while still hot, dissolved in water (H 2 O),andfilteredtoremoveany undissolved substance. The filtrate was acidified with dilute hydrochloric acid, and the precipitates were filtered and washed with H 2 O and hot MeOH. Yield: 45%.1 H NMR (300 MHz, DMSO-d 6 ): δ 2.23 (s, 12 H), 4.66 (s, 4 H), 6.98-7.10 (m, 4 H), 7.18-7.23 (m, 4 H).Synthesis of H 2 L 2 . H 2 L 2 was prepared by a route similar to that of H 2 L 1 but using 1,4-bis(bromomethyl)-2,5-dimethylbenzene (2.92 g, 10 mmol) instead. Yield: 50%. | [] | [] | ["H 2 L 1", "H 2 L 2"] | [] | ["Sodium methoxide--1.62 g, 30 mmol"] | ["2-Mercaptobenzoic acid--4.63 g, 30 mmol", "1,4-bis(bromomethyl)-2,3,5,6tetramethylbenzene--3.2 g, 10 mmol", "1,4-bis(bromomethyl)-2,5-dimethylbenzene--2.92 g, 10 mmol"] | ["room temperature", "reflux"] | ["10 min", "6 h"] | ["absolute methanol--200 mL", "water (H 2 O)--NA", "dilute hydrochloric acid--NA", "hot MeOH--NA"]
j.ica.2011.03.041 | Calc. for C 12 H 19 N 4 O 5 SAg: C, 32.81; H, 4.36; N, 12.76. Found: C, 32.87; H, 4.28; N, 12.85%. IR (cm 1 ): 3584 (ms), 3473 (ms), 3160 (ms), 3026 (w), 3002 (w), 2994 (w), 2888 (w), 2811 (w), 2683 (w), 2606 (w), 2481 (w), 2358 (w), 1168 (vs), 1908 (w), 1638 (ms), 1607 (ms), 1587 (s), 1500 (ms), 1469 (s), 1392 (ms), 1335 (w), 1280 (s), 1208 (vs), 1158 (vs), 1114 (vs), 1058 (vs), 1006 (vs), 990 (vs), 923 (ms), 830 (vs), 805 (vs), 698 (vs), 661 (s), 566 (vs), 513 (ms), 498 (w), 456 (w). Compound 4. Anal. Calc. for C 12 H 19 N 4 O 4 SAg: C, 34.05; H, 4.52; N, 13.24. Found: C, 34.17; H, 4.63; N, 13.29%. IR (cm 1 ): 3440 (ms), 2986 (w), 2952 (ms), 2882 (w), 1628 (ms), 1500 (ms), 1459 (s), 1382 (ms), 1355 (w), 1336 (ms), 1240 (vs), 1711 (vs), 1157 (vs), 1009 (vs), 988 (vs), 919 (ms), 829 (ms), 802 (vs), 765 (s), 698 (s), 691 (s), 659 (s), 612 (vs), 564 (s), 526 (w), 490 (w), 467 (w). | [] | [] | ["C 12 H 19 N 4 O 5 SAg", "C 12 H 19 N 4 O 4 SAg"] | [] | [] | [] | [] | [] | []
j.ica.2015.08.021 | 2.3. Synthesis of [Zn 2 (timb) 2 (Htimb)(H 2 O) 2 (b-Mo 8 O 26 ) 0.5 ](2) A mixture of Zn(Ac) 2 4H 2 O (0.088 g, 0.4 mmol), Htimb (0.084 g, 0.4 mmol), (NH 4 ) 6 Mo 7 O 24 4H 2 O (0.185 g, 0.15 mmol), and distilled water (10 mL) was stirred about 15 min in air and adjusted to pH 4.5 with 2.0 M HCl solution, then transferred and sealed in a 17 mL Teﬂon-lined autoclave, which was heated at 160 °C for 72 h. After slow cooling to room temperature, colorless block crystals of 2 were ﬁltered off, washed with distilled water, and dried at ambient temperature (yield: 58% based on Zn). Elemental analysis (%) Calc. for C 30 H 26 Zn 2 Mo 4 N 18 O 15 : C, 25.86; H, 1.88; N, 18.10; Zn, 9.39; Mo, 27.55%. Found: C, 26.15; H, 1.72; N, 18.35; Zn, 9.13; Mo, 27.78%. FT/IR data (cm 1 ): 3346(br), 3167(m), 3133 (s), 3106(m), 3067(w), 3034(w), 2955(m), 2841(m), 2746(w), 2634(m), 2307(w), 2243(w), 1932(w), 1626(s), 1563(s), 1543(s), 1518(s), 1449(s), 1402(m), 1369(m), 1334(m), 1309(m), 1282(w), 1266(w), 1252(w), 1191(s), 1163(m), 1125(s), 1107(w), 1071(m), 1053(m), 1008(m), 949(s), 903(s), 846(s), 760(s), 713(s), 668(m), 648(w), 555(m), 543(w), 522(m), 499(m), 473(w), 449(m). | [] | [] | ["[Zn 2 (timb) 2 (Htimb)(H 2 O) 2 (b-Mo 8 O 26 ) 0.5 ]", "C 30 H 26 Zn 2 Mo 4 N 18 O 15"] | ["Zn(Ac) 2 \t4H 2 O--0.088 g, 0.4 mmol", "(NH 4 ) 6 Mo 7 O 24 \t4H 2 O--0.185 g, 0.15 mmol"] | [] | ["Htimb--0.084 g, 0.4 mmol"] | ["160 \t°C"] | ["72 h"] | ["distilled water--10 mL"]
s11243-010-9336-3 | Methyl (R)-6-(4-phenyl-4,5-dihydro-1,3-oxazol-2yl)pyridine-2-carboxylate (2e) Yield 71%; mp 107–108 °C; a½ 20 D ¼þ55:2  (c 1.02, CH 3 OH); 1 H NMR (CDCl 3 -d, 500 MHz, d ppm): 8.37 (d, 3 J = 7.8 Hz, 1H, PyH), 8.24 (d, 3 J = 7.7 Hz, 1H, PyH), 7.94 (t, 3 J = 7.8 Hz, 1H, PyH), 7.26–7.36 (m, 5H, Ph), 5.44 (t, 3 J = 9.8 Hz, 1H, OxCH), 4.91 (t, 3 J = 9.6 Hz, 1H, OxCH 2 ), 4.40 (t, 3 J = 8.7 Hz, 1H, OxCH 2 ), 4.00 (s, 3H, CH 3 ); 13 C NMR (CDCl 3 -d, 125 MHz, d ppm): 165.4; 163.4; 148.2; 147.1; 141.7; 138.0; 129.0; 128.0; 127.6; 127.1; 126.9; 75.7; 70.5; 53.2; EI-MS: m/z 282, 267, 252, 192 (100%), 179, 165, 118; Anal. calcd. for C 16 H 14 N 2 O 3 :C, 68.1; H, 5.0; N, 9.9. Found: C, 68.0; H, 5.3; N, 9.9. | [] | [] | ["Methyl (R)-6-(4-phenyl-4,5-dihydro-1,3-oxazol-2yl)pyridine-2-carboxylate (2e)"] | [] | [] | [] | [] | [] | []
00958972.2013.783908 | 2.2.2. Co(2-paPO 3 )(H 2 O) (2). A mixture of Co(ClO 4 ) 2 ∙6H 2 O (0.0354 g, 0.1 mmol), 2-paPO 3 H 2 (0.0160 g, 0.1 mmol), and H 2 O (2 mL) was placed in a Teﬂon-lined stainless steel vessel, heated at 180 °C for three days, and then cooled to room temperature over 12 h. Red block crystals of 2 were obtained with 62% yield based on Co(ClO 4 ) 2 ∙6H 2 O.Elemental analyses calcd (%) for C 4 H 5 CoN 2 O 4 P: C, 20.44; H, 2.14; N, 11.92%. Found: C, 20.03; H, 2.54; N, 11.52%. | [] | ["12 h"] | ["Co(2-paPO 3 )(H 2 O)", "C 4 H 5 CoN 2 O 4 P"] | ["Co(ClO 4 ) 2 ∙6H 2 O--0.0354 g, 0.1 mmol"] | [] | ["2-paPO 3 H 2--0.0160 g, 0.1 mmol"] | ["180 °C"] | ["three days"] | ["H 2 O--2 mL"]
cg200327y | Synthesis of Compound 1,Mg 3 (3,5-PDC) 3 (DMF) 3 3 DMF. A typical synthesis includes a mixture of Mg(NO 3 ) 2 3 6H 2 O (0.258 g) and 3,5PDC (0.17 g) dissolved in 9.5 g of DMF and stirred for 3 h to achieve homogeneity [molar ratio of metal salt/ligand/solvent = 1:1:130]. The resultant solution was heated for 5 days at 100 C, and the product (yield: 60% based on Mg, 0.172 g) was collected as needle shaped crystals by filtration and washed by DMF. | [] | [] | ["Mg 3 (3,5-PDC) 3 (DMF) 3 3 DMF"] | ["Mg(NO 3 ) 2 3 6H 2 O--0.258 g"] | [] | ["3,5PDC--0.17 g"] | ["100 \nC"] | ["5 days"] | ["DMF--9.5 g"]
a902264c | extracted in a Soxhlet apparatus with CH 2 Cl 2 . Removal of CH 2 Cl 2 in vacuum left the product as a white powder (yield 1.82 g, 47%). 1 H NMR (CDCl 3 ): δ 1.09 (s, 3 H, B-CH 3 ), 6.30 (s, 3 H, H4), 7.58 (s, 3 H, H5) and 7.82 (s, 3 H, H3). 13 C NMR (CDCl 3 ): δ 4.16 (B-CH 3 ), 103.84 (C4), 133.10 (C5) and 138.76 (C3). MS (65 ⬚C): m/z 432 (2) [M] ⫹ ⴢ ; 417 (43), [M ⫺ Me] ⫹ ; 365 (16), [M ⫺ pz] ⫹ ; 350 (2), [M ⫺ Me ⫺ pz] ⫹ ; and 205 (100%), [Tl] ⫹ . | [] | [] | ["NaN"] | [] | [] | [] | [] | [] | []
s11243-015-0013-4 | Synthesis of [Co(L1)(bpdc)] n (1) A mixture of Co(OAc) 2 4H 2 O (49.2 mg, 0.2 mmol), L1 (32.3 mg, 0.1 mmol), H 2 bpdc (48.4 mg, 0.2 mmol), NaOH (8.0 mg, 0.2 mmol), ethanol (4 mL) and water (10 mL) was heated at 140 °C for 3 days in a 25 mL Teﬂon-lined vessel container. The mixture was then cooled to room temperature at a rate of 5 °C/h. Purple crystals suitable for single-crystal X-ray diffraction were obtained by ﬁltration and washed with distilled water in 58 % yield (based on Co(OAc) 24H 2 O). Calcd. for C 34 H 30 CoN 4 O 4 (Fw = 617.55): C 66.1, H 4.9, N 9.1 %. Found: C 65.9, H 5.1, N 9.3 %. IR (KBr, cm -1 ): 1605 s, 1560 m, 1510 m, 1430 m, 1300 m, 1178 w, 847 w, 758 m. | [] | [] | ["[Co(L1)(bpdc)] n"] | ["Co(OAc) 2 4H 2 O--49.2 mg, 0.2 mmol"] | ["NaOH--8.0 mg, 0.2 mmol"] | ["L1--32.3 mg, 0.1 mmol", "H 2 bpdc--48.4 mg, 0.2 mmol"] | ["140 \n°C"] | ["3 days"] | ["ethanol--4 mL", "water--10 mL"]
c4dt04006f | Synthesis of 1-H 2 O {[Co 2 (BDC) 2 (bpt) 2 ]·2H 2 O} n (1-H 2 O):H 2 BDC (0.083 g, 0.5 mmol), Co(NO 3 ) 2 ·6H 2 O (0.145 g, 0.5 mmol), NaOH (0.040 g, 1 mmol), and bpt (0.112 g, 0.5 mmol) were mixed in H 2 O (10 mL), then placed in a Teflon-lined autoclave and heated at 373 K for 4 days. The red block crystals of 1 were picked out, washed with distilled water, and dried in air. Yield: 55% (based on Co II ). Elemental analyses for C 40 H 28 Co 2 N 10 O 10 ; calcd: C, 51.85; H, 3.05; N, 15.12. Found: C, 51.69; H, 3.42; N, 15.48. IR (KBr, cm −1 ): 3463s, 1647s, 1564s, 1342s, 1223m, 1012m, 874w, 647s. | [] | [] | ["1-H 2 O {[Co 2 (BDC) 2 (bpt) 2 ]·2H 2 O} n", "C 40 H 28 Co 2 N 10 O 10"] | ["Co(NO 3 ) 2 ·6H 2 O--0.145 g, 0.5 mmol"] | ["NaOH--0.040 g, 1 mmol"] | ["H 2 BDC--0.083 g, 0.5 mmol", "bpt--0.112 g, 0.5 mmol"] | ["373 K"] | ["4 days"] | ["H 2 O--10 mL"]
ejic.201201466 | C 14 H 11 AgF 3 N 3 O 3 S (466.18): calcd. C 36.07, H 2.38, N 9.01; found C 36.10, H 2.46, N 9.42. IR (KBr): ν ˜ = 1678 (vs), 1566 (s), 1480 (w), 1406 (m), 1319 (w), 1211 (vs), 1128 (m), 1054 (m), 836 (m), 803 (m), 722 (w), 553 (w), 487 (w) cm –1 .{[Ag(L 1 )(NO 3 )]·H 2 O} ⬁ (4): The same synthetic method as used for 1–3 was used to prepare 4 from L 1 (20 mg, 0.1 mmol) and AgNO 3 (17 mg, 0.1 mmol). Colorless needle-like crystals of 4 were obtained, yield 22.2 mg (56%). C 10 H 10 AgN 3 O 5 S (392.13): calcd. C 30.63, H 2.57, N 10.72; found C 30.12, H 2.32, N 10.54. IR (KBr): ν ˜ = 3435 (m), 1586 (vs), 1419 (w), 1360 (vs), 1310 (s), 1216 (w), 1159 (m), 1111 (m), 1056 (m), 824 (w), 755 (w), 584 (w), 554 (w) cm –1 .{[Ag 2 (L 1 ) 2 (SO 4 )]·6H 2 O} ⬁ (5): L 1 (20 mg, 0.1 mmol) and Ag 2 SO 4 (31 mg, 0.1 mmol) were dissolved in a mixed solvent of methanol (2 mL) and acetonitrile (3 mL) with stirring at room temperature, to which deionized water (2 mL) was added dropwise. After filtration, the clear filtrate was left to stand in air. Block-like crystals of 5 were deposited after three weeks, yield 29.4 mg (71% based on L 1 ). C 20 H 28 Ag 2 N 4 O 12 S 3 (828.38): calcd. C 29.00, H 3.41, N 6.76; found C 28.64, H 3.21, N 6.57. IR (KBr): ν ˜ = 3440 (m), 1634 (w), 1564 (s), 1399 (m), 1119 (vs), 1063 (s), 805 (w), 618 (m), 553 (w), 502 (w), 464 (w) cm –1 . | [] | [] | ["C 14 H 11 AgF 3 N 3 O 3 S", "C 10 H 10 AgN 3 O 5 S", "C 20 H 28 Ag 2 N 4 O 12 S 3"] | ["AgNO 3--17 mg, 0.1 mmol", "Ag 2 SO 4--31 mg, 0.1 mmol"] | [] | ["L 1--20 mg, 0.1 mmol", "L 1--20 mg, 0.1 mmol"] | [] | [] | ["H 2 O--2 mL", "CH 3 OH--2 mL", "acetonitrile--3 mL", "methanol--2 mL"]
c4dt00270a | [Ag 6 (4-NPTA)(Bim) 4 ] (3). A mixture of AgNO 3 (0.16 g, 1 mmol), HBim (0.06 g, 0.5 mmol), 4-H 2 NPTA(0.05 g, 0.23 mmol) and H 2 O (10 mL) was sealed in a 25 mL Teflonlined stainless steel autoclave and heated at 140 °C for 72 h.After cooling to room temperature, the colorless crystals were obtained in a yield of 60% based on Ag. Elemental analysis calcd (%) for C 36 H 23 Ag 6 N 9 O 6 (1324.85): C, 32.61; H, 1.74; N, 9.51. Found (%): C, 32.65; H, 1.77; N, 9.54. IR (KBr, cm −1 ) data: 3074 (w), 1607 (m), 1450 (vs), 1367 (vs), 988 (w), 742 (s). | [] | [] | ["[Ag 6 (4-NPTA)(Bim) 4 ] (3)"] | ["AgNO 3 --0.16 g, 1 mmol"] | [] | ["HBim--0.06 g, 0.5 mmol", "4-H 2 NPTA--0.05 g, 0.23 mmol"] | ["140 \nC"] | ["72 h"] | ["H 2 O --10 mL"]
c4dt04013a | Calcd for C 24 H 22 Cu 5 N 12 O 12 : C, 29.17; H, 2.24; N, 17.01%.Found: C, 29.19; H, 2.21; N, 17.04%. FT-IR (KBr, cm −1 ): 3551 (s), 3474 (s), 3413 (s), 3237 (w), 1637 (s), 1617 (s), 1563 (m), 1541 (w), 1387 (s), 1332 (w), 1269 (w), 1133 (m), 979 (w), 818 (w), 801 (w), 749 (w), 727 (w), 710 (w), 617 (m), 479 (w). | [] | [] | ["C 24 H 22 Cu 5 N 12 O 12"] | [] | [] | [] | [] | [] | []
ic701468q | [Ce 3 (ina) 8 (bdc)(H 2 O) 4 ][Cu 7 Br 6 ] (3). Compound 3 was synthesized by a procedure similar to that of 1, except that H 2 pdc was replaced by H 2 bdc (0.147 g). Yellow prismatic crystals of 3 were obtained (yield: 23% based on CuBr 2 ). Anal. Calcd for 3,C 56 H 44 Br 6 Cu 7 Ce 3 N 8 O 24 : C, 26.30; H, 1.73; N, 4.38. Found: C, 26.32; H, 2.15; N, 4.43. IR bands (cm -1 ) for 3: 3444 s, 1599 vs, 1544 s, 1417 vs, 1220 w, 1056 w, 868 w, 774 m, 707 m, 694 m, 651 w.Single-Crystal Structure Determination. The intensity data were collected on Mercury CCD diffractometer with graphitemonochromated Mo KR radiation (λ ) 0.710 73 Å) at room temperature. All absorption corrections were performed using the multiscan program. The structure were solved by direct methods and refined by full-matrix least-squares on F 2 with the SHELXTL97 program. | [] | [] | ["[Ce 3 (ina) 8 (bdc)(H 2 O) 4 ][Cu 7 Br 6 ]", "C 56 H 44 Br 6 Cu 7 Ce 3 N 8 O 24"] | [] | [] | ["H 2 bdc--0.147 g"] | [] | [] | []
ic035135v | Li[S 2 CNHC 12 H 25 ].1 H NMR (ppm, DMSO-d 6 ): δ 7.86 [1H, m, NH], 3.32 [2H, m, NCH], 1.41 [2H, m, β-CH], 1.23 [18H, br s, CH 2 ], 0.84 [3H, t, CH 3 ]. IR (cm -1 , KBr): 3251 (s), 2962 (m), 2918 (s), 2850 (s), 1508 (s), 1470 (m), 1394 (m), 1361 (m), 1301 (w), 1110 (w), 1061 (w), 946 (s), 667 (m). Anal. Found (Calcd) %: C, 53.6 (53.8); H, 10.0 (10.1); N, 5.1 (5.2); S, 23.8 (23.9). | [] | [] | ["Li[S 2 CNHC 12 H 25 ]"] | [] | [] | [] | [] | [] | []
j.ica.2007.05.049 | 2.1. Synthesis of [Co(C 5 O 5 )(dpe)] (4) A solution (2 mL) of sodium croconate (Na 2 C 5 O 5 , 18.9 mg, 0.1 mmol) was added to a solution (4 mL) of anhydrous CoCl 2 (13 mg, 0.1 mmol) and 1,2-bis(4-pyridyl)ethane (18.7 mg, 0.1 mmol) at room temperature to give a clear solution (pH 7.97). Red crystals were obtained after standing for several days in ca. 43% yield. Anal. Calc.for C 17 H 12 CoN 2 O 5 : C, 53.72; N, 7.37; H, 3.18. Found: C, 53.28; N, 7.12; H, 3.34%. IR (KBr) m(cm 1 ): 3050(w), 1686(m), 1639(m), 1591(vs), 1504(vs), 1479(vs), 1446(m), 1429(m), 1353(m), 1223(m). | [] | [] | ["[Co(C 5 O 5 )(dpe)]", "C 17 H 12 CoN 2 O 5"] | ["anhydrous CoCl 2--13 mg, 0.1 mmol"] | [] | ["sodium croconate--18.9 mg, 0.1 mmol", "1,2-bis(4-pyridyl)ethane--18.7 mg, 0.1 mmol"] | ["room temperature"] | ["several days"] | ["solution--4 mL"]
ic300134z | Synthesis of [Ag 2 (2,3′-tmbpt)(β-Mo 8 O 26 ) 0.5 ](1). A mixture of 2,3′tmbpt (0.03 g, 0.1 mmol), AgNO 3 (0.102 g, 0.6 mmol), (NH 4 ) 6 Mo 7 O 24 ·4H 2 O (0.37 g, 0.3 mmol), and water (8 mL) was placed in a Teﬂon reactor (15 mL) and heated at 130 °C for 3 days.After cooling to room temperature at a rate of 10 °C·h −1 , colorless crystals of 1 were collected in 7% yield. The initial and ﬁnal pH values of the reaction system were about 5 and 5.5, respectively. Anal. Calcd for C 15 H 12 Ag 2 Mo 4 N 8 O 13 (M r = 1111.83): C, 16.20; H, 1.09; N, 10.10.Found: C, 16.12; H, 1.02; N, 10.19. IR (KBr, cm −1 ): 3423(w), 3143(w), 1638(w), 1595(w), 1511(w), 1456(w), 1420(w), 1364(w), 1273(w), 1199(w), 1139(w), 1093(w), 1009 (w), 983(s), 889(s), 825(s), 747(w), 708(s), 691(s), 678(s), 560(m), 522(m).Synthesis of [Ag 2 (2,4′-tmbpt) 2 (α-Mo 8 O 26 ) 0.5 (H 2 O) 0.5 ]·2H 2 O(2).The preparation of 2 was similar to that of 1 except that 2,4′-tmbpt (0.03 g, 0.1 mmol) was used instead of 2,3′-tmbpt. Colorless crystals of 1 were collected in 21% yield. The initial and ﬁnal pH values of the reaction system were about 5 and 5.5, respectively. Anal. Calcd for C 60 H 58 Ag 4 Mo 8 N 32 O 31 (M r = 2922.38): C, 24.66; H, 2.00; N, 15.34. | [] | [] | ["[Ag 2 (2,3′-tmbpt)(β-Mo 8 O 26 ) 0.5 ]", "C 15 H 12 Ag 2 Mo 4 N 8 O 13", "[Ag 2 (2,4′-tmbpt) 2 (α-Mo 8 O 26 ) 0.5 (H 2 O) 0.5 ]·2H 2 O", "C 60 H 58 Ag 4 Mo 8 N 32 O 31"] | ["AgNO 3--0.102 g, 0.6 mmol", "(NH 4 ) 6 Mo 7 O 24 \n4H 2 O--0.37 g, 0.3 mmol"] | [] | ["2,3′tmbpt--0.03 g, 0.1 mmol", "2,4′tmbpt--0.03 g, 0.1 mmol"] | ["130 °C"] | ["3 days"] | ["water--8 mL"]
ic401078z | Preparation of (NH 4 ) 2 ·tdapO 2 ·I. Black needle-shaped crystals of (NH 4 ) 2 ·tdapO 2 ·I were obtained by the slow diﬀusion method using an H-shaped glass cell. TdapO 2 and an excess amount of ammonium iodide (NH 4 I) were placed into diﬀerent sides of the H-shaped cell.MeCN was added slowly to the cell. After 1−2 months, black needle crystals of (NH 4 ) 2 ·tdapO 2 ·I were obtained. Cr ystal data: C 12 H 14 N 6 O 2 SI; triclinic; P1  (no. 2); a = 7.4094(16) Å, b = 9.741(2) Å, c = 12.500(3) Å; α = 105.5963(18)° , β = 93.308(3)°, γ = 112.3471(16)°; V = 790.6(3) Å 3 ; R [I >2σ(I)] = 0.0207; wR 2 [all] = 0.0519; GOF = 1.095.Preparation of Hppda·tdapO 2 ·MeCN. Black needle-shaped crystals of Hppda·tdapO 2 ·MeCN were obtained by the slow diﬀusion method using an H-shaped glass cell purged with N 2 gas. An excess amount of p-phenylenediamine (ppda) and tdapO 2 were placed into each side of the H-shaped cell, individually. MeCN was then added slowly to the cell. After 1−2 weeks, black needle-shaped crystals of Hppda·tdapO 2 ·MeCN were obtained. Crystal data: C 20 H 18 N 7 O 2 S; orthorhombic; Pnma (no. 62); a = 15.728(6) Å, b = 6.839(2) Å, c = 18.464(7) Å; V = 1985.9(13) Å 3 ; R [I >2σ(I)] = 0.0885; wR 2 [all] = 0.1925; GOF = 1.233. | [] | ["1−2 months", "1−2 weeks"] | ["(NH 4 ) 2 ·tdapO 2 ·I", "Hppda·tdapO 2 ·MeCN"] | [] | [] | ["tdapO 2--excess amount", "p-phenylenediamine (ppda)--excess amount"] | [] | [] | ["MeCN--added slowly to the cell"]
cjc-2014-0132 | of hydrochloric acid. The organic phase was then washed three times with saturated sodium chloride (60 mL), dried over magnesium sulfate, and evaporated to give the crude urea. Recrystallization from ethanol gave the pale yellow crystalline product in 0.602 g (44%) yield; mp 219–220 °C.1 H NMR (300 MHz, DMSO-d) ␦ (ppm): 3.82 (s, 3H), 6.50 (s, br, 2H), 7.24 (d, 1H, J = 6.60 Hz), 7.33 (d, 2H, 8.70 Hz), 7.48 (t, 1H, J = 7.80 Hz), 7.66 (t, 1H, J = 7.80 Hz), 7.93 (t, 2H, 8.70 Hz), 8.00 (d, 1H, 9.00 Hz). | [] | [] | ["urea"] | [] | [] | [] | [] | [] | ["ethanol--NaN"]
s1463-0184(00)00036-8 | 3.1.5. [{(Ph 3 P)Ag(ONO 2 )} 2 (m-dabco)] n (5) Solid PPh 3 (0.40 g, 1.52 mmol) was added to the solution of AgNO 3 (0.25 g, 1.48 mmol) in a mixture of MeOH (20 ml) and CHCl 3 (20 ml) under nitrogen and stirred for 5 min to get a clear solution. 1,4-diazobicyclo[2,2,2]octane (dabco) (0.09 g, 0.77 mmol) in 10 ml of MeCN was added dropwise to this solution with stirring. Addition of 10 ml of MeOH and stirring of the resultant solution gave a clear liquid. The solution was ﬁltered and left for slow evaporation at room temperature. The crystals formed after a day and were washed with MeOH (10 ml), CH 2 Cl 2 (10 ml), Et 2 O (10 ml) and dried. Yield: 0.47 g (66%). Chemical Anal. for C 42 H 42 Ag 2 N 4 O 6 P 2 . Calcd. | [] | [] | ["{(Ph 3 P)Ag(ONO 2 )} 2 (m-dabco)] n", "C 42 H 42 Ag 2 N 4 O 6 P 2"] | ["AgNO 3--0.25 g, 1.48 mmol"] | [] | ["1,4-diazobicyclo[2,2,2]octane (dabco)--0.09 g, 0.77 mmol", "PPh 3--0.40 g, 1.52 mmol"] | ["room temperature"] | ["a day"] | ["MeOH--20 ml", "CHCl 3--20 ml", "MeCN--10 ml", "Et 2 O--10 ml"]
c4ce00669k | Found: C, 41.95; H, 4.10; N, 5.01%.{[K 4 (H 2 O) 3 ]cis-[Pd II (2,6-Me 2 pma) 2 ] 2 } n (2). Yield 91%. IR (KBr, cm −1 ): ν = 3422 (O–H), 2946, 2918, 2851 (C–H), 1676, 1646, 1605, 1583 (CO). Anal. calcd for C 40 H 42 N 4 O 15 K 4 Pd 2 :C,40.44; H, 3.56; N, 4.72%. Found: C, 40.70; H, 3.88; N, 4.63%.{[Rb 4 (H 2 O) 3 ]cis-[Pd II (2,6-Me 2 pma) 2 ] 2 } n (3). Yield 77%. IR (KBr, cm −1 ): ν = 3398 (O–H), 2958, 2939, 2915, 2850 (C–H), 1677, 1642, 1605, 1583 (CO). Anal. calcd for C 40 H 42 N 4 O 15 Pd 2 Rb 4 : C, 34.98; H, 3.08; N, 4.08%. Found: C, 35.01; H, 3.20; N, 4.12%. | [] | [] | ["{[K 4 (H 2 O) 3 ]cis-[Pd II (2,6-Me 2 pma) 2 ] 2 } n", "{[Rb 4 (H 2 O) 3 ]cis-[Pd II (2,6-Me 2 pma) 2 ] 2 } n"] | ["Pd II (2,6-Me 2 pma) 2--cis-[Pd II (2,6-Me 2 pma) 2 ] 2"] | [] | ["K 4 (H 2 O) 3--NaN", "Rb 4 (H 2 O) 3--NaN"] | [] | [] | []
ic048343b | 1 Cu , [(Bpa)Cu(NO 3 ) 2 ]. Ligand 1 (90.0 µL, 0.50 mmol, Aldrich), Cu(NO 3 ) 2 ‚3H 2 O (121 mg, 0.50 mmol), and methanol (2 × 20 mL) were used, method A. After standing overnight, product 1 Cu was collected by filtration. Yield: 154 mg (0.40 mmol, 80%) of blue crystals. M r (C 12 H 13 N 5 O 6 Cu) ) 386.82. MS (ESI): m/z 324 [M NO 3 ] + , 261 [M - 2NO 3 ] + . MS (FAB, glycerol): m/z 324 [M NO 3 ] + , 262 [Cu-bpa] + , 198 [bpa] + . HRMS (FAB, glycerol, PEG300): m/z exptl 324.0289 and calcd 324.0284 for [C 12 H 13 N 4 O 3 63 Cu] + , exptl 262.0387 and calcd 262.0405 for [C 12 H 13 N 3 63 Cu] + .IR (KBr): ν 3435, 3221, 3080, 2931, 1612, 1384, 1298, 1099, 1035, 782. UV (H 2 O): λ max () 650 nm (100), 252 (11100). | [] | ["overnight"] | ["Cu , [(Bpa)Cu(NO 3 ) 2 ]"] | ["Cu(NO 3 ) 2 ‚3H 2 O--121 mg, 0.50 mmol"] | [] | ["Ligand 1--90.0 µL, 0.50 mmol"] | [] | [] | ["methanol--2 × 20 mL"]
j.ica.2012.12.033 | 2.2. Synthesis of {[Cu(HL 0 )(H 2 O)]H 2 O}, 1, from 4,4 0 ,6,6 0 -tetramethyl2,2 0 -bipyridine (L) Cu(OAc) 2 .H 2 O (0.06 g; 0.3 mmol) and L (0.053 g; 0.25 mmol) were placed in a 45 ml Teﬂon Ò -lined digestion bomb in water (10 ml) and concentrated nitric acid (1 ml). This was stirred for 10 min., sealed, heated to 160 °C for 36 h and cooled to room temperature at a rate of 5 °C/h. Large green block-shaped crystals suitable for a single crystal X-ray diffraction structural analysis were obtained directly. Yield: 0.038 g, 41%. Found: C, 40.1; H, 2.5; N, 7.1%. CuC 13 H 10 N 2 O 8 requires: C, 40.4; H, 2.6; N, 7.2%.m max /cm 1 : 3335 w, br, 3059 w, 2922 w, br, 1721 m, 1644 m, 1593 s, 1569 m, 1432 w, 1415 w, 1380 w, 1348 s, 1295 m, 1249 m, 1219 s, 1105 w, 1087 w, 1045 w, 1015 w, 946 w, 876 m, 823 w, 788 m, 771 m, 738 s, 710 m, 682 m, 667 s. | [] | [] | ["{[Cu(HL 0 )(H 2 O)]\nH 2 O}, 1"] | ["Cu(OAc) 2 .H 2 O--0.06 g; 0.3 mmol"] | [] | ["4,4 0 ,6,6 0 -tetramethyl2,2 0 -bipyridine (L)--0.053 g; 0.25 mmol"] | ["160 \nC"] | ["36 h"] | ["water--10 ml", "concentrated nitric acid--1 ml"]
asia.201500641 | Synthesis of microcrystalline [Zr 6 O 4 (OH) 4 (CPEB) 6 ]powder,VNU1-P (where P =powder):ZrOCl 2 ·8H 2 O(10.9 mg, 0.0340 mmol) and H 2 CPEB (12.4 mg, 0.0340 mmol) were dissolved in asolvent mixture of DMF (3.86 mL), acetic acid (0.042 mL), and water (0.10 mL) in a10mLcapped vial. The solution was subsequently heated at 1208Cfor 1day in an isothermal oven to yield ayellow precipitate. | [] | [] | ["[Zr 6 O 4 (OH) 4 (CPEB) 6 ]powder", "VNU1-P"] | ["ZrOCl 2 \n8H 2 O--10.9 mg, 0.0340 mmol"] | [] | ["H 2 CPEB--12.4 mg, 0.0340 mmol"] | ["1208C"] | ["1 day"] | ["DMF--3.86 mL", "acetic acid--0.042 mL", "water--0.10 mL"]
j.inoche.2019.107585 | The ligand 1,3,5-tris(triazol-1-ylmethyl)-2,4,6-trimethylbenzene (TTTMB) was synthesized according to the literature with some modiﬁcations [28]. Pink crystals of {[Co 3 (TTTMB) 4 (SCN) 6 ]·3.5H 2 O} n (1) were obtained by heating a mixture of Co(NO 3 ) 2 ·6H 2 O, TTTMB, KSCN and water at 120 °C for 72 h and cooled to room temperature [29]. | [] | [] | ["{[Co 3 (TTTMB) 4 (SCN) 6 ]\n·3.5H 2 O} n"] | ["Co(NO 3 ) 2 ·6H 2 O--not provided"] | [] | ["1,3,5-tris(triazol-1-ylmethyl)-2,4,6-trimethylbenzene (TTTMB)--not provided", "KSCN--not provided"] | ["120 °C"] | ["72 h"] | ["water--not provided"]
s1600536807019514 | (E)-2-(4-oxopentan-2-ylideneamino)benzoic acid, precipitated after one night as a yellow solid. White crystals of the ligand were recrystallized from ethanol. 1 mmol of the Schiff base ligand, 0.5 mmol Cu(OAc) 2 , dimethylformamide (15 ml) and 2 drops of triethylamine were stirred for 5 h at room temperature. The solution was filtered and allowed to stand at room temperature without disturbing, crystals of of the title compound were obtained after about 3 weeks. | [] | ["about 3 weeks"] | ["(E)-2-(4-oxopentan-2-ylideneamino)benzoic acid"] | ["Cu(OAc) 2--0.5 mmol"] | ["triethylamine--2 drops"] | ["Schiff base ligand--1 mmol"] | ["room temperature"] | ["5 h"] | ["dimethylformamide--15 ml", "ethanol--not specified"]
c3ra41166d | {[Dy 2 (HPIDC) 2 (bdc)(H 2 O) 4 ]?8H 2 O} n (5). A mixture of Dy(NO 3 ) 3 ?6H 2 O (0.075 mol), H 3 PIDC (0.05 mol), H 2 bdc (0.05mol), NaOH (0.1 mol) and water (5 mL) was sealed into a Teflon-lined stainless autoclave and heated at 120 uC for 3 days and then cooled to room temperature gradually. Colorless block-shaped crystals were obtained in 53% yield (based on H 3 PIDC). Anal. Calcd for C 28 H 38 N 6 O 24 Dy 2 (%): C, 28.79; H, 3.26; N, 7.20. Found (%): C, 28.88; H, 3.39; N, 7.31. IR (KBr pellet, cm 21 ): 3379 (s), 3060 (s), 1642 (s), 1609 (s), 1548 (s), 1446 (s), 1401 (s), 1115 (m), 1004 (w), 963 (w), 853 (s), 747 (m), 694 (m), 526 (s). | [] | [] | ["[Dy 2 (HPIDC) 2 (bdc)(H 2 O) 4 ]?8H 2 O"] | ["Dy(NO 3 ) 3 ?6H 2 O--0.075 mol"] | [] | ["H 3 PIDC--0.05 mol", "H 2 bdc--0.05 mol"] | ["120 uC"] | ["3 days"] | ["NaOH--0.1 mol", "water--5 mL"]
c5dt02667a | Syntheses of compound 2. Yellow rhombic crystals of compound 2 were collected following the same process as compound 1, except 1-butyl-3-methylimidazolium dibutyl phosphate was replaced by N-butyl-N-methylpyrrolidinium bromide (1 mmol, 0.2902 g). IR (KBr, cm −1 ): 3450(vs,b), 3164(w), 3063(w), 2991(w), 1625(m), 1592(m), 1473(w), 1403(m), 1255(s), 1209(s), 1189(s), 1169(vs), 1123(vs), 1102(s), 1078(s), 996(w), 942(m), 918(s), 837(s), 733(w), 699(m), 678(w), 650(w), 621(w), 552(s), 522(s), 502(s), 473(m), 442(w), 419(w).Raman (cm −1 ): 1590(w), 1454(w), 1400(w), 1346(w), 1266(w), 1205(m), 1177(m), 1118(w), 1080(w), 1021(w), 992(m), 847(s), 679(m), 348(w), 273(m), 200(m), 135(s), 93(s). | [] | [] | ["compound 2"] | [] | [] | ["N-butyl-N-methylpyrrolidinium bromide--1 mmol, 0.2902 g"] | [] | [] | []
acs.inorgchem.0c00450 | [(UO 2 ) 2 Ba(tca) 2 (H 2 O) 4 ](1). Tricarballylic acid (18 mg, 0.10 mmol), UO 2 (NO 3 ) 2 ·6H 2 O (35 mg, 0.07 mmol), and Ba(CH 3 COO) 2 (26 mg, 0.10 mmol) were dissolved in water (0.8 mL). Yellow crystals of complex 1 were obtained within 2 days (13 mg, 34% yield based on U). Anal. Calcd for C 12 H 18 BaO 20 U 2 : C, 13.15; H, 1.66. Found: C, 13.31; H, 1.76%. | [] | [] | ["(UO 2 ) 2 Ba(tca) 2 (H 2 O) 4", "C 12 H 18 BaO 20 U 2"] | ["UO 2 (NO 3 ) 2 ·6H 2 O--35 mg, 0.07 mmol", "Ba(CH 3 COO) 2--26 mg, 0.10 mmol"] | [] | ["Tricarballylic acid--18 mg, 0.10 mmol"] | [] | ["2 days"] | ["water--0.8 mL"]
j.ica.2018.07.014 | 215 °C. Anal. Calcd for C 43 H 36 CdN 2 O 4 (757.14): C, 68.21; H, 4.79; N, 3.70. Found: C, 67.94; H, 4.77; N, 3.71%. IR (KBr, cm −1 ): 3087 w (ν CH) ar , 3060 w (ν CH) β-diketone , 2945 w (ν CH 2 ), 1594 s (ν C]C+ν C] O) β-diketone , 1547 m (ν C]O+ν C]C) β-diketone , 1515 m (ν C]N), 1478 m (ν C]C) ar , 1455 s (δ CH + ν C]C) β-diketone , 1406 s (δ as CH 2 ), 1301 w (δ s CH 2 ). | [] | [] | ["C 43 H 36 CdN 2 O 4"] | [] | [] | [] | ["215 \nC"] | [] | []
ic300949y | {1,1′ -(Pyridin-2-ylmethylene)bis[3-(pyridin-2-yl)imidazo[1,5-a]pyridine]}CuCl·EtOH (L4-Cu·EtOH). A mixture of HPIP (0.0390 g, 0.2 mmol), picolinaldehyde (0.0107 g, 0.1 mmol), CuCl 2 ·2H 2 O (0.0169 g, 0.1 mmol), and EtOH (3 mL) was sealed in a 8 mL Pyrex tube. The tube was heated for 3 days at 125 °C under autogenous pressure. Slow cooling of the resultant solution to room temperature over 24 h gave yellow crystals of the product. The crystals were collected by ﬁltration, washed with Et 2 O(2× 3 mL), and dried in air. Yield: 60% (based on CuCl 2 ·2H 2 O). Elem anal. Calcd for C 32 H 27 ClCuN 7 O: C, 61.53; H, 4.36; N, 15.70. Found: C, 61.89; H, 4.35; N, 16.20. | [] | ["24 h"] | ["{1,1'-(Pyridin-2-ylmethylene)bis[3-(pyridin-2-yl)imidazo[1,5-a]pyridine]}CuCl·EtOH", "L4-Cu·EtOH"] | ["CuCl 2 \n2H 2 O--0.0169 g, 0.1 mmol"] | [] | ["HPIP--0.0390 g, 0.2 mmol", "picolinaldehyde--0.0107 g, 0.1 mmol"] | ["125 °C"] | ["3 days"] | ["EtOH--3 mL"]
j.molstruc.2015.01.046 | Single-crystal samples were ground into a 6 mm cell and a 1% attenuator was used for all measurements. The syntheses of HL gly and HL ser were reported previously [19,20].Synthesis of Cs(L gly )(1) Cesium hydroxide hydrate (0.500 g, ca. 2.5 mmol) was dissolved in water (20 mL). HL gly (0.681 g, 2.67 mmol) was added and the reaction mixture stirred until homogeneous. The solvent was removed and the remaining powder dried in vacuo to produce a yellow powder (0.984 g). A 9 mL thick walled glass tube with a Teﬂon stopcock was charged with the solid (0.10 g) and ethanol (2.0 mL) and heated at 120 °C overnight or until the solution became homogenous. The heat was removed and the system was allowed to slowly cool at a rate of about 1 °C/min. Over the course of 3 h needle crystals grew from the solution and were collected from the tubes and dried over ﬁlter paper to provide 0.080 g of light brown single crystals. Anal. Calcd. (Found) for C 14 H 8 CsNO 4 : C 43.44 (43.58); H 2.08 (2.09); N 3.62 (3.47). | [] | ["3 h"] | ["Cs(L gly )(1)", "C 14 H 8 CsNO 4"] | ["Cesium hydroxide hydrate--0.500 g, ca. 2.5 mmol"] | [] | ["HL gly--0.681 g, 2.67 mmol"] | ["120 \nC"] | ["overnight"] | ["water--20 mL", "ethanol--2.0 mL"]
ic501134y | Thermal measurements were carried out on a Shimadzu DTG-60H analyzer in the range from room temperature (RT) to 1500 °Cina stream of synthetic air, at a heating rate of 10 °C min −1 .Preparation of {[Co(bpy) 3 ][Mn 2 (C 2 O 4 ) 3 ]·H 2 O} n (1). To an aqueous solution (10 mL) of K 3 [Mn(C 2 O 4 ) 3 ]·3H 2 O (0.0490 g, 0.1 mmol) were added dropwise with stirring at RT an aqueous solution (5 mL) of CoCl 2 ·6H 2 O (0.0240 g, 0.1 mmol) and an ethanol solution (5 mL) of 2,2′-bipyridine (0.0480 g, 0.3 mmol). Immediately, from the resulting clear orange solution, the yellow octahedral crystals of 1 started to appear and the process of crystallization was complete within a period of 3 days. The crystals of 1 were separated from the solution by ﬁltration, washed with water and ethanol, and left to dry in air. The yield was 45% (based on Mn). Anal. Calcd for C 36 H 24 CoMn 2 N 6 O 14 : C, 46.32; H, 2.59; N, 9.00. Found: C, 46.58; H, 2.52; N, 9.15. IR data (KBr): ν  3426 (w, br), 3101 (w), 3075 (w), 2974 (w), 2931 (w), 1653 (s), 1629 (vs), 1608 (vs), 1488 (m), 1468 (m), 1440 (s), 1360 (m), 1310 (s), 1247 (w), 1225 (w), 1178 (w), 1156 (w), 1100 (w), 1063 (w), 1018 (m), 982 (w), 920 (m), 797 (s), 780 (s), 738 (m), 651 (w), 632 (w), 568 (w), 491 (w), 420 (w). | [] | [] | ["{[Co(bpy) 3 ][Mn 2 (C 2 O 4 ) 3 ]·H 2 O} n", "C 36 H 24 CoMn 2 N 6 O 14"] | ["K 3 [Mn(C 2 O 4 ) 3 ]·3H 2 O--0.0490 g, 0.1 mmol", "CoCl 2 ·6H 2 O--0.0240 g, 0.1 mmol"] | [] | ["2,2′-bipyridine--0.0480 g, 0.3 mmol"] | ["RT"] | ["3 days"] | ["water--10 mL", "ethanol--5 mL"]
j.poly.2013.10.036 | Anal. Calc. for Zn 3 C 40 H 42 N 4 O 12 Cl 2 (II): C, 46.25; H, 4.08; N, 5.40.Found: C, 46.29; H, 4.12; N, 5.45%. | [] | [] | ["Zn 3 C 40 H 42 N 4 O 12 Cl 2"] | [] | [] | [] | [] | [] | []
c3ra44008g | {(H 3 deta) [Cu 1.5 L 3 ]$6H 2 O} n (5). Isolated yield 55%. Elemental anal. calcd for C 50 H 74 Cu 3 N 12 O 36 ; C, 37.29; N, 10.44; H, 4.59%, found; C, 37.26; N, 10.10.41; H, 4.58%. IR (KBr, cm 1 ): 3466 (bs), 3334 (w), 3069 (w), 1628 (w), 1560 (w), 1386 (m), 1347 (s), 1277 (s), 1114 (m), 1038 (m), 831 (m), 759(m). UV-visible spectroscopy (solid): 636.0 nm. | [] | [] | ["{(H 3 deta) [Cu 1.5 L 3 ]$6H 2 O} n"] | [] | [] | ["H 3 deta--NaN", "L--NaN"] | [] | [] | []
polym11010111 | This compound was dissolved in THF and the solution was layered with petroleum ether. Crystals of [Rh 2 (µ-O 2 CCH 2 OEt) 4 (THF) 2 ] (2b and 2b 0 ) were obtained from this solution. | [] | [] | [] | ["Rh--NaN"] | [] | [] | [] | [] | ["THF--NaN", "petroleum ether--NaN"]
j.poly.2012.11.003 | Preparation of [Ni(fpht)(bpy)2H 2 O]0.5H 2 O(6). Prepared as described for 1 except that NiSO 4 6H 2 O instead of CuSO 4 5H 2 O was used. Green column crystals 6 were collected (yield: 40% based on Ni). Anal. Calc. For C 36 H 34 F 2 N 4 Ni 2 O 13 (886.09): C, 48.80; H, 3.87; N, 6.32. Found: C, 48.59; H, 3.54; N, 6.28%. IR (KBr pellet, cm 1 ): 3131(s, br), 1610(w), 1567(s), 1469(w), 1448(m), 1397(s), 1242(w), 1221(w), 1048(w), 961(w), 853(w), 810(m), 778(m), 696(w), 635(w), 586(w), 527(w), 485(w), 456(w). | [] | [] | ["[Ni(fpht)(bpy) ? 2H 2 O] ? 0.5H 2 O", "C 36 H 34 F 2 N 4 Ni 2 O 13"] | ["NiSO 4 ? 6H 2 O--not provided"] | [] | ["fpht--not provided", "bpy--not provided"] | [] | [] | []
ejic.201200679 |  | [] | [] | ["2,3,5,6-Tetrakis(N,N⬘-dimethyl-N,N⬘-ethylene-guanidino)-p-benzoquinone (4)"] | [] | [] | ["1,3-dimethylimidazolidine-2-one--0.321 mL, 0.339 g, 2.974 mmol"] | ["reflux"] | ["16 h"] | ["CHCl 3--12 mL", "Et 2 O--10 mL", "CH 3 CN--6 mL"]
acs.chemmater.9b03453 | L (498 mg, 1.16 mol) was put into a 50mL round bottom flask. HBr (25 mL, 48 wt%) was then added to the flask. The mixture was then heated to 80°C until it appeared to dissolve into a yellow solution. The mixture was then refluxed overnight. The solution was then removed via a rotary evaporator and a white crystalline precipitate was collected (502 mg, 0.97 mol, 83%). (C 12 H 26 N 2 O 6 P 2 •0.92H2O(HBr) 2 ): C 26.95; H 5.63; N 5.24. Found: C 26.89; H 5.31; N 5.23. 1 H (400 MHz, D 2 O/1 M NaOH): δ 3.04 (d, 4H), 2.46 (d, 4H), 2.15 (dd, 4H), 1.68 (d, 4H), 1.12 (m, 6H). 31 P - 1 H decoupled (400 MHz, D 2 O/1 M NaOH): δ 15.16. 1 H Coupling Constants were omitted due to broadening of the peaks caused by poor solubility of the ligand halide adduct. Preparation of Dehydrated Ligand Halide Adducts. The following alternative procedure provides a single step method to creating a dehydrated form of the ligand halide adduct. This procedure was used for both ligand halide adducts. | [] | ["refluxed overnight"] | ["C 12 H 26 N 2 O 6 P 2 •0.92H2O(HBr) 2"] | [] | [] | ["L--498 mg, 1.16 mol"] | ["80°C"] | [] | ["HBr--25 mL, 48 wt%"]
j.jssc.2014.07.003 | 2.1.1. Synthesis of [Na(BTA)] n (1) The reaction mixture of HBTA (177 mg, 1.0 mmol), NaOH (40 mg, 1mmol) and water (10ml) in a 15ml Teﬂon reactor , under autogenous pressure at 1 60 1C for one week and then cooled to room temperature at a rate of 5 1Ch  1 . Colorless plate crystals of complex 1 suitable for X -ray diffraction analysis were obtained (0.1 52 g, yield: 70% based on NaOH). Elemental analysis calcd (%) for C 8 H 6 N 3 NaO 2 (199. 15): C, 48.25; H, 3.04; N, 2 1. 10; found: C, 48.05; H, 3.05; N, 21.02. | [] | [] | ["[Na(BTA)] n", "C 8 H 6 N 3 NaO 2"] | [] | ["NaOH--40 mg, 1mmol"] | ["HBTA--177 mg, 1.0 mmol"] | ["160 \nC"] | ["one week"] | ["water--10 ml"]
acs.cgd.5b01064 | 6.09 (s, 2H, Ar), 6.60 (s, 1H, Ar).119 Sn NMR (186 MHz, ppm): δ = −143 (s). ESI-MS: m/z (%) 164.97 [CH 3 Sn] + (100), 628.8918 [{Me 3 Sn} 2 (L4) + H] + (60), 928.8281 [(CH 3 ) 3 Sn − L4 − (CH 3 ) 3 Sn − L4H] − (40), 1090.7663 [(CH 3 ) 3 Sn − L4 − (CH 3 ) 3 Sn − L4 − (CH 3 ) 3 Sn] − (20). IR (KBr, ν/cm −1 ): 2993 (m), 2919 (m), 1997 (s), 1919 (s), 1589 (s), 1603 (s), 1378 (s), 1352 (m), 785 (s) 710 (m), 661 (s), 612 (s). Orange crystals of 4 were obtained from slow evaporation of a chloroform/MeOH (1:1) solution of 4.[{Me 3 Sn} 2 (μ 4 -L3)] n (5). (Method A) Me 3 SnCl (0.093 g, 0.46 mmol), L3H 2 (0.069 g, 0.23 mmol). Yield: 0.13 (78%). Mp > 200 °C. Anal.(%) Calcd for C 17 H 22 CrO 7 Sn 2 : C, 32.53; H, 3.53. Found: C, 32.42; H, 3.48.1 H NMR [500 MHz, CDCl 3 +CD 3 OD, ppm]: δ = 0.51 (s, 18H, Sn−CH 3 ), 6.02 (s, 4H, Ar). | [] | [] | ["{Me 3 Sn} 2 (μ 4 -L3)] n", "C 17 H 22 CrO 7 Sn 2"] | ["Me 3 SnCl--0.093 g, 0.46 mmol"] | [] | ["L3H 2--0.069 g, 0.23 mmol"] | [] | [] | ["chloroform/MeOH--1:1"]
b920775a | Synthesis of compound 2 The reaction was conducted at room temperature affording the product in >75% yield, but the crystallinity was not great. In a procedure similar to that for 1 better crystalline material was obtained (40% yield). The IR spectra of the samples from the two procedures were identical. Elemental analysis (calc): C, 30.21 (30.11); H, 1.56 (1.61); N, 5.11 (5.02); Mp: >320 ◦ C; IR (cm -1 ) 3435(br), 3090(w), 2914(w), 1697(w), 1662(w), 1620(m), 1583(s), 1433(s), 1336(m), 1255(m), 11689(m), 1072(m), 1020(w), 908(w), 765(s). This compound was also insoluble in common organic solvents,butsolublein2NHCl(ca.50mgin5cm 3 ). | [] | [] | ["compound 2"] | [] | [] | [] | ["room temperature"] | [] | []
j.ica.2013.01.015 | 2.3. Preparation of complex [Cd(HL)] n (2) A mixture of Cd(NO 3 ) 2 4H 2 O (0.2 mmol), H 3 L (0.1 mmol), NaOH (0.05 mmol) and water (5 mL) was sealed in an 18 mL Teﬂon-lined autoclave, which was heated at 180 °C for 96 h. After the sample was slow cooled to room temperature, orange block crystals of 2 were ﬁltered off, washed with distilled water, and dried at ambient temperature (yield: 70% based on Cd). Anal. Calc. for C 15 H 8 CdN 4 O 5 (436.66): C, 41.26; H, 1.85; N, 12.83. Found: C, 41.42; H, 2.04; N, 13.04%. IR data (KBr pellet, cm 1 ): 3420(m), 3104(m), 1565(s), 1652(s), 1253(s), 1139(s), 763(m), 514(m), 977(m). | [] | [] | ["[Cd(HL)] n", "C 15 H 8 CdN 4 O 5"] | ["Cd(NO 3 ) 2 \n4H 2 O--0.2 mmol"] | [] | ["H 3 L--0.1 mmol", "NaOH--0.05 mmol"] | ["180 \nC"] | ["96 h"] | ["water--5 mL"]
cg100870v | Large quantities of green-block crystals were obtained, and crystals were filtered off, washed with distilled water, and dried under ambient conditions. The yield of the reaction was ca. 63% based on H 2 L ligand. Anal. Calcd for C 21 H 16 NiN 3 O 5 : C, 56.17; H, 3.59; N, 9.36. Found: C, 55.92; H, 3.49; N, 9.65. IR (KBr, cm -1 ): 3419(m), 3149(w), 3127(w), 3066(w), 2988(w), 1825(w), 1663(m), 1624(s), 1592(s), 1545(s), 1454(s), 1413(s), 1376(s), 1318(s), 1281(m), 1245(m), 1129(m), 1113(m), 1090(m), 1056(m), 1027(m), 944(m), 914(m), 854(m), 830(m), 779(m), 744(m), 719(m), 657(m), 637(m), 612(w), 563(m), 543(m), 508(m), 486(m), 455(w), 426(w). | [] | [] | ["C 21 H 16 NiN 3 O 5"] | [] | [] | [] | [] | [] | []
c3ce41573b | Slow evaporation of the solution at room temperature afforded a colourless crystalline product 4 suitable for X-ray analysis. M.p. 187–188 °C. C 19 H 20 CuNO 2 S 3 : calcd. C 50.26, H 4.44, N 3.08; found C 49.97, H 4.43, N 3.20. IR (KBr) 2961, 2922, 2906, 210 4(SCN − ), 1490, 1458, 1457, 1223, 1096, 1051, 1000, 747 cm −1 . | [] | [] | ["C 19 H 20 CuNO 2 S 3"] | ["NaN--NaN"] | [] | ["NaN--NaN"] | [] | [] | ["NaN--NaN"]
ncrs-2014-0068 | Source of material Amixture of 1,4-bis(2-methylbenzimidazol-1-ylmethyl) benzene (bmb,73.2 mg, 0.2 mmol), CdCl 2 -H 2 O(53.2 mg, 0.2 mmol), N,N-Dimethylformamide solution (1 mL) and H 2 O(9mL) were placedinaTeflon-lined stainless steel vessel, heated to 130 °C for 4days, and then cooled to room temperature for 24 h. Colourless block-shaped crystals of the title complex were obtained. | [] | ["24 h"] | [] | ["CdCl 2 -H 2 O--53.2 mg, 0.2 mmol"] | [] | ["1,4-bis(2-methylbenzimidazol-1-ylmethyl) benzene (bmb)--73.2 mg, 0.2 mmol"] | ["130 \nC"] | ["4 days"] | ["N,N-Dimethylformamide solution--1 mL", "H 2 O--9 mL"]
s10870-019-00785-6 | Synthesis of{[Zn(ina)Cl 2 ]·H 3 O + ·H 2 O} n (2) Ina (0.24g, 1.02mmol) and 2,2′-bipyridine (2,2′-bipy, 0.08g, 0.51mmol) were dissolved in the mixed solution of N,N-dimethylformamide (10mL) and H 2 O (5mL) upon stirring, the pH of the mixed solution was adjusted to 6 by using NaOH (1mol·L −1 ). At last, 5mL aqueous solution of ZnCl 2 ·6H 2 O (0.24g, 1.01mmol) was input. The mixture was kept stirring for 5h at 80°C and then ﬁltered. The ﬁltrate was kept at room temperature and a few day later X-ray quality colorless block single crystals were obtained. The crystals were isolated, washed with ethanol and dried Scheme1 Structure of nta ligand | [] | ["a few days"] | ["[Zn(ina)Cl 2 ]·H 3 O + ·H 2 O} n", "nta ligand"] | ["ZnCl 2 ·6H 2 O--0.24 g, 1.01 mmol"] | ["NaOH--1 mol·L −1"] | ["Ina--0.24 g, 1.02 mmol", "2,2′-bipyridine--0.08 g, 0.51 mmol"] | ["80 °C"] | ["5 h"] | ["N,N-dimethylformamide--10 mL", "H 2 O--5 mL", "ethanol--wash"]
j.ica.2008.06.013 | 2.2.6. Synthesis of complex [Ag(L)] n (6) HL (7.6 mg, 0.06 mmol) was dissolved in H 2 O (5 mL), and an aqueous solution of KOH (1 mol/L) was added with stirring to adjust the pH value to approximately 7. The resulting solution was placed in a straight glass tube, to which a buffer layer of EtOH/ H 2 O (v/v = 1:1, 5 mL) was carefully layered on. Then, an ethanol (5 mL) solution of CF 3 COOAg (13.2 mg, 0.06 mmol) was carefully layered onto the buffer layer. The mixture system was allowed to stand at room temperature in the dark and colorless block crystals were observed on the tube wall over a period of one week in 28% yield. Anal. Calc. for C 4 H 4 AgN 3 O 2 : C, 20.53; H, 1.72; N, 17.96. | [] | [] | ["[Ag(L)] n", "C 4 H 4 AgN 3 O 2"] | ["HL--7.6 mg, 0.06 mmol", "CF 3 COOAg--13.2 mg, 0.06 mmol"] | [] | [] | ["room temperature"] | ["one week"] | ["H 2 O--5 mL", "EtOH/ H 2 O--5 mL", "ethanol--5 mL"]
cg300261k | Synthesis of [Cu 3 (OH)(H 2 O) 3 (3-pyrHtet-O) 3 (SO 4 )] (1). A mixture of Cu(SO 4 )·5H 2 O (171 mg, 0.684 mmol), 5-(3-pyridyl)tetrazole (50 mg, 0.342 mmol), HF (400 μL), and H 2 O (10.00 g, 556 mmol) in a mole ratio of 2.00:1.00:0.58:1626 was stirred brieﬂ y before heating to 200 °C for 48 h (initial and ﬁnal pH values of 1.1 and 1.0, respectively). Dark green block crystals of 1, suitable for X-ray diﬀraction, were isolated in 50% yield. Anal. calcd for C 18 H 19 Cu 3 N 15 O 11 S: C, 25.6; H, 2.25; N, 24.9. Found: C, 25.2; H, 2.17; N, 24.8. IR (KBr pellet, cm −1 ): 3415(b), 1428(m), 1144(m), 1095(s), 1062(s), 1018(m), 973(m) 819(w), 698(m). | [] | [] | ["[Cu 3 (OH)(H 2 O) 3 (3-pyrHtet-O) 3 (SO 4 )] (1)", "C 18 H 19 Cu 3 N 15 O 11 S"] | ["Cu(SO 4 )·5H 2 O--171 mg, 0.684 mmol"] | [] | ["5-(3-pyridyl)tetrazole--50 mg, 0.342 mmol"] | ["200 °C"] | ["48 h"] | ["HF--400 μL", "H 2 O--10.00 g, 556 mmol"]
s10876-016-1021-z | Synthesis of {[Ni(4-pytpy) 2 ][Cu 3 (SCN) 5 ](CH 3 CN)(DMF)(H 2 O) 0.5 } n 3 [Ni(4-pytpy) 2 ](NO 3 ) 2 (0.05 mmol, 0.402 g) was dissolved in 2 mL of H 2 O/CH 3 CN solution (v/v = 2:3), while CuSCN (0.2 mmol, 0.0244 g) and KSCN (0.2 mmol, 0.0194 g) were dissolved in 2 mL of DMF/CH 3 CN solution (v/v = 2:3). After that, 1mL H 2 O/CH 3 CN (v/v = 1:1) blank solution and the above CuSCN/KSCN mixture was successively laid on the top of aforementioned [Ni(4-pytpy) 2 ](NO 3 ) 2 solution in a straight glass tube. The resulting solution was placed in the dark and allowed to diffuse slowly at room temperature. 1 week later, brown block crystals of 3 were obtained for single-crystal X-ray diffraction analysis. Yield: 0.032 g, 49.9 % (based on Ni). Anal. Calc. for C 50 H 39 Cu 3 N 15 NiO 1.5 S 5 (1283.59): C, 46.74; H, 3.03; N, 16.36. Found: C, 46.71; H, 3.04; N, 16.31 %. IR (KBr, cm -1 ): 3440(s), 3002(m), 2080(s), 1600(s), 1410(s), 1247(m), 787(s), 463(s), 428(s). | [] | [] | ["{[Ni(4-pytpy) 2 ][Cu 3 (SCN) 5 ](CH 3 CN)(DMF)(H 2 O) 0.5 } n"] | ["Ni(4-pytpy) 2--0.05 mmol, 0.402 g", "CuSCN--0.2 mmol, 0.0244 g", "KSCN--0.2 mmol, 0.0194 g"] | [] | [] | ["room temperature"] | ["1 week"] | ["H 2 O/CH 3 CN solution--2 mL (v/v = 2:3)", "DMF/CH 3 CN solution--2 mL (v/v = 2:3)", "H 2 O/CH 3 CN--1mL (v/v = 1:1)"]
j.synthmet.2012.05.008 | 2.3.Preparation of polymer 2 An 8 mL CH 3 CN solution of L (0.071 g, 0.3 mmol) was layered onto an 8 mL aqueous solution of Cu(NO 3 ) 2 ·6H 2 O (0.146 g, 0.5 mmol).The solution was left for several days at room temperature and blue block crystals of 2 suitable for X-ray structure determination were obtained in 65% yield based on ligand L. | [] | [] | ["Polymer 2"] | ["Cu(NO 3 ) 2 ·6H 2 O--0.146 g, 0.5 mmol"] | [] | ["L--0.071 g, 0.3 mmol"] | ["room temperature"] | ["several days"] | ["CH 3 CN solution--8 mL", "aqueous solution--8 mL"]
cm010301n | Synthesis of Cd[4-(4-pyridyl)benzoate] 2 ‚H 2 O (5). A mixture of Cd(NO 3 ) 2 ‚4H 2 O (0.039 g, 0.125 mmol) and 4-(4pyridyl)benzonitrile (0.043g, 0.25 mmol) was thoroughly mixed with ethanol (0.7 mL), pyridine (0.4 mL), and deionized water (0.4 mL) in a heavy-walled Pyrex tube. The tube was frozen under liquid nitrogen, sealed, and placed inside an oven at 140 °C. After 7 days of heating, rectangular colorless crystals were obtained. Yield: 0.043 g (65.4%). Anal. Calcd (found) for C 24 H 18 CdN 2 O 5 : C, 54.7 (54.2); H, 3.44 (3.01); N, 5.32 (5.40). | [] | [] | ["Cd[4-(4-pyridyl)benzoate] 2 ‚H 2 O", "C 24 H 18 CdN 2 O 5"] | ["Cd(NO 3 ) 2 ‚4H 2 O--0.039 g, 0.125 mmol"] | [] | ["4-(4pyridyl)benzonitrile--0.043g, 0.25 mmol"] | ["140 °C"] | ["7 days"] | ["ethanol--0.7 mL", "pyridine--0.4 mL", "deionized water--0.4 mL"]
cg501768f | Synthesis of {[Mn 2 (bptc)(2,2′-bipy) 2 ]·2H 2 O} n (1). A mixture of H 4 bptc (33.0 mg, 0.1 mmol), 2,2′-bipy (15.6 mg, 0.1 mmol), Mn(OAc) 2 ·4H 2 O (24.2 mg, 0.1 mmol), and KOH (5.6 mg, 0.1 mmol) was added to water (12 mL) in a 25 mL Teﬂon-lined stainless steel vessel. The mixture was heated at 413 K for 3 days and then slowly cooled down to room temperature. Yellow block crystals of 1 were obtained (yield 44% based on manganese). Anal. Calcd for C 36 H 26 Mn 2 N 4 O 10 : C, 55.11; H, 3.34; N, 7.14. Found: C, 54.92; H, 3.23; N, 7.26. IR (cm −1 ): 3056 m, 1617 m, 1596 s, 1563 m, 1500 m, 1472 m, 1427 s, 1398 m, 1359 m, 1314 m, 1272 w, 1247 m, 1175 w, 1156 s, 1102 s, 1057 s, 1041 w, 1017 s, 917 m, 851 s, 832 s, 806 w, 755 s. | [] | [] | ["{[Mn 2 (bptc)(2,2′-bipy) 2 ]\b2H 2 O} n", "C 36 H 26 Mn 2 N 4 O 10"] | ["Mn(OAc) 2 ?4H 2 O--24.2 mg, 0.1 mmol"] | ["KOH--5.6 mg, 0.1 mmol"] | ["H 4 bptc--33.0 mg, 0.1 mmol", "2,2′-bipy--15.6 mg, 0.1 mmol"] | ["413 K"] | ["3 days"] | ["water--12 mL"]
nmat1827 | METHODS SYNTHESIS OF {[Ni(bpe) 2 (N(CN) 2 )](N (CN) 2 )(5H 2 O)} n (1) An aqueous solution (25 ml) of Na(N(CN) 2 ) (1 mmol, 0.089 g) was mixed with an ethanolic solution (25 ml) of bpe (1 mmol, 0.184 g) and stirred for 20 min to mix well. Ni (NO 3 ) 2 · 6H 2 O (0.5 mmol, 0.145 g) was dissolved in 50 ml water and 2 ml of this Ni(II) solution was slowly and carefully layered on the above mixed ligand solution. The dark-violet block-shaped crystals were obtained after one week. The crystals were separated and washed with ethanol–water (1:1) mixture and dried. The bulk amount of the material was obtained on mixing the ethanolic solution of bpe into the aqueous solution of Ni (NO 3 ) 2 · 6H 2 O and NaN(CN) 2 . Yield 80%. (Elemental analysis calculated for C 28 H 34 N 10 NiO 5 (1) C, 51.79; H, 5.24; N, 21.58; found C, 52.24; H, 4.72; N, 21.37.) STRUCTURAL STUDIES X-ray structure determination for 1,1a and 2 was carried out as follows. | [] | [] | ["C 28 H 34 N 10 NiO 5"] | ["Ni (NO 3 ) 2 \n6H 2 O--0.5 mmol, 0.145 g"] | ["NaN(CN) 2--NA"] | ["Na(N(CN) 2 )--1 mmol, 0.089 g", "bpe--1 mmol, 0.184 g"] | [] | [] | ["water--50 ml", "ethanol--25 ml", "ethanol–water (1:1) mixture--NA"]
ic800506g | [Ru 2 III (µ-Cl) 2 Cl 4 (Hind) 4 ] · 2(Me) 2 CO (3). A solution of 2 (0.07 g, 0.15 mmol) in acetone (10 mL) was allowed to stand at room temperature. The solution slowly turned green, and dark-red crystals were ﬁltered off after 4 days, washed with acetone, and dried in vacuo at room temperature. Yield: 0.06 g, 79%. Anal. Calcd for C 34 H 36 Cl 6 N 8 O 2 Ru 2 (M r ) 1003.58 g/mol): C, 40.69; H, 3.61; N, 11.16; Cl, 21.20. Found: C, 40.59; H, 3.59; N, 11.06; Cl, 21.03.ESI-MS in acetone (negative): m/z 923 [M + Cl] . IR, selected bands, cm -1 : 259 (s), 278 (s), 330 (vs), 343 (sh, m), 431 (m), 482 (m, b), 658 (m), 749 (vs), 965 (m), 1001 (m), 1085 (s), 1239 (s), 1356 (vs), 1510 (m), 1627 (s), 1642 (sh, w), 1709 (m), 3306 (vs, br), 3400 sh. X-ray diffraction structure and magnetic properties of this compound will be reported separately.19 mer,trans-[Ru III Cl 3 (Hind) 2 (MeOH)] (4). Complex 2 (0.10 g, 0.22 mmol) was dissolved in dry MeOH (8 mL) using an ultrasonic bath at room temperature for 10 min. Slow evaporation of the solvent at room temperature afforded red crystals of the product within several hours, which were ﬁltered off, washed with diethyl ether, and dried in vacuo at room temperature. Yield: 0.06 g, 58%. | [] | [] | ["[Ru 2 III (µ-Cl) 2 Cl 4 (Hind) 4 ] · 2(Me) 2 CO"] | ["2--0.07 g, 0.15 mmol"] | [] | ["Hind--not provided"] | [] | ["4 days"] | ["acetone--10 mL"]
j.jssc.2017.07.019 | Synthesis of [Cd(INA) 2 (H 2 O)].ISB Compound 1 was synthesized mixing a solution of isonicotinic acid (0.123 g, 1 mmol) in isobutanol (10ml) and solution of cadmium acetate dihydrate [Cd(CH 3 CO 2 ) 2 . 2H 2 O] (0.2 g, 0.5 mmol) in methanol (10ml). Few drops of triethylamine were added. The mixed solution was refluxed at 200 o C for 30 minutes under 1000 revolution per minute (rpm). A clear solution was obtained and left standing for slow evaporation at room temperature. Colorless crystals were formed after 14 days. The crystals formed were separated out by filtration and washed with methanol and dried at room temperature in a desiccator. The equation of reaction is shown below: Kindly insert Scheme 1 Yield 78%, Mol. Wt. = 445.72 g/mol, Melting pt. = 286 o C, elemental analysis for [CdC 12 H 10 N 2 O 5 ].C 4 H 7 O: calc. (found) C, 43.05 (43.31); H, 3.82 (3.81); N, 6.23 (6.28). IR (KBr, cm -1 ): 3351-3218, 1742, 1546, 1381, 1014, 527, 441. Adsorption experiment The method described by Lin et al [35], Haque et al [14 , 15] was used. Batch equilibrium technique was used to study adsorption of methyl orange on [Cd(INA) 2 (H 2 O)].ISB. An aqueous stock solution of methyl orange (200 ppm) was prepared by dissolving 200 mg of methyl orange in 1 litre of deionized water. Aqueous dye solutions with different concentrations of the methyl orange (5 - 30 ppm) were prepared by successive dilution of the stock solution with deionized water. The concentration of methyl orange was determined using the absorbance (at λ MAX = 465 nm) of the solutions after getting the UV spectra of the solution with a spectrophotometer (SHIMADZU UV-1650pc UV-VIS spectrophotometer). The calibration curve was obtained from the spectra of the standard solutions (5 - 30 ppm) at a pH of 6.7. Before adsorption, the compound 1 was activated by drying for 2 hours under oven at 140 o C and kept in a desiccator. The compound after activation was named 1d . Thermogravimetric analysis of 1d was carried out to confirm that the MOF was fully activated and devoid of | [] | ["14 days"] | ["[Cd(INA) 2 (H 2 O)].ISB", "[CdC 12 H 10 N 2 O 5 ].C 4 H 7 O"] | ["cadmium acetate dihydrate [Cd(CH 3 CO 2 ) 2 . 2H 2 O]--0.2 g, 0.5 mmol"] | ["triethylamine--few drops"] | ["isonicotinic acid--0.123 g, 1 mmol"] | ["200 \b0 C"] | ["30 minutes"] | ["isobutanol--10 ml", "methanol--10 ml"]
b315842j | [Cd(IIMB) 4 (H 2 O) 2 ](NO 3 ) 2 5H 2 O, 3. A solution of Cd(NO 3 ) 2 4H 2 O (23.1 mg, 0.075 mmol) in water (10 mL) was added to a solution of IIMB (67.2 mg, 0.3 mmol) in MeOH (20 mL). The mixture was stirred for ca. 10 min, then ﬁltered. The compound 3 was obtained by slow evaporation of the ﬁltrate at room temperature in 54% yield. Anal. Calcd for C 52 H 62 CdN 18 O 13 : C, 49.59; H, 4.96; N, 20.02. Found: C, 49.63; H, 5.01; N, 19.98%. | [] | [] | ["[Cd(IIMB) 4 (H 2 O) 2 ](NO 3 ) 2 \n5H 2 O", "C 52 H 62 CdN 18 O 13"] | ["Cd(NO 3 ) 2 \n4H 2 O--23.1 mg, 0.075 mmol"] | [] | ["IIMB--67.2 mg, 0.3 mmol"] | [] | [] | ["water--10 mL", "MeOH--20 mL"]
zaac.201600356 | Synthesis of [Me 2 NH 2 ] 2 [Zn 10 (BTC) 6 (μ 3 -O)(μ 4 -O)(H 2 O) 5 ]·3DMA· 9H 2 O (FJI-3): A mixture of Zn(ClO 4 ) 2 ·6H 2 O (0.10 mmol, 30 mg), H 3 BTC (0.10 mmol, 20 mg) in 5 mL DMA with an additional HBF 4 (0.1 mL, tetrafluoroboric acid, 40% in water) was sealed in a 23 mL glass vial (the pH of the solution was approximately 5.8), which was heated at 100 °C for 5 d, and cooled down to room temperature. After washing by fresh acetonitrile, the colorless crystals of FJI-3 were obtained in ca. 50% yield based on the H 3 BTC ligand. C 27 H 9 O 22 Zn 5 : calcd. C 33.17; H 3.54; N, 2.76%; found: C 33.43; H 3.78; N 2.96%. | [] | [] | ["[Me 2 NH 2 ] 2 [Zn 10 (BTC) 6 (μ 3 -O)(μ 4 -O)(H 2 O) 5 ]·3DMA· 9H 2 O", "C 27 H 9 O 22 Zn 5"] | ["Zn(ClO 4 ) 2 \n6H 2 O--0.10 mmol, 30 mg"] | ["HBF 4--0.1 mL, tetrafluoroboric acid, 40% in water"] | ["H 3 BTC--0.10 mmol, 20 mg"] | ["100 °C"] | ["5 d"] | ["DMA--5 mL"]
1521-3765(20020415)8:8<1813::aid-chem1813>3.0.co;2-g | Diaquacobalt(ii) n-alkanoate, [Co{CH 3 (CH 2 ) n2 COO} 2 (H 2 O) 2 ] (12  n  22), m-n Co, and diaquacobalt(ii) n-alkane-a,w -dioate, [Co{OOC(CH 2 ) n2 COO}(H 2 O) 2 ](8 n  16), d-n Co: Potassium soap (1.96 g) was dissolved in a mixture of demineralised water (18.2 MW cm, Millipore) and ethanol (Carlo Erba, purum) (300 mL, 1:1 v/v) and added dropwise to a stirred solution of [(CH 3 COO) 2 Co ¥ 4H 2 O] (Aldrich, 99.999%) (stoichiometric amount) in demineralised water (40 mL) at 20 8C. After the mixture had been stirred for 3 h, the pink precipitate of the corresponding diaquacobalt soap was filtered, repeatedly washed with aqueous ethanol (1:1 v/v) and dried under vacuum at room temperature for 24 h (yield 70 ± 95%). The presence of water molecules was detected by thermogravimetry (TGA) [weight losses (%) at about 908C: 6.4 for m-12 Co, 5.6 for m-14 Co, 5.4 for m-16 Co, 5.1 for m-18 Co, 4.8 for m-20 Co, 4.3 for m-22 Co, 13.1 for d-8 Co, 12.0 for d-10 Co, 10.8 for d-12 Co, 9.2 for d-14Co, 8.0 for d-16Co] and ascertained by mass spectrometry. Purity was confirmed by elemental analysis (EA) [calcd (%) for m-12 Co (493.3): C 58.4, H 10.2; found C 58.6, H 10.2; calcd (%) for m-14Co (547.3): C 61.2, H 10.6; found C 61.1, H 10.7; calcd (%) for m-16 Co (603.4): C 63.4, H 11.0; found C 63.7, H 11.1; calcd (%) for m-18 Co (559.5): C 65.3, H 11.3; found C 65.4, H 11.4; calcd (%) for m-20 Co (715.5): C 66.9, H 11.5; found C 67.1, H 11.6; calcd (%) for m-22Co (771.6): C 68.3, H 11.7; found C 68.4, H 11.8; calcd (%) for d-8 Co (267.0): C 36.0, H 6.0; found C 35.8, H 6.0; calcd (%) for d-10 Co (295.0): C 40.7, H 6.8; found C 41.1, H 6.9; calcd (%) for d-12 Co (323.0): C 44.6, H 7.5; found C 44.3, H 7.5; calcd (%) for d-14 Co (351.1): C 47.9, H 8.0; found C 47.5, H 8.0; calcd (%) for d-16 Co (379.1): C 50.7, H 8.5; found C 50.1, H 8.5], oxidising pyrolysis (OP) [heating in air from 20 to 700 8Cat28Cmin 1 , 30 min stay at 7008C to transform cobalt into Co 3 O 4 , [32, 33] and cooling to 20 8Cat 108C min 1 (cobalt % given with an accuracy of 0.2 %); m-12 Co: calcd 11.9, found 11.9; m-14Co: calcd 10.7, found 10.9; m-16Co: calcd 9.7, found 9.8; m-18 Co: calcd 8.9, found 9.1; m-20Co: calcd 8.2, found 8.3; m-22 Co: calcd 7.6, found 7.7; d-8Co: calcd 22.1, found 22.2; d-10 Co: calcd 20.0, found 20.1; d-12 Co: calcd 18.2, found 18.4; d-14 Co: calcd 16.8, found 16.9; d-16 Co : calcd 15.5, found 15.8], and Karl Fischer (KF) titration of water (water % given with an accuracy of 0.3%) [m-12 Co : calcd 7.3, found 6.8; m-14Co: calcd 6.6, found 5.9; m-16 Co: calcd 5.9, found 5.2; m-18 Co: calcd 5.4, found 6.0; m-20Co: calcd 5.0, found 4.4; m-22 Co: calcd 4.7, found 4.6; d-8 Co: calcd 13.5, found 13.0; d-10 Co: calcd 12.2, found 10.6; d-12 Co: calcd 11.1, found 12.5; d-14 Co: calcd 10.3, found 12.2; d-16 Co: calcd 9.5, found 10.5]; IR (KBr pellet): nÄ ( 2cm 1 )  3401 (nOH  O), 3262 (nOH  O), 1670 (d b H 2 O), 2919 (n as CH 2 ), 2850 (n s CH 2 ), 1542 (n as C  O), 1470 (d s CH 2 ), 1414 (n s C  O), 723 cm 1 (1CH 2 ); UV/Vis (diffuse reflectance for octahedral coordination of Co ii ): l  1316 ( 4 T 1g ! 4 T 2g ), 714 ( 4 T 1g ! 4 A 2g ), 543 nm ( 4 T 1g ! 4 T 1g (P)). | ["room temperature"] | ["24 h"] | ["Diaquacobalt(ii) n-alkanoate", "diaquacobalt(ii) n-alkane-a,w -dioate"] | ["[(CH 3 COO) 2 Co ¥ 4H 2 O]--stoichiometric amount"] | [] | ["Potassium soap--1.96 g"] | ["20 8C"] | ["3 h"] | ["demineralised water--40 mL", "ethanol--300 mL"]
b702574b | [Hg(cis-l-L)]Cl 2 ·DMSO, 1 A solution of HgCl 2 (0.095 g) and L·H 2 O(0.1g)inDMSO(10ml) in 1 to 1 molar ratio was allowed to be saturated with vapours of isopropanol. After a period of several weeks, colourless crystals of compound 1 were isolated in 48% yield. Found C, 23.19, H, 3.23, N, 9.13, S, 5.28. C 12 H 20 Cl 2 HgN 4 OSSe requires C, 23.29, H, 3.26, N, 9.05, S, 5.18%. m max (KBr)/cm −1 3166br, 3077br, 1570, 1463, 1412, 1303, 1168, 1037, 1010, 952, 763, 684, 471. | [] | [] | ["[Hg(cis-l-L)]Cl 2 ·DMSO", "C 12 H 20 Cl 2 HgN 4 OSSe"] | ["HgCl 2--0.095 g"] | [] | ["L·H 2 O--0.1g"] | [] | ["several weeks"] | ["DMSO--10ml"]
cplu.201402124 | Hydroxylammonium 5-(2-oxidotetrazolyl)-tetrazolate monohydrate (5) 5-(1H-Tetrazolyl)-2-hydroxytetrazole monohydrate (0.86 g, 5.00 mmol) was dissolved in 10 mL of water. Hydroxylamine (0.33 g, 50% w/v in water, 5.00 mmol) was added. The solution was left for crystallization and hydroxylammonium 5-(2-oxidotetrazolyl)-tetrazolate monohydrate precipitated as colorless crystals (1.00 g, 4.87 mmol, 97%). | [] | [] | ["Hydroxylammonium 5-(2-oxidotetrazolyl)-tetrazolate monohydrate", "Hydroxylammonium 5-(2-oxidotetrazolyl)-tetrazolate monohydrate"] | [] | [] | ["5-(1H-Tetrazolyl)-2-hydroxytetrazole--0.86 g, 5.00 mmol", "Hydroxylamine--0.33 g, 50% w/v in water, 5.00 mmol"] | [] | [] | ["water--10 mL"]
cg800592y | (c) [Ag(L) 2 ][SbF 6 ], 3. Prepared as described for 1 except AgSbF 6 (0.34 g, 1.0 mmol) was used. Yield: 0.59 g (65% based on Ag). Anal.Calcd for C 40 H 28 AgF 6 N 4 Sb (MW ) 908.30): C, 52.89; H, 3.11; N, 6.17. Found: C, 53.10; H, 3.31; N, 6.12%. IR (cm -1 ): 3053(br), 1484(w), 1440(m), 1223(s), 1136(w), 1067(m), 1022(m).(d) {[Ag(L)(H 2 O)][BF 4 ] · H 2 O} ∞ ,4· H 2 O. L (0.28 g, 1.0 mmol) was placed in a ﬂask containing 30 mL of MeOH /H 2 O (9:1), and AgBF 4 (0.20 g, 1.0 mmol) was added. The mixture was then stirred at room temperature for 24 h to give a colorless solution with some white precipitate. Yellow block crystals were obtained by slow diffusion of diethyl ether into the ﬁltrate for several weeks. The crystals were collected, washed with diethyl ether and then dried under vacuum. | [] | ["several weeks"] | ["[Ag(L) 2 ][SbF 6]", "{[Ag(L)(H 2 O)][BF 4 ] · H 2 O} ∞ ,4· H 2 O"] | ["AgSbF 6--0.34 g, 1.0 mmol", "AgBF 4--0.20 g, 1.0 mmol"] | [] | ["L--0.28 g, 1.0 mmol"] | ["room temperature"] | ["24 h"] | ["MeOH /H 2 O--30 mL (9:1)"]
s10876-014-0788-z | temperature and ﬁltered. The ﬁltrate was allowed to slowly concentrate at room temperature and after 1 month yellow crystals of 1 were obtained in a yield of 35 % based on Eu 2 O 3 . Elemental analysis. C 32 H 60 Eu 2 N 4 O 45 : calcd. C, 25.21, H, 3.97, N, 3.67 %; Found: C,24.31, H, 3.88, N, 3.65 %. IR (KBr, cm -1 ): 3500s, 3100m, 1701s, 1558w, 1419s, 1279m, 1115m, 845w, 615m. | [] | ["1 month"] | ["[Eu(H 2 L)(H 2 O) 2 ] n"] | ["Eu 2 O 3--NaN"] | [] | ["H 2 L--NaN"] | [] | [] | []
ic0495517 | solution was allowed to stand for a week at room temperature. Deep brown crystals were collected, washed with hexane, and dried in air (20.7 mg, 85%). IR (KBr pellet) γ (cm -1 ) ) 3500 (br), 2980 (m), 2850 (m), 2260 (s), 1610 (m), 1580 (s), 1550 (s), 1535 (s), 1417 (s), 1365 (w), 1330 (s), 1170 (s), 870 (m), 845 (m), 760 (w).Elemental analysis (%) calcd for C 54 H 50 CoN 4 O 6 : C, 71.22; H, 5.50; N, 6.15. Found: C, 71.23; H, 5.30; N, 6.09. | [] | ["a week"] | ["C 54 H 50 CoN 4 O 6"] | [] | [] | [] | [] | [] | []
s0040-4020(03)00150-9 | 4.2.10. Compound 12. A mixture of 1e (0.521 g, 1.82 mmol) and ethanolamine (25 mL) was heated at 808C for 24 h. The excess amine was removed by vacuum distillation and the resulting residue was washed with H 2 O (3£10 mL), and then dried under high vacuum to give 12 (0.491 g, 1.55 mmol, 85%) as a white powder. Mp 2788C.IR (KBr, cm 21 ): 3483s, 3403m, 2950w, 2932m, 2889m, 1742s, 1706s, 1545s, 1420m, 1253m, 1170m.1 H NMR (400 MHz, DMSO-d 6 ): 7.72 (t, J¼5.5 Hz, 2H), 7.56 (s, 4H), 4.60 (t, J¼5.6 Hz, 2H), 3.37 (m, 4H), 3.08 (m, 4H). | [] | [] | ["Compound 12"] | [] | [] | ["1e--0.521 g, 1.82 mmol", "ethanolamine--25 mL"] | ["808 \rC"] | ["24 h"] | []
j.molstruc.2015.03.019 | calcd. for C 26 H 24 Cl 2 CuN 2 O 5 (%):C, 53.97; H, 4.15; N, 4.84; Cu, 10.98; Found: C, 53.84; H, 4.30; N, 4.70; Cu, 11.08.Synthesis of [Cu (2-chlorobenzoate) 2 ( c -picoline) 2 (H 2 O)] (2) Complex 2 was synthesized in a similar manner as complex 1 but adding c -picoline in place of b-picoline till a clear blue coloured solution was obtained. When the reaction mixture was allowed to evaporate slowly at room temperature, blue crystals appeared after few days, which were separated from the mother liquor and dried in air. This is also soluble in methanol, insoluble in water and decomposed at 122 °C. FT-IR (neat) ( m max ,cm 1 ): 3303(w), 1578(s), 1432(s), 1378(s), 1071(m), 852(s), 756(s), 718(s), 650(w), 637(s), 495(s), 467(w); UV–Visible (methanol/ H 2 O, 4:1, v/v): 725 ( e = 52 L mol 1 cm 1 ). Anal. calcd. for C 26 H 24 Cl 2 CuN 2 O 5 (%): C, 53.97; H, 4.15; N, 4.84; Cu, 10.98; Found: C, 53.68; H, 3.95; N, 4.95; Cu, 10.78. | [] | [] | ["[Cu (2-chlorobenzoate) 2 ( c -picoline) 2 (H 2 O)]", "C 26 H 24 Cl 2 CuN 2 O 5"] | [] | [] | ["2-chlorobenzoate--NaN", "c -picoline--NaN"] | [] | [] | ["NaN--NaN"]
c4ce02090a | Synthesis of ĳZn 2 Ĳpbmb)Ĳbtec)ĲH 2 O)] n (4). The synthesis procedure of 4 is analogous to that of 2, except that H 2 tbta was replaced by H 4 btec (0.10 mmol, 25.4 mg). Colorless block crystals of 4 were obtained with a yield of 61% based on Zn.Anal. (%) calcd for C 29 H 24 N 4 O 9 Zn 2 (Mr = 703.26): C, 49.53; H, 3.44; N, 7.97. Found: C, 51.02; H, 3.61; N, 8.19. IR (KBr, cm −1 ): 3395(m), 2940(w), 1610(s), 1465(m), 1418(m), 1368(s), 1131(m), 942(m), 759(m), 726(s), 671(w).Synthesis of {[Zn 2 ĲOH)Ĳpbmb)Ĳbpdc) 1.5 ]ĴH 2 O} n (5). The synthesis procedure of 5 is analogous to that of 2, except that H 2 tbta was replaced by H 2 bpdc (0.10 mmol, 24.2 mg). Colorless block crystals of 5 were obtained with a yield of 73% based on Zn. Anal. (%) calcd for C 40 H 35 N 4 O 8 Zn 2 (Mr = 830.46): C, 57.85; H, 4.25; N, 6.75. Found: C, 58.12; H, 4.13; N, 6.62. IR (KBr, cm −1 ): 3436(m), 2974(m), 1677(s), 1602(s), 1545(s), 1514(m), 1458(m), 1390(s), 1296(s), 1174(m), 932(m), 840(m), 762(s), 680(w), 551(w). | [] | [] | ["ĳZn 2 Ĳpbmb)Ĳbtec)ĲH 2 O)] n (4)", "C 29 H 24 N 4 O 9 Zn 2"] | ["NaN--NaN"] | [] | ["H 4 btec--0.10 mmol, 25.4 mg"] | [] | [] | ["NaN--NaN"]
b503597j | [2?II] ‘ , (4). 4 was synthesised and characterised as previously reported.15 [2?III] ‘ .2(20.1 mg, 0.04 mmol) and III (8.5 mg, 0.04 mmol) were treated at 150 uC in a high pressure Aldrich tube in 25 mL of EtOH. After complete dissolution of the reagents, the reaction mixture was slowly cooled to room temperature. | [] | [] | ["NaN"] | ["II --20.1 mg, 0.04 mmol", "III --8.5 mg, 0.04 mmol"] | [] | [] | ["150 uC"] | [] | ["EtOH--25 mL"]
j.molstruc.2005.12.046 | The Cu(II) complex was prepared by adding 1 (260 mg, 0.86 mmol) in MeOH to aqueous solution of Cu(ClO 4 ) 2 hexahydrate (154 mg, 0.43 mmol). The blue crystals of (3) appeared after 2 days (mp 323–32 5 8C). Although 2:1 and 1:1 mixtures of Cu(II) salts and ligand 2 in MeOH gave blue-green solutions, attempts to obtain complex in crystall ine form failed. | [] | [] | ["3"] | ["Cu(ClO 4 ) 2 hexahydrate--154 mg, 0.43 mmol"] | [] | ["1--260 mg, 0.86 mmol", "ligand 2--NaN"] | [] | ["2 days"] | ["MeOH--NaN"]
j.inoche.2003.09.011 | A single-crystal host of copper(II) benzoate pyrazine with a linear chain skelet on including no crystal solvents, [Cu 2 (bza) 4 (pyz)] n (1), was prepared according to the method previously reported [10]. After the crystal was cooled in a CO 2 atmosphere, single-crystal analyses [11] revealed the crystal transformation of 1 and the generated triclinic crystal system of P  11 [12], which is much diﬀerent from the C2=c crystal of 1. | [] | [] | ["[Cu 2 (bza) 4 (pyz)] n"] | [] | [] | [] | [] | [] | []
j.solidstatesciences.2008.03.014 | 0.16 mmol) and anhydrous toluene (20 ml) were reﬂuxed overnight. The reaction was then allowed to cool to room temperature, n eutralized with 10% aq. NH 4 OH, and extracted with CH 2 Cl 2 . The solvent was removed and the crude product was recrystallized three times from hexanes at 78  C to give a light yellow solid (1.05 g, 81% yield).1 H NMR (d, CDCl 3 ) 2.64, s, CH 3 ; 7.32e7.51, m, H3, 3 0 ,5,5 0 aromatic protons; 8.59e 8.72, m, H2 0 ,6,6 0 aromatic protons; m.p. 92e93  C. | [] | [] | [] | [] | [] | [] | ["room temperature"] | ["overnight"] | ["anhydrous toluene--20 ml"]
cm071689a | (d) [Cu 2 (DL-Cam) 2 (4,4′-bpy)] n (1 a ). Cu(NO 3 ) 2 ·3H 2 O (0.1745 g), Na 2 CO 3 (0.0505 g), 4,4′-bipyridine (0.0825 g), and DL-camphoric acid (0.1075 g) in a molar ratio of 2:1:1:1 and distilled water (8.1236 g) were mixed in a 23 mL Teflon cup and the mixture was stirred for 20 min. The vessel was then sealed and heated at 120 °C for 2 days. The autoclave was subsequently allowed to cool to room temperature. Plate-shaped transparent green crystals were obtained. | [] | [] | ["[Cu 2 (DL-Cam) 2 (4,4′-bpy)] n"] | ["Cu(NO 3 ) 2 ·3H 2 O--0.1745 g", "Na 2 CO 3--0.0505 g"] | [] | ["4,4′-bipyridine--0.0825 g", "DL-camphoric acid--0.1075 g"] | ["120 °C"] | ["2 days"] | ["distilled water--8.1236 g"]
ic5005598 | Synthesis of 6. Me 3 Ga (0.918 g, 8 mmol) was added to a solution of phthalic acid (0.664 g, 4 mmol) in toluene (7 mL) at − 78 °C. The reaction mixture was allowed to warm to room temperature and was stirred for 2 h. Then 4-methylpyridine (0.745 g, 8 mmol) was added, and the solution was stirred for an additional 10 min. The solution stood overnight at 25 °C, and a white solid formed. Anal. Calcd for C 18 H 23 Ga 2 NO 4 : C, 47.32; H, 5.04, N, 3.06. Found: C, 47.41; H, 5.12, N, 3.11. Yield: 1.13g, 62%. | [] | ["overnight"] | ["Me 3 Ga", "C 18 H 23 Ga 2 NO 4"] | ["Me 3 Ga--0.918 g, 8 mmol"] | [] | ["phthalic acid--0.664 g, 4 mmol", "4-methylpyridine--0.745 g, 8 mmol"] | ["- 78 °C", "room temperature", "25 °C"] | ["2 h"] | ["toluene--7 mL"]
ejic.200400170 | Preparation of 3: Hydrothermal treatment of Cu(NO 3 ) 2 ·6H 2 O (0.1 mmol, 0.030 g), 5-(4-pyridyl)tetrazole (0.2 mmol, 0.015 g), ethanol (0.6 mL), water (0.2 mL), and pyridine (0.2 mL) at 120 °C for 48 h yielded yellow block crystals (0.011 g, only one pure phase) in 43% yield based on Cu(NO 3 ) 2 ·6H 2 O. C 17 H 13 Cu 2 N 11 (498.46): calcd. C 40.96, H 2.63, N 30.91; found C 41.09, H 2.54, N 31.12. | [] | [] | ["C 17 H 13 Cu 2 N 11"] | ["Cu(NO 3 ) 2 \n6H 2 O--0.1 mmol, 0.030 g"] | [] | ["5-(4-pyridyl)tetrazole--0.2 mmol, 0.015 g"] | ["120 °C"] | ["48 h"] | ["ethanol--0.6 mL", "water--0.2 mL", "pyridine--0.2 mL"]
ic0496018 | The resulting reaction mixture was adjusted to pH 2.8 with dilute ammonia and was filtered. After the solution was kept in a refrigerator for approximately 1 week, colorless crystals were obtained, washed with water, and dried in air at room temperature to give 2 in a 5.6 g (72%) yield. C, H, and N elemental analyses for FeTi 2 N 5 C 36 H 71 O 51 follow. Found (calcd): C, 27.9 (28.0); H, 4.7 (4.6); N, 4.3 (4.5). IR (KBr): ν (COOH) 1711.8 vs ; ν as(COO) 1626.8 m , 1596.6 s ; ν s(COO) 1445.5 m , 1384.6 s , 1305.6 s ; ν (Ti-O) 637.2 m , 563.0 s . | [] | ["1 week"] | ["FeTi 2 N 5 C 36 H 71 O 51"] | [] | [] | [] | [] | [] | []
j.molstruc.2011.04.008 | 2.3. Preparation of [Co(N 3 ) 2 (bmi) 2 ] n (2) A methanol solution (3 mL) of bmi (0.012 g, 0.06 mmol) was added dropwise into an aqueous solution (3 mL) of Co(NO 3 ) 2 6H 2 O (0.0087 g, 0.03 mmol), and then a water solution (4 mL) of NaN 3 (0.0039 g, 0.06 mmol) was added slowly to the above mixture at room temperature. The red crystals suitable for X-ray analysis were obtained from the evaporation of solvent 6 weeks later (yield: 0.0079 g, 49% based on Co). Anal. Calcd. for C 20 H 18 CoN 16 : C, 44.37; H, 3.35; N, 41.39. Found: C, 44.06; H, 3.23; N, 41.52%. IR spectra (KBr, cm 1 ): 3124 m, 3018 w, 2038 s, 1610 w, 1515 m, 1454 w, 1378 s, 1356 w, 1281 s, 1226 s, 1107 m, 1089 s, 978 m, 770 s, 658 s. | [] | [] | ["[Co(N 3 ) 2 (bmi) 2 ] n", "C 20 H 18 CoN 16"] | ["Co(NO 3 ) 2 ?6H 2 O--0.0087 g, 0.03 mmol"] | ["NaN 3--0.0039 g, 0.06 mmol"] | ["bmi--0.012 g, 0.06 mmol"] | [] | ["6 weeks"] | ["methanol solution--3 mL", "aqueous solution--3 mL", "water solution--4 mL"]
cg300465r | Synthesis of [Co(obtz)(NO 2 -1,3-bdc)] n (1). A solution of NO 2 − H 2 -1,3-bdc (0.2 mmol) in 10 mL of H 2 Owasadjustedto approximately pH 6.5 with dilute NaOH solution. Then obtz (0.2 mmol) in 10 mL of CH 3 OH was added. This mixture was added to one side of the “H-shape” tube, and Co(NO 3 ) 2 ·6H 2 O (0.2 mmol) in 20 mL of water was added to the other side of the “H-shape” tube. The blue block crystals of 1 (yield: 53%) were obtained after one month at room temperature. Anal. Calcd. for C 20 H 15 CoN 7 O 6 (1): C, 47.26; H, 2.97; N, 19.29%. Found: C, 47.23; H, 2.95; N, 19.25. IR data (cm −1 ): 1624s, 1570s, 1544s, 1474m, 1387m, 1346m, 1288m, 1192w, 1138m, 1088w, 1018m, 981m, 902w, 798m, 732s, 674m, 541w.Synthesis of [Co(mbtz)(NO 2 -1,3-bdc)(CH 3 OH)] n (2). The synthetic procedure of 2 was similar to the synthesis of 1 , except that mbtz (0.20 mmol) was used instead of obtz. The red block crystals 2 (yield: 64%) were obtained after three weeks at room temperature. Anal. Calcd. for C 21 H 19 CoN 7 O 7 (2): C, 46.68; H, 3.54; N, 18.15%. Found: C, 46.64; H, 3.48; N, 18.13. IR data (cm −1 ): 3411s, 1621s, 1559s, 1528s, 1451m, 1351s, 1289m, 1250w, 1204w, 1135m, 1088w, 1050w, 1019w, 996w, 888w, 795w, 725s, 679m, 656w, 602w. | [] | [] | ["[Co(obtz)(NO 2 -1,3-bdc)] n", "C 20 H 15 CoN 7 O 6"] | ["Co(NO 3 ) 2 \n6H 2 O--0.2 mmol"] | ["NaOH solution--adjusted to pH 6.5"] | ["NO 2 − H 2 -1,3-bdc--0.2 mmol", "obtz--0.2 mmol"] | ["room temperature"] | ["one month"] | ["H 2 O--10 mL", "CH 3 OH--10 mL"]
s11224-007-9213-7 | Preparation of complexes Preparation of 1 To a solution of PPeAP-INH (0.2557 g, 0.5 mmol) in methanol (50 mL) was added a solution of Mn(OAc) 2 4H 2 O (0.1226 g, 0.5 mmol) in methanol (5 mL) at 60 C with continuous stirring for 3 h. The resulted solution was allowed to cool in room temperature, and the dark brown precipitate was collected by suction ﬁltration, washed with 1:1 (v/v) methanol–water and dried in air. The brown single crystals suitable for analysis were obtained by slowly evaporating the mixed solvent solution of CHCl 3 and CH 3 OH at room temperature for a few days. Yield: 60.38%.Anal. Calcd. For C 27 H 28 Cl 3 N 5 O 4 Mn: C, 50.06; H, 4.36; N, 10.81%; Found: C, 50.38; H, 4.68; N, 10.53%. | ["room temperature"] | ["a few days"] | ["PPeAP-INH", "Mn(OAc) 2 ?4H 2 O", "C 27 H 28 Cl 3 N 5 O 4 Mn"] | ["Mn(OAc) 2 ?4H 2 O--0.1226 g, 0.5 mmol"] | [] | ["PPeAP-INH--0.2557 g, 0.5 mmol"] | ["60 °C"] | ["3 h"] | ["methanol--50 mL", "methanol--5 mL", "mixed solvent solution of CHCl 3 and CH 3 OH--not specified"]
00958972.2016.1196291 | 2.2. Synthesis and general characterizations [1,1′:3′,1″-terphenyl]-4,4″-dicarboxylic acid (H 2 TDBA) and 4,4′-(pyridine-2,6-diyl)dibenzoic acid (H 2 PDDA) were synthesized according to the literature [21].[Cu(TDBA)(DMA) 2 ]·H 2 O (BUT-221). Cu(NO 3 ) 2 ·3H 2 O (12mg, 0.07mmol), H 2 TDBA (16mg, 0.05mmol), and one drop of HBF 4 were ultrasonically dissolved in 2mL of N,N-dimethylacetamide (DMA) in a 4mL Pyrex vial. The mixture was then heated in a 100°C oven for 48h. After cooling to room temperature, the resulting blue crystals were harvested by ltration, washed with DMA and acetone, and then dried in air (yield: 10mg). The PXRD, TGA, and FT-IR of the as-synthesized sample are provided in gures S1, S3, and S5. Elemental analysis (EA) for BUT-221, C 24 H 21 CuNO 5 (446.5): Calcd C 46.50, H 4.70, N 3.14. Found. C 43.32, H 4.57, N 3.02. | [] | [] | ["[Cu(TDBA)(DMA) 2 ]·H 2 O", "BUT-221", "C 24 H 21 CuNO 5"] | ["Cu(NO 3 ) 2 \n3H 2 O--12 mg, 0.07 mmol"] | ["HBF 4--one drop"] | ["H 2 TDBA--16 mg, 0.05 mmol"] | ["100 °C"] | ["48 h"] | ["N,N-dimethylacetamide (DMA)--2 mL"]
cg800589m | Crystal Growth. Saturated aqua solution of LPLCM was prepared at 35 °C from recrystallized salt, and this solution was ﬁltered with microﬁlters. About 200 mL of this solution was taken in a beaker and placed in a constant temperature bath having an accuracy of (0.01 °C. One of the better quality crystals obtained from slow evaporation of the solvent at room temperature was used as a seed crystal (Figure 2a). Single crystal of LPLCM was grown by reducing the temperature from 35 to 33.5 °C at the rate of 0.1 °C per day. Optically clear and well-shaped crystal of size 16 × 6 × 5mm 3 , harvested in a growth period of 15 days, is shown in Figure 2b. | [] | ["15 days"] | [] | [] | [] | [] | [] | [] | ["aqua solution of LPLCM--saturated"]
chem.201601584 | Potassium 2,2-difluoro-1-(N,N-diethylcarbamoyloxy)ethenyl trifluoroborate (8) A solution of LDA (99 mL of a 1.91m solution in THF/heptanes/ ethyl benzene, 0.18 mol) was taken up in dry THF (75 mL) under N 2 and cooled to 78 8C. Carbamate 2 (16.85 mL, 95 mmol) was added dropwise over 20 min. The reaction mixture was stirred at 788C for 1.5 h. Trimethylborate (15.6 mL, 0.143 mol) was then added by syringe in one portion and stirring was continued at 788C for 1 h further. The colour of the reaction was light brown/ dark orange over this time. The reaction mixture was allowed to warm to room temperature with stirring over 2 h, during which time the reaction colour continued to lighten to pale orange/dark yellow. The reaction mixture was then cooled to 0 8C and aqueous potassium hydrogen difluoride (44.3 g, 0.57 mol in water (164 mL)) was added in three roughly equal portions. The reaction mixture was stirred at room temperature overnight appearing as a lemoncoloured suspension the next morning. The solvent was removed as rigorously as possible under reduced pressure to reveal a mixture of fine white solid and viscous orange syrup. The syrup was then extracted with an acetone/methanol (4:1) mixture (3  100 mL). The extracts were then concentrated as rigorously as possible under reduced pressure until a small amount of precipitate was apparent; fuller precipitation was achieved by adding diethyl ether (30 mL), and swirling and scratching vigorously to afford free-flowing finely crystalline 8 (15.4 g, 57%). M.p. 152–1548C (acetone); 1 H NMR (400 MHz, [D 6 ]DMSO): d = 3.23 (q, J= 7.1 Hz, 4 H), 1.05 ppm (t, J= 7.1 Hz, 6 H); 13 C NMR (100 MHz, [D 6 ]DMSO): d = 157.7 (dd, 1 J C-F = 298.3, 277.0 Hz), 153.8, 115.8 (br s), 41.2, 13.4 ppm; 19 F NMR (376 MHz, [D 6 ]DMSO): d = 91.6 (d, 2 J= 63.8 Hz, 1 F), 109.2 (dq, 2 J= 63.8, 4 J= 8.6 Hz, 1 F), 140.9–141.7 ppm (m, 3 F); IR (film): n ˜ =2978, 1734, 1699, 1481, 1428, 1266, 1217, 1019, 983, 914 cm 1 ; LRMS (EI): m/z (%): 246 [MK]  ; HRMS (NSI): calcd for C 7 H 10 BF 5 NO 2 : 246.0725 [MK]  ; found: 246.0724; Crystal data: C 7 H 10 BF 5 KNO 2 , crystal size= 0.30  0.220.02 mm 3 , M= 285.07, monoclinic, a= 4.9950(2), b = 31.7122(15), c= 14.7918(7) , a= 90, b = 91.740(4), g = 908, U = 2341.98(18)  3 , T= 123(2) K, space group= P21/c, Z = 8, m(Mo Ka )=0.507 mm 1 , 11580 reflections measured, 5500 [R(int) = 0.0353], which were used in all calculations. | ["room temperature"] | ["overnight"] | ["Potassium 2,2-difluoro-1-(N,N-diethylcarbamoyloxy)ethenyl trifluoroborate (8)", "C 7 H 10 BF 5 KNO 2"] | [] | [] | ["Carbamate 2--16.85 mL, 95 mmol"] | [] | [] | ["THF--75 mL", "water--164 mL", "acetone--30 mL", "methanol--100 mL", "diethyl ether--30 mL"]
j.molstruc.2008.11.030 | 2.3. Synthesis of complexes 1–5 2.3.1. [Cu(L 1 )(ClO 4 )Cl] (1) A solution of CuCl 2 2H 2 O (17 mg, 0.10 mmol) and Cu(ClO 4 ) 2  6H 2 O (37 mg, 0.10 mmol) in CH 3 OH (8 mL) was added into a solution of L 1 (7 mg, 0.025 mmol) in CHCl 3 (8 mL). The system was left for about 1 month at room temperature, and blue crystals were obtained. Yield: 26.5%. Anal. Calcd for C 64 H 44 CuCl 2 N 20 O 8 : C, 56.70; H, 3.27; N, 20.66%. Found: C, 56.60; H, 3.24; N, 20.69%. IR (cm 1 , KBr pellets): 3458vs, 3091s, 2704w, 2471w, 1636vs, 1558s, 1546vs, 1471s, 1457vs, 1336vs, 1286s, 1266m, 1222m, 1207m, 1163m, 1085vs, 999vs, 942w, 839vs, 774vs, 756vs, 744vs, 695vs, 668s, 624s, 593w. | [] | [] | ["[Cu(L 1 )(ClO 4 )Cl]", "C 64 H 44 CuCl 2 N 20 O 8"] | ["CuCl 2 \n2H 2 O--17 mg, 0.10 mmol", "Cu(ClO 4 ) 2 \n6H 2 O--37 mg, 0.10 mmol"] | [] | ["L 1--7 mg, 0.025 mmol"] | [] | ["1 month"] | ["CH 3 OH--8 mL", "CHCl 3--8 mL"]
cg401212s | that used for the isolation of 2 produced blue crystals of 3. Yield: 34% based on CuSO 4 ·5H 2 O. Anal. Calcd for C 27 H 20 CuNO 6 : C, 62.60; H, 3.89; N, 2.70. Found: C, 62.68; H, 3.87; N, 2.70. IR (KBr disk): 1674 (m), 1596 (s), 1398 (m), 1241 (w), 1168 (w), 980 (w), 860 (w), 782 (w), 662 (w) cm −1 . | [] | [] | ["C 27 H 20 CuNO 6"] | ["CuSO 4 ·5H 2 O--NaN"] | [] | [] | [] | [] | []
s0277-5387(97)00097-1 | Reactions of dicyanamides with cyanuric chloride 3673 reheated at 70&740’ C for 6 h in vacua affording 353 mg4d.Anal.Found:C,50.5;H, <O.l;N,41.7;Li, 5.5; Cl. ~0.5. XRD: broad amorphous peaks at d 4.7 and 3.4. A 100 mg sample of 4d was loaded into a quartz tube under quartz wool (to prevent splattering) and slowly heated in a furnace horizontally to 1 lOO^C over 3 h. After cooling, a white solid (27.5 mg) was scraped from the top of the tube. Recrystallization of the solid (mp: I60 C. IR: 2109(vs) C=N str), 453(s)) from pyridine afforded LiCN * Pyl (6). Data for 6 : NMR : “C (C,D,N, 350 K) (5 166.8; mp: 111~115 C. (b) A 34.4 mg sample of 2b was slowly heated under dynamic vacuum to 700 C. The volatile materials to 400 C. 40%55O‘C. and 550-700’ C were collected in traps and analyzed by IR. A small amount of an unidentified white sublimate appeared around 560 ‘C. A black product 4b (5.2 mg) was isolated; Anal. Found: C.49.8; H. 0.0: N.41.0. (c) A 236 mg sample of 3 was heated in stages to 700 c‘ under dynamic vacuum, and the evolved gases analyzed by NMR and IR. From 255165-‘C, MeSnCl, Me,%, THF. and other methyl tin species were observed, from 1655250 C mostly non-condensibles. from 250490 C mostly methane, THF, HCN. Me&Cl, and other unidentified species. and from 5OOG700 C mostly HCN and (CN)2 were present. A black residue (53 mg) (5) was isolated ; Anal. Found : C.2l.O:H,0.5:N. ll.l;Sn.67.2;Cl,O. C‘t.J~.rluI .rtructurr determinutiom A suitable crystal of la was mounted in a thin walled glass capillary with a small amount of MeCN to prevent solvent loss. The data were collected in the c)!Z(I mode on an automated Siemens P4 diffract- ometer equipped with an incident beam graphite monochromator using Mo-Ka radiation. The data were corrected for Lorentz and polarization effects, The structure was determined by direct methods and refined using full matrix least-squares methods as implemented by the program SHELXL [13]. The coordinates and anisotropic thermal parameters were refined for all the non-hydrogen atoms. Hydrogen atoms were refined isotropically with fixed thermal parameters. A small crystal of 6 was immersed in Cargille NHV oil and transferred into a - 75°C nitrogen stream. The data were collected using Cu-Ka radiation from a Rigaku rotating anode equipped with X-ray mirrors and a Siemens SMART [14] CCD area detector system. The structure was determined by direct methods and refined using full matrix least-squares methods as implemented by the program SHELXL [ 131. The coordinates and anisotropic thermal par- ameters were refined for all the non-hydrogen atoms. The asymmetric unit is the dimer (LiCNPy,), in which the C=N group atoms are disordered with respect to atom order such that C and N atoms may occupy the same site. The absolute configuration cannot be determined from the data, and the choice of space group P32,21 is arbitrary. Hydrogen atoms were placed in idealized positions (C-H = 0.96 A) and the coordinate shifts for carbon were applied to the bonded hydrogens. The isotropic thermal parameters for the hydrogens were fixed. Additional data collection and refinement parameters are given in Table I. RESULTS AND DISCUSSION Reaction of’r,yanuric chloride with tiiq~ancmidt~s Replacement of the three Cl atoms in cyanuric chloride with N(CN)? groups should result in (CN),(N(CN)I),, an isomer ofC,N, (Eq. I). Cyanuric chloride reacted with the commercially available NaN(CN)? in dry THF at elevated temperature to form an insoluble amorphous yellow product and NaCl. However, it was not possible to remove the salt without using protic solvents. which reacted with the yellow product. In order to do this metathesis, both M(N(CN),) and MCI needed to be soluble in organic solvents. (CNCI), +3MN(CN): + (CN);[N(CN),]; + 3MCI (1) As the system with M = Li seemed to be a likely candidate, we prepared LiN(CN): (1) from a met- athesis reaction between NaN(CN), and LiCl in dry THF, and purified the LiN(CN)? by recrystallization from acetonitrile. In contrast to the sparingly soluble NaN(CN),, 1 proved to be extremely soluble in THF and MeOH (but not Et,O) and should be useful when- ever an organic soluble source of the dicyanamide ion is required. Reactions of 1 with (CNCI), in THF (or MeCN) at 100-I 10 C form a bright yellow (2a, 2b, 2d) or orange (2~) air-sensitive solid. Most, but not all. of the lithium was washed out of the product with THF as LiCl (identity of latter was verified by powder diffraction). Table 2 lists the elemental analyses of the products after washing and vacuum drying at elevated tem- perature. A substantial discrepancy exists between those analyses and the ideal elemental composition of C?N, (Table 2. Column A). This discrepancy has several possible causes ; the presence of hydrogen must come from retention of (and possible reaction with) solvent, chlorine could come from either retention of LiCl or incomplete replacement of Cl on (CNCI),. and lithium could come from either retention of LiCl or LiN(CN)>. The amount of chlorine in the product is less than can be accounted for by simple retention of lithium chloride and solvent (Column B), although retention of solvent and both LiCl and LiN(CN)? can account for the observed analyses (Column C). Incomplete replacement of the chlorines on the tria- zine. combined with retention of one equiv. of lithium | [] | [] | ["[(1,4-Diazabicyclo[2.2.2]octane + H + )?[(p-sulfonatocalix[4]arene) 4(Nd(H 2 O) 5 ) 3+ ]]‚4H 2 O", "4d", "LiCN * Pyl (6)", "4b", "6", "2b", "2a", "2d", "2c"] | ["neodymium(III) chloride--0.125 g, 0.5 mmol", "NaN(CN)2--NaN(CN)2", "LiCl--LiCl"] | [] | ["psulfonic acidcalix[4]arene--35 mg, 48 \nµmol", "1,4-Diazabicyclo[2.2.2]octane--5 mg, 45 \nµmol"] | [] | [] | ["aqueous solution--1 cm -3", "THF--THF", "MeCN--MeCN"]
c4sc01025f | The precursor of the central ring, 2,6-bis(trimethylstannyl)pyridine (10), was synthesized by nucleophilic stannylation of 2,6-dichloropyridine (9) with freshly prepared NaSnMe 3 in good yield.25,26 Terpy 11 was prepared by Stille coupling between bromide 8 and bisstannane 10 according to the procedure reported by Schl ¨ uter. | [] | [] | [] | [] | [] | [] | [] | [] | []
cg1016615 | [Co 3 (L) 2 (o-BDC) 2 (N 3 ) 2 ] n (1). 1 was hydrothermally synthesized under autogenous pressure. A mixture of CoSO 4 3 7H 2 O (1.5 mmol), L (0.5 mmol), H 2 -o-BDC (0.5 mmol), NaN 3 (1 mmol), and CH 3 OH (15 mL) was sealed in a Teflon-lined autoclave and heated to 140 °C. After being maintained for 48 h, the reaction vessel was cooled to room temperature in 24 h. Pink crystals were collected in ∼10% yield based on L. Elemental analysis (%). Anal. Calcd for C 30 H 24 Co 3 N 14 O 8 : C, 40.70; H, 2.73; N, 22.15. Found: C, 40.96; H, 2.87; N, 22.07. FT-IR (KBr pellets): 3413, 3122, 2077, 1561, 1401, 1233, 1085, 771, 719, 613 cm 1 . | [] | ["24 h"] | ["[Co 3 (L) 2 (o-BDC) 2 (N 3 ) 2 ] n", "C 30 H 24 Co 3 N 14 O 8"] | ["CoSO 4 3 7H 2 O--1.5 mmol"] | ["NaN 3--1 mmol"] | ["L--0.5 mmol", "H 2 -o-BDC--0.5 mmol"] | ["140 °C"] | ["48 h"] | ["CH 3 OH--15 mL"]
s11243-020-00400-0 | Synthesis oftheligand H 2 L The salamo-based ligand H 2 L was synthesized according to a method reported earlier [48]. Yield: 67.5%. M.p.: 188–189°C. Anal. calcd for C 20 H 24 N 2 O 6 (%): C, 61.84; H, 6.23; N, 7.21. Found (%): C, 61.97; H, 6.13; N, 7.06. 1 H NMR (500MHz, CDCl 3 ): δ 1.48 (t, J = 9.4Hz, 6H, CH 3 ), 4.12 (q, J = 7.0Hz, 4H, OCH 2 ), 4.46 (s, 4H, CH 2 ), 6.83 (t, J = 3.1Hz, 4H, ArH), 6.91 (dd, J = 4.9, 2.4Hz, 2H, ArH), 8.26 (s, 2H, CH = N), 9.69 (s, 2H, OH). | [] | [] | ["H 2 L", "C 20 H 24 N 2 O 6"] | [] | [] | [] | [] | [] | []
j.poly.2011.12.030 | 2.4. Synthesis of {[Zn 2 (chadc) 2 (3,3 0 -Hbpt)]} n (3) The same synthetic procedure as that for 2 was used except that 4,4 0 -Hbpt was replaced by 3,3 0 -Hbpt, giving colorless block X-rayquality crystals of 3. Anal. Calc. for C 28 H 29 Zn 2 N 5 O 8 : C, 48.39; H, 4.18; N, 10.08. Found: C, 48.56; H, 4.43; N, 10.14%. IR (KBr, cm 1 ): 3434.06m, 3082m, 2941.01s, 1604.62s, 1446.05s, 1426.63s, 1198.93w, 1053.53w, 979.46w, 842.30w, 697.13m.2.5. Synthesis of {[Zn 2 (chedc) 2 (3,3 0 -Hbpt)]H 2 O} n (4) The same synthetic procedure as that for 1 was used except that 4,4 0 -Hbpt was replaced by 3,3 0 -Hbpt, giving colorless block X-rayquality crystals of 4. Anal. Calc. for C 28 H 27 Zn 2 N 5 O 9 : C, 47.44; H, 3.81; N, 9.88. Found: C, 47.05; H, 3.76; N, 9.96%. IR (KBr, cm 1 ): 3434.06m, 3065.93m, 2921.95m, 1605.84s, 1421.08s, 1358.05w, 1220.88m, 1056.28w, 993.18w, 812.12m, 697.28m. | [] | [] | ["{[Zn2(chadc)2(3,3 0 -Hbpt)]} n", "C 28 H 29 Zn 2 N 5 O 8"] | [] | [] | [] | [] | [] | []
s1600536805007518 | (0.14 g, 2 mmol) was then added. Colorless crystals separated from the clear solution after several days. Analysis calculated for C 12 H 20 CdN 2 O 10 : C 31.02, H 4.34, N 6.03%; found: C 31.19, H 4.30, N 6.06%. | [] | [] | ["C 12 H 20 CdN 2 O 10"] | [] | ["NaN 3--0.14 g, 2 mmol"] | [] | [] | [] | []
zaac.202000103 | Single Crystals of 1 ⬁ [AlBr 3 (tpt)] (1): Single crystals were obtained according the general procedure, using 62 mg (3 equiv., 232 μmol) AlBr 3 , 48 mg (2 equiv., 153 μmol) tpt and 600 mg naphthalene serving as solvent. The reaction mixture was placed in a Büchi glass-furnace and heated to 250 °C within 20 min. This temperature was held for 48 h. Afterwards, the reaction mixture was cooled to 200 °C within 20 min. After 8 h at this temperature, the liquid naphthalene was removed at 200 °C by decanting and remaining naphthalene was sublimed. This procedure results in a brownish to blackish reaction mixture with colorless single crystals of coordination polymer 1. | [] | [] | ["[AlBr 3 (tpt)]", "coordination polymer 1"] | ["AlBr 3--62 mg (3 equiv., 232 μmol)"] | [] | ["tpt--48 mg (2 equiv., 153 μmol)"] | ["250 \nC", "200 \nC"] | ["48 h", "8 h"] | ["naphthalene--600 mg"]
00958972.2011.629297 | Elemental Anal. Calcd for C 8 H 7 O 7 Ho (M r ¼ 380.07) (%) C, 25.28; H, 1.86; Ho, 43.39.Found (%): C, 25.66; H, 1.96; Ho, 43.32. IR data (KBr pellet, [cm 1 ]): 3441(s), 2962(w), 2923(w), 1606(s), 1574(s), 1540(m), 1497(m), 1426(s), 1385(s), 1325(m), 1148(m), 944(m), 885(m), 837(s), 780(m), 626(w), 587(m), 456(m), 326(w). | [] | [] | ["C 8 H 7 O 7 Ho"] | [] | [] | [] | [] | [] | []
c0nj00357c | Synthesis of {[CdLI 2 ]CH 3 OH} n (2). 20.2 mg L (0.058 mmol) was dissolved in 3 mL of MeOH and added to 10.6 mg (0.029 mmol) CdI 2 dissolved in 2 mL MeOH. The solvent was allowed to evaporate slowly and after a period of one month colourless crystals formed, and the structure was elucidated by single-crystal X-ray diﬀraction.Synthesis of {[CdLI 2 ]2CH 3 CN} n (3). 10.1 mg L (0.029 mmol) was dissolved in 3 mL of MeCN and added to 10.6 mg (0.029 mmol) CdI 2 dissolved in 2 mL MeCN. The solvent was allowed to evaporate slowly and after a period of 2 weeks colourless crystals formed, and the structure was elucidated by single-crystal X-ray diﬀraction.Synthesis of {[CdLI 2 ]2CH 3 OH} n (4). 10.1 mg L (0.029 mmol) was dissolved in 3 mL of MeOH and added to 21.2 mg (0.058 mmol) CdI 2 dissolved in 2 mL MeOH. The solvent was allowed to evaporate slowly and after a period of 3 weeks colourless crystals formed, and the structure was elucidated by single-crystal X-ray diﬀraction. | [] | [] | ["{[CdLI 2 ]·CH 3 OH} n", "{[CdLI 2 ]·2CH 3 CN} n", "{[CdLI 2 ]·2CH 3 OH} n"] | ["L--20.2 mg (0.058 mmol)", "CdI 2--10.6 mg (0.029 mmol)"] | [] | [] | [] | ["one month", "2 weeks", "3 weeks"] | ["MeOH--3 mL", "MeCN--3 mL", "MeOH--3 mL"]
ic5014279 | [Mn(L 2 )(N 3 )] n ·3nH 2 O(1). Crystals of 1 were obtained by slow diﬀusion in an H-shaped tube. An aqueous solution (3 mL) containing HL (0.10 mmol, 0.020 g) and NaN 3 (0.20 mmol, 0.013 g) was added to an arm of the H-shaped tube and a solution of MnCl 2 ·4H 2 O (0.10 mmol, 0.020 g) in the same solvent (3 mL) to the other arm, and then about 15 mL of ethanol was carefully added until the bridge of the tube was ﬁlled. Slow diﬀusion between the two solutions aﬀorded rodshaped orange crystals of 1 within 1 week, which were washed with water and ethanol and dried in air. Yield: 59%. The phase purity of the bulk product was conﬁrmed by PXRD experiments. Elem anal. Calcd for C 14 H 16 N 4 O 7 Mn (M = 407.24): C, 41.29; H, 3.96; N, 13.76.Found: C, 40.84; H, 3.94; N, 13.67. Main IR (KBr, cm −1 ): 3444br, 3113m, 3049m, 2964w, 2071vs, 1624vs, 1562vs, 1456m, 1392vs. | [] | [] | ["[Mn(L 2 )(N 3 )] n ·3nH 2 O", "C 14 H 16 N 4 O 7 Mn"] | ["MnCl 2 \n4H 2 O--0.10 mmol, 0.020 g"] | [] | ["HL--0.10 mmol, 0.020 g", "NaN 3--0.20 mmol, 0.013 g"] | [] | ["1 week"] | ["H 2 O--3 mL", "ethanol--about 15 mL"]
c7ra08165k | Preparation of [Ni 2 (tib) 2 (NDC)(H 2 O) 2 ]SO 4 $3H 2 O (3) The title complex 3 was also isolated by the same procedure used for the preparation of 1 except that NiSO 4 $6H 2 O (26.3 mg, 0.1 mmol) was used instead of CdSO 4 $8/3H 2 O. Green block crystals of 3 were obtained in 61% yield. Anal. calcd for C 84 H 80 N 24 O 26 S 2 Ni 4 : C, 47.13; H, 3.77; N, 15.70%. Found: C, 47.10; H, 3.74; N, 15.75%. IR (KBr pellet, cm 1 ): 3419 (vs), 1618 (s), 1548 (m), 1508 (m), 1419 (s), 1307 (w), 1257 (m), 1089 (s), 1018 (m), 790 (w). | [] | [] | ["[Ni 2 (tib) 2 (NDC)(H 2 O) 2 ]SO 4 $3H 2 O", "C 84 H 80 N 24 O 26 S 2 Ni 4"] | ["NiSO 4 $6H 2 O--26.3 mg, 0.1 mmol"] | [] | ["tib--not available", "NDC--not available"] | [] | [] | []
acs.inorgchem.7b03235 | Colorless needlelike crystals of NTOU-1 were obtained by heating a mixture of Zn(NO 3 ) 2 ·6H 2 O (0.5 mmol, 0.149 g), terephthalic acid (0.5 mmol, 0.083 g), OCA (2 mmol, 334 μL), HF(aq) (1 mmol, 36 μL, 48% solution), H 3 PO 3 (1 mmol, 0.082 g), dimethylformamide (5 mL), and H 2 O (5 mL) under hydro(solvo)thermal reaction conditions at 150 °C for 2 days.NTOU-2 (NTOU-3) was synthesized under the reaction condition similar to that used for NTOU-1 except that OCA (terephthalic acid) was replaced with DIA (biphenyl-4,4′dicarboxylic acid). The powder X-ray diﬀraction (XRD) patterns of the three compounds are in good agreement with the patterns calculated on the basis of the structure determined by singlecrystal XRD (Figures S1−S3). The elemental analysis results were consistent with the chemical formulas. Anal. Found (calcd) for NTOU-1: C, 40.56 (40.30); H, 6.52 (6.48); N, 4.03 (3.92). | [] | [] | ["NTOU-1", "NTOU-2", "NTOU-3"] | ["Zn(NO 3 ) 2 ·6H 2 O--0.5 mmol, 0.149 g"] | [] | ["terephthalic acid--0.5 mmol, 0.083 g", "OCA--2 mmol, 334 μL", "HF(aq)--1 mmol, 36 μL, 48% solution", "H 3 PO 3--1 mmol, 0.082 g", "DIA--biphenyl-4,4′dicarboxylic acid"] | ["150 \nC"] | ["2 days"] | ["dimethylformamide--5 mL", "H 2 O--5 mL"]
c4ra04755a | Some straw yellow cluster-like crystals were collected by ltration, washed with ethanol, and dried in air (yield 38% based on Cd). Elemental analyses: calcd for C 12 H 13 CdN 2 O 5 (%): C, 38.15; H, 3.44; N, 7.38. Found (%): C, 38.43; H, 3.41; N, 7.35. IR data for 2 (KBr, cm 1 ): 3396(m), 2905(m), 1629(m), 1605(vs), 1391(vs), 1312(m), 1299(m), 1042(m), 919(w), 805(w), 779(m), 757(m).Synthesis of [Cd(hbic)(adp) 0.5 ]$H 2 O (3). The synthesis procedure of 3 was similar to that of 2, except that Hhbic (0.103 g, 0.5 mmol) replaces Hmbic. Some straw yellow sheet-like crystals were collected by ltration, washed with ethanol, and dried in air (yield 41% based on Cd). Elemental analyses: calcd for C 13 H 14 CdN 2 O 6 (%): C, 38.29; H, 3.68; N, 6.87. Found (%): C, 38.63; H, 3.36; N, 6.46. IR data for 3 (KBr, cm 1 ): 3417(m), 3091(m), 1602(m), 1571(vs), 1389(vs), 1323(m), 1118(vs), 1057(w), 957(m), 907(w), 817(m), 779(vs), 692(w).X-ray data collection and structure determinations X-ray single-crystal diﬀraction data of 1–3 were collected on a Rigaku MM-007/Saturn 70 with graphite monochromatic Mo-Ka radiation (l ¼ 0.71073 ˚ A). Absorption corrections were applied by using the multi-scan program SADABS.12 The structures were solved using direct methods and rened with a full-matrix leastsquares technique with the SHELXTL program package. | [] | [] | ["[Cd(hbic)(adp) 0.5 ]$H 2 O", "C 13 H 14 CdN 2 O 6"] | [] | [] | ["Hhbic--0.103 g, 0.5 mmol"] | [] | [] | []
c4ra10039e | Found: C 28.70, H 1.61, N 7.11. Selected IR peaks (cm 1 ): 3484 (s), 3126 (s), 2946 (s), 1650 (s), 1400 (m), 1306 (m), 1012 (w), 744 (m), 649 (w). | [] | [] | [] | [] | [] | [] | [] | [] | []
ic052095h | Elemental Anal. Calcd for C 3 H 11 MnNP 2 O 8 : C, 11.76; H, 3.59; N, 4.58. Found: C, 11.68; H, 3.61; N, 4.62. IR (cm -1 ): 3441(m), 3282 (s), 2981(m), 1618(m), 1491(m), 1410(w), 1320(w), 1151(s), 1108(s), 1062(s), 983 (m), 918(m), 782(w), 579(m).Zn(C 3 NH 9 P 2 O 7 )‚H 2 O (4). The synthesis of 4 was similar to that of 2 except that Zn(NO 3 ) 2 (0.5 mmol, 0.149 g) was used instead of Co(NO 3 ) 2 ‚6H 2 O and the mixture was adjusted to pH 3.6 with a 2 N NaOH aqueous solution. The resulting colorless platelike crystals of 4 were isolated by mechanical separation from a white amorphous solid, and then they were washed with water (yield ) ca. 70% based on Zn). Elemental Anal. Calcd. for C 3 H 11 ZnNP 2 O 8 : C, 11.39; H, 3.48; N, 4.43. Found: C, 11.49; H, 3.45; N, 4.48. IR (cm -1 ): 3477(s), 2920(s), 1623(m), 1541(m), 1478(w), 1354(w), 1115(s), 1085(s), 983 (m), 782(w), 685(m). | [] | [] | ["Zn(C 3 NH 9 P 2 O 7 )‚H 2 O", "C 3 H 11 ZnNP 2 O 8"] | ["Zn(NO 3 ) 2--0.5 mmol, 0.149 g"] | [] | [] | [] | [] | []
j.molstruc.2013.10.031 | Anal. Calcd. for C 21 H 18 N 2 O 4 Zn (%): C, 58.96; H, 4.24; N, 6.55. Found (%): C, 59.12; H, 4.39; N, 6.38. IR (KBr, cm 1 ): 3392(s), 1612(s), 1550(s), 1432(s), 1370(s), 1106(w), 726(m). | [] | [] | ["C 21 H 18 N 2 O 4 Zn"] | [] | [] | [] | [] | [] | []
anie.200504128 | Compound 3 suggests that the identity of the counterion may dramatically influence the structures of the building blocks in the resulting network.Experimental Section 1·4.5H 2 O: A solution of CuSO 4 ·5H 2 O (0.163 g, 0.628 mmol), Htrz (0.048 g, 0.694 mmol), and H 2 O (10.00 g, 556 mmol), in the molar ratio 0.90:1.00:801, was stirred briefly before heating at 2008C for 48 h. Blue crystals of 1·4.5H 2 O, suitable for X-ray diffraction, were isolated in 90% yield. IR (KBr pellet): n˜ = 3479 (b), 3142 (w), 1629 (m), 1515 (s), 1298 (m), 1170 (s), 1104 (s), 1000 (w), 881 (m), 663 (m), 617 cm 1 (m); elemental analysis (%) calcd for C 6 H 26 Cu 3 N 9 O 11.5 :C 12.0, H 4.34, N 21.0; found: C 11.7, H 4.22, N 20.2. | [] | [] | ["Cu(Htrz)(H2O)2(SO4)2·4.5H2O"] | ["CuSO 4 ·5H 2 O--0.163 g, 0.628 mmol"] | [] | ["Htrz--0.048 g, 0.694 mmol"] | ["200 \n8C"] | ["48 h"] | ["H 2 O--10.00 g, 556 mmol"]
chem.200600698 | Data for [2·YbACHTUNGTRENNUNG(hfac) 3 ] 1 : Yield: 46 %; IR (KBr disk): n˜ = 3145 (w), 3086 (w), 2972 (w), 2877 (w), 2128 (m), 2120 (m), 1655 (s), 1608 (s), 1558 (m), 1532 (m), 1489 (m), 1469 (m), 1427 (w), 1419 (w), 1255 (s), 1213 (s), 1146 (s), 1105 (m), 1009 (m), 844 (w), 833 (m), 800 (m), 741 (w), 661 (m), 600 (w), 587 cm 1 (m); elemental analysis calcd (%) for PtYbC 47 H 35 N 4 F 18 O 6 : C 38.6, H 2.4, N 3.8; found: C 38.2, H 2.1, N 3.5. | [] | [] | ["[2·YbACHTUNGTRENNUNG(hfac) 3 ] 1", "PtYbC 47 H 35 N 4 F 18 O 6"] | [] | [] | [] | [] | [] | []
j.jssc.2011.02.023 | [(C 3 H 12 N 2 ) 0.5 Zn 5 (HO 3 PCH(OH)CO 2 )(O 3 PCH(OH)CO 2 ) 3 (H 2 O) 2 ]  0.75H 2 O (3). A mixture of Zn(CH 3 COO) 2  2H 2 O (0.2193 g, 0.9991 mmol), H 3 L solution (0.8 mL, 3.2 mmol) and 1,2-propanediamine (0.9 mL, 10.5 mmol) in 10.0 mL distilled water with pH value adjusted to 3.67, was heated at 150 1C for 120 h. Yield: 0.1826 g (89%). Anal. Calc. for C 9.5 H 20.5 NO 26.75 P 4 Zn 5 (3): C 11.10, H 2.01, N 1.36%. Found: C 11.15, H 2.17, N 1.44%. IR (KBr pellet, cm  1 ): 3453s(u O–H ), 3109m(u N–H ), 2918w(u C–H ), 2827w, 2735w, 2663w, 1587vs(uas CO ), 1435m( d C–H ), 1331w, 1296w, 1168m(u P¼ O ), 1187m, 1095vs(u P–O ), 1071m(u P–O ), 991s(u P–O ), 950w, 837m, 780m, 654m, 598m, 515m, 489m. | [] | [] | ["[(C 3 H 12 N 2 ) 0.5 Zn 5 (HO 3 PCH(OH)CO 2 )(O 3 PCH(OH)CO 2 ) 3 (H 2 O) 2 ]  0.75H 2 O", "C 9.5 H 20.5 NO 26.75 P 4 Zn 5"] | ["Zn(CH 3 COO) 2  2H 2 O--0.2193 g, 0.9991 mmol"] | ["pH adjusted to 3.67 with HCl solution--NaN"] | ["H 3 L solution--0.8 mL, 3.2 mmol", "1,2-propanediamine--0.9 mL, 10.5 mmol"] | ["150 1C"] | ["120 h"] | ["distilled water--10.0 mL"]
cg301329c | [{Co(SDB)(3-BPMP)}·(C 4 H 8 O)·H 2 O] n (3). H 2 SDB (60 mg, 0.20 mmol), 3-BPMP (50 mg, 0.18 mmol), and Co(NO 3 ) 2 ·6H 2 O (300 mg, 1.03 mmol) were dispersed in 10 mL water/tetrahydrofuran (1:1) and then sealed in a 23 mL Teﬂon-lined autoclave, which was heated at 398 K for 97 h. After slow cooling to room temperature, blockshaped cerulean crystals, suitable for single crystal X-ray analysis, were obtained. Yield = 26%. Crystals were highly unstable upon removal from the mother liquor and became amorphous immediately upon exposure to the atmosphere. Elemental analysis (%) calcd: C, 56.58; H, 5.31; N, 7.76. Found: C, 56.18; H, 5.42; N, 7.62. IR cm −1 (KBr): 3453 (br), 1706 (m), 1625 (m), 1405 (s), 1299 (m), 1162 (m), 1100 (m), 1018 (w), 746 (m), 527(w), 436 (w). | [] | [] | ["[Co(SDB)(3-BPMP)]·(C 4 H 8 O)·H 2 O"] | ["H 2 SDB--60 mg, 0.20 mmol", "3-BPMP--50 mg, 0.18 mmol", "Co(NO 3 ) 2 ·6H 2 O--300 mg, 1.03 mmol"] | [] | [] | ["398 K"] | ["97 h"] | ["water/tetrahydrofuran--10 mL"]
j.ica.2011.09.016 | Anal. Calc. for C 18 H 25 CoN 3 O 13 S(6): C, 37.12; H, 4.33; N, 7.21.Found: C, 36.91; H, 4.12; N, 7.19%. IR (cm 1 ): 3302 (w, br), 2516 (w, br, 2091 (w), 1643 (w), 1601 (s), 1545 (m), 1505 (s), 1474 (w), 1428 (s), 1361 (s), 1338 (s), 1199 (s), 1105 (s), 1043 (s), 1019 (m), 991 (w), 953 (w), 903 (w), 842 (w), 822 (s), 777 (s), 713 (s), 670 (w). | [] | [] | ["C 18 H 25 CoN 3 O 13 S(6)"] | [] | [] | [] | [] | [] | []
ic000756z | Procedures. 1.a. Preparation of [mer-V(µ 2,6 -OC 10 H 6 O) 1.5 (4-(3phenylpropyl)py) 3 ] n (1). ( i PrO) 4 V (200 mg, 0.70 mmol) and 2,6dihydroxynaphthalene (334 mg, 2.08 mmol) were combined in a 10 mm o.d. glass tube along with ∼2 mL of 4-(3-phenylpropyl)pyridine. | [] | [] | ["[mer-V(µ 2,6 -OC 10 H 6 O) 1.5 (4-(3phenylpropyl)py) 3 ] n", "( i PrO) 4 V", "2,6dihydroxynaphthalene"] | ["( i PrO) 4 V--200 mg, 0.70 mmol"] | [] | ["2,6dihydroxynaphthalene--334 mg, 2.08 mmol"] | [] | [] | ["4-(3-phenylpropyl)pyridine--∼2 mL"]
acs.inorgchem.9b00242 | instead of H 2 cpna. Pink crystals (blocks) were removed from the reaction mixture manually or by ﬁltration, washed with H 2 O, and then air-dried to furnish 4. Yield: 62%, based on H 3 dppa. Analysis calculated for C 38 H 32 Co 3 N 4 O 18 : C, 45.21; H, 3.20; N, 5.55. Found: C, 45.07; H, 3.18; N, 5.52%. IR (cm −1 ): 3590 w, 3498w, 1596s, 1564s, 1492w, 1401s, 1257w, 1212w, 1160w, 1095w, 1062w, 1036w, 1010w, 919w, 847w, 808w, 704m, 658w, 625w, 560w.Single-Crystal X-ray Diﬀraction. Single-crystal X-ray data of 1− 4 were collected on a Bruker Smart CCD diﬀractometer (λ = 0.71073 Å, graphite-monochromated Mo Kα radiation). The SADABS program was applied for semiempirical absorption corrections. | [] | [] | ["Co( H 3 dppa) 3 "] | [] | [] | ["H 2 cpna--NaN"] | [] | [] | []
ejic.200801155 | Synthesis of 3b: Reaction of 2b (107 mg, 0.49 mmol) with [Pd 2 (dba) 3 ] (222 mg, 0.24 mmol) in DMSO (5 mL) according to the general procedure gave 3b (89 mg, 56%). An analytically pure sample was obtained by recrystallization from DMF/Et 2 O.1 H NMR (400 MHz, CD 2 Cl 2 , 253 K): δ = 8.67–8.62 (m, 2 H, H 6 pyr ), 7.41 (m, A. Poulain, A. Neels, M. Albrecht FULL PAPER 2H,H 4 pyr ), 6.94–6.90 (m, 2 H, H 5 pyr ), 4.48 (dd, 2 J H,H = 15.9, 4 J H,H = 3.5 Hz, 1 H, low-field CH 2 of isomer A), 4.43 (dd, 2 J H,H = 13.1, 4 J H,H = 4.8 Hz, 1 H, low-field CH 2 of isomer B), 4.08 (d, 2 J H,H = 13.1 Hz, 1 H, high-field CH 2 of isomer B), 3.52 (d, 2 J H,H = 15.9 Hz, 1 H, high-field CH 2 of isomer A), 2.95, 2.94, 2.41, 2.40 (4⫻ s, 6 H, CH 3 of isomers A and B) ppm. | [] | [] | ["3b"] | ["2b--107 mg, 0.49 mmol", "[Pd 2 (dba) 3 ]--222 mg, 0.24 mmol"] | [] | [] | [] | [] | ["DMSO--5 mL", "DMF/Et 2 O--recrystallization"]
chem.200305602 | General procedure for the preparation of titanium(iv) complexes: Ligand (3 equiv), M 2 CO 3 (M= Li, Na, K, 2 equiv), and [TiO(acac) 2 ] (1 equiv) were dissolved in DMF under argon. The orange mixture was stirred overnight and volatiles were removed in vacuum to obtain an orange-red material.Complex Li 4 [(3) 3 Ti 2 ]: Yield: 92% of a red solid; 1 H NMR ([D 6 ]DMSO): d = 8.69 (s, 6H), 7.57 (d, J = 7.4 Hz, 12 H), 7.19 (d, J = 7.4 Hz, 12 H), 7.04 (d, J = 7.1 Hz, 6H), 6.41 (pseudo t, J = 7.1 Hz, 6H), 6.21 ppm (d, J = 7.1 Hz, 6 H); IR (KBr): n˜ = 3367, 3054, 2929, 2887, 1665, 1590, 1491, 1446, 1251, 740, 628 cm 1 ; MS (pos. FAB, 3-NBA): m/z: 1379 [MLi+2H] + , 1385 [M+H] + ; elemental analysis calcd (%) for C 78 H 48 N 6 Li 4 O 12 Ti 2 ¥ 5H 2 O¥4DMF: C 61.17, H 4.90, N 7.93; found: C 61.10, H 5.27, N 8.55. | [] | [] | [] | ["Li 4 [(3) 3 Ti 2 ]--92% of a red solid"] | [] | ["Ligand--3 equiv"] | [] | [] | ["DMF--under argon"]
j.ica.2019.119334 | SYNTHESIS OF [Zn(L) 0.5 (bpz)·2H 2 O] n (1) The mixture of ligand H 4 L (0.05 mmol, 0.027 g),bpz (0.05 mmol, 0.010 g), Zn(NO 3 ) 2 ·6H 2 O (0.15 mmol, 0.044 g) and 6 mL of acetonitrile/H 2 O (v/v=1:1) was stirred for ~30 min and then transferred and sealed in a 25 mL Teflon-lined reactor and then heated to 120 °C for 72 h. After this, the reaction mixture was cooled upto room temperature with cooling rate of 5 °C/h. Colorless block type single crystals were obtained in 61 %yield based on zinc. IR: 3422 (v); 2882 (m); 1673 (vs); 1535 (v); 1442 (vs); 1288 (m); 1195 (m); 1028 (v); 789 (m). Anal. calc. for 1: C:57.21; H: 4.48;N: 10.68; Found: C: 57.14; H:4.45; N:10.63. | [] | [] | ["[Zn(L) 0.5 (bpz)·2H 2 O] n", "1"] | ["Zn(NO 3 ) 2 \n6H 2 O--0.15 mmol, 0.044 g"] | [] | ["H 4 L--0.05 mmol, 0.027 g", "bpz--0.05 mmol, 0.010 g"] | ["120 °C"] | ["72 h"] | ["acetonitrile/H 2 O--6 mL"]
c1ce05683b | 2.2.4. [Ag 2 (dmt) 2 (adip)] n (4). Synthesis of 4 was similar to that of 1, but with H 2 adip (73 mg, 0.5 mmol) instead of H 2 suc.Colorless crystals of 4 were obtained in 51% yield based on AgNO 3 . Elemental analysis: Anal. Calc. for AgC 7 H 11 N 5 O 2 :C 27.56, H 3.63, N 22.96%. Found: C 28.01, H. 3.39, N 22.67%.Selected IR peaks (cm 1 ): 3432 (s), 3328 (s), 3135 (s), 2927 (m), 1660 (s), 1578 (s), 1474 (w), 1408 (m), 1334 (m), 1022 (w), 807 (m). | [] | [] | ["[Ag 2 (dmt) 2 (adip)] n", "AgC 7 H 11 N 5 O 2"] | [] | [] | ["H 2 adip--73 mg, 0.5 mmol"] | [] | [] | []
ejic.200400556 | Yield: 0.51 g (74%, based on nickel). Dark purple crystals of 3 were isolated by following the procedure detailed above for 1 but using cobalt() acetate tetrahydrate (0.30 g) and nickel() acetate tetrahydrate (0.50 g) instead of the cobalt() salt. Yield: 0.57 g (70%, based on cobalt). Analyses for 1, 2 and 3: 1: C 4 H 8 CoO 7 (227.03): calcd. Co 25.96, C 21.16, H 3.55; found Co 25.47, C 21.45, H 3.38. Main IR features (KBr disk): ν ˜ ⫽ 3514.4 m, 3432.9 m, 2807.4 w, 1617.5 s, 1577.7 s, 1546.6 s, 1434.8 s, 1398.7 s, 1321.4 w, 1291.0 s, 1260.9 w, 1208.5 w, 1088.1 m, 1038.0 m, 806.2 m, 669.2 m, 609.5 m, 583.1 m, 545.8 m, 331.0 w cm ⫺1 . | [] | [] | ["3"] | ["cobalt() acetate tetrahydrate--0.30 g", "nickel() acetate tetrahydrate--0.50 g"] | [] | [] | [] | [] | []
c5dt00249d | Synthesis of compounds 3-6 A similar process was employed to prepare Eu 3+ -doped compound 2 by adding a certain amount of Eu(NO 3 ) 3 ·6H 2 O. In a typical doping experiment, the total molar amounts of Eu 3+ and Tb 3+ were kept the same as that for procedure 2 and the doped Eu 3+ molar amounts equal to 0.75, 0.5, 0.25 and 0.076 with respect to the total molar amounts. Yield: 59%, 61%, 58%, and 50% based on H 3 bpt for 3-6, respectively.Elemental analysis found (calcd) for C 81 H 99 N 7 O 42 Eu 3 Tb (%): C 39.59, H 4.03 ,N 3.99; found C 39.61, H 4.05, N 3.89. C 81 H 99 N 7 O 42 Eu 2 Tb 2 ( % ): C 39.48, H 4.02, N 3.98; found C 39.52, H 3.99, N 4.01. C 81 H 99 N 7 O 42 EuTb 3 ( % ): C 39.33, H 4.01, N 3.97; found C 39.21 , H 3.98, N 3.99. | [] | [] | ["compound 3", "compound 4", "compound 5", "compound 6", "C 81 H 99 N 7 O 42 Eu 3 Tb", "C 81 H 99 N 7 O 42 Eu 2 Tb 2", "C 81 H 99 N 7 O 42 EuTb 3"] | ["Eu(NO 3 ) 3 ·6H 2 O--not specified"] | ["Tb 3+--not specified"] | ["H 3 bpt--not specified"] | [] | [] | []
cg050578q | [{µ-1,2-C 6 H 4 (NHC(O)-3-C 5 H 4 N) 2 }(AgPF 6 )] n , 4d. This was prepared similarly in THF from AgPF 6 (0.0505 g, 0.200 mmol) and 2 (0.0636 g, 0.200 mmol). Yield 0.0814 g, 72%. | [] | [] | ["{µ-1,2-C 6 H 4 (NHC(O)-3-C 5 H 4 N) 2 }(AgPF 6 )] n"] | ["AgPF 6--0.0505 g, 0.200 mmol"] | [] | [] | [] | [] | ["THF--NaN"]
cg301628q | Complex 2b: Yield 0.083 g (69.23%). Mp > 300 °C. Anal. Calcd for C 22 H 16 N 4 O 3 Ni·H 2 O: C, 57.31; H, 3.93; N, 12.15. Found: C, 57.58; H, 4.06; N, 12.16. IR (KBr): ν (cm −1 ) = 3430w, 3266w, 3058w (OH− NH), 1606vs (CO), 1562s + 1527m (CN), 1380s (C−O phenolic ), 1303m (C−N), 1174w (C−O enolic ). MS−ESI: m/z (%) = 387 (7) [(H 3 L)+H] + , 443 (13) [Ni(H 2 L)] + , 829 (100) [Ni(H 2 L) 2 +H] + , 885 (10) [{Ni(H 2 L)} 2 +H] + , 1215 (12) [Ni(H 2 L) 3 + 2H] + , 1273 (1) [Ni 2 (H 2 L) 3 ] + , 1602 (2) [{Ni(H 2 L) 4 } + 3H] + . | [] | [] | ["C 22 H 16 N 4 O 3 Ni·H 2 O"] | [] | [] | [] | [] | [] | []
ic503004j | [Ni(bipy) 3 ][(UO 2 ) 4 (O) 2 (L) 3 ]·3H 2 O(7). LH 2 (11 mg, 0.05 mmol), UO 2 (NO 3 ) 2 ·6H 2 O (25 mg, 0.05 mmol), Ni(NO 3 ) 2 ·6H 2 O (15 mg, 0.05 mmol), bipy (8 mg, 0.05 mmol), acetonitrile (0.3 mL), and demineralized water (0.8 mL) were placed in a 10 mL tightly closed glass vessel and heated at 140 °C under autogenous pressure, giving orange crystals of complex 7 within two weeks (13 mg, 44% yield based on uranium). Anal. Calcd for C 66 H 72 N 6 NiO 25 U 4 : C, 33.59; H, 3.07; N, 3.56. Found: C, 33.21; H, 3.04; N, 3.89%. | [] | [] | ["[Ni(bipy) 3 ][(UO 2 ) 4 (O) 2 (L) 3 ]·3H 2 O", "C 66 H 72 N 6 NiO 25 U 4"] | ["UO 2 (NO 3 ) 2 \n·6H 2 O--25 mg, 0.05 mmol", "Ni(NO 3 ) 2 \n·6H 2 O--15 mg, 0.05 mmol"] | [] | ["LH 2--11 mg, 0.05 mmol", "bipy--8 mg, 0.05 mmol"] | ["140 °C"] | ["two weeks"] | ["acetonitrile--0.3 mL", "demineralized water--0.8 mL"]
c2cc33023g | The ligand H 2 thipc was synthesized according to the literature.25 Solvothermal reactions of H 2 thipc and Cd(NO 3 ) 2 4H 2 Oin DMF and water at 85 1C for 4 days gave colorless blockshaped crystals of JUC-110. Single-crystal X-ray diﬀraction studies reveal that JUC-110 crystallizes in tetragonal space group P42 1 2 and is composed of 2D coordination networks. | [] | [] | ["JUC-110"] | ["Cd(NO 3 ) 2 4H 2 O--NaN"] | [] | ["H 2 thipc--NaN"] | ["85 \n1C"] | ["4 days"] | ["DMF and water--NaN"]
acs.jmedchem.8b01031 | 37 (CH, C 14 ), 137.83 (CH, C 3 ), 134.27 (CH, C 2 ), 119.60 (C q , C 4 ), 66.60 (2CH 2 , C 21 , C 23 ), 66.48 (CH 2 , C 7 ), 59.73 (2CH 2 , C 9 , C 13 ). 5-(morpholinomethyl)pyridine-2-carboxaldehyde 4-phenylthiosemicarbazone (HL 5 ). 5(morpholinomethyl)pyridine-2-carboxaldehyde (0.29 g, 1.41 mmol) and 4-phenyl-3-thiosemicarbazide (0.24 g, 1.41 mmol) were dissolved in EtOH (5 mL) and stirred in a Shlenk tube at 78 °C for 3 h until the solution became clear. Then the reaction mixture was allowed to stand at 4 °C for 12 h. The yellow crystalline precipitate was filtered off, washed with cold EtOH and dried in vacuo. Yield: 0.32 g. 1 H NMR (500 MHz, DMSO) δ 12.02 (s, 1H, NH 16 ), 10.24 (s, 1H, NH 18 ), 8.52 (s, 1H, H 6 ), 8.41 (d, J = 8.1 Hz, 1H, H 3 ), 8.21 (s, 1H, H 14 ), 7.78 (d, J = 10.1 Hz, 1H, H 4 ), 7.56 (d, J = 8.6 Hz, 2H, H 21 , H 25 ), 7.40 (t, J = 7.9 Hz, 2H, H 22 , H 24 ), 7.24 (t, J = 7.4 Hz, 1H, H 23 ), 3.59 (s, 4H, H 10 , H 12 ), 3.54 (s, 2H, H 7 ), 2.38 (s, 4H, H 9 , H 13 ). | ["4 \nC"] | ["12 h"] | ["5-(morpholinomethyl)pyridine-2-carboxaldehyde 4-phenylthiosemicarbazone", "HL 5"] | [] | [] | ["5(morpholinomethyl)pyridine-2-carboxaldehyde--0.29 g, 1.41 mmol", "4-phenyl-3-thiosemicarbazide--0.24 g, 1.41 mmol"] | ["78 \nC"] | ["3 h"] | ["EtOH--5 mL"]
00958972.2017.1403595 | 2.3.3. Synthesis of [Cu 4 Br(hmt) 3 ] n (3). A mixture of Hhmt (87.7 mg, 0.6 mmol), CuBr 2 (134.1 mg, 0.6 mmol), water (5 mL) and methanol (5 mL) was stirred for 30 min in air, then transferred and sealed in a 23 mL Teflon-lined stainless-steel vessel, which was heated at 120 °C for 72 h, and then slowly cooled to room temperature at 10 °C/h. Gray white block crystals of 3 were obtained. Yield: 0.9737 g (40%). Elemental analysis for C 9 H 15 BrCu 4 N 12 O 3 S 3 : Calcd (%): C, 14.03; H, 1.95; N, 21.83. Found (%): C, 14.63; H, 2.13; N, 21.67. IR (KBr, cm −1 ): 3402w, 2940w, 2374w, 1627w, 1435w, 1388w, 1289s, 1193s, 1122m, 1046m, 861w, 678w. | ["room temperature"] | [] | ["[Cu 4 Br(hmt) 3 ] n"] | ["CuBr 2--134.1 mg, 0.6 mmol"] | [] | ["Hhmt--87.7 mg, 0.6 mmol"] | ["120 \nC"] | ["72 h"] | ["water--5 mL", "methanol--5 mL"]
ejic.200400701 | C 14 H 11 CoN 3 O 5 (360.19): calcd. C 46.69, H 3.08, N 11.67; found C 46.78, H 3.01, N 11.64.Synthesis of [Ni(dpa)(C 4 O 4 )(H 2 O)] (2): Reaction of NiCl 2 ·6H 2 O (0.0241 g, 0.1 mmol), H 2 C 4 O 4 (0.0115 g, 0.1 mmol), dpa (0.0352 g, 0.2 mmol), and deionized water (6 mL) in a molar ratio of 1:1:2:3333 at 180 °C for three days produced light-blue, columnlike crystals of 2 in a yield of 0.0194 g (53.9%) based on Ni II .The final pH value was 2.82. IR (KBr): ν ˜ = 3319 (w), 3206 (w), 3143 (w), 3043 (w), 1652 (s), 1601 (s), 1580 (s), 1541 (vs), 1486 (vs, broad), 1434 (vs), 1381 (s), 1276 (m), 1236 (m), 1166 (m), 1160 (s), 1081 (m), 1047 (m), 1015 (m), 900 (m), 851 (m), 789 (m), 763 (m), 648 (w) cm –1 .C 14 H 11 N 3 NiO 5 (359.97): calcd. C 46.72, H 3.08, N 11.67; found C 46.87, H 2.92, N 11.76. | [] | [] | ["[Ni(dpa)(C 4 O 4 )(H 2 O)]", "C 14 H 11 N 3 NiO 5"] | ["NiCl 2 \n6H 2 O--0.0241 g, 0.1 mmol"] | [] | ["H 2 C 4 O 4--0.0115 g, 0.1 mmol", "dpa--0.0352 g, 0.2 mmol"] | ["180 °C"] | ["three days"] | ["deionized water--6 mL"]
ic026264z | {[Ni(H 2 O)(Medpt)] 2 (µ-Cu(OHpba))}(ClO 4 ) 2 ‚3H 2 O (3). The complex was prepared in the same way as 1, using Medpt and Na 2 [Cu(OHpba)]‚3H 2 O instead of dpt and Na 2 [Cu(opba)]‚3H 2 O, but all our efforts to grow single crystals failed. Anal. Calcd for C 21 H 52 Cl 2 Cu 1 N 8 Ni 2 O 17 : C, 26.81; H, 5.57; N, 11.9. Found: C, 26.6; H, 5.4; N, 11.7. | [] | [] | ["{[Ni(H 2 O)(Medpt)] 2 (µ-Cu(OHpba))}(ClO 4 ) 2 ‚3H 2 O", "C 21 H 52 Cl 2 Cu 1 N 8 Ni 2 O 17"] | ["Ni(H 2 O)--NaN", "Na 2 [Cu(OHpba)]‚3H 2 O--NaN"] | [] | ["Medpt--NaN"] | [] | [] | []
1521-3765(20020503)8:9<2026::aid-chem2026>3.0.co;2-8 | Method C: ™Normal solvent mixture∫: The metal salt (ca. 0.10 mmol) was dissolved in a mixture of MeOH/halogenated solvent (1:1) (10 mL) and carefully added dropwise into a solution of L ¥ hydrate (ca. 0.15 mmol) in the same pre-mixed solvent mixture (10 mL), resulting first in a clear solution and then microcrystalline solid within hours.Method D: A halogenated solvent (4 mL) was placed in the central segment of a U-tube. This halogenated buffer separates metal nitrate and ligand (each ca. 0.01 mmol) in MeOH (2 mL). The product crystallises in the central portion of the U-tube over a period of weeks. | [] | [] | [] | [] | [] | ["L ¥ hydrate--ca. 0.15 mmol"] | [] | [] | ["MeOH/halogenated solvent--1:1, 10 mL", "halogenated solvent--4 mL", "MeOH--2 mL"]
j.jssc.2018.12.047 | MARK 2.2. Syntheses of complexes 1–4 2.2.1. Synthesis of [Ni(HDNA)(bibp)(H 2 O)] n (1) A mixture of H 3 DNA (0.0075 mmol, 2.2 mg), bibp (0.0075 mmol, 2.9 mg), NiCl 2 ·6H 2 O (0.015 mmol, 3.6 mg), and 1 mL DMF/EtOH/ H 2 O (v/v/v=1/1/2) was added to a hard glass tube, pumped into a near-vacuum, heated at 90 °C for 3 days and then cooled to room temperature slowly. After washing with mother liquor and ethanol three times alternately, green block crystals of 1 were obtained with the yield of 42% (based on H 3 DNA). Anal. (%) calcd. for C 40 H 27 N 5 NiO 7 :C, 64.20; H, 3.64; N, 9.36. Found: C, 64.36; H, 3.67; N, 9.34. IR (KBr pellet, cm −1 ): 3370 (m), 1656 (s), 1614 (s), 1560 (s), 1441 (m), 1369 (s), 1254 (m), 1129 (w), 1069 (m), 937 (w), 835 (w), 734 (w), 650 (m).2.2.2. Synthesis of [Co(HDNA)(bibp)] n (2) and {[Co(HDNA)(bibp)]· H 2 O} n (3) A mixture of H 3 DNA (0.0075 mmol, 2.2 mg), bibp (0.0075 mmol, 2.9 mg) and Co(NO 3 ) 2 ·6H 2 O (0.015 mmol, 4.4 mg) was dissolved in the mixed solution of DMA/MeOH/H 2 O (1 mL, v/v/v=1/1/2). Then, the mixture was added to a hard glass tube, pumped into a near-vacuum, heated at 110 °C for a constant temperature reaction of 3 days and cooled to room temperature slowly. After washing, pink block crystals of 2 as well as the purple block crystals of 3 were obtained with the yield of 26% for 2%, and 31% for 3 (based on H 3 DNA). Anal. (%) calcd. | [] | [] | ["[Ni(HDNA)(bibp)(H 2 O)] n", "C 40 H 27 N 5 NiO 7"] | ["NiCl 2 \n6H 2 O--0.015 mmol, 3.6 mg"] | [] | ["H 3 DNA--0.0075 mmol, 2.2 mg", "bibp--0.0075 mmol, 2.9 mg"] | ["90 °C"] | ["3 days"] | ["DMF/EtOH/ H 2 O--1 mL"]
s2053229614015137 | After 1 d, colourless crystals of (I) were obtained from this solution by slow diffusion of Et 2 O (yield 48%). IR (KBr pellet,  max ,cm 1 ): 3252 (br), 2943 (s), 2878 (s), 1557 (m), 1414 (m), 1004 (st), 877 (m), 658 (m), 606 (m). Magnetic susceptibility measurements on powdered crystals were carried out using a Quantum Design SQUID magnetometer at 2 K under an applied ﬁeld H of 50000 to 50000 Oe, and in the temperature range 2–300 K at H = 1000 Oe. Correction for the diamagnetic contribution of the constituent atoms was applied using Pascal’s constants. | [] | [] | ["(I)"] | [] | [] | [] | [] | ["1 d"] | ["Et 2 O--NaN"]
j.ica.2009.07.030 | 2.4. Synthesis of [Ag( l 2 -SC 3 H 6 N 2 )Br] n (3) As compound 1 was obtained, the mother liquor was removed by ﬁltration, and placed in a beaker for 1 month at room temperature, colorless block crystals of 3 were collected then. The crystals were collected by ﬁltration and dried at room temperature (Yield: 28% on the basis of silver). Anal. Calc. for C 3 H 6 AgN 2 SBr: C, 12.43; N, 9.66; H, 2.09. Found: C, 12.05; N, 9.81; H, 2.14%. FT-IR (KBr, cm 1 ): t (C–S) 1045s, t (N–H) 3243m, t (C–N) 1516m. | [] | ["1 month"] | ["[Ag( l 2 -SC 3 H 6 N 2 )Br] n", "3", "C 3 H 6 AgN 2 SBr"] | [] | [] | [] | [] | [] | []
ic000989q | Found: C, 29.6; H, 3.7; La, 23.1.{Eu[µ-(CH 3 C 4 O 3 ) 3 ][(H 2 O) 2 ]} n (3). Fifty milliliters of an ethanolic solution of methylsquarate (0.10 g, 8.92 × 10 -4 mol) was added to an equal volume of an equimolar solution of Eu(NO 3 ) 3 ‚5H 2 O (0.40 g, 8.92 × 10 -4 mol) in the same solvent. The mixture was then filtered and left to evaporate slowly at room temperature until crystallization was complete.{Eu[µ-(CH 3 C 4 O 3 ) 3 ][(H 2 O) 2 ]} n : colorless plates. Yield: 0.042 g, 18% † .11 Anal. Calcd for C 15 H 13 EuO 11 : C, 34.6; H, 2.5; Eu, 29.2. | [] | [] | ["Eu[µ-(CH 3 C 4 O 3 ) 3 ][(H 2 O) 2 ] n"] | ["Eu(NO 3 ) 3 ‚5H 2 O--0.40 g, 8.92 × 10 -4 mol"] | [] | ["methylsquarate--0.10 g, 8.92 × 10 -4 mol"] | [] | [] | ["ethanolic solution--50 mL"]
j.ica.2013.05.013 | two weeks in a yield of 71% (20.7 mg, based on L 223 ). Anal. Calc for C 19 H 12.5 CdN 9 ClO 4.25 (2): C, 39.16; H, 2.16; N, 21.63. Found: C, 39.54; H, 2.41; N, 22.01%. IR (cm 1 ): 3446b, 3068w, 2324m, 2251m, 2171vs, 1592m, 1482m, 1464s, 1373w, 1293w, 1252w, 1203w, 1102s, 1061m, 1004w, 791w, 738w, 703w, 622m, 514w. | [] | [] | ["C 19 H 12.5 CdN 9 ClO 4.25 (2)"] | [] | [] | [] | [] | ["two weeks"] | []
j.poly.2013.09.025 | 2.4. Synthesis of [Mn 2 (L) 2 (NCS) 2 ] n (2a) Complex 2a was synthesized by similar procedure to complex 1.The isonicotinhydrazide ligand, HL, (0.302 g, 1.0 mmol), MnCl 24H 2 O (0.22 g, 1.1 mmol) and KSCN (0.19 g, 2 mmol) were reacted in a branched tube and methanol was used as solvent. After a week, red crystals of complex 2a were deposited in the cooler arm, which were ﬁltered off and air dried. Yield: 68% (0.28 g). Anal. Calc. for C 38 H 26 Mn 2 N 10 O 2 S 2 (MW = 828.68): C, 55.08; H, 3.16; N, 16.90; Mn, 13.26. Found: C, 55.11; H, 3.17; N, 16.85; Mn, 13.30%. FT-IR (KBr, cm 1 ): 3070 (w), 2071 (vs NCS  ), 1614 (m), 1602 (m), 1581 (m), 1564 (s), 1498 (s), 1488 (s), 1456 (s), 1443 (m), 1413 (w), 1366 (s), 1310 (w), 1161 (w), 1147 (w), 1065 (s), 1010 (w), 915 Scheme 2. Syntheses of complexes 1, 2a and 2b. | [] | [] | ["[Mn 2 (L) 2 (NCS) 2 ] n", "C 38 H 26 Mn 2 N 10 O 2 S 2"] | ["MnCl 24H 2 O--0.22 g, 1.1 mmol"] | [] | ["HL--0.302 g, 1.0 mmol", "KSCN--0.19 g, 2 mmol"] | [] | ["a week"] | ["methanol--not specified"]
ic049786i | Preparation of [Ag 3 (C 6 H 15 N 3 ) 2 ]F 3 ‚6H 2 O (2). Silver fluoride (25 mg, 0.19 mmol) in methanol (2 mL) was added dropwise to a methanolic solution of cis,cis-1,3,5-triaminocyclohexane (50 mg, 0.39 mmol) and stirred at room temperature for 1 h. The resulting light suspension was filtered, and the clear, colorless solution yielded small platelike, colorless crystals suitable for diffraction by diffusion with diethyl ether. Yield 80 mg (0.11 mmol, 56%). | [] | [] | ["[Ag 3 (C 6 H 15 N 3 ) 2 ]F 3 ‚6H 2 O", "2"] | ["Silver fluoride--25 mg, 0.19 mmol"] | [] | ["cis,cis-1,3,5-triaminocyclohexane--50 mg, 0.39 mmol"] | ["room temperature"] | ["1 h"] | ["methanol--2 mL"]
ic102441b | Found (%): C, 46.37; H, 2.61.1 H NMR (CDCl 3 , 300 MHz): δ/ppm 8.88 (dd, 3 J HH = 9 Hz, 3 J HP = 1 Hz, 2H, H 5,10 of pyrene ring), 8.15 (dd, 3 J HH = 9 Hz, 4 J HP = 1 Hz, 2H, H 2,7 of pyrene ring), 8.10 (d, J = 9 Hz, 2H, H 4,9 of pyrene ring), 7.687.47 (m, 22H, unresolved). | [] | [] | [] | [] | [] | [] | [] | [] | []
b808496c | Synthesis of [Zn(HPO 4 )(Hpytz)] (1). To a solution of Zn(OAc) 2 $4H 2 O (0.1039 g, 0.4 mmol) and NaN 3 (0.0668 g, 1.0 mmol) in H 2 O (13 ml) were added 4-cyanopyridine (0.1042 g, 1.0 mmol) and H 3 PO 4 (0.3068 g, 85 wt%) and the solution stirred for 5 min. The mixture (pH z 1.45) was sealed in a 23 cm 3 Parr bomb and heated to 160  C over a 24 h period. The temperature was kept at 160  C for 4 d and cooled to room temperature at the rate of 0.1  C min 1 . Colourless crystals of 1 were obtained.Yield: 68.2% (0.0842 g). Anal. Calc. For C 6 H 6 N 5 O 4 PZn: C, 23.51, H, 1.97, N, 22.85%. Found: C, 23.48, H, 1.95, N, 22.75%. | ["room temperature"] | ["4 d"] | ["[Zn(HPO 4 )(Hpytz)]", "C 6 H 6 N 5 O 4 PZn"] | ["Zn(OAc) 2 $4H 2 O--0.1039 g, 0.4 mmol"] | ["NaN 3--0.0668 g, 1.0 mmol"] | ["4-cyanopyridine--0.1042 g, 1.0 mmol", "H 3 PO 4--0.3068 g, 85 wt%"] | ["160 \nC"] | ["24 h"] | ["H 2 O--13 ml"]
s10904-012-9738-0 | 2.2 Preparation of [Hg 2 (l-L1)(l-I) 2 I 3 ] n (1) Isolate single crystals of this compound was prepared by the branch tube [24] method: mercury(II) iodide (0.90 g, 2 mmol) was placed in one arm of a branched tube and L1 (0.23 g, 1 mmol) in the other. Methanol was then carefully added to ﬁll both arms, the tube sealed and the ligandcontaining arm immersed in a bath at 60 °C, while the other was left at ambient temperature. After 8 days, crystals (m.p. 218 °C) suitable for an X-ray structure determination had deposited in the arm at ambient temperature.They were then ﬁltered off, washed with acetone and ether, and air dried. Yield: 66 %.Product 1: m.p. = 218 °C. Analysis: found; C: 12.70, H: 0.90, N: 5.00 %. calcd. for C 12 H 10 Hg 2 I 4 N 4 O: C: 12.70, H: 0.89, N: 4.94 %.IR (selected bands; in cm -1 ): 655 (m, C–H), 1443 (s, C=N imine ), 1475 (m), 1510 (m), 1568 (s, C=C aromatic and C=N aromatic ), 1640 (vs, C=O), 3045 (w, C–H aromatic )[30]. | [] | [] | ["Hg 2 (l-L1)(l-I) 2 I 3"] | ["mercury(II) iodide--0.90 g, 2 mmol"] | [] | ["L1--0.23 g, 1 mmol"] | ["ambient temperature and 60 \nC"] | ["8 days"] | ["methanol--not specified"]
s0020-1693(99)00010-9 | Compound 1 was synthesized in the same manner described above but using copper(II) triﬂate in MeOH and adding triethylorthoformate. The compound separated after ca. 1 month at room temperature as a crystalline product. Yield 87%.Anal. for Cu(4ap) 2 (HCO 2 ) 2 : Found: C, 42.12; H, 4.05; N, 16.18; Cu, 18.30. Calc.: C, 42.17; H, 4.13; N, 16.39; Cu, 18.59%. Cu(4ap) 4 (CF 3 SO 3 ) 2 (MeOH) 1 : Found: C, 34.96; H, 3.69; N, 14.03; Cu, 7.93. Calc.: C, 35.87; H, 3.66; N, 14.55; Cu, 8.25%. Cu(4ap) 4 (ClO 4 ) 2 (MeOH) 1 : Found: C, 37.42; H, 4.05; N, 16.57; Cu, 9.25.Calc.: C, 37.59; H, 4.21; N, 16.70; Cu, 9.47%.2 .2 . Physical measurements C, H, N and Cu determinations were performed by the Microanalytical Laboratory of University College, Dublin, Ireland.UV– Vis spectra were obtained on a Perkin-Elmer Lambda 900 spectrophotometer using the diffuse reﬂectance technique, with MgO as a reference. X-band powder EPR spectra were obtained on a Jeol RE2x electron spin resonance spectrometer using DPPH (g= 2.0036) as a standard.FT-IR spectra were obtained on a Perkin-Elmer Paragon 1000 FT-IR spectrophotometer as KBr disks or as Nujol mulls between KBr disks (4000–300 cm −1 ).Magnetic susceptibilities were measured in the temperature range of 20–300 K with a Manics DSM-8 susceptometer. Data were corrected for magnetization of the sample holder and for diamagnetic contributions, which were estimated from the Pascal constants [15]. | [] | [] | ["Cu(4ap) 2 (HCO 2 ) 2", "Cu(4ap) 4 (CF 3 SO 3 ) 2 (MeOH) 1", "Cu(4ap) 4 (ClO 4 ) 2 (MeOH) 1"] | ["copper(II) triﬂate--NaN"] | [] | ["triethylorthoformate--NaN"] | ["room temperature"] | ["ca. 1 month"] | ["MeOH--NaN"]
b204047f | [Li 2 (p-tolylform) 2 THF 3 ]ⴢ2THF, 2. p-Tolylform (0.73 g, 3.25 mmol) was dissolved in THF. The solution was cooled to 0 ⬚C and LiBu n (2 ml, 3.2 mmol, 1.6 M in hexanes) was added dropwise providing a clear, yellow solution. The solvent was removed in vacuo until an oily residue remained. This was then cooled to ⫺15 ⬚C upon which clear orange crystals were produced, 1.01 g (77%), mp >132 ⬚C (dec.). 1 H NMR (C 6 D 6 , δ/ppm, uncorrected) 1.12 (m, 10H, CH 2 ), 2.17 (s, 6H, CH 3 ), 3.29 (m, 10H, CH 2 O), 6.93, 7.05, 7.10 (m, 8H, aromatics), 8.89 (s, 1H, CH). 13 C NMR (C 6 D 6 , δ/ppm) 21.0, 25.5, 68.2, 116.5, 121.1, 128.6, 130.0, 130.1. IR (Nujol, NaCl plates) 2360(m), 2342(w), 1670(w), 1603(w), 1548(s), 1500(s), 1325(s), 1219(m), 1203(m), 1180(m), 1111(w), 1045(m), 997(w), 919(w), 891(w), 818(s) cm ⫺1 . | [] | [] | ["Li 2 (p-tolylform) 2 THF 3 "] | ["LiBu n --2 ml, 3.2 mmol, 1.6 M in hexanes"] | [] | ["p-Tolylform--0.73 g, 3.25 mmol"] | [] | [] | ["THF--3 ml"]
s11224-007-9179-5 | ethanol. FT-IR (KBr, cm –1 ) for 1: 3089(w), 1600(vs), 1573(s), 1529(vs), 1490(m), 1417(m), 1324(vs), 1259(s), 829(m), 771(m), 751(m). Anal. Calcd. for 1: C, 20.87; H, 0.70; N, 14.61; Found: C, 20.80; H, 0.76; N, 14.71; The blue block-like crystals of Cu(4DNPOH) 2 (H 2 O) 4 , 2, prepared by the procedure described in the literature [13], were grown from its aqueous solution by solvent evolution method. FT-IR (KBr, cm –1 ) for 2: 3577(vs), 3428(vs), 3125(s), 1663(vs), 1569(vs), 1471(s), 1347(vs), 1259(vs), 997(m), 911 m, 843(m), 797(m). Anal. Calcd. for 2:C, 22.42; H, 2.26; N, 15.69; Found: C, 22.40; H, 2.31; N, 15.60. | [] | [] | ["Cu(4DNPOH) 2 (H 2 O) 4"] | [] | [] | [] | [] | [] | ["aqueous solution--NaN"]
j.jssc.2010.11.011 | 2.5. Syntheses of the complexes The 0.1 mmol lanthanide nitrate (Ln¼ Gd, Tb, Er) was dissolved in 5 cm 3 of ethyl acetate, then the solution of 0.1 mmol ligand L I in 5cm 3 of ethyl acetate was added dropwise. The mixture was stirred at room temperature for 4 h. And then the precipitated solid complex was ﬁltered, washed with ethyl acetate, dried in vacuum over P 4 O 10 for 48 h and submitted for elemental analysis.[GdL I (NO 3 ) 3 ]  CH 3 CO 2 Et yield 67%. Anal. Calcd for C 36 H 36 N 5 O 17 Gd (%): C, 44.67; H, 3.75; N, 7.24; Found (%): C, 44.72; H, 3.64; N, 7.55.Major IR bands (KBr; cm  1 ), n (C¼ O): 1617, n 1 (NO 3  ): 1503, n 4 (NO 3  ): 1296, n 2 (NO 3  ): 1028, n 5 (NO 3  ): 815, n (C¼ O ethyl acetate): 1681.[TbL I (NO 3 ) 3 ]  CH 3 CO 2 Et yield 70%. Anal. Calcd for C 36 H 36 N 5 O 17 Tb (%): C, 44.59; H, 3.74; N, 7.22; Found (%): C, 44.89; H, 3.71; N, 7.33. Major IR bands (KBr; cm  1 ), n (C¼ O): 1618, n 1 (NO 3  ): 1504, n 4 (NO 3  ): 1297, n 2 (NO 3  ): 1028, n 5 (NO 3  ): 815, n (C¼ O ethyl acetate): 1681. | [] | ["48 h"] | ["[GdL I (NO 3 ) 3 ]  CH 3 CO 2 Et", "[TbL I (NO 3 ) 3 ]  CH 3 CO 2 Et"] | ["lanthanide nitrate (Ln¼ Gd, Tb, Er)--0.1 mmol"] | [] | ["ligand L I--0.1 mmol"] | ["room temperature"] | ["4 h"] | ["ethyl acetate--5 cm 3"]
c1dt11435b | Elemental analysis (%): calc. for C 14 H 12 N 6 S 2 Cu (5): C 42.90, H 3.09, N 21.44; found: C 42.85, H 3.04, N 21.38; Selected IR frequencies (KBr disk, cm -1 ): 3079(w), 3051(w), 3005(w), 2934(w), 2062(vs), 2032(vs), 2012(s), 1593(m), 1477(m), 1442(w), 1358(m), 1337(w), 1288(w), 1233(m), 1202(w), 1153(w), 1102(w), 1018(w), 993(w), 979(w), 958(w), 780(s), 764(m), 660(w), 645(w), 499(m), 413(m); Electronic absorption spectrum in DMF, l max /nm (e/M -1 cm -1 )): 668 (546), 333 (17240).Synthesis safety note Transition-metal perchlorates should be handled cautiously as these are hazardous and explosive upon heating. No explosion event was encountered in the present study. | [] | [] | ["C 14 H 12 N 6 S 2 Cu (5)"] | [] | [] | [] | [] | [] | []
ic0482990 | Synthesis of [Ag(L3)] 2 ‚2CF 3 SO 3 (6). An acetone solution (2 mL) of L3 (20.0 mg, 0.065 mmol) was added to a solution of AgCF 3 SO 3 (16.7 mg, 0.065 mmol) in 1 mL of acetone at room temperature. The pale yellow solution was reduced in volume, and diethyl ether was added to precipitate product as a pale yellow powder (92% yield). Pale yellow crystals of 6 suitable for X-ray diffraction studies were grown from the slow diffusion of diethyl ether into a concentrated solution of complex in nitromethane.1 H NMR (300 MHz, CD 3 OD): δ 8.79 (d, 2H), 8.75 (d, 2H), 8.07 (t, 2H), 7.86 (t, 2H), 7.75 (d, 2H), 7.60 (t, 2H), 7.45 (t, 2H), 7.39 (d, 2H), 7.09 (d, 2H), 6.70 (d, 2H), 5.16 (s, 2H), 4.37 (s, 2H). Anal. | [] | [] | ["[Ag(L3)] 2 \n2CF 3 SO 3", "6"] | ["AgCF 3 SO 3--16.7 mg, 0.065 mmol"] | [] | ["L3--20.0 mg, 0.065 mmol"] | ["room temperature"] | [] | ["acetone--2 mL"]
b902674f | Synthesis of {Na[Mn 3 (pmida) 3 (H 2 O) 3 ]}ClO 4 (1). Mn(ClO 4 ) 2 · 6H 2 O (0.5485 g, 1.5 mmol), H 2 pmida (0.3363 g, 1.5 mmol) and water (5 mL) were mixed in a 25 mL Teﬂon-lined stainless autoclave and the pH value was adjusted to 3 ~ 4using2molL -1 sodium hydroxide solution. The autoclave was heated at 100 ◦ C for 3 d and then slowly cooled to room temperature. Crystals of 1 (0.2560 g, 25%) were collected, washed with water and ethanol and subsequently dried. Anal. calcd (%) for C 30 H 36 ClMn 3 N 6 NaO 19 :C 35.75, H 3.60, N 8.34. Found (%): C 35.96, H 3.76, N 8.15. n max (KBr pellet)/cm -1 : 3222 (m), 2926 (m), 2327 (w), 2013 (w), 1583 (s), 1480 (w), 1455 (m), 1440 (s), 1402 (s), 1384 (s), 1339 (w), 1311 (m), 1290 (w), 1262 (w), 1126 (s), 1098 (s), 1007 (m), 966 (w), 914 (m), 843 (w), 768 (m), 723 (m), 689 (m), 625 (m), 583 (m).Synthesis of {Na[Co 3 (pmida) 3 (H 2 O) 3 ](H 2 O)}ClO 4 (2). The preparation of 2 (0.2910 g, 28%) is similar to that of 1 using Co(ClO 4 ) 2 ·6H 2 O (0.5489 g, 1.5 mmol) instead of Mn(ClO 4 ) 2 ·6H 2 O. Anal. calcd (%) for C 30 H 38 ClCo 3 N 6 NaO 20 :C 34.72, H 3.69, N 8.10. Found (%): C 34.56, H 3.93, N 8.31. n max (KBr pellet)/cm -1 : 3347 (m), 3055 (w), 2932 (w), 2301 (w), 2012 (w), 1622 (s), 1598 (s), 1483 (w), 1455 (w), 1440 (m), 1404 (m), 1383 (m), 1337 (w), 1308 (m), 1288 (w), 1262 (w), 1161 (w), 1124 (w), 1097 (s), 1007 (w), 924 (w), 914 (w), 839 (w), 769 (m), 735 (w), 626 (m), 590 (m). | ["room temperature"] | [] | ["{Na[Mn 3 (pmida) 3 (H 2 O) 3 ]}ClO 4 ", "{Na[Co 3 (pmida) 3 (H 2 O) 3 ](H 2 O)}ClO 4 "] | ["Mn(ClO 4 ) 2 · 6H 2 O--0.5485 g, 1.5 mmol", "Co(ClO 4 ) 2 · 6H 2 O--0.5489 g, 1.5 mmol"] | ["sodium hydroxide solution--2 molL -1"] | ["H 2 pmida --0.3363 g, 1.5 mmol"] | ["100 \nC"] | ["3 d"] | ["water --5 mL"]
c0dt01350a | [Eu 2 (NO 3 ) 6 L 3 ] n (4, type II). Anal. Calcd for C 30 H 54 EuN 3 O 18 P 3 : C, 36.41; H, 5.50; N, 4.25%. Found: C, 36.57; H, 5.38; N, 4.13%.IR (KBr, cm -1 ): 3382(m), 2987(m), 2928(m), 2856(m), 1634(w), 1486(s), 1474(s), 1386(m), 1304(s), 1229(m), 1171(s), 1028(s), 976(m), 816(w), 740(w), 665(w), 586(w), 541(w), 495(w). | [] | [] | ["[Eu 2 (NO 3 ) 6 L 3 ] n", "C 30 H 54 EuN 3 O 18 P 3"] | [] | [] | [] | [] | [] | []
s0277-5387(02)01062-8 | for C 32 H 74 N 24 Ni 2 O 5 : C, 38.73; H, 7.52; N, 33.87%. IR (KBr, cm 1 ): 3242 (nNH), 2037 (nN 3 ). Magnetic moment (m eff ): 2.95 m B at 209/0.1 8C.2.4. Preparation of [Ni(L)(tp)] × /2H 2 O(4) ACHCl 3 solution (20 ml) of 2 (274 mg, 0.5 mmol) was allowed to diffuse into an aq. solution (5 ml) of sodium terephthalate (186 mg, 1 mmol) in a tube for several days. Pink crystals formed at the water j CHCl 3 interface. Crystals were collected by filtration and dried in air. Yield: 0.3 g (72%). Anal . Found: C, 50.68; H, 7.03; N, 14.67. Calc. for C 24 H 40 N 6 NiO 6 : C, 50.81; H, 7.11; N, 14.81%. IR (KBr, cm 1 ): 3203 (nNH), 1569 (nCOO). | [] | [] | ["C 32 H 74 N 24 Ni 2 O 5", "[Ni(L)(tp)] × /2H 2 O"] | ["2--274 mg, 0.5 mmol"] | [] | ["sodium terephthalate--186 mg, 1 mmol"] | [] | [] | ["ACHCl 3 solution--20 ml", "aq. solution--5 ml"]
ejic.201800349 | Full Paper tected. IR (ATR, ν ˜ ): ν ˜ = 500.1 (w), 522 (m), 581 (w), 626 (vw), 657 (w), 683 (w), 751 (w), 780 (vw), 845 (s), 854 (s), 886 (m), 903 (w), 920 (w), 958 (vw), 1003 (w), 1047 (s), 1120 (w), 1145 (w), 1208 (s), 1253 (w), 1298 (w), 1342 (w), 1369 (m), 1456 (vs), 1563 (vw), 2854 (vw), 2885 (vw), 2914 (vw), 2958 (vw), 2988 (vw) cm –1 . Elemental analysis (calcd.) [%]: C: 75.78 (75.88), H: 7.76 (7.84), N: 6.74 (6.81). | [] | [] | [] | [] | [] | [] | [] | [] | []
c0dt00739k | Preparation of {Co II 2 (Tp Ph2 ) 2 (OAc) 2 [TTF(py) 2 ]} (1) To a solution of TTF(py) 2 (3.1 mg, 0.01 mmol) in 6 mL of CHCl 3 was added a solution of [Co II (Tp Ph2 )(OAc)(Hpz Ph2 )] (21.2 mg, 0.02 mmol) in 6 mL of CH 3 CN. The resulting light brown–yellow solution was stirred for 30 min at room temperature and ﬁltered.Red single crystals of 1 suitable for X-ray diffraction were obtained by the slow evaporation of the ﬁltrate. Yield: 6.0 mg, 31%. Anal.calc. for C 110 H 84 Co 2 B 2 N 14 O 4 S 4 (%): C, 68.32; H, 4.37; N, 10.14.Found: C, 68.22; H, 4.51; N, 10.23. IR (KBr, cm -1 ): 2530, 1602, 1557 (n py ), 1538, 1416. | [] | ["30 min"] | ["{Co II 2 (Tp Ph2 ) 2 (OAc) 2 [TTF(py) 2 ]}"] | ["[Co II (Tp Ph2 )(OAc)(Hpz Ph2 )]--21.2 mg, 0.02 mmol"] | [] | ["TTF(py) 2--3.1 mg, 0.01 mmol"] | [] | [] | ["CHCl 3--6 mL", "CH 3 CN--6 mL"]
j.jorganchem.2005.06.030 | m/z 351 [Ph 3 Sn]  . MS/MS of m/z 422: m/z 378 [L 2 H  CO 2 ]  .2.3.3. Ph 3 SnL 3 H(3) Orange crystals of co mpound 3 were obtained from a benzene–hexane mixture (1:3 v/v). Yield: 35.6%; m. p.: 146–148 C. Anal. Found: C, 62.40; H, 3.90; N, 5.80%.Calc. for C 38 H 28 ClN 3 O 3 Sn: C, 62.61; H, 3.87; N, 5.76.IR (cm 1 ): 1616 m(OCO) asym . M W = 729. Positive-ion MS: m/z 1497 [2*M + K] + ; m/z 1481 [2*M + Na] + ; m/z 768 [M + K] + , 100%; m/z 752 [M + Na] + ; m/z 463. | [] | [] | ["Ph 3 SnL 3 H", "C 38 H 28 ClN 3 O 3 Sn"] | [] | [] | ["L--not specified"] | [] | [] | ["benzene--not specified", "hexane--not specified"]
ic051738q | [{(Ph 2 P) 2 N} 2 Sr(THF) 3 ] (1). THF (20 mL) was added to a mixture of 500 mg (1.0 mmol) of [K(THF) n ][N(PPh 2 ) 2 ] and 170 mg (0.5 mmol) of SrI 2 at -196 °C, and the mixture was stirred for 18 h at room temperature. The solvent was then evaporated in vacuo, and toluene was added to the mixture. The mixture was filtered, and the solvent removed in vacuo. The product was recrystallized from THF/n-pentane (1:2). Yield: 420 mg (78%).Colorless crystals. mp: 120-122 °C. Raman (solid, cm -1 ): 3045 (m, νCdC-H), 2985 (w, νC-H), 2940 (w, νC-H), 1581 (s, νCd C), 1089 (m), 1026 (m, νPC), 997 (vs), 669 (m), 617 (m). | [] | [] | ["{(Ph 2 P) 2 N} 2 Sr(THF) 3", "NaN"] | ["[K(THF) n ][N(PPh 2 ) 2 ]--500 mg (1.0 mmol)", "SrI 2--170 mg (0.5 mmol)"] | [] | [] | ["-196 °C", "room temperature"] | ["18 h"] | ["THF--20 mL", "toluene--NaN", "n-pentane--NaN"]
j.molstruc.2018.08.001 | Anal. Calc. for C 34 H 28 ZnN 4 O 4 Cl 2 (Mr ¼ 692.91): C, 58.94; H, 4.07; N, 8.09%. Found: C, 58.76; H, 4.18; N, 7.87%. IR (KBr, cm 1 ): 1637 (s), 1508 (w), 1474 (m), 1438 (m), 1379 (s), 1352 (s), 1330 (s), 1075 (m), 838 (s), 797 (s), 717 (m). | [] | [] | ["C 34 H 28 ZnN 4 O 4 Cl 2 "] | [] | [] | [] | [] | [] | []
ic3019502 | Yield: 15 mg (40%). Compound 2 is slightly soluble in water but very stable in common organic solvents, such as DMF, THF, CH 2 Cl 2 , EtOH, and acetone, and so forth. Anal. Calcd for C 67 H 75 N 10 O 20 Cd 2 Mn (%): C, 49.67; H, 4.67; N, 8.65. Found (%): C, 49.79; H, 4.63; N, 8.69. IR (KBr pellet): ν/cm −1 = 3425 (m), 1654 (m), 1601 (m), 1585 (m), 1536 (m), 1390 (s), 1341 (w), 1278 (w), 1204 (w), 1177 (w), 1140 (w), 1101 (w), 1011 (m), 870 (w), 852 (w), 830 (w), 804 (w), 777 (w), 718 (w), 669 (w), 637 (w), 613 (w), 570 (w), 491 (w). | [] | [] | ["C 67 H 75 N 10 O 20 Cd 2 Mn"] | ["Cd--not available", "Mn--not available"] | [] | [] | [] | [] | []
ic050209j | [Cu(pymtH) 2 I] 2 (3). The procedure was the same as that for 1 using CuI instead of CuCl. Ruby red block crystals of 2 were obtained in 2 days. Yield: 80%. Anal. Calcd for C 16 H 16 N 8 S 4 Cu 2 I 2 : C, 23.17; H, 1.94; N, 13.51. Found: C, 23.20; H, 1.91; N, 13.50. IR (ν/cm -1 ): 3117 w, 1556 vs, 1479 s, 1315 s, 1168 vs, 972 m, 780 m.[Cu(µ 3 -H 3 TMT)Cl] n (4). Solid CuCl (0.0116 g, 0.075 mmol) and H 3 TMT (0.0052 g, 0.025 mmol) were carefully placed on opposite sides of the bottom of a small beaker (25 cm 3 ) filled with the mixed solvents of CH 2 Cl 2 (4 cm 3 ) and CH 3 CN (3 cm 3 ). The beaker was sealed with kitchen film and left in room temperature. | [] | [] | ["[Cu(pymtH) 2 I] 2", "[Cu(µ 3 -H 3 TMT)Cl] n"] | ["CuI--not specified", "Solid CuCl--0.0116 g, 0.075 mmol"] | [] | ["not specified--not specified", "H 3 TMT--0.0052 g, 0.025 mmol"] | [] | ["2 days"] | ["CH 2 Cl 2--4 cm 3", "CH 3 CN--3 cm 3"]
cg401599x | Calc. for C 19 H 15 N 2 NiO 5.5 : C, 55.65; H, 3.69; N, 6.83. Found: C, 55.69; H, 3.58; N, 6.94. IR data (KBr, cm −1 ): 3573m, 2026w, 1616m, 1482w, 1403m, 1371m, 1272w, 1129w, 1070w, 1024w, 980w, 829m, 778m, 703w.Synthesis of [Ni(dcpy)(bpa) 0.5 (H 2 O) 2 ]·H 2 O(11). The same synthetic method as that for 9 was used except that bpe was replaced by bpa (18.4 mg, 0.1 mmol). Green block crystals of 11 were obtained with the yield was ca. 19.9 mg (44.6%, based on dcpy). Anal. Calc. for C 19 H 19 N 2 NiO 7 : C, 51.16; H, 4.29; N, 6.28. Found: C, 51.32; H, 4.17; N, 6.34. IR data (KBr, cm −1 ): 3389s, 2652w, 2026w, 1927w, 1612m, 1554m, 1369m, 1277w, 1218w, 1148w, 1116m, 1065m, 1034m, 984m, 924w, 897m, 827m, 772m, 711w. | [] | [] | ["[Ni(dcpy)(bpa) 0.5 (H 2 O) 2 ]·H 2 O", "C 19 H 15 N 2 NiO 5.5"] | [] | [] | ["dcpy--NaN", "bpa--18.4 mg, 0.1 mmol"] | [] | [] | []
s1600536814013130 | Hydrothermal Lithiation procedure. 1 g of 2,6-naphthalene dicarboxylic acid (4.6 mmol) was added into 10 ml deionized water and added to a 23 ml autoclave. Two equivalents of anhydrous lithium hydroxide (222 mg, 9.3 mmol) were incorporated with the naphthalene derivative. The autoclave was then placed into a temperature controlled oven set at 150°C for 12 h duration before to be cooled down to room temperature with a ramp of 10°C/h. The resulting green solution was poured into a 50 ml beaker while the excess water was slowly evaporated under ambient conditions to form the colorless single crystals of the di-lithium-2,6-naphthalene dicarboxylate dihydrate. | [] | [] | ["di-lithium-2,6-naphthalene dicarboxylate dihydrate"] | ["anhydrous lithium hydroxide--222 mg, 9.3 mmol"] | [] | ["2,6-naphthalene dicarboxylic acid--1 g, 4.6 mmol"] | ["150 \n°C"] | ["12 h"] | ["deionized water--10 ml"]
acs.inorgchem.7b00261 | {[(Tp*WS 3 Cu 3 ) 2 (Petta) 3 ]BF 4 } n (6). Compound 6 was synthesized in a manner similar to that described for 4, but with CH 3 (CH 2 ) 4 CN as a replacement for CH 3 (CH 2 ) 2 CN. Yield for 6: 5 mg (5% based on W). | [] | [] | ["{[(Tp*WS 3 Cu 3 ) 2 (Petta) 3 ]BF 4 } n"] | [] | ["CH 3 (CH 2 ) 4 CN--not specified"] | [] | [] | [] | []
j.poly.2011.06.006 | 2.2.2. Synthesis of [Cu(inia)(Phmal)(H 2 O)] n (2) Complex 2 was synthesized following the same procedure than that described for 1, but using isonicotinamide (0.5 mmol, 61 mg) instead of nicotinamide. X-ray quality crystals of 2 as thin blue plates appeared in the H-shaped tube on standing at room temperature after three weeks. Yield ca. 82%. Anal. Calc. for C 15 H 14 O 6 N 2 Cu (2): C, 47.18; H, 3.70; N, 7.34. Found: C, 47.15; H, 3.59; N, 7.27%.Main IR peaks (values in cm 1 /KBr pellets): 1674s, 1616s, 1595vs; 1550s, 1449m, 1398s, 1380s, 1284m, 1220m, 845m, 818m, 722m.2.3. Physical techniques The IR spectra (450–4000 cm 1 )of1 and 2 were recorded on a Bruker IF S55 spectrophotometer with samples prepared as KBr pellets. Magnetic susceptibility measurements on polycrystalline samples of 1 and 2 were performed with a Quantum Design SQUID magnetometer in the temperature range 1.9–300 K operating at 1 T (T P 50 K) and 1000 G (T > 50 K). Diamagnetic corrections for the constituent atoms were estimated from Pascal’s constants as 155.8  10 6 cm 3 mol 1 per mol of copper(II) for 1 and 2 [8]. Experimental magnetic susceptibilities were also corrected for the temperature independent paramagnetism (60  10 6 cm 3 mol 1 per copper(II) ion) and the magnetization of the sample holder. | ["room temperature"] | ["three weeks"] | ["[Cu(inia)(Phmal)(H 2 O)] n", "C 15 H 14 O 6 N 2 Cu"] | ["Cu--not specified"] | [] | ["isonicotinamide--0.5 mmol, 61 mg"] | [] | [] | []
a901703h | Preparation Sodium hydrotris(pyrazolyl)borate (NaTp). The preparation of sodium hydrotris(pyrazolyl)borate follows that of Troﬁmenko. | [] | [] | ["Sodium hydrotris(pyrazolyl)borate (NaTp)"] | [] | [] | [] | [] | [] | []
s0022-2860(98)00469-4 | 2.1.1. [Ni(bpy)] 2 [V 12 O 32 ] (1) A mixture of 0.122 g of V 2 O 5 , 0.100 g of NiO, 10.0 ml of H 2 O and 0.013 g of 2,2⬘-bipyridine (mole ratio 4:8:3312:0.5) was stirred for a few seconds at room temperature with a glass stirring rod before heating to 170⬚C for 24 h, then to 200⬚C for a further 24 h, yielding a green suspension of amber crystals of 1 and excess nickel oxide. While several attempts were made to improve the phase purity of the product by changing reactant ratios, reaction times and temperatures, none were particularly successful. Crystals of 1 were separated physically from the mixture for X-ray diffraction analysis. The products were rinsed with water until no more solid green NiO could be washed away. This left a mixture of nickel oxide and 1,as identiﬁed by X-ray powder diffraction analysis. (The yield of amber crystals was 5–10%.) Table 2 Atomic coordinates for [Ni(bpy)] 2 [V 12 O 32 ](1) Atom xyz Ni(1) 0.39750(3) 0.0000 0.42247(6) V(1) 0.44370(4) 0.5000 − 0.29282(7) V(2) 0.43477(3) 0.24046(9) − 0.08995(5) V(3) 0.42822(4) 0.5000 0.13280(7) V(4) 0.44240(4) 0.5000 0.42085(7) V(5) 0.52541(4) 0.0000 0.31007(7) O(1) 0.4735(1) 0.5000 − 0.4239(3) O(2) 0.3802(2) 0.5000 − 0.3285(3) O(3) 0.3701(1) 0.2210(4) − 0.1029(2) O(4) 0.4622(2) 0.0000 − 0.0930(3) O(5) 0.4492(1) 0.2943(4) 0.0562(2) O(6) 0.3634(2) 0.5000 0.1347(4) O(7) 0.4487(1) 0.5000 − 0.1305(3) O(8) 0.45182(10) 0.2321(4) − 0.2540(2) O(9) 0.4488(1) 0.0000 − 0.4373(3) O(10) 0.5420(1) 0.5000 − 0.2665(3) O(11) 0.40374(10) 0.3084(4) 0.4260(2) O(12) 0.4584(1) 0.0000 0.3163(3) N(1) 0.6723(2) 0.0000 − 0.5108(4) N(2) 0.6600(2) 0.0000 − 0.2945(4) C(1) 0.6744(3) 0.0000 − 0.6215(5) C(2) 0.7237(3) 0.0000 − 0.6727(6) C(3) 0.7716(3) 0.0000 − 0.6076(5) C(4) 0.7702(3) 0.0000 − 0.4936(5) C(5) 0.7192(2) 0.0000 − 0.4456(4) C(6) 0.7131(2) 0.0000 − 0.3241(5) C(7) 0.7568(3) 0.0000 − 0.2454(6) C(8) 0.7466(3) 0.0000 − 0.1330(6) C(9) 0.6931(3) 0.0000 − 0.1037(6) C(10) 0.6514(3) 0.0000 − 0.1853(5) H(1) 0.638(3) 0.0000 − 0.672(6) H(2) 0.726(3) 0.0000 − 0.758(6) H(3) 0.810(3) 0.0000 − 0.635(5) H(4) 0.798(2) 0.0000 − 0.434(5) H(5) 0.794(2) 0.0000 − 0.274(5) H(6) 0.776(2) 0.0000 − 0.077(5) H(7) 0.686(4) 0.0000 − 0.023(3) H(8) 0.620(2) 0.0000 − 0.162(5) Table 3 Atomic positional parameters for [Co(bipy)] 2 [V 12 O 32 ](1a) Atom xyz Co(1) 0.3986(1) 0.0000 0.4232(1) V(1) 0.5562(1) − 0.5000 0.2919(1) V(2) 0.5648(1) − 0.2404(2) 0.893(1) V(3) 0.4289(1) − 0.5000 0.1327(2) V(4) 0.4431(1) − 0.5000 0.4210(1) V(5) 0.5254(1) 0.0000 0.3064(2) O(1) 0.5261(3) − 0.5000 0.4231(6) O(2) 0.6197(3) − 0.5000 0.3276(6) O(3) 0.6295(2) − 0.2229(8) 0.1011(4) O(4) 0.5380(3) 0.0000 0.935(8) O(5) 0.4500(2) − 7049(8) 0.568(4) O(6) 0.3642(4) − 0.5000 0.1369(7) O(7) 0.5514(3) − 0.5000 0.1294(5) O(8) 0.5482(2) − 0.2328(8) 0.2535(4) O(9) 0.4486(3) 0.0000 0.5654(6) O(10) 0.4582(3) − 0.5000 0.2662(6) O(11) 0.4043(2) 0.3066(8) 0.4262(4) O(12) 0.4584(3) 0.0000 0.3122(6) N(1) 0.3381(4) 0.0000 0.2919(7) N(2) 0.3269(4) 0.0000 0.5100(7) C(1) 0.3472(5) 0.0000 0.1835(9) C(3) 0.2516(6) 0.0000 0.1327(10) C(4) 0.2419(5) 0.0000 0.2443(10) C(5) 0.2864(5) 0.0000 0.3242(9) C(6) 0.2795(4) 0.0000 0.4454(9) C(7) 0.2300(5) 0.0000 0.4927(11) C(8) 0.2262(5) 0.0000 0.6074(9) C(9) 0.2747(5) 0.0000 0.6727(11) C(10) 0.3233(5) 0.0000 0.6227(10) 51 P.J. Ollivier et al./Journal of Molecular Structure 470 (1998) 49–60 | [] | [] | ["[Ni(bpy)] 2 [V 12 O 32 ]", "[Co(bipy)] 2 [V 12 O 32 ]"] | ["V 2 O 5--0.122 g", "NiO--0.100 g", "Co--NaN"] | [] | ["2,2⬘-bipyridine--0.013 g", "bipy--NaN"] | ["170⬚C", "200⬚C"] | ["24 h", "24 h"] | ["H 2 O--10 mL"]
s13738-015-0766-x | Synthesis of [Ni 2 (ndc) 2 (DMSO) 4 (H 2 O)] To a methanolic solution of naphthalene-1,4-dicarboxylic acid (100 mg, 50 mmol) and solution of pyrazine (40 mg, 50 mmol) (25 ml), a solution of Ni(NO 3 ) 2 ·6H 2 O (130 mg, 25 mmol) in distilled water (5 ml) was added dropwise, and the mixture was stirred for 1 h at 80 °C. The resulting solid was ﬁltered off and dried at room temperature. The solid was dissolved in a minimum amount of DMSO, and the resulting solution allowed to stand undisturbed. After a few days, dark yellow plate crystals were obtained. M.p 356 > °C (dec). Anal. Calc. (analytical calculation) for C 32 H 38 Ni 2 O 13 S 4 : C, 43.96 %; H, 4.15 %. Found: C, 43.52 %; H, 4.12 %.IR (v/cm −1 ): 3369 s, 3174 s, 3047 s, 1656 s, 1618 s, 1555 s, 1513 s, 1399 s, 1280 s, 1255 s, 1141 s, 959 s, 923 s, 860 m, 790 s, 700 s, 533 s, 475 s. | [] | [] | ["[Ni 2 (ndc) 2 (DMSO) 4 (H 2 O)]", "C 32 H 38 Ni 2 O 13 S 4"] | ["Ni(NO 3 ) 2 ·6H 2 O--130 mg, 25 mmol"] | [] | ["naphthalene-1,4-dicarboxylic acid--100 mg, 50 mmol", "pyrazine--40 mg, 50 mmol"] | ["80 °C"] | ["1 h"] | ["methanol--25 ml", "distilled water--5 ml", "DMSO--minimum amount"]
b805263h | 0.1 mmol), NaOH (0.0120 g, 0.3 mmol), and H 2 O (5 mL) was placed in a Teﬂon-lined stainless steel vessel, and then the vessel was sealed and heated at 160  C for 3 d. After the mixture was slowly cooled to room temperature, colorless crystals of 2 were obtained (yield 55% based on Zn). Anal. Calcd for C 83 H 65 Zn 4 N 16 O 18 : C 54.29, H 3.57, N 12.21. Found: C 54.21, H 3.46, N 12.27. IR(cm 1 , KBr): 3432 vs, 2360 w, 1619 vs, 1557 w, 1486 w, 1447 w, 1385 w, 1345 s, 1245 w, 1112 m, 1090 m, 952 w, 824 w, 759 w, 729 w, 657 w, 619 w, 502 w. | [] | [] | ["C 83 H 65 Zn 4 N 16 O 18"] | ["NaN--NaN"] | [] | ["NaN--NaN"] | ["160 \nC"] | ["3 d"] | ["H 2 O--5 mL"]
ejic.201000375 | Golden yellow rodlike crystals formed after 2 d, they were decanted and dried under vacuo. Yield: 0.048 g (75%). C 28 H 20 CoF 6 N 4 O 4 (649.4): calcd. C 51.79, H 3.1, N 8.63; found C 51.01, H 2.66, N 8.43. Selected IR (KBr): ν ˜ = 3065 (w), 3041 (w), 1681 (s), 1612 (s), 1561 (m), 1507 (m), 1429 (m), 1350 (w), 1303 (w), 1250 (m), 1198 (s), 1181 (s), 1132 (s), 1069 (m), 1019 (m), 992 (m), 952 (m), 828 (s), 716 (s), 554 (s) cm –1 . | [] | [] | ["C 28 H 20 CoF 6 N 4 O 4 (649.4)"] | [] | [] | [] | [] | ["2 d"] | []
scipharm86010009 | The synthesis of the starting methyl 4-methyl-2,2-dioxo-1H-2 λ 6 ,1-benzothiazine-3-carboxyate ( 1 ) was carried out by the method described in the study [6].2.2. Sodium 4-Methyl-2,2-dioxo-1H-2λ 6 ,1-benzothiazine-3-carboxylate Monohydrate (3) Add sodium hydroxide (1.20 g, 0.03 mol) to the suspension of ester 1 (2.53 g, 0.01 mol) in 15 mL of H 2 O, then boil under reﬂux for 4 h. Cool, and acidify with HCl to pH 3.5. Allow to stand for 10 h at the temperature of 5–7 ◦ C. Filter the crystalline sodium salt monohydrate 3 precipitated, and dry in air.Yield: 2.06 g (74%); after recrystallization from methanol, colorless crystals are obtained; melting point (mp) 190–192 ◦ C (decomposition without melting); 1 H-NMR (400 MHz, DMSO-d 6 ): δ 11.45 (br. s, 1H, SO 2 NH), 7.50 (d, 1H, J = 8.2 Hz, H-5), 7.23 (t, 1H, J = 7.6 Hz, H-7), 6.96–6.89 (m, 2H, H-6,8), 2.33 (s, 3H, Sci. Pharm. 2018, 86, 9 4 of 14 4-CH 3 ). Analytically calculated (Anal. Calcd.) for C 10 H 8 NNaO 4 S • H 2 O: C, 43.01; H, 3.61; N, 5.02; S, 11.48. Found: C, 42.94; H, 3.53; N, 5.11; S, 11.40.2.3. 4-Methyl-2,2-dioxo-1H-2λ 6 ,1-benzothiazine-3-carboxylic Acid Monohydrate (4) Obtained by a similar method—see the previous example. Dilute the reaction mixture to the volume of 10 mL, then acidify with HCl to pH 2.5–3.0. Yield: 2.26 g (88%); colorless crystals; mp 191–193 ◦ C (decomposition, a double-end sealed capillary); 1 H-NMR (400 MHz, DMSO-d 6 ): δ 11.82 (br. s, 2H, COOH + SO 2 NH), 7.76 (d, 1H, J = 8.1 Hz, H-5), 7.50 (t, 1H, J = 7.6 Hz, H-7), 7.23 (t, 1H, J = 7.6 Hz, H-6), 7.14 (d, 1H, J = 7.9 Hz, H-8), 2.47 (s, 3H, 4-CH 3 , coincides with the signal of residual protons DMSO-d 6 ). | [] | [] | ["methyl 4-methyl-2,2-dioxo-1H-2 λ 6 ,1-benzothiazine-3-carboxyate", "sodium 4-Methyl-2,2-dioxo-1H-2λ 6 ,1-benzothiazine-3-carboxylate Monohydrate", "4-Methyl-2,2-dioxo-1H-2λ 6 ,1-benzothiazine-3-carboxylic Acid Monohydrate"] | [] | [] | ["sodium hydroxide--1.20 g, 0.03 mol", "ester 1--2.53 g, 0.01 mol", "HCl--to pH 3.5"] | ["boil under reflux", "5-7 °C"] | ["4 h", "10 h"] | ["H 2 O--15 mL", "methanol--recrystallization"]
chem.201201740 | ACHTUNGTRENNUNG[emim][CuACHTUNGTRENNUNG(NTf 2 ) 2 ] (4):CH 2 Cl 2 (5 mL) was added to a mixture of 2 (106 mg, 0.25 mmol) and [emim]NTf 2 (99 mg, 0.25 mmol). After the reaction mixture had been stirred at room temperature for 1 h, the solvent was removed in vacuo and the colorless solid was dried under vacuum to give 4 (184 mg, 100%). M.p. 66 8 C (decomp 365 8 C); 1 H NMR (250.1 MHz, [D 2 ]CH 2 Cl 2 ): d = 1.56 (t, 3 JACHTUNGTRENNUNG(H,H)= 7.4 Hz, 3H; CH 2 CH 3 ), 3.91 (s, 3 H; CH 3 ), 4.21 (q, 3 JACHTUNGTRENNUNG(H,H)= 7.4 Hz, 2H; CH 2 CH 3 ), 7.18–7.40 (m, 2H; CHACHTUNGTRENNUNG(4,5)), 8.26 ppm (brs, 1 H; CH(2)); 13 C NMR (62.9 MHz, [D 2 ]CH 2 Cl 2 ): d = 15.3 (CH 2 CH 3 ), 37.0 (CH 2 CH 3 ), 46.1 (CH 3 ), 119.7 (q, 1 JACHTUNGTRENNUNG(C,F)= 323 Hz; CF 3 ), 122.7 (CHACHTUNGTRENNUNG(4,5)), 124.4 (CHACHTUNGTRENNUNG(4,5)), 134.8 ppm (CH(2)); 19 F NMR (282.4 MHz, [D 2 ]CH 2 Cl 2 ): d = 75.2 ppm (CF 3 ); IR (neat): n˜ = 3164 (w), 3110 (w), 3000 (vw), 2962 (w), 1814 (vw), 1608 (w), 1568 (m), 1472 (vw), 1454 (vw), 1427 (vw), 1389 (s), 1372 (m), 1339 (m), 1323 (w), 1300 (vw), 1260 (m), 1192 (vs), 1167 (s), 1123 (vs), 1031 (m), 1022 (m), 965 (vs), 840 (s), 802 (m), 765 (m), 745 (m), 703 (m), 658 (m), 601 (vs), 567 (vs), 536 (m), 508 (vs), 433 (m), 422 cm 1 (m); ESI-MS (positive mode): m /z calcd (%) for C 6 H 11 N 2 : 111.0917; found: 111.0915 [emim] + (100); APCI-MS (negative mode): m/z calcd (%) for C 2 F 6 NO 4 S 2 : 279.9178; found: 279.9174 [NTf 2 ]  (44); calcd for C 2 ClF 6 NNaO 4 S 2 : 337.8765; found: 337.8759 [NTf 2 + NaCl]  (100); elemental analysis calcd (%) for C 10 H 11 CuF 12 N 4 O 8 S 4 (735.01 gmol 1 ): C 16.34, H 1.51, N 7.62; found: C 16.65, H 1.73, N 7.89. Single crystals of 4 were grown from CH 2 Cl 2 at 20 8 C. | [] | [] | ["[Cu(NTf 2 ) 2 ]", "C 10 H 11 CuF 12 N 4 O 8 S 4"] | ["NaN--NaN"] | [] | ["[emim]--NaN", "[emim]NTf 2--99 mg, 0.25 mmol"] | [] | ["1 h"] | ["CH 2 Cl 2--5 mL"]
ic202686x | Anal. Calcd for C 18 H 38 N 4 S 5 NiO 9 F 3 ·0.5(C 2 H 3 N): C, 29.25; H, 5.39; N, 8.53; S, 21.69. Found: C, 29.14; H, 5.30; N, 8.37; S, 21.11.Reaction of [Ni III (cyclam)(NCCH 3 ) 2 ](OTf) 3 (7) with 2 Equiv of ( n Bu 4 N)[HSCoM]. To an acetonitrile solution (5 mL) of 7 (52 mg, 0.066 mmol) was added ( n Bu 4 N)[HSCoM] (54 mg, 0.14 mmol) with stirring. The color changed to light purple. The resulting solution stood for 5 h, and light purple crystals of [−Ni(cyclam)(CoMSSCoM) −] n (9) precipitated in 42% yield. Anal. Calcd for C 14 H 32 N 4 S 4 NiO 6 :C, 31.17; H, 5.98; N, 10.39; S, 23.78. Found: C, 31.25; H, 6.03; N, 10.27; S, 22.97. | [] | [] | ["C 18 H 38 N 4 S 5 NiO 9 F 3 ·0.5(C 2 H 3 N)", "C 14 H 32 N 4 S 4 NiO 6"] | ["[Ni III (cyclam)(NCCH 3 ) 2 ](OTf) 3--52 mg, 0.066 mmol"] | [] | ["( n Bu 4 N)[HSCoM]--54 mg, 0.14 mmol"] | [] | ["5 h"] | ["acetonitrile--5 mL"]
10426507.2014.947408 | Synthesis of the Complex Zn(NO 3 ) 2 ·6H 2 O (0.297 g, 1 mmol), 2-carboxyethyl(phenyl)phosphinic acid (0.214 g, 1 mmol) and 1,10-phenanthroline (0.198 g, 1 mmol) were dissolved in distilled water (20 mL). To the above mixture with stirring, an aqueous solution of sodium hydroxide (1 mol·L −1 ) was added dropwise adjusting the pH value to 5. The mixture was further stirred for 1 h, and heated at 150 ◦ C for 72 h in a 25 mL Teﬂon-lined stainless steel vessel, followed by slowly cooling down to ambient temperature. The colorless block crystals of the complex were collected by ﬁltration, washed with ethanol and dried in air. The yield Downloaded by [University of Nebraska, Lincoln] at 16:50 02 April 2015 | [] | [] | ["Zn(NO 3 ) 2 \n6H 2 O"] | ["Zn(NO 3 ) 2 \n6H 2 O--0.297 g, 1 mmol"] | [] | ["2-carboxyethyl(phenyl)phosphinic acid--0.214 g, 1 mmol", "1,10-phenanthroline--0.198 g, 1 mmol"] | ["150 \nC"] | ["72 h"] | ["distilled water--20 mL"]
cg200229h | Synthesis of [Zn 4 (L) 2 (H 2 O) 4 ] 3 5H 2 O (2). The preparation of 2 was similar to that of 1 except that N,N-dimethylformamide (DMF) was used instead of acetonitrile. Colorless platelet crystals of 2 were collected (87% yield based on Zn salts). Anal. Calcd for C 60 H 54 O 29 Zn 4 (%): C, 47.98; H, 3.60. Found: C, 48.01; H, 3.61.Synthesis of [Mn 2 (L)(H 2 O) 2 ] 3 2H 2 O (3). Complex 3 was obtained by the same procedure used for preparation of 2 except that MnCl 2 3 4H 2 O (7.9 mg, 0.04 mmol) was used instead of Zn(NO 3 ) 2 3 6H 2 O as a starting material. Yellow block crystals of 3 were obtained by filtration and washed by water and ethanol for several times with a yield of 68% (based on Mn salts). Anal. Calcd for C 30 H 26 Mn 2 O 14 (%): C,49.97; H, 3.61. Found: C, 50.23; H, 3.98. | [] | [] | ["[Zn 4 (L) 2 (H 2 O) 4 ] 3 5H 2 O", "C 60 H 54 O 29 Zn 4"] | ["Zn salts--N/A"] | [] | ["L--N/A"] | [] | [] | ["acetonitrile--N/A", "N,N-dimethylformamide (DMF)--N/A"]
zaac.201800320 | Synthesis of UO 2 ((CH 3 ) 3 NCH 2 COO)(SO 4 )(H 2 O) (2): Compound 2 was obtained by addition of betaine HCl (0.0284 g, 0.185 mmol) and Journal of Inorganic and General Chemistry Zeitschrift für anorganische und allgemeine Chemie ARTICLE LiCl (0.005 g, 0.127 mmol) to 1 mL H 2 O followed by addition of H 2 SO 4 (53.3 μL, 1 mmol) and UO 2 (CF 3 SO 3 ) 2 (0.2 mL of 168 mM) dissolved in 1 M HCl (0.034 mmol). Yellow rectangular prismatic crystals of 2 formed over several weeks in moderate yield after the solution was left standing in air (0.0103 g, 61 % on the basis of uranium). | [] | [] | ["UO 2 ((CH 3 ) 3 NCH 2 COO)(SO 4 )(H 2 O) "] | ["UO 2 (CF 3 SO 3 ) 2 --0.2 mL of 168 mM"] | ["LiCl--0.005 g, 0.127 mmol", "H 2 SO 4--53.3 μL, 1 mmol", "1 M HCl--0.034 mmol"] | ["betaine HCl--0.0284 g, 0.185 mmol"] | [] | ["several weeks"] | ["H 2 O--1 mL"]
acs.inorgchem.5b01983 | Compound 1 is very soluble in H 2 O(S 25 °C >15mgmL −1 ). Anal.Calcd (%) for 1−H 2 O, C 26 H 52 Cu 4 N 4 O 17 : C 32.98, H 5.54, N 5.92; found C 33.09, H 5.48, N 6.30. FT-IR (KBr): 3453 (s br), 3408 (s), and 3276 (sh) ν(H 2 O), 2970 (w), 2878 (w), and 2851 (w) ν(CH), 1669 (s), 1612 (s) and 1601 (s, one broad band with two maxima) ν as (COO), 1489 (m), 1468 (m), 1405 (s) and 1385 (s) and 1355 (s) ν s (COO), 1281 (m), 1131 (s), 1090 (m), 1066 (m), 1018 (w), 950 (w), 868 (w), 826 (w), 785 (w), 656 (m), 562 (w), 530 (w), and 473 (w) cm −1 . ESI−MS(±)(H 2 O), selected fragments: MS(+), m/z: 977 [Cu 5 (Hdmea) 4 (pma)(H 2 O) 3 ] + , 797 [Cu 3 (Hdmea) 4 (pma)] + ; MS(−), m/z: 1109 [Cu 4 (dmea) 4 (pma)(H 3 pma)] − , 929 [Cu 4 (dmea) 4 (pma)(H 2 O) 4 ] − ,554[Cu 2 (Hdmea) 2 (pma)] − ,377[Cu 2 (pma)] − ,315 [Cu(Hpma)] − , 253 [H 3 pma] − . TGA (N 2 ,5°C/min): 50−180 °C (−4H 2 O; Δm: 7.3% expt., 7.5% calcd.), 180−260 °C(−2H 2 O, decomposition of dmea), 260−370 ° C (decomposition of pma, formation of CuO; total Δm: 66.3% expt., 67.0% calcd.). | [] | [] | ["1-H 2 O"] | ["Cu--unknown"] | [] | ["Hdmea--unknown", "pma--unknown", "H 3 pma--unknown"] | [] | [] | ["H 2 O--unknown"]
acs.inorgchem.6b02006 | [HNEt 3 ][Cu 2 (2pcp) 3 (ClO 4 )](ClO 4 )(4a). A solution of Cu(ClO 4 ) 2 · 6H 2 O (0.062 g, 0.17 mmol) in 1 mL of CH 3 CN was added to a stirring mixture of H2pcp (0.050 g, 0.25 mmol) and Et 3 N (0.025g, 0.25 mmol) in 2 mL of CH 3 CN. The deep-green solution was stirred for 2 h, and 20 mL of Et 2 O was added to the mixture. The resulting green powder was collected and washed with Et 2 O(5mL× 3). The powder was dissolved in 2 mL of CH 3 CN and ﬁltered. Vapor diﬀusion of Et 2 O into the deep-green solution at room temperature led to the formation of dark-green crystals suitable for X-ray crystallographic characterization (0.062 g, 79% yield). Anal. Calcd for C 39 H 40 N 10 O 11 Cl 2 Cu 2 : C, 45.80; H, 3.94; N, 13.69; Cl, 6.93. Found: C, 45.40; H, 3.96; N, 13.53; Cl, 6.82. FT-IR (cm −1 ): 1700, 1685, 1622, 1590, 1559, 1525, 1508, 1474, 1436, 1367, 1298, 1253, 1144, 1113, 1087, 1027, 941, 776, 708, 692, 627. UV−vis [CH 3 CN; λ max ,nm(ε, M −1 cm −1 )]: 661 (230), 751 (240). UV−vis [CH 2 Cl 2 ; λ max ,nm(ε, M −1 cm −1 )]: 632 (260), 761 (250). Solution magnetic moment (Evans’ method, 22.0 °C, 5.52 × 10 −3 M, CD 2 Cl 2 ): 1.79 μ B per Inorganic Chemistry Article DOI: 10.1021/acs.inorgchem.6b02006 Inorg. Chem. XXXX, XXX, XXX−XXX B | [] | [] | ["[HNEt 3 ][Cu 2 (2pcp) 3 (ClO 4 )](ClO 4 )", "C 39 H 40 N 10 O 11 Cl 2 Cu 2"] | ["Cu(ClO 4 ) 2 · 6H 2 O--0.062 g, 0.17 mmol"] | [] | ["H2pcp--0.050 g, 0.25 mmol", "Et 3 N--0.025g, 0.25 mmol"] | [] | ["2 h"] | ["CH 3 CN--1 mL", "Et 2 O--20 mL"]
j.ica.2013.02.008 | [Co(Ccbp) 2 (H 2 O) 4 ]2H 2 O2MeOH (4): purple-red crystals, 140 mg (38%) from CoCl 2 6H 2 O (120 mg). Anal. Calc. for C 30 H 40 N 2O 16 Co: C, 48.46; H, 5.42; N, 3.77. Found: C, 48.69; H, 5.62; N, 4.03%. Main IR bands (KBr disc, cm 1 ) m 3371 (s), 3042 (m), 1628 (s), 1563 (m), 1392 (s), 765 (m).[Mn(Ccbp) 2 (H 2 O) 4 ]2H 2 O2MeOH (5): light yellow crystals, 172 mg (47%) from MnCl 2 (63 mg). Anal. Calc. for C 30 H 40 N 2 O 16 Mn: C, 48.72; H, 5.45; N, 3.79. Found: C, 49.03; H, 5.81; N, 4.08%. Main IR bands (KBr disc, cm 1 ) m 3416 (s), 3051 (m), 1633 (s), 1559 (m), 1381 (s), 763 (m).2.2.3. Synthesis of complex 6 HCbpBr (293 mg, 1 mmol) was dissolved in H 2 O (5 mL), and the pH was adjusted to 7 with 0.1 M NaOH solution. Then, a solution of Cu(NO 3 ) 2 3H 2 O (122 mg, 0.5 mmol) in H 2 O (5 mL) was added. The resulting mixture was stirred for 30 min to give a clear solution, and then allowed to stand for several days to produce blue blocks. | [] | [] | ["Co(Ccbp) 2 (H 2 O) 4 ]2H 2 O2MeOH", "Mn(Ccbp) 2 (H 2 O) 4 ]2H 2 O2MeOH", "HCbpBr", "Cu(NO 3 ) 2 3H 2 O"] | ["CoCl 2 ?6H 2 O--120 mg", "MnCl 2--63 mg", "Cu(NO 3 ) 2 ?3H 2 O--122 mg, 0.5 mmol"] | ["NaOH--0.1 M solution"] | ["Ccbp--293 mg, 1 mmol"] | [] | ["several days"] | ["H 2 O--5 mL"]
s11243-012-9581-8 | Synthesis of [Co(HCOO) 2 .2H 2 O] n (3) In addition to the methods reported earlier [21, 22], here an alternative in situ synthesis of complex 3 is described.CoSO 4 .7H 2 O (0.28 g, 1 mmol), H 2 Suc (0.06 g, 0.5 mmol), ZnSO 4 .7H 2 O (0.29 g, 1 mmol), and imidazole (0.07 g/ 1 mmol) were added to distilled water (10 mL) and DMF (0.5 mL) in a 23-mL Teﬂon-lined hydrothermal bomb. The bomb was sealed and heated at 140 C for 48 h, and then, cooled slowly to room temperature. Slow evaporation of the reaction solution at room temperature gave X-ray quality orange crystals. The crystals were washed with a small amount of ethanol and dried at ambient temperature. | [] | [] | ["[Co(HCOO) 2 .2H 2 O] n"] | ["CoSO 4 .7H 2 O--0.28 g, 1 mmol"] | ["ZnSO 4 .7H 2 O--0.29 g, 1 mmol"] | ["H 2 Suc--0.06 g, 0.5 mmol", "imidazole--0.07 g/ 1 mmol"] | ["140 \nC"] | ["48 h"] | ["distilled water--10 mL", "DMF--0.5 mL"]
b716454h | Synthesis of V Pale tan blocks of Zn 2 (HIP) 2 (bipy)(H 2 O) 2 ·H 2 O were obtained in ∼90% yield by heating a mixture of 1 mmol Zn(OAc) 2 ·2H 2 O, 1 mmol 5-hydroxyisophthalic acid, 0.5 mmol 4,4  -bipyridyl and 5 mL deionized water for 2 days at 200 ◦ C. The product was cooled to room temperature, vacuum-ﬁltered and rinsed with deionized water and then acetone. Powder X-ray diffraction conﬁrmed that the product is phase-pure under these conditions, and remains so when treated at temperatures as low as 125 ◦ C. Found (wt%): C, 44.30%; H, 2.99%; N, 3.73%. Calc’d (wt%): C, 44.53%; H, 3.17%; N, 4.00%. | [] | [] | ["Zn 2 (HIP) 2 (bipy)(H 2 O) 2 \b·H 2 O"] | ["Zn(OAc) 2 \b2H 2 O--1 mmol"] | [] | ["5-hydroxyisophthalic acid--1 mmol", "4,4  -bipyridyl--0.5 mmol"] | ["200 ◦ C"] | ["2 days"] | ["deionized water--5 mL"]
s0277-5387(01)00899-3 | 2 .1 . Preparation of complexes 2 .1 .1 . Preparation of [ Cu ( py ) 3 ( N 3 )]( PF 6 )(1) Copper(II) nitrate trihydrate (0.48 g, 2.0 mmol) in water (ca. 10 cm 3 ) was mixed with pyridine (0.32 g, 4.0 mmol) in EtOH (ca. 15 cm 3 ) followed by addition of aqueous solutions (3 cm 3 )NaN 3 (0.65 g, 1.0 mmol) and KPF 6 (0.17 g, 1.0 mmol). The ﬁnal clear solution was allowed to stand in an open beaker over approximately 2 weeks to produce sky blue thin needle-like crystals.Yield: 35% (with respect to copper). Anal. Found: C, 36.8; H, 3.2; Cu, 13.2; N, 17.1. Calc. for C 15 H 15 N 6 CuPF 6 : C, 36.9; H, 3.1; Cu, 13.0; N, 17.2%. | [] | ["2 weeks"] | ["[Cu(py)3(N3)](PF6)", "C 15 H 15 N 6 CuPF 6"] | ["Copper(II) nitrate trihydrate--0.48 g, 2.0 mmol"] | ["NaN3--0.65 g, 1.0 mmol", "KPF6--0.17 g, 1.0 mmol"] | ["pyridine--0.32 g, 4.0 mmol"] | [] | [] | ["EtOH--ca. 15 cm3", "water--ca. 10 cm3"]
j.poly.2012.11.017 | Properties: Air stable, yellow crystalline substance. Melting point: 151–153 °C. Anal. Calc. for C 26 H 34 Hg 2 N 2 O 4 S 4 Te 2 (1223.17): C, 25.53; H, 2.80, N, 2.29. Found: C, 25.51; H, 2.85; N, 2.24%. IR (KBr): 3010 [ m s (C–H)]; 2952 [ m s (C–H)]; 1582 [ m s (C@C)]; 1241 [ m s (C–N)]; 1167 [ m s (C@S)]; 1103 [ m as (C–O–C)]; 998 [d ip (C@C–H)]; 946 [ m s (C–S)]; 749 [d op (C@C–H)], 450 cm 1 [d op (C@C–C)]. | [] | [] | ["C 26 H 34 Hg 2 N 2 O 4 S 4 Te 2"] | [] | [] | [] | [] | [] | []
j.ica.2005.08.023 | 2.2.3. [ { Mo 2 (O 2 CCF 3 ) 4 } 2 (closed-dbe) 2 ](3) Complex 3 was obtained similarly to that of complex 1 using closed-dbe and mixed solution of hexane and pentane (2:3) in the place of cis-dbe and hexane, respectively. The resultant solution was carefully introduced into a 7 mm glass tube, which aﬀorded complex 3 as reddish purple brick crystals after standing in the dark at ambient temperature for 1 week. Anal. Calc. for Mo 4 S 4 F 24 O 16 N 4 C 52 H 36 : C, 32.18; H, 1.87; N, 2.89. Found: C, 32.29; H, 1.93; N, 2.93%. IR (KBr pellet, range 4000–400 cm 1 ): 3031 (w), 2981 (w), 2932 (w), 2905 (w), 2866 (w), 2216 (m), 2186 (m), 1608 (s), 1597 (s), 1507 (m), 1445 (m), 1387 (w), 1372 (w), 1358 (w), 1226 (s), 1192 (s), 1154 (s). | [] | [] | ["{ Mo 2 (O 2 CCF 3 ) 4 } 2 (closed-dbe) 2", "Mo 4 S 4 F 24 O 16 N 4 C 52 H 36"] | [] | ["closed-dbe--NA"] | [] | [] | ["1 week"] | ["hexane--2", "pentane--3"]
j.molstruc.2006.10.013 | Synthesis of [Gd 2 (PDC) 3 (H 2 O) 9 ] n 3nH 2 O (3). An identical procedure with 1 was followed to prepare 3 except SmCl 3 ·6H 2 O was replaced by GdCl 3 ·6H 2 O and the amount of pydc-3,5 (0.2g, 1.2 mmol), GdCl 3 ·6H 2 O (0.3 g, 0.8 mmol) (yield: 0.19g, 44.6% based on Gd). Anal. Calcd (%) for C 21 H 25 Gd 2 N 3 O 27 : C, 23.66; H, 2.36; N, 3.94; Found: C, 23.98; H, 2.41; N, 4.08; FI-IR data (KBr, cm ¡1 ): 3451 (s), 1653 (s), 1610 (s), 1556 (s), 1448 (s), 1378 (s), 1316 (s), 1147 (m). | [] | [] | ["[Gd 2 (PDC) 3 (H 2 O) 9 ] n", "C 21 H 25 Gd 2 N 3 O 27"] | ["GdCl 3 ·6H 2 O--0.3 g, 0.8 mmol"] | [] | ["pydc-3,5--0.2g, 1.2 mmol"] | [] | [] | []
b810964h | Synthesis of 2: a mixture of H 3 PZTA (0.062 g, 0.25 mmol), Gd 2 O 3 (0.0362 g, 0.1 mmol), 2,2 0 -bipyridine (0.0312 g, 0.2 mmol) and water (10 mL) was sealed in a Teﬂon-lined stainless steel vessel (23 mL) and heated at 140  C for 72 h under autogeneous pressure and then cooled slowly to room temperature. Colorless crystals of 2 were collected by ﬁltration in a yield of 0.030 g (31.6%). Anal. calcd. for C 7 H 13 N 2 O 12 Gd: C, 17.72; H, 2.76; N, 5.91. Found: C, 18.00; H, 2.86; N, 6.00. IR (KBr pellet, cm 1 ): 3501s, 1622s, 1471m, 1376s, 1319m, 1121m, 847m, 609m. | [] | [] | ["2", "C 7 H 13 N 2 O 12 Gd"] | ["Gd 2 O 3--0.0362 g, 0.1 mmol"] | [] | ["H 3 PZTA--0.062 g, 0.25 mmol", "2,2 0 -bipyridine--0.0312 g, 0.2 mmol"] | ["140 \nC"] | ["72 h"] | ["water--10 mL"]
c3ce26686a | [Cd(Htdc) 2 (bipy)] n (3) The synthesis of 3 was similar to that of 1, but with bipy (15.6 mg, 0.1 mmol) in place of bpe. Yellow prismatic crystals of 3 were obtained (yield: 76% based on cadmium). Elemental analysis calcd (%) for C 22 H 14 CdN 2 O 8 S 2 : C, 43.22; H, 2.29; N, 4.58. Found: C, 43.27; H, 2.32; N, 4.26. IR (cm 21 ): 3390(m), 1701(s), 1617(m), 1542(vs), 1467(m), 1394(s), 1225(w), 1141(w), 1107(w), 1068(w), 1044(w), 1014(w), 876(w), 850(w), 813(m), 719(w), 686(w), 630(w), 593(w), 536(w).X-ray crystallography The crystal structure data of 1–3 were collected on Bruker SMART APEX II CCD diffractometer equipped with a graphitemonochromated Mo Ka (l = 0.71073 Å) radiation using an v scan mode at 293 K. An empirical absorption correction was applied using the SADABS program.11 The structures were solved by direct methods and refined by full-matrix leastsquares on F 2 using the SHELXL-97 program package. | [] | [] | ["[Cd(Htdc) 2 (bipy)] n", "C 22 H 14 CdN 2 O 8 S 2"] | [] | [] | ["Htdc--not available", "bipy--15.6 mg, 0.1 mmol"] | [] | [] | []
j.apcata.2015.11.044 | Yellow rhombic crystals of 3 were obtained and collected, washed with distilled water and dried in air (Yield: 42.5% based on Tb).Elemental analysis Calcd (%) for C 48 H 46 Cl 4 N 8 O 27 Pd 3 Tb 2 : C 29.34; H 2.15; N 5.95.Found: C 29.63; H 2.38; N 5.76. | [] | [] | ["C 48 H 46 Cl 4 N 8 O 27 Pd 3 Tb 2"] | [] | [] | [] | [] | [] | []
ejic.201101099 | Method 2: Microwave-Assisted Synthesis: VCl 3 (0.094 g) and H 2 NDC (0.102 g) were added into H 2 O (2.5 mL), heated up to 190 °C under microwave irradiation for 30 min with stirring. The maximum irradiation power was set to 100 W, with powermax on (air cooling during the irradiation). The sample was filtered off and first washed thoroughly with pyridine to remove the excessive linker, then washed with acetone to get a fully dried material at room temperature under vacuum; yield 0.069 g, 38.5% based on vanadium. | [] | [] | ["V(H 2 NDC) n "] | ["VCl 3--0.094 g"] | [] | ["H 2 NDC--0.102 g"] | ["190 \nC"] | ["30 min"] | ["H 2 O --2.5 mL"]
1521-3765(20020503)8:9<2026::aid-chem2026>3.0.co;2-8 | These two solutions were then carefully mixed, resulting in a clear solution that precipitated a microcrystalline solid within hours. Method D employed a U-tube with a buffer of neat halogenated solvent filling its central segment. This separates methanolic solutions of Tb(NO 3 ) 3 and the ligand, which are positioned in different arms of the U-tube. The product crystallises in the central portion of the U-tube over a period of weeks. A similar procedure has been described previously by Khasanov. | [] | ["weeks"] | [] | ["Tb(NO 3 ) 3--NaN"] | [] | [] | [] | [] | ["methanolic solvent--NaN", "halogenated solvent--NaN"]
b809415b | Preparation of [Mn(BTA) 2 Na 2 (H 2 O) 2 ] (5) and [Co(BTA) 2Na 2 (H 2 O) 2 ] (6). 5 and 6 were synthesized with a similar method to that of 3 using MnCl 2 $4H 2 O (0.20 g, 0.1 mmol) for 5 and CoCl 2 $6H 2 O (0.0238 g, 0.1 mmol) for 6 instead of Mn(ClO 4 ) 2 $6H 2 O (0.36 g, 0.1 mmol). The colourless crystals of 5 and red crystals for6 were obtained and washed with 95% methanol and dried in air (yield, ca 54% for 5 and 56% for 6). | [] | [] | ["[Mn(BTA) 2 Na 2 (H 2 O) 2 ]", "[Co(BTA) 2Na 2 (H 2 O) 2 ]"] | ["MnCl 2 $4H 2 O--0.20 g, 0.1 mmol", "CoCl 2 $6H 2 O--0.0238 g, 0.1 mmol"] | [] | ["BTA--not specified"] | [] | [] | ["95% methanol--not specified"]
c3dt53287a | After cooling to room temperature, purple crystalline solids were recovered and washed with DMF and air-dried. The yield was 0.062 g (81%). Single crystals suitable for X-ray crystallography were directly chosen from the as-prepared crystals. ICP data show that the starting Mn ions were exchanged to Co ions (Table S1†). Anal. Calcd for C 138 H 106 N 22 O 4 Co 3 (2313.26): C, 71.65; H, 4.62; N, 13.32. Found: C, 71.17; H, 4.74; N, 13.23.4.2.4 Preparation of Zn 3 (DPyP) 3 ·2DMF·4H 2 O (II). MnCl(DPyP) (0.070 g, 0.1 mmol), Zn(NO 3 ) 2 ·6H 2 O (0.030 g, 0.1 mmol), and DMF (5 mL) were placed in a Teflon-lined high pressure bomb. The bomb was placed in an oven at 120 °C for 72 h. After cooling to room temperature, very large purple crystals were recovered and washed with DMF and air-dried. The yield was 0.033 g (42%). Single crystals suitable for X-ray crystallography were directly chosen from the as-prepared crystals.Anal. Calcd for C 132 H 100 N 20 O 6 Zn 3 (2258.51): C, 70.20; H, 4.46; N, 12.40. Found: C, 70.71; H, 4.65; N, 11.37. | [] | [] | ["Zn 3 (DPyP) 3 ·2DMF·4H 2 O", "C 132 H 100 N 20 O 6 Zn 3"] | ["MnCl(DPyP)--0.070 g, 0.1 mmol", "Zn(NO 3 ) 2 ·6H 2 O--0.030 g, 0.1 mmol"] | [] | [] | ["120 \n°C"] | ["72 h"] | ["DMF--5 mL"]
j.ejmech.2012.11.022 | 2.3.3. [Cu{CH(pz) 3 }(PTA)][BF 4 ](11 ) To an acetonitrile solution (5 mL) of [Cu(CH 3 CN) 4 ][BF 4 ] (34 mg, 0.11 mmol) PTA (21 mg, 0.13 mmol) was added at room temperature. After 5 min stirring, CH(pz) 3 (25 mg, 0.12 mmol) was added to the reaction mixture. The reaction mixture was stirred for 4 h, the solvent removed and the white residue treated with chloroform (5 mL). The resulting suspension was ﬁltered and the white solid recovered on the ﬁlter was dried under vacuum. Yield: 80%.1 H NMR (DMSO): d (ppm) 4.28 (s, 6H, PCH 2 ), 4.67 (d, 6H, NCH 2 ), 6.50 (s, 3H, CH), 7.90 (s, 3H, CH), 8.21 (s, 3H, CH), 9.41 (s, 1H, CeH).31 P{H} NMR (DMSO): d (ppm) 87.0 (s). IR (KBr, cm 1 ): 1074 (BF 4 ). Anal. Calcd.for CuPN 9 C 16 H 22 BF 4 : C 36.84, H 4.25, N 24.18. Found: C 36.69, H 4.50, N 24.44. ESI-MS (CH 3 CN) (m/z assignment, % intensity): 434 ([Cu{CH(pz) 3 }(PTA)] þ ,M þ , 100), 277 ([Cu{CH(pz) 3 }] þ , 40). | [] | [] | ["[Cu{CH(pz) 3 }(PTA)][BF 4 ](11 )"] | ["[Cu(CH 3 CN) 4 ][BF 4 ]--34 mg, 0.11 mmol"] | [] | ["PTA--21 mg, 0.13 mmol", "CH(pz) 3--25 mg, 0.12 mmol"] | [] | ["4 h"] | ["acetonitrile--5 mL"]
b806510a | Synthesis of Zn 3 (tbo) 4 Me 2 3. 1.80 mL of a toluene solution of ZnMe 2 (2.0 M, 3.60 mmol) was added dropwise to a solution of Htbo (0.40 g, 3.60 mmol) in toluene at −78 ◦ C. The mixture was allowed to warm to room temperature and was stirred under ambient conditions for 18 h, affording a cloudy solution. Heating (∼80 ◦ C) and ﬁltering gave a clear solution that was allowed to cool slowly to room temperature, affording colourless crystals suitable for X-ray analysis.† Yield 0.39 g, 65% (based on Htbo). Anal. calc. for C 22 H 38 N 12 Zn 3 : C 39.63, H 5.74, N 25.21%. Found: C 39.72, H 5.79, N 25.19%.1 HNMR (400 MHz, 303 K, C 6 D 6 ): d 3.82 (m, 4H, tbo-CH 2 ), 3.73 (m, 12H, tbo-CH 2 ), 2.71 (m, 16H, tbo-CH 2 ), −0.39 (s, 6H, ZnMe 2 ). | [] | [] | ["Zn 3 (tbo) 4 Me 2 3", "C 22 H 38 N 12 Zn 3"] | ["ZnMe 2--2.0 M, 3.60 mmol"] | [] | ["Htbo--0.40 g, 3.60 mmol"] | ["room temperature"] | ["18 h"] | ["toluene--1.80 mL"]
s0277-5387(00)00372-7 | m eff s5.65 BM.L M (EtOH)s0.43 S cm 2 mol y1 .3.2. [Mn(fum)(bipy)(H 2 O)] n (2) Complex 1 (0.5 g, 2.96 mmol) and 2,29-bipyridine (1.25 g, 8.00 mmol) were stirred in deionised water (100 cm 3 ) for 4 h to give a pale green solution. On standing for several days at room temperature the product formed as yellow crystals.The crystals were ﬁltered off, washed with deionised water and ethanol and then air dried. Yield 0.77 g (84.05%). Complex 2 was sparingly soluble in warm distilled H 2 O, and insoluble in EtOH, MeOH, acetone, ether and chloroform. | ["room temperature"] | ["several days"] | ["[Mn(fum)(bipy)(H 2 O)]"] | ["Complex 1--0.5 g, 2.96 mmol"] | [] | ["2,29-bipyridine--1.25 g, 8.00 mmol"] | [] | ["4 h"] | ["deionised water--100 cm 3"]
c2nj40044h | After recrystallization from H 2 O the beige solid was obtained and dried under vacuum. Yield: 87%. Mp: 255 1C(DSC, 5Kmin 1 ); 1 HNMR(DMSO-d 6 ): 4.35 (s,2H,CH 2 ); 13 C NMR (DMSO-d 6 ): 169.9 (COO), 160.0 (CNH 2 ), 155.0 (CNH 2 ), 47.5 (CH 2 ); Raman (200 mW, 25 1C, cm 1 ): 3176 (20), 2984 (50), 2945 (86), 1671 (60), 1642 (45), 1465 (56), 1430 (47), 1394 (83), 1311 (66), 1270 (42), 1152 (40), 1078 (29), 1025 (43), 918 (63), 871 (73), 825 (23), 814 (28), 766 (39), 661 (100), 598 (37), 536 (40), 449 (40), 354 (64), 307 (58), 272 (52); IR (Diamond-ATR, cm 1 ): 3362 (m), 3278 (m), 3172 (m), 3063 (m), 2983 (m), 1772 (vw), 1664 (vs), 1605 (m), 1582 (s), 1533 (m), 1472 (m), 1429 (m), 1391 (s), 1305 (m), 1265 (m), 1151 (w), 1082 (w), 1020 (m), 960 (w), 911 (w), 868 (w), 762 (w), 684 (m), 660 (m), 614 (vw); elemental analysis C 4 H 8 N 5 NaO 3 (197.13 g mol 1 ) calc.: C 24.37, H 4.09, N 35.53%; found: C 24.40, H 3.83, N 34.91%; BAM drop hammer: 4100 J (250–500 mm); BAMfriction tester: 4360 N (250–500 mm); ESD: 1.5 J (250–500 mm). | [] | [] | ["C 4 H 8 N 5 NaO 3"] | [] | [] | [] | [] | [] | []
j.jssc.2005.09.033 | [ { Gd 2 Cu 3 (Idad) 6 }  8H 2 O]n(2). The reaction procedure was the same as that of the compound [{Sm 2 Cu 3 (Idad) 6 }  8H 2 O] n except that Gd 2 O 3 was used instea d of Sm 2 O 3 . The pale blue crystals of 2 were isolated in about 69% yield (1.487 g) (based on Cu). Elemental analysis calcd. for C 24 H 46 N 6 O 32 Cu 3 Gd 2 (%): C 20.00, H 3.00, N 5.00; found: C 20.08, H 2.95, N 4.94.2.3. Crystallography A suitable deep blue single crystal was mounted on a glass ﬁber and the intensity data were collected on a Bruker SMART CCD diffractometer with graphite monochromated MoKa radiation (l ¼ 0:71073 ˚ A) at 293 K. Absorption corrections were performed using the SADABS program [11]. The structure was solved by direct methods and reﬁned by full-matrix least-squares against F 2 of data using SHELXTL software [12]. Anisotropic displacement parameters were assigned to all of the non-hydrogen atoms while the hydrogen atoms were included in the calculations isotropically but not reﬁned. A summary of parameters for the data collections and reﬁnements are given in Table 1. | [] | [] | ["[Gd 2 Cu 3 (Idad) 6 ]  8H 2 O]n", "C 24 H 46 N 6 O 32 Cu 3 Gd 2"] | ["Gd 2 O 3--NaN"] | [] | [] | [] | [] | []
ejic.200400695 | p-rad[NiCr(ox) 3 ]·H 2 O (3): Yield: 98 mg (61%). IR (KBr): ν ˜ ⫽ 1623 (CO), 1377 (NO), 1139 cm ⫺1 (NO). C 19 H 21 CrN 3 NiO 15 (642.1): calcd. C 35.54, H 3.30, N 6.54; found C 35.73, H 3.37, N 6.61. | [] | [] | ["p-rad[NiCr(ox) 3 ]·H 2 O", "C 19 H 21 CrN 3 NiO 15"] | [] | [] | [] | [] | [] | []
chem.200800344 | Compound 3: A mixture of Co(Ac) 2 ·4H 2 O (0.050 g, 0.2 mmol), Tb(NO 3 ) 3 ·6H 2 O (0.091 g, 0.2 mmol), and 2,5-H 2 pydc (0.096 g, 0.6 mmol) in H 2 O (5 mL) was sealed in a 25 mL Teflon-lined bomb at 160 8 C for 3 days, then cooled slowly at 5 8 Ch 1 to room temperature. Red prismatic crystals of 2 were recovered by filtration, then the red solution was evaporated at room temperature without stirring. After several days red prismatic crystals of 3 were obtained and air-dried. Yield: 84 % (0.143 g) based on 2,5-H 2 pydc; IR (KBr): n˜ = 3418(b), 1636(s), 1457(m), 1339(m), 818(w), 752(m), 690(m), 619(m), 527 cm 1 (w); elemental analysis calcd (%) for C 42 H 46 Co 2 N 6 O 38 Tb 2 (3) (1678.55): C 30.03, H 2.74, N 5.00; found: C 30.01, H 2.72, N 5.02. | [] | [] | [] | ["Co(Ac) 2 ·4H 2 O--0.050 g, 0.2 mmol", "Tb(NO 3 ) 3 ·6H 2 O--0.091 g, 0.2 mmol"] | [] | ["2,5-H 2 pydc--0.096 g, 0.6 mmol"] | ["160 8 C"] | ["3 days"] | ["H 2 O--5 mL"]
mgc-2010-0036 | 2.3.3. Synthesis of methoxyacetatotrimethyltin (IV) [Me 3 SnOC(O)CH 2 OCH 3 ] (3) Trimethyltin(IV) chloride (0.40 g, 2 mmol) was treated with potassium iso-propoxide (0.19 g, 2 mmol) iniso-propanol (20 ml)to producetrimethyltin(IV) iso-propoxide and potassiumchloride. Thepotassium chloride precipitate was removed by ﬁltration, and then 2-methoxyaceticacid (0.18 g, 2 mmol) wasadded to the ﬁltrate; the solution was reﬂuxed for 2 h. Evaporation of the solvent furnished a colorless solid, which was puriﬁed by recrystallization from a methanol-toluene (1:1 v/v) mixture at 4 ◦ C (m.p. 144– 145 ◦ C). Anal. Calc. for C 6 H 14 O 3 Sn: C, 28.50; H, 5.58%. Found: C, 29.12; H, 4.95%. IR (KBr, cm −1 ): 458 (Sn-O), 535, 565 (Sn-C), 1425 ν sym (CO 2 ), 1578 ν asym (CO 2 ). | [] | [] | ["methoxyacetatotrimethyltin (IV) [Me 3 SnOC(O)CH 2 OCH 3 ]", "C 6 H 14 O 3 Sn"] | ["Trimethyltin(IV) chloride--0.40 g, 2 mmol", "potassium iso-propoxide--0.19 g, 2 mmol"] | [] | ["2-methoxyacetic acid--0.18 g, 2 mmol"] | ["reflux"] | ["2 h"] | ["iso-propanol--20 ml"]
cg200785g | IR (cm 1 ): 3396 bs, 1651 s, 1576 vs, 1425 s, 1360 m, 1336 s, 1256 m, 1120 s, 1024 w, 860 m, 798 w, 707 m, 662 w, 620 s. | [] | [] | [] | [] | [] | [] | [] | [] | []
b402715a | 2 2 0 6 D a l t o n T r a n s . , 2 0 0 4 , 2 2 0 2 – 2 2 0 7 D a l t o n T r a n s . , 2 0 0 4 , 2 2 0 2 – 2 2 0 7 2 2 0 7 Synthesis of Cd 3 (CTC) 2 (4,4′-bipy) 2 (EG) 2 3 A mixture of Cd(NO 3 ) 2 ·4H 2 O (0.22 g, 0.75 mmol), H 3 CTC (0.11 g, 0.5 mmol), DMF (5.0 mL) and C 2 H 5 OH (5.0 mL) was stirred in air for 1 h, and then 1.0 mL H 2 O containing 4,4′-bpy (0.09 g, 0.5 mmol) was added dropwise to the above solution. The resulting solution was allowed to stand in air at room temperature for one week, yielding colorless crystals in good yield (60%) based on Cd. Anal. Calc. for C 42 H 46 N 4 O 16 Cd 3 3: C 42.03, H 3.86, N 4.67. Found: C 43.26, H 3.91, N 4.72; IR (KBr, cm −1 ):  3268m, 2944m, 2866w, 1595m, 1557s, 1396s, 1341m, 1217m, 1061m, 808s, 706w, 632s, 567m. | [] | [] | ["Cd 3 (CTC) 2 (4,4′-bipy) 2 (EG) 2", "C 42 H 46 N 4 O 16 Cd 3"] | ["Cd(NO 3 ) 2 ·4H 2 O--0.22 g, 0.75 mmol"] | [] | ["H 3 CTC--0.11 g, 0.5 mmol", "4,4′-bpy--0.09 g, 0.5 mmol"] | [] | ["1 h", "one week"] | ["DMF--5.0 mL", "C 2 H 5 OH--5.0 mL", "H 2 O--1.0 mL"]
j.jssc.2005.01.017 | 2.1. Synthesis An aqueous suspension (50 mL) of cerium oxalate ‘decahydrate’ (1 mmol) was reacted with a variable amount of glycolic acid (3, 5 and 10 mmol), at 200 1C for one month. After cooling, the ﬁnal products were ﬁltered, washed with distilled water and dried at 20 1C. | ["20 \t1C"] | [] | ["Cerium oxalate 'decahydrate'"] | ["Cerium oxalate 'decahydrate'--1 mmol"] | [] | ["Glycolic acid--variable amount (3, 5, and 10 mmol)"] | ["200 \t1C"] | ["one month"] | ["Water--50 mL"]
s11243-012-9608-1 | Preparation of complex 1 A mixture of Na 2 WO 4 2H 2 O (0.33 g, 1 mmol), Al(NO 3 ) 3  9H 2 O (0.038 g, 0.1 mmol), NiCl 2 6H 2 O (0.071 g, 0.3 mmol), 4,4 0 -bipy (0.078 g, 0.5 mmol), oxalic acid (0.0063 g, 0.05 mmol), and H 2 O (10 mL) was stirred for 30 min in air, then the pH was adjusted to 5 with 4 M HNO 3 . The mixture was transferred to a Teﬂon-lined autoclave (23 mL) and kept at 160 °C for 5 days. After the sample was slowly cooled to room temperature, blue crystals were ﬁltered off, washed with distilled water, and dried in a desiccator at room temperature to give a yield of 63 % based on W. The crystals were manually selected for structure determination and further characterization. Anal. calcd. for C 50 H 59 N 10 Ni 2 O 49 AlW 12 1: W, 56.1; Al, 0.7; Ni, 3.0; C, 15.3; H, 1.5; N, 3.6 %. Found: W, 56.5; Al, 0.6; Ni, 3.0; C, 15.2; H, 1.4; N, 3.5 %. | [] | [] | ["complex 1", "C 50 H 59 N 10 Ni 2 O 49 AlW 12"] | ["Na 2 WO 4 \n2H 2 O--0.33 g, 1 mmol", "Al(NO 3 ) 3 \n9H 2 O--0.038 g, 0.1 mmol", "NiCl 2 \n6H 2 O--0.071 g, 0.3 mmol"] | ["4 M HNO 3--adjust pH to 5"] | ["4,4 0 -bipy--0.078 g, 0.5 mmol", "oxalic acid--0.0063 g, 0.05 mmol"] | ["160 °C"] | ["5 days"] | ["H 2 O--10 mL"]
j.poly.2009.01.020 | 2.2. Synthesis of the complexes 2.2.1. [Ag(4bpytm)](NO 3 )(1) Compound 1 was obtained by reaction of bis(4-pyridylthio)methane (4bpytm) (0.187 g, 0.80 mmol) in MeOH (10 mL) and AgNO 3 (0.80 mmol) in H 2 O (10 mL). The resulting mixture was stirred for 24 h and the resulting white precipitate was ﬁltered off, washed with EtOH and CHCl 3 and dried under vacuum. Single crystals were obtained by slow diffusion in a test tube of a solution of 4bpytm (23 mg, 0.10 mmol) in methanol (10 mL) and a solution of AgNO 3 (17 mg, 0.10 mmol) in water (10 mL). The X-ray power diffraction (XRPD) pattern of the resulting material do not show differences compared with that simulated from the crystal structure. | [] | [] | ["[Ag(4bpytm)](NO 3 )", "1"] | ["AgNO 3--0.80 mmol"] | [] | ["bis(4-pyridylthio)methane (4bpytm)--0.187 g, 0.80 mmol"] | [] | ["24 h"] | ["MeOH--10 mL", "H 2 O--10 mL", "methanol--10 mL", "water--10 mL"]
b907874f | [(Diphenoxyphosphino)dichloromethyl]phosphinic acid monophenyl ester sodium salt 1d: Prepared by a known method 31 from 6d (2.0 g, 4.1 mmol), NaI (0.61 g, 4.1 mmol) and ClSiMe 3 (0.53 g, 4.9 mmol) in dry acetonitrile (20 mL) followed by treatment with MeOH (5 mL) and H 2 O (15 ml) and adjustment of pH to 10 with 1 M NaOH to give 1d (2.00 g, 99%) as white solid. Anal. Found: C, 43.99; H, 2.96%. Calc. for C 19 H 17 O 7 P 2 Cl 2 Na $ H 2 O: C, 44.47; H, 3.34%. NMR (D 2 O/ DMSO-d 6 50/50): d H 7.54–7.22 (15H, m); d C 154.97 (d, 2 J CP ¼ 8.6 Hz), 152.91 (2C, d, 2 J CP ¼ 10.2 Hz), 133.25 (4C), 132.77 (2C), 129.45 (2C), 127.44, 123.79 (2C, d, 3 J CP ¼ 4.0 Hz), 123.70 (4C,d, 2 J CP ¼ 4.0 Hz), 75.81 (dd, 1 J CP ¼ 163.3 and 138.5 Hz); d P 6.52 (d, 2 J PP ¼ 17.0 Hz), 1.48 (d). | [] | [] | ["C 19 H 17 O 7 P 2 Cl 2 Na $ H 2 O"] | [] | [] | ["6d--2.0 g, 4.1 mmol"] | [] | [] | ["acetonitrile--20 mL"]
magnetochemistry6030029 | The mixture was stirred and heated at 50 ◦ C for 15 min and then hot ﬁltered. A colorless solution of NaBPh 4 (171 mg, 0.5 mmol) in 30 mL MeOH was added to the hot ﬁltrate. The resulting dark green solution was allowed to stand for several days at 20 ◦ C, to aﬀord dark green block-shaped crystals. The crystals were collected via ﬁltration, washed with a small amount of ice-cold MeOH, and subsequently air-dried. Yield: 196 mg (52%). IR (ATR): ν B–C = 701 and 733 cm –1 , and ν C=N = 1580 cm –1 . Anal. Calcd. For C 46 H 46 BFeN 4 O 2 : C, 73.32%; H, 6.15%, N, 7.44%. Found: C, 73.28%; H, 6.21%, N, 7.37%. Phase purity was conﬁrmed by PXRD measurements. | [] | [] | ["Na[Fe(BPh 4 )]"] | [] | [] | ["NaBPh 4--171 mg, 0.5 mmol"] | ["20 \nC"] | ["several days"] | ["MeOH--30 mL"]
j.poly.2012.03.042 | 2.2. Preparation of [Cu 4 (atr) 2 ( l 3 -OH) 2 (btc) 2 ] n (1) A mixture of Cu(OAc) 2 H 2 O (20.0 mg, 0.1 mmol), atr (13.8 mg, 0.2 mmol), H 3 btc (21.0 mg, 0.1 mmol), and doubly deionized water (10.0 mL) was sealed in a stainless steel vessel (23.0 mL). The mixture was heated to 160 °C for 3 days, and then cooled to room temperature at a rate of 3 °Ch 1 . Blue block-shaped crystals suitable for X-ray analysis were directly obtained (Yield: 66%, based on Cu II salt). Anal. Calc. for C 11 H 8 Cu 2 N 4 O 7 : C, 30.35; H, 1.87; N, 12.87. Found: C, 30.65; H, 1.99; N, 12.98%. FT-IR (cm 1 ): 3466(w), 3413(w), 3350(w), 3124(w), 1628(s), 1552(s), 1437(s), 1368(s), 1126(m), 1040(m), 1076(m), 907(m), 720(m), 620(m), 473(m). | [] | [] | ["Cu 4 (atr) 2 ( l 3 -OH) 2 (btc) 2 ] n", "C 11 H 8 Cu 2 N 4 O 7"] | ["Cu(OAc) 2 H 2 O--20.0 mg, 0.1 mmol"] | [] | ["atr--13.8 mg, 0.2 mmol", "H 3 btc--21.0 mg, 0.1 mmol"] | ["160 \nC"] | ["3 days"] | ["doubly deionized water--10.0 mL"]
ch16547 | Found: C 51.99, H 4.96, Ho 21.70. C 33 H 35 HoO 10 (756.56) requires C 52.39, H 4.66, Ho 21.80 %. Single crystals were grown in a H-tube, with the metathesis reactants in separate arms. | [] | [] | ["C 33 H 35 HoO 10"] | [] | [] | [] | [] | [] | []
j.ica.2016.04.016 | 2.2.4. Synthesis of [Zn(2,6-lutidine-N-oxide) 2 (NCS) 2 ](4) A mixture of ZnSO 4 7H 2 O (2.59 g, 9.00 mmol), 2,6-dimethylpyridine-N-oxide (0.41 g, 3.32 mmol) and KSCN (1.75 g, 18.00 mmol) were dissolved in 28 mL of distilled water. The resulting solution was then allowed to stand at room temperature. After 11 days, the colorless crystals which separated were collected by ﬁltration (yield: 1.414 g, 55%). Anal. Calc. for C 16 H 18 N 4 O 2 S 2 Zn (427.85 g/mol): C, 44.9; H, 4.2; N, 13.1. Found: C, 45.3; H, 4.1; N, 12.8%. Selected IR bands (ATR-IR, cm 1 ): 3383 (m, br), 2362 (w), 2073 (s), 2044 (vs), 1617 (m), 1577 (m), 1519 (w), 1492 (s), 1455 (s), 1420 (m), 1377 (m), 1277 (w), 1197 (s), 1163 (m), 1091 (m), 1034 (m), 992 (m), 963 (w), 922 (w), 829 (s), 785 (s), 683 (m), 616 (w), 571 (w), 548 (m), 524 (s), 482 (m). | [] | [] | ["[Zn(2,6-lutidine-N-oxide) 2 (NCS) 2 ]", "C 16 H 18 N 4 O 2 S 2 Zn"] | ["ZnSO 4 ?7H 2 O--2.59 g, 9.00 mmol"] | ["KSCN--1.75 g, 18.00 mmol"] | ["2,6-dimethylpyridine-N-oxide--0.41 g, 3.32 mmol"] | [] | ["11 days"] | ["distilled water--28 mL"]
j.molstruc.2006.12.042 | 2.2. Synthesis 2.2.1. [Cu 3 Cl(4,4 0 -bpy) 3 ] 2 [a-SiW 12 O 40 ] Æ 4H 2 O, 1 A mixture of K 4 [a-SiW 12 O 40 ] Æ 17H 2 O (0.66 g), Cu(CH 3 COO) 2 Æ H 2 O (0.08 g), 4,4 0 -bpy (0.032 g) and H 2 O (10 ml) was stirred for 20 min in air. The mixture was then transferred to a Teﬂon-lined autoclave (20 mL) and kept at 160C for 5 days. After slow cooling to room temperature, red-black crystals were ﬁltered oﬀ, washed with distilled water and dried in a desiccator at room temperature to give a yield of 60% based on W. Anal. calc. for compound 1:W, 50.87%; Cu, 8.79%; C, 16.62%; H, 1.30%; N, 3.88%. found: W, 50.61%; Cu, 8.65%; C, 16.41%; H, 1.06%; N, 3.63%. | [] | [] | ["[Cu 3 Cl(4,4 0 -bpy) 3 ] 2 [a-SiW 12 O 40 ] Æ 4H 2 O"] | ["Cu(CH 3 COO) 2 Æ H 2 O--0.08 g"] | [] | ["4,4 0 -bpy--0.032 g"] | ["160 \nC"] | ["5 days"] | ["H 2 O--10 ml"]
ch11404 | Synthesis of 3 A water solution (6 mL) of NiCl 2 6H 2 O, adenine, and H 2 ip in the ratio 2:1:2 was pH adjusted by 1 drop NH 3 H 2 O, then sealed in a Teflon reactor and heated at 1608C for 3 days. The resulting mixture was then cooled to room temperature at 3 8C/h. Subsequently, green block crystals were obtained in 84 % yield based on adenine. The phase purity of the bulk samples was confirmed by EA and XRD studies (see Fig. S1 in the Supplementary Material). Elemental analysis found: C 43.62, N 19.56, H 2.53. | [] | [] | ["NaN"] | ["NiCl 2 ?6H 2 O--6 mL"] | [] | ["adenine--NaN", "H 2 ip--NaN"] | ["1608C"] | ["3 days"] | ["water solution--6 mL"]
j.molstruc.2018.06.036 | Found: C, 47.79; H, 4.18; N, 8.04%. IR (cm 1 ): 3287(m), 3066(m), 2962(m), 2933(m), 2852(w), 1816(w), 1705(m), 1678(m), 1609(m), 1583(m), 1550(s), 1487(s), 1427(s), 1371(s), 1292(m), 1276(m), 1239(m), 1192(m), 1163(w), 1128(w), 1106(w), 1053(w), 1028(w), 994(w), 955(w), 913(w), 858(w), 803(m), 777(m), 741(m), 698(m), 667(w), 644(m), 594(w), 529(w), 502(w), 488(w), 460(w), 433(w), 421(w), 405(w). | [] | [] | [] | [] | [] | [] | [] | [] | []
b701788j | calc. for C 6 H 6 CuNO 4 (2): C, 32.81; H, 2.75; N, 6.38; Found: C, 32.91; H, 2.88; N, 6.45%.[Cu 2 (4,49-bpy)(Memal) 2 (H 2 O) 2 ] (3). An aqueous solution (5 cm 3 ) of copper(II)-methylmalonate (1 mmol, 180 mg) was placed in one arm of an H-shaped tube while a methanolic solution (5 cm 3 ) of 4,49-bipyridine (1 mmol, 156 mg) was introduced into the other arm. Then, the H-tube was carefully filled with water and allowed to diffuse. Single crystals of 3 as pale blue prisms were grown after a few weeks. Yield ca. 45%. | [] | [] | ["[Cu 2 (4,49-bpy)(Memal) 2 (H 2 O) 2 ]", "C 6 H 6 CuNO 4"] | ["copper(II)-methylmalonate--1 mmol, 180 mg"] | [] | ["4,49-bipyridine--1 mmol, 156 mg"] | [] | ["a few weeks"] | ["aqueous solution--5 cm3", "methanolic solution--5 cm3"]
d0qi01230k | [Ni(µ-Hbta)(4,4′-bipy) 2 (H 2 O) 3 ] n ·nH 2 O (2). A mixture of NiCl 2 ∙6H 2 O (47.2 mg, 0.2 mmol), H 3 bta (57.2 mg, 0.2 mmol), 4,4′-bipy (31.2 mg, 0.2 mmol), NaOH (16.0 mg, 0.4 mmol), 65 and H 2 O (10 mL) was stirred at room temperature for 15 min, then sealed in a 25 mL Teflon-lined stainless steel vessel, and heated at 160 °C for 3 days, followed by cooling to room temperature at a rate of 10 °C·h –1 . Green block-shaped crystals were isolated manually, washed with distilled water 70 and dried to give compound 2. Yield: 53% (based on H 3 bta). Anal. Calcd for C 25 H 24 NiN 2 O 10 : C, 52.57; H, 4.24; N, 4.90. Found: C, 52.36; H, 4.25; N, 4.93%. IR (KBr, cm –1 ): 3423 w, 3116 w, 1705 w, 1606 m, 1564 m, 1536 s, 1408 s, 1363 m, 1290 m, 1235 w, 1212 w, 1153 w, 1115 w, 1092 w, 1061 w, 75 1007 w, 956 w, 915 w, 814 s, 750 m, 691 w, 663 w, 634 w. | [] | [] | ["[Ni(µ-Hbta)(4,4′-bipy) 2 (H 2 O) 3 ] n ·nH 2 O", "C 25 H 24 NiN 2 O 10"] | ["NiCl 2 ∙6H 2 O--47.2 mg, 0.2 mmol"] | ["NaOH--16.0 mg, 0.4 mmol"] | ["H 3 bta--57.2 mg, 0.2 mmol", "4,4′-bipy--31.2 mg, 0.2 mmol"] | ["160 °C"] | ["3 days"] | ["H 2 O--10 mL"]
cg400680r | Synthesis of [Ag 6 (Htrb) 2 (HL6) 2 (H 2 O) 3 ]·2H 2 O (9). Complex 9 was prepared by the similar way to that of 8, where H 4 L5 (32.0 mg, 0.1 mmol) was replaced by H 4 L6 (30.0 mg, 0.1 mmol). Colorless crystal products were isolated in a 62% yield. The pH value was about 6 for the ﬁnal reaction system. Anal. Calcd for C 80 H 72 N 36 O 23 Ag 6 (M r = 2552.96): C, 37.64; H, 2.84; N, 19.75. Found: C, 37.81; H, 2.88; N, 19.63. IR data (KBr, cm −1 ): 3442(m), 3122(m), 1684(w), 1588(s), 1522(s), 1357(s), 1264(s), 1223(s), 1134(s), 1024(m), 984(m), 889(m), 862(m), 806(w), 774(m), 672(s), 636(m), 490(w). | [] | [] | ["[Ag 6 (Htrb) 2 (HL6) 2 (H 2 O) 3 ]·2H 2 O", "C 80 H 72 N 36 O 23 Ag 6"] | [] | [] | ["H 4 L6--30.0 mg, 0.1 mmol"] | [] | [] | []
zaac.200300059 | 1: a sample of 2-hydoxy-1,3-diaminopropane (1.0 mmol) in ethanol (10 cm 3 ) was added dropwise to a stirred ethanol (10 cm 3 ) solution containing picolinaldehyde (2.0 mmol). The solution mixture was stirred for 4 h at 40-50°C, then LiOH·H 2 O (1.0 mmol) was added.After 30 mins, Cu(ClO 4 ) 2 ·6H 2 O (2.0 mmol) and PhCO 2 Na (1.0 mmol) were added to the reaction mixture solution. The reaction solution was stirred at ca. 70-80°C for 2 h, yielding a green precipitate. Single crystals of 1 suitable for X-ray analysis were grown by solvent evaporation in acetonitrile. Yield: 0.560 g (75%). | [] | [] | ["2-hydoxy-1,3-diaminopropane"] | ["Cu(ClO 4 ) 2 ·6H 2 O--2.0 mmol"] | ["LiOH·H 2 O--1.0 mmol"] | ["picolinaldehyde--2.0 mmol", "PhCO 2 Na--1.0 mmol"] | ["40-50°C", "ca. 70-80°C"] | ["4 h", "30 mins", "2 h"] | ["ethanol--10 cm 3", "acetonitrile--solvent evaporation"]
j.poly.2009.05.063 | 4.2. [Cu(cdm) 2 (4-Etpy) 2 ]2MeOH (2) K(cdm) (0.05 g, 0.34 mmol) and CuCl 2 (0.02 g, 0.15 mol) were dissolved in MeOH (5 ml) giving an orange solution. 4-Ethylpyridine (3 drops, 0.88 mmol) was added, turning the solution dark green. Crystals of 2 formed in approximately two days. Yield: 0.029 g (35%). Anal. Calc. for C 24 H 30 N 8 O 4 Cu 1 (558.09): C, 51.65; H, 5.42; N, 20.08. Found: C, 51.51; H, 5.45; N, 20.15. | [] | [] | ["[Cu(cdm) 2 (4-Etpy) 2 ]?2MeOH", "C 24 H 30 N 8 O 4 Cu 1"] | ["K(cdm)--0.05 g, 0.34 mmol", "CuCl 2--0.02 g, 0.15 mol"] | [] | ["4-Ethylpyridine--3 drops, 0.88 mmol"] | [] | ["two days"] | ["MeOH--5 ml"]
j.molstruc.2011.03.046 | Suitable crystals of compound 1 for X-ray analysis were obtained in 2 weeks. The yields were 10.98 mg (30.1%). Purity of bulk sample of 1 was checked by powder XRD (see Fig. S1 in Supporting information). Anal. Calcd. for C 18 H 20 CdN 2 O 5 (456.76), 1: C, 47.33; H, 4.42; N, 6.13. Found: C, 47.57; H, 4.36; N, 5.81%. IR (KBr): m (cm 1 )= 3417(brs), 3066(m), 2973(m), 2900(m), 2850(m), 1680(w), 1580(s), 1536(s), 1477(m), 1440(m), 1407(s), 1291(m), 1157(m), 1018(m), 928(w), 843(w), 780(s), 737(w), 652(w), 581(w), 415(w). | [] | [] | ["Cd(C 9 H 10 NO 3 ) 2 "] | [] | [] | [] | [] | ["2 weeks"] | []
ic801498n | Typical Synthetic Procedure for ∞ 2 [Co II (4-Me-1,2-chdc)] (7). A mixture of CoCl 2 · 6H 2 O (0.237 g, 1 mmol), hexahydro-4-methylphthalic anhydride (cis- and trans- mixture) (0.186 g, 1 mmol) and 1,4-diazabicyclo[2,2,2]octane (0.056 g, 0.5 mmol) in deioned water (10 mL) was sealed in a 23 mL Teﬂon-lined autoclave and heated at 170 °C for 3 days to give dark-red plate-like crystals of 7 (yield 0.22 g, 89%), IR data (ν˜, cm -1 ): 2959(m), 2925(m), 1605(vs), 1543(s), 1449(s), 1418(s), 1337(m), 1295(w), 1239(w), 1118(w), 1035(w), 935(w), 861(w), 776(w), 710(m), 617(w), 528(w), 449(w).Anal. Calcd (C 9 H 12 CoO 4 ): C, 44.46; H, 4.97; Found: C, 44.42; H, 4.98%.X-ray Crystallography. Single-crystal X-ray diffraction intensities of 3-7 have been collected on a Bruker Apex CCD areadetector diffractometer by using MoKR (λ ) 0.71073 Å) radiation. | [] | [] | ["∞ 2 [Co II (4-Me-1,2-chdc)] (7)"] | ["CoCl 2 · 6H 2 O--0.237 g, 1 mmol"] | [] | ["hexahydro-4-methylphthalic anhydride (cis- and trans- mixture)--0.186 g, 1 mmol", "1,4-diazabicyclo[2,2,2]octane--0.056 g, 0.5 mmol"] | ["170 °C"] | ["3 days"] | ["deioned water--10 mL"]
c2ce06290a | Found: C, 36.55; H, 4.18; N, 19.53. IR (KBr, cm 1 ): 3412(m) n s O–H, 3097(m) n s Ar–H, 1641(s) n s trz, 1548 (s) n s Ar, 1387(s) n s N–O, 1250(s) n s C–N, 1109(m), 1064(m), 824(m) d a Ar–H, 642(s), 530(s) n s N–Co. | [] | [] | [] | [] | [] | [] | [] | [] | []
j.ica.2005.06.012 | 2.2.1.15. AgCN:dpae (2:3) (15). A few small crystals of 15 were obtained among the ill-deﬁned bulk deposit resulting from the slow interdiﬀusion of acetonitrile solutions of dpae and AgCN. | [] | [] | ["AgCN:dpae (2:3) (15)"] | ["AgCN--NaN"] | [] | ["dpae--NaN"] | [] | [] | ["acetonitrile--NaN"]
1521-3749(200202)628:2<383::aid-zaac383>3.0.co;2-z | [Ba(Benzo-15-Krone-5) 2 ](I 7 ) 2 : Zur Darstellung von [Ba(Benzo-15-Krone-5) 2 ](I 7 ) 2 werden 0,16 g (0,6 mmol) Benzo | [] | [] | ["[Ba(Benzo-15-Krone-5) 2 ](I 7 ) 2"] | [] | [] | [] | [] | [] | []
s0277-5387(03)00157-8 | Yield: 350 mg (77%). Noteworthy, the crude product showed an IR spectrum identical to that of the analytical sample and could be used in reaction without further purification. The analytical sample was prepared by slow evaporation of a methanol /isopropanol solution, which gave rise to blue needles suitable for an Xray analysis. IR (KBr): ˜n (cm 1 ) 830, 869, 1075, 1143, 1169, 1218, 1307, 1348, 1377, 1412, 1456, 1576, 1625, 2992, 3210 br, 3473 br. Anal. Found: C, 33.9; H, 5.7; N, 29.7. Calc. for C 8 H 12 N 6 NaO 2 ×/2H 2 O: C, 33.9; H, 5.7; N, 29.7%. m.p. (the color of crystals changes to orange and melting occurs): 218 /220 8C. | ["218-220 \n8C"] | [] | ["C 8 H 12 N 6 NaO 2 ×/2H 2 O"] | [] | [] | [] | [] | [] | ["methanol/isopropanol solution--not specified"]
ja0645483 | [Fe(4-quindpm) 3 ]. The same procedure was used as for the preparation of [Fe(4-pyrdpm) 3 ], 23 but starting from 5-(4-quinolyl)dipyrromethane 29 (250 mg, 0.92 mmol). Yield: 41% (110 mg). GCEIMS: m/z 867.0 [M + H] + . HR-EIMS Calcd for C 54 H3 7 N 9 Fe: 867.2516. Found: 867.2519. λ max (CH 2 Cl 2 ) ) 265, 292, 315, 446, 496 (shoulder) nm. IR (film from CH 2 Cl 2 ): ν 1554, 1380, 1336, 1244, 1039, 996, 825 cm -1 . | [] | [] | ["[Fe(4-quindpm) 3 ]"] | [] | [] | ["5-(4-quinolyl)dipyrromethane 29--250 mg, 0.92 mmol"] | [] | [] | []
j.ica.2005.07.006 | 2.2.2. [Pb(c hdc)(H 2 O)] n (2) A mixture of Pb(NO 3 ) 2 (33 mg, 0.1 mmol), H 2 chdc (34 mg, 0.2 mmol) and bpo (22 mg, 0.1 mmol) in water (10 mL) was heated at 140 C for three days in a sealed Teﬂon-lined stainless steel vessel (20 mL) under autogenous pressure. After the reaction system was slowly cooled down to the room temperature at a rate of 5 C/h, colorless prism crystals of 2 were obtained in 75% yield (based on Pb(NO 3 ) 2 salt). IR (KBr, cm 1 ): 3433 b, 2932 s, 2856 m, 1528 vs, 1415 vs, 1300 m, 1215 w, 1146 w, 1036 w, 929 m, 847 w, 774 m, 733 m, 652 m, 587 m, 531 m, 469 m. Anal. Calc. for C 8 H 12 PbO 5 : C, 24.30; H, 3.06% . Found: C, 24.21; H, 2.89%. | [] | [] | ["[Pb(c hdc)(H 2 O)] n", "C 8 H 12 PbO 5"] | ["Pb(NO 3 ) 2--33 mg, 0.1 mmol"] | [] | ["H 2 chdc--34 mg, 0.2 mmol", "bpo--22 mg, 0.1 mmol"] | ["140 \nC"] | ["three days"] | ["water--10 mL"]
00958970903349591 | 2.3.2. Solution of Cu E 1. A 1 : 1 metal : ligand solution was prepared by mixing 100 mL (0.100 M in DMSO) of 1 with 200 mL (0.0500 M) CuSO 4  6H 2 O. This solution was brought to a final volume of 1.00 mL using 0.100 M HEPES buffer (pH 7).2.3.3. Solution of Co E 2. A 1 : 1 metal : ligand solution was prepared by mixing 51.06 mL (0.195 M in DMSO) of 2 and 204.27 mL (0.0489 M) of CoCl 2 . This solution was brought to a final volume of 1.00 mL using 0.100 M HEPES buffer (pH 7). | [] | [] | [] | ["CuSO 4 ? 6H 2 O--200 mL (0.0500 M)", "CoCl 2--204.27 mL (0.0489 M)"] | [] | ["1--100 mL (0.100 M in DMSO)", "2--51.06 mL (0.195 M in DMSO)"] | [] | [] | ["0.100 M HEPES buffer (pH 7)--1.00 mL"]
cryst8010006 | Yield: 6.03 g, 0.020 mol, 70%.4.3. 5-Benzyloxy Isophthalic Acid Prepared using the literature method [ 34 ]. Dimethyl 5-benzyloxy isophthalate (3.95 g, 0.013 mol) was dissolved in a solution of potassium hydroxide (30.06 g, 0.54 mol) in methanol (300 mL) and the solution reﬂuxed for approximately 2.5 h. The cooled solution was neutralised with 2M HCl. The white precipitate was collected by vacuum ﬁltration, washed with water until the ﬁltrate reached pH 7, and dried in a vacuum desiccator for 2 days. Yield: 3.13 g, 0.011 mol, 87%.4.4. M 2 (BzOip) 2 (H 2 O)·Solvate (M = Co or Zn) Into a 23 mL Teﬂon-lined steel autoclave were placed 5-benzyloxy isophthalic acid (0.272 g, 1.00 mmol), and either Co(OAc) 2 · 4H 2 O (251 mg, 1.01 mmol) or Zn(OAc) 2 · 2H 2 O (0.220 g, 1.00 mmol), and the solids were suspended in a mixture of water (5 mL) and methanol (10 mL). The sealed autoclaves were placed into a 110 ◦ C oven for 3 days. After this time, the autoclaves were cooled to Crystals 2018, 8, 6 8 of 11 room temperature and the resulting purple (Co) or colourless (Zn) needle crystals were collected by vacuum ﬁltration and washed with methanol. Yields: Co 2 (BzOip) 2 (H 2 O) · 0.29MeOH · 0.29H 2 O from methanol: 280 mg, 0.41 mmol, 80%. Elemental analysis Calcd for C 30.29 H 23.74 O 11.58 Co 2 C: 52.66 H: 3.46, Found C: 52.53 H: 3.31%. | [] | [] | ["M 2 (BzOip) 2 (H 2 O)·Solvate (M = Co or Zn)"] | ["Co(OAc) 2 · 4H 2 O--251 mg, 1.01 mmol", "Zn(OAc) 2 · 2H 2 O--0.220 g, 1.00 mmol"] | [] | ["5-benzyloxy isophthalic acid--0.272 g, 1.00 mmol"] | ["110 \nC"] | ["3 days"] | ["water--5 mL", "methanol--10 mL"]
om020422c | Synthesis of R 2 P(CtCR 1 )dNSiMe 3 (R ) Ph, R 1 ) Bu t , 1; R ) Me, R 1 ) Ph, 2). A solution of LiBu n (14.7 mL of a 2.5 M solution in hexane, 36.6 mmol) was added dropwise to a stirred solution of Bu t CtCH (3.0 g, 36.6 mmol) in 30 mL of Et 2 Oat-70 °C. The mixture was stirred at room temperature for 2 h and then added dropwise to a cooled (-70 °C) Et 2 O solution of Ph 2 P(Br)dNSiMe 3 prepared in situ from Ph 2 PN(SiMe 3 ) 2 (13.8 g, 40 mmol) and Br 2 (6.4 g, 40 mmol). | [] | [] | [] | [] | [] | [] | ["room temperature"] | ["2 h"] | ["hexane--14.7 mL", "Et 2 O--30 mL"]
j.ica.2009.03.018 | The resulting solution was allowed to stand in the dark at room temperature for three weeks. Finally, crimson crystals were obtained in 56% yield (based on complex 1). IR (cm 1 , KBr): 3429 m, 1666 s, 1563 s, 1412 m, 1259 m, 1079 m, 877 m, 768 m, 650 m, 533 m, 476 m. Anal. Calc. for C 54 H 64 Cd 2 Fe 2 N 12 O 16 : C, 44.01; H, 4.38; N, 11.41. Found: C, 44.32; H, 4.11; N, 11.24%. | [] | [] | ["[Cd 2 Fe 2 (bmb) 2 (hmph) 2 ] n "] | [] | [] | ["bmb--NaN", "hmph--NaN"] | [] | ["three weeks"] | []
ic7003968 | Anal. Calcd for C 14 H 25 N 2 O 6 Mn: C, 45.17; H, 6.77; N, 7.52.Found: C, 46.85; H, 6.69; N, 7.65. | [] | [] | ["C 14 H 25 N 2 O 6 Mn"] | [] | [] | [] | [] | [] | []
ch9961135 | Lewis-Base Adducts of Lead(11) Compounds. XVII (2 ml), together with sodium bromide (0.06 g, 0.6 mmol) in hot water (2 ml). On cooling slowly overnight, long, yellow needles deposited, which were washed with cold water and ethanol (m.p. 280°C) (Found: C, 30.4; H, 1.6; N, 6.9. C15HllBr2N3Pb requires C, 30.0; H, 1.8; N, 7.0%. CISHIIB~~N~P~.:H~O requires C, 29.4; H, 2.0; N, 6.9%). Lead(11) iodide/tpy (1 : 1). Lead(11) acetate trihydrate (0.1 g, 0.3 mmol) was dissolved in boiling water (10 ml), and tpy (0.07 g, 0.3 mmol) in hot methanol (2 ml) and potas- sium iodide (0.1 g, 0.6 mmol) in hot water were added. An immediate canary yellow precipitate formed; after 12 h it was collected and washed with water. The yellow solid was heated Table 5. Non-hydrogen positional and isotropic displacement parameters for I(tpv)PbBrn\s Atom x Y z ueq/A2 with a mixture of boiling water (40 ml) and acetonitrile (10 ml), dissolving perhaps half. On cooling the filtrate slowly overnight, long, yellow needles deposited; they were washed with cold water, ethanol and acetone (m.p. 325OC) (Found: C, 26.1; H, 1.9; N, 6.0. C15H1112N3Pb requires C, 25.9; H, 1.6; N, 6.0%). Cystal/Refinement Data For general procedure, see Part VII.~ Details follow (see also Tables 1-16 and Figs 1-6). (tpy)Pb(ClO4)2. C15HllC12N308Pb, M 639.5. Mono- clinic, space group C2/c (Czh, No. 15), a 10.789(5), b 16.296(3), c 13.770(5) A, P 129.92(4)', V 1856 A3. Dc(Z = 4 f.u.) 2.29 g ~m-~; F(000) 1208. p~~ 93 cm-l; specimen: 0.45 by 0.025 by 0.250 mm; A*,i,,,,, 1.57, 5.28. 28,,, 60'; N 2711, No 2122; R 0.030, R, 0.031. (tpy)r"b(NG3)a. C15&lN5=&'b, M 564.5. Monoclinic, space group C2/c, a 9,468(7), b 16.510(8), c 12.745(9) A, P 124.21(4)', V 1647 A3. Dc(Z = 4 f.u.) 2.28 g cmP3, F(000) 1064. p~, 99 cm-l; specimen: 0.25 by 0.04 by 0.08 mm; A*m,n,max 1.47, 2.04. 28,,, 55'; N 1920, No 1564; R 0,034, R, 0.034. Syntex P 21 diffractometer. (tpy)Pb(NOz)z.Hz 0. C~~HI~N~O~P~, M 550.5. Mono- clinic, space group C2/c a 9.046(2), b 20.304(8), c 9.803(3) .&, p 112.77(2)', V 1660 A3. Dc(Z = 4 f.u.) 2.20 g F(000) 1040. p~, 100 cm-l; specimen: 0.030 by 0.180 by 0.40 mm; A*mln,max 1.40, 5.89. 28,,, 65'; N 2792, No 2059, R 0.040, R, 0.041. Syntex P 21 diffractometer. Abnormal features/warzatzons znprocedure. For the perchlo- rate, a more congenial setting is available with c 10.738(5) A, p 100.48(4)'; the present setting has been adopted since it best displays the quasi-isostructural relationship between the three complexes. A difference-map residue in the nitrite was modelled and refined as a water molecule oxygen atom; no associated hydrogen atoms were located. (tpy)PbClz.HzO. C15H13C12N30Pb, M 529.4. Mono- clinic, spacegroupp 21/c (c;~, No. 14), a8.938(1), b 15.210(7). c 13.414(3) A, P 115.17(1)", V 1650 A3. Dc(Z = 4 f.~.) 2.13 g F(000) 992. p~~ 103 cm-I; specimen: 0.25 by 0.075 by 0.25 mm; A*,,,,,,, 1.93, 4.29. 28,,, 60'; N 4619, No 3346; R 0.036, R, 0.039. (tpY)~b~r2.$H20. ~15~ll~r2~3~b.$~20, M 612.4. Tri- clinic, space group Pi (c,', No. 2), a 12.360(6), b 12.452(4), c 18.372(6) A, a 108.31(3), P 109.44(3), y 90.56(3)', V 2511 A3. Dc(Z = 6 f.u.) 2.43 g cmP3, F(000) 1684. p~~ 150 cm-l; specimen: 0.11 by 0.56 by 0.25 mm; A*,,,,,,, 5.29, 32.9. 28,,, 60'; N 11436, No 7282; R 0.046, R, 0.052. Table 6. Non-hydrogen positional and isotropic displacement parameters for [(tpy)PbIa]z Atom x Y z ueqiA2 Pb 0.20261(4) 0.36383(4) 0.17877(4) 0.0389(1) N(l) 0.2316(7) O.O832(9) O.2502(8) 0.043(3) C(l) 0.2058(9) 0,018(1) 0.390(1) 0.043(3) C(2) 0.225(1) -0.139(1) 0.435(1) 0.056(4) C(3) 0.272(1) -0.227(1) 0,330(2) 0 ,069(5) N(2) 0.1609(8) O.2651(9) O.4571(9) O.O46(3) C(4) 0.1539(9) 0.119(1) 0,498(1) 0.044(4) C(5) 0.101(1) 0,064(1) 0,636(1) 0,055(4) C(6) 0.061(1) 0.163(2) 0.734(1) 0.056(4) C(7) 0,070(1) 0.311(1) 0.694(1) 0.060(5) C(8) 0.120(1) O.36O(l) O.556(1) 0 .O55(4) C(1') 0.2782(9) -0.005(1) 0.148(1) 0,047(4) C(2') 0.298(1) -0.162(1) 0.184(1) 0.063(5) N(2') 0.3034(8) O.224(1) -0,0174(9) 0.051(3) C(4') 0.313(1) 0,073(1) -0.002(1) 0.051(4) C(5:) 0.363(1) -0,007(1) -0.114(1) 0,064(5) C(6 ) 0.403(1) 0.076(2) -0.247(1) 0.084(7) C(7') 0.395(1) 0.232(2) -0.264(1) 0,072(6) C(8') 0,344(1) 0.305(1) -0.145(1) 0.061(5) I(1) 0.47073(7) 0.3574(1) 0.28833(9) 0.0639(3) 1(2) -O.O8685(7) O,3lO92(8) 0.11415(8) 0 ,O554(3) | [] | [] | ["[(tpy)PbIa]z"] | [] | ["sodium bromide--0.06 g, 0.6 mmol", "tpy--0.07 g, 0.3 mmol", "potassium iodide--0.1 g, 0.6 mmol"] | [] | ["NA", "NA"] | ["overnight", "12 h"] | ["hot water--2 ml", "hot methanol--2 ml", "boiling water--10 ml", "boiling water (40 ml) and acetonitrile (10 ml)--NA"]
anie.201208781 | Synthesis of 3: 1·1.25H 2 O (108 mg, 0.259 mmol) was dissolved in methanol (30 mL). NEt 3 (0.07 mL, 0.502 mmol) was added, and immediately dissolved, resulting in a clear royal blue solution which was stirred at ambient temperature for 30 min. MnCl 2 ·4H 2 O (110 mg, 0.557 mmol) was added, resulting in an immediate color change to blue-black. The solution was heated for 3 h, and filtered. Black crystals of [Mn 18 Cu 6 O 14 (H 2 L) 6 Cl 6 ]Cl 2 ·10H 2 O·6CH 3 OH formed in the filtrate over 3 weeks (ca. 4 mg, 3%) (see Supporting Information). | [] | [] | ["3", "[Mn 18 Cu 6 O 14 (H 2 L) 6 Cl 6 ]Cl 2 ·10H 2 O·6CH 3 OH"] | ["MnCl 2 \n4H 2 O--110 mg, 0.557 mmol"] | [] | ["1·1.25H 2 O--108 mg, 0.259 mmol", "NEt 3--0.07 mL, 0.502 mmol"] | [] | ["30 min", "3 h", "3 weeks"] | ["methanol--30 mL"]
crat.201300065 | Synthesis of [Cd(moip)(bpp)(H 2 O)] n ·nH 2 O(1): A mixture of Cd(OAc) 2 ·2H 2 O (0.2 mmol, 53.2 mg), H 2 moip (38.4 mg, 0.2 mmol), bpp (40.5 mg, 0.2 mmol), and water/ethanol (8/1 mL) was adjusted to pH 7 with 0.5 M NaOH solution and then heated at 150 ◦ C for 4 days in a sealed Teﬂon-lined stainless steel vessel (25 mL) under autogenous pressure. Slow cooling of the reaction mixture to room temperature resulted in yellow block crystals. Yield: 44.3 mg, 41% (based on Cd). Anal. Calc. (%) for C 22 H 24 CdN 2 O 7 : C, 48.86; H, 4.47; N, 5.18. | [] | [] | ["[Cd(moip)(bpp)(H 2 O)] n ·nH 2 O", "C 22 H 24 CdN 2 O 7"] | ["Cd(OAc) 2 \n2H 2 O--0.2 mmol, 53.2 mg"] | [] | ["H 2 moip--38.4 mg, 0.2 mmol", "bpp--40.5 mg, 0.2 mmol"] | ["150 \nC"] | ["4 days"] | ["water/ethanol--8/1 mL"]
j.ica.2007.03.057 | 2.3. Synthesis of [Cu I (2,2 0 -bipy)(4,4 0 -bipy) 0.5 ] 2 [Cu I (4,4 0 bipy)] 2 [PW 12 O 40 ] Æ 0.25H 2 O(2) A mixture of H 3 PW 12 O 40 Æ 17H 2 O (0.318 g, 0.1 mmol), CuCl 2 Æ 2H 2 O (0.052 g, 0.3 mmol), 4,4 0 -bipy (0.047 g, 3 mmol), 2,2 0 -bipy (0.028 g, 0.3 mmol) and H 2 O (10 ml) was stirred for half an hour in air. Then the pH was adjusted to 4.5 by dilute ethylenediamine solution. The mixture was then transferred to a 23 ml Teﬂon-lined autoclave and kept at 165 °C for four days. After slowly cooling to room temperature, black crystals were ﬁltered oﬀ, washed with distilled water and dried in a desiccator at room temperature to give a yield of 28.41% based on W. | [] | [] | ["[Cu I (2,2 0 -bipy)(4,4 0 -bipy) 0.5 ] 2 [Cu I (4,4 0 bipy)] 2 [PW 12 O 40 ] Æ 0.25H 2 O"] | ["H 3 PW 12 O 40 Æ 17H 2 O--0.318 g, 0.1 mmol", "CuCl 2 Æ 2H 2 O--0.052 g, 0.3 mmol"] | [] | ["4,4 0 -bipy--0.047 g, 3 mmol", "2,2 0 -bipy--0.028 g, 0.3 mmol"] | ["165 °C"] | ["four days"] | ["H 2 O--10 ml"]
b206680g | Found(%): C, 66.02; H, 6.41; N, 16.83. ES-MS: M ⫹ , 326; [M ⫹ H] ⫹ , 327.[Ag 2 L 3 OH][ClO 4 ]ⴢ2.5H 2 O. An ethanol solution of L (0.33 g, 1 mmol) was layered on top of an aqueous solution of AgClO 4 (0.21 g, 1 mmol). After three weeks, large cubic crystals of the compound were found at the interface. Yield 20%. Anal Calcd(%) for C 54 H 72 N 12 O 13.5 ClAg 2 : C, 47.81; H, 5.31; N, 12.39. | [] | [] | ["[Ag 2 L 3 OH][ClO 4 ]ⴢ2.5H 2 O"] | ["AgClO 4--0.21 g, 1 mmol"] | [] | ["L--0.33 g, 1 mmol"] | [] | ["three weeks"] | ["ethanol solution--not specified", "aqueous solution--not specified"]
b201446g | Experimental Synthesis of 6 A solution of tib (32 mg, 0.10 mmol) in water (15 ml) was added to an aqueous solution (5 ml) of Cu(CH 3 COO) 2 ⴢ2H 2 O (11 mg, 0.05 mmol) at room temperature. The mixture was ﬁltered after stirring for ca. 1 hour to give a blue solution. Allowing this ﬁltrate to stand for a period of three months resulted in the formation of pale-blue cubic crystals. Yield 10%. | [] | ["three months"] | ["NaN"] | ["Cu(CH 3 COO) 2 ⴢ2H 2 O--11 mg, 0.05 mmol"] | [] | ["tib--32 mg, 0.10 mmol"] | [] | ["ca. 1 hour"] | ["water--15 ml"]
j.molstruc.2012.12.043 | Yield% 85 (based on Ag); Elemental analysis found (calculated): C 45.82 (46.5), H 3.78 (3.9), N 4.49 (4.5); IR (ATR-IR): m max (cm 1 ), 3384 (m), 3047 (m), 2958 (m) 2935 (m), 2911 (m), 2871 (m), 2833 (m), 1619 (w), 1518 (m), 1491 (m), 1457 (s), 1440 (s), 1418 (s), 1396 (vs), 1340 (vs), 1320 (vs), 1296 (vs), 1275 (vs), 1251 (s), 1215 (s), 1204 (s), 1157 (w), 1123 (w), 1098 (w), 1074 (w), 1036 (w), 1017 (w), 998 (m), 935 (w), 877 (w), 860 (w), 807 (m), 775 (m), 734 (vs), 684 (m). | [] | [] | [] | [] | [] | [] | [] | [] | []
c2ce25859e | Anal. Calcd (%): C, 29.76; H, 2.00; N, 6.94. Found: C, 29.69; H, 2.03; N, 6.96. IR (KBr): n (cm 21 ) 3393.5 m, 1623.5 w, 1592.0 vs, 1533.3 m, 1488.1 m, 1474.3 w, 1433.2 vs, 1397.4 s, 1346.1 m, 1316.1 w, 1187.2 w, 1143.7 m, 960.2 m, 817.4 m, 795.3 s, 628.0 m. | [] | [] | [] | [] | [] | [] | [] | [] | []
b719565f | [{(ROLi)(ArOLi) 3 ·(diox) 1.5 }⊃1/2(C 6 H 14 )] ∞ 2. BuLi (4 mmol, 1.6 M solution in hexane) was added dropwise to a solution of 2,4,6-trimethylphenol (3 mmol, 408 mg) and dimethylethanolamine (1 mmol, 0.1 mL) in dioxane (2 mL) and hexane (16 mL) to give a light pink solution. A white precipitate formed, which completely dissolved on heating the solution to reﬂux. X-Ray quality crystals were obtained by slowly cooling the resulting solution in a hot water bath. Crystalline yield: 220 mg, 3434 ¦ Dalton Trans., 2008, 3429–3437 This journal is © The Royal Society of Chemistry 2008 Published on 11 April 2008. Downloaded by Universitat Autonoma de Barcelona on 29/10/2014 09:19:05. View Article Online | [] | [] | ["{(ROLi)(ArOLi) 3 ·(diox) 1.5 }⊃1/2(C 6 H 14 )] ? "] | ["BuLi--4 mmol, 1.6 M solution in hexane"] | [] | ["2,4,6-trimethylphenol--3 mmol, 408 mg", "dimethylethanolamine--1 mmol, 0.1 mL"] | [] | [] | ["dioxane--2 mL", "hexane--16 mL"]
b925829a | Synthesis of [Co 2 (2,4 0 -bpdc) 2 (bimb) 3 $(H 2 O) 2 ]$H 2 O (2). A mixture of CoCl 2 $6H 2 O (0.0474 g, 0.2 mmol), 2,4 0 -H 2 bpdc (0.06 g, 0.25 mmol) and bimb (0.1 g, 0.5 mmol) in the molar ratio of 2 : 2.5 : 5 was dissolved in 6 ml of distilled water. Consequently, the resulting solution was transferred and sealed in a 25 ml Parr Teﬂon-lined stainless steel vessel, which was heated at 160  C for 3 days. After slow cooling to room temperature, purple crystals were obtained. yield, 0.12 g; 76% (based on Co). Elemental analysis (%) calcd for 2: C, 56.96; H, 5.27; N, 13.74. Found: C, 56.91; H, 5.38; N, 13.79. | [] | [] | ["[Co 2 (2,4 0 -bpdc) 2 (bimb) 3 $(H 2 O) 2 ]$H 2 O", "2"] | ["CoCl 2 $6H 2 O--0.0474 g, 0.2 mmol"] | [] | ["2,4 0 -H 2 bpdc--0.06 g, 0.25 mmol", "bimb--0.1 g, 0.5 mmol"] | ["160  C"] | ["3 days"] | ["distilled water--6 ml"]
j.jorganchem.2014.03.025 | Synthesis of (2-{[4-(chloromercuryl)phenyl]iminomethyl}pyridinek 2 N,N 0 )dichlorocadmium(II) (17). A similar synthetic procedure as for 16 was used, except that HgCl 2 was replaced by CdCl 2 , giving a yellow compound. The product was found to be insoluble in common organic solvents. Yield 67%. M.p. 282e284  C. Found: C, 24.10; H, 1.61; N, 4.50%. Calc. for C 12 H 9 CdCl 3 HgN 2 : C, 24.00; H, 1.51; N, 4.66%. IR (cm 1 ): 1623 n as (C(H)]N), 1590, 1482, 1441 n (C]N)py. | [] | [] | ["(2-{[4-(chloromercuryl)phenyl]iminomethyl}pyridinek 2 N,N 0 )dichlorocadmium(II)", "C 12 H 9 CdCl 3 HgN 2"] | ["CdCl 2--NaN"] | [] | ["HgCl 2--NaN"] | [] | [] | []
zaac.201500543 | 5-Phenyl-2,3-dihydroxyethylbenzoate (5b-H 2 ): Yield: 30%, 40 mg, 0.15 mmol, colorless hygroscopic solid. M.p.: 152–154 °C. C 15 H 14 O 4 (258.3 g·mol –1 )·1/3H 2 O: calcd. C 68.17, H 5.59%; found: C 68.47, H 5.624%.1 H NMR (400 MHz, CDCl 3 ,25°C):δ = 11.01 (s, 1 H, OH), 7.61 (d, 4 J H,H = 2.2 Hz, 1 H, H arom ), 7.55–7.51 (m, 2 H, H arom ), 7.45– 7.39 (m, 2 H, H arom ), 7.37 (d, 4 J H,H = 2.2 Hz, 1 H, H arom ), 7.35–7.29 (m, 1 H, H arom ), 5.80 (s, 1 H, OH), 4.43 (q, 3 J H,H = 7.1 Hz, 2 H, OCH 2 CH 3 ), 1.43 (t, 3 J H,H = 7.1 Hz, 3 H, CH 3 ). | [] | [] | ["C 15 H 14 O 4 \n(258.3 g·mol –1 )·1/3H 2 O"] | [] | [] | ["5-Phenyl-2,3-dihydroxyethylbenzoate--40 mg, 0.15 mmol"] | [] | [] | []
ja991100b | 2,4,6-Tribromostyrene (12). A heavy-walled Schlenk flask equipped with a magnetic stirrer was charged with 2,4,6-tribromoiodobenzene (2.0 g, 4.54 mmol), tributyl(vinyl)tin (1.74 g, 5.46 mmol), copper(I) iodide (43 mg, 0.226 mmol), triphenylarsine (0.276 g, 0.902 mmol), bis(dibenzylideneacetone)palladium(0) (0.12 g, 0.209 mmol), and dry tetrahydrofuran (30 mL). The flask was capped with a septum, evacuated, and back-filled with nitrogen three times. The flask was sealed with a Teflon screw cap and stirred at 65 °C for 20 h. The mixture was cooled to room temperature and evaporated to dryness under reduced pressure on a rotary evaporator, and the residue was purified by column chromatography on silica gel (hexanes) to yield 12 as a white crystalline solid (0.64 g, 42%): 1 H NMR (300 MHz, CDCl 3 ) δ 7.72 (s, 2H), 6.54 (dd, J ) 7.7, 4.5 Hz, 1H), 5.67 (dd, J ) 11.5, 1.2 Hz, 1H), 5.62 (dd, J ) 17.7, 1.2 Hz, 1H); 13 C NMR (75 MHz, CDCl 3 ) δ 137.7, 134.6, 134.4, 123.8, 123.1, 121.0. | [] | [] | ["2,4,6-Tribromostyrene"] | ["copper(I) iodide--43 mg, 0.226 mmol", "bis(dibenzylideneacetone)palladium(0)--0.12 g, 0.209 mmol"] | [] | ["2,4,6-tribromoiodobenzene--2.0 g, 4.54 mmol", "tributyl(vinyl)tin--1.74 g, 5.46 mmol", "triphenylarsine--0.276 g, 0.902 mmol"] | ["65 \nC"] | ["20 h"] | ["dry tetrahydrofuran--30 mL"]
ic0106017 | Blue plate crystals of [Ni(4,4′-bpy) 2 (H 2 PO 4 ) 2 ]‚C 4 H 9 OH‚H 2 O, 1, were obtained in a yield of 81% by heating a reaction mixture of NiSO 4 ‚6H 2 O (1 mmol), NH 4 H 2 PO 4 (10 mmol), 4,4′-bpy (4.6 mmol), H 2 O (9 mL), and 1-butanol (3 mL) in a Teflon-lined acid digestion bomb at 120 °C for 1 day followed by quenching to room temperature by removing the autoclave from the oven. The powder X-ray diffraction pattern of the bulk product is in good agreement with the calculated pattern based on the results from single-crystal X-ray diffraction. Elemental analysis of the bulk product confirmed the stoichiometry of 1 (Found: C, 43.02; H, 4.87; N, 8.59. Calcd for C 24 H 32 N 4 NiO 10 P 2 : C, 43.86; H, 4.91; N, 8.52%). It appears that 1-butanol is crucial to the formation of 1. | [] | [] | ["[Ni(4,4′-bpy) 2 (H 2 PO 4 ) 2 ]‚C 4 H 9 OH‚H 2 O", "C 24 H 32 N 4 NiO 10 P 2"] | ["NiSO 4 ‚6H 2 O--1 mmol"] | [] | ["NH 4 H 2 PO 4--10 mmol", "4,4′-bpy--4.6 mmol"] | ["120 °C"] | ["1 day"] | ["H 2 O--9 mL", "1-butanol--3 mL"]
d0qi00590h | General procedure for the synthesis of 5-aryl-2-imino-1,3oxathiolanes: A round bottom flask was charged with styrenes (1.0 mmol), NH 4 SCN (1.2 mmol), Co–DCFB (2.5 μmol) and CH 3 CN (3 mL) and the contents were stirred in open air under irradiation with Luxeon Rebel green LEDs [2.50 W, λ = 535 nm] at room temperature for 6 h. After the completion of reaction (as indicated by TLC), it was quenched with water (5 mL) and extracted with ethyl acetate (3 × 5 mL). The organic phase was dried over anhydrous magnesium sulfate and concentrated under reduced pressure to yield the crude product, which was purified by silica gel column chromatography using a mixture of EtOAc-Hexane to give the pure product. | [] | [] | [] | ["Co-DCFB--2.5 μmol"] | [] | ["styrenes--1.0 mmol", "NH 4 SCN--1.2 mmol"] | ["room temperature"] | ["6 h"] | ["CH 3 CN--3 mL"]
j.molstruc.2020.128229 | Anal. Calcd. (%) for C 32 H 28 AgClF 6 N 10 O 6 : C, 42.42; H, 3.12; N, 15.46.Found (%): C, 42.51; H, 3.24; N, 15.38. FTIR (KBr pellet, cm 1 ): 3337m, 3146w, 3131w, 3117w, 2981w, 2937w, 2879w, 1617m, 1595m, 1524m, 1499m, 1439m, 1422m, 1406m, 1375w, 1292m, 1280m, 1254m, 1242m, 1219m, 1156m, 1131m, 1080s, 1010w, 965m, 893m, 880w, 867w, 852m, 829m, 673m, 662m, 597m, 522w, 512w. | [] | [] | ["C 32 H 28 AgClF 6 N 10 O 6"] | [] | [] | [] | [] | [] | []
ic048329z | Compound 1 was prepared from Na 2 [CCl 2 (PO 3 H) 2 ]‚4H 2 O (0.015 mmol/0.40 mL of H 2 O, pH 4.3) and Zn(NO 3 ) 2 ‚6H 2 O (0.030 mmol/0.40 mL of H 2 O, pH 4.5) using method A [V tot (H 2 O) ) 0.8 mL, pH 2.5; V(TMOS) ) 0.2 mL]. A solution of acetone and water (1:1, 1.0 mL) was used as the precipitant, and the colorless, slatelike crystals were formed above the gel. Anal. Found (calcd) for CH 11 Cl 2 NaO 11 P 2 Zn, 1: C, 2.96 (2.86); H, 2.50 (2.64); Zn, 15.7 (15.6); Na 5.58 (5.47). IR (KBr pellet, cm -1 , characteristic region): 1146 s, 1085 m, 1001 s, 930 s b, 804 s, 760 s, 661 s, 631 s. | [] | [] | ["CH 11 Cl 2 NaO 11 P 2 Zn"] | ["Na 2 [CCl 2 (PO 3 H) 2 ]‚4H 2 O--0.015 mmol/0.40 mL of H 2 O, pH 4.3", "Zn(NO 3 ) 2 ‚6H 2 O--0.030 mmol/0.40 mL of H 2 O, pH 4.5"] | [] | [] | [] | [] | ["H 2 O--0.80 mL", "acetone and water--1:1, 1.0 mL"]
j.ica.2014.09.026 | {(C 4 H 9 ) 4 N}[WOCl 4 (H 2 O)] usually crystallizes with potassium chloride. No improvement in reaction yield was observed if potassium chloride was added to the starting reaction mixture. Again, only a small amount of crystals of 3 was obtained.2.4. Preparation of (4-MePyH)(H 3 O)[Mo IV 3 O 4 ( g 2 -C 2 O 4 ) 3 (4-MePy) 3 ]H 2 O (4) A glass tube was charged with (PyH)[MoOBr 4 ] (300 mg, 0.59 mmol), H 2 C 2 O 4 2H 2 O (100 mg, 0.79 mmol), 4-methylpyridine (4 mL), ethanol (0.5 mL) and acetonitrile (0.5 mL). The tube was sealed and heated for 120 h in an electric oven maintained at 130 °C. The tube was allowed to cool slowly to room temperature.Large, dark red crystals of 4 were collected by ﬁltration and washed with the hexanes. Yield: 28 mg; 14%. Found: C, 35.25; H, 3.01; N, 5.59%. C 30 H 34 Mo 3 N 4 O 18 requires C, 35.10; H, 3.34; N, 5.46%. IR (cm 1 ): 3474m, 3173m, 1681vvs, 1620vvs, 1504m, 1378vvs, 1235s, 1211s, 1066s, 1035s, 901s, 818vs, 790vvs, 750vs, 723m, 712m, 539s, 520s, 468s, 439w. | [] | [] | ["{(C 4 H 9 ) 4 N}[WOCl 4 (H 2 O)]", "(C 4 H 9 ) 4 N}[WOCl 4 (H 2 O)]", "(4-MePyH)(H 3 O)[Mo IV 3 O 4 ( g 2 -C 2 O 4 ) 3 (4-MePy) 3 ]H 2 O", "4"] | ["WOCl 4 (H 2 O)--NaN", "(PyH)[MoOBr 4 ]--300 mg, 0.59 mmol"] | [] | ["C 2 O 4 --100 mg, 0.79 mmol", "4-methylpyridine--4 mL"] | ["130 \nC"] | ["120 h"] | ["ethanol--0.5 mL", "acetonitrile--0.5 mL"]
c003032e | Preparation of [Me 2 NH 2 ] 2 [Co 3 (1,4-bdc) 4 ]$4DMF (1) A mixture of Co(NO 3 ) 2 $6H 2 O (0.101 g, 0.5 mmol), 1,4-bdcH 2 (0.083 g, 0.5 mmol) and DMF (10 mL) was stirred for 30 min in air at room temperature. The mixture was transferred and sealed in a Teﬂon reactor (15 mL) and heated at 160  C for three days.After the mixture had been cooled to room temperature at 10  C h 1 , purple hexagonal-plate crystals of 1 were obtained (75% yield based on Co). Elemental analysis (%): calc. for C 48 H 60 Co 3 N 6 O 20 : C, 47.34; H, 4.97; N, 6.90; found: C, 47.19; H, 4.78; N, 6.61. IR data (cm 1 ): 3432(s), 2675(m), 1576(s), 1385(s), 1025(w), 893(w), 821(w), 746(m), 551(w). | [] | [] | ["[Me 2 NH 2 ] 2 [Co 3 (1,4-bdc) 4 ]$4DMF", "C 48 H 60 Co 3 N 6 O 20"] | ["Co(NO 3 ) 2 $6H 2 O--0.101 g, 0.5 mmol"] | [] | ["1,4-bdcH 2--0.083 g, 0.5 mmol"] | ["160  C"] | ["three days"] | ["DMF--10 mL"]
j.ica.2014.08.009 | 2.4. Preparation of {[Cu 3 (adp) 3 (4-pna) 2 ]2H 2 O} n (3) and {[Cu(adp) (4-pna) 2 ] n (4) CuSO 4 5H 2 O (45 mg, 0.18 mmol), adipic acid (35 mg, 0.24 mmol), and 4-pna (39 mg, 0.20 mmol) were placed in 10 mL of distilled H 2 O in a 15 mL glass vial. An aliquot of NaOH solution (1.0 M, 0.5 mL, 0.5 mmol) was added to basicify the solution. The vial was sealed and heated at 90 °C for 24 h, after which it was cooled to ambient temperature. Green–blue blocks of 3 (48 mg, 76% yield based on Cu) were isolated after washing with distilled water and acetone and drying in air, and after manual removal of a few large purple crystals of 4. Not enough 4 was obtained for bulk analysis and attempts to prepare macroscopic quantities of 4 were unsuccessful. | [] | [] | ["{[Cu 3 (adp) 3 (4-pna) 2 ]\n2H 2 O} n", "{[Cu(adp) (4-pna) 2 ]\n n"] | ["CuSO 4 \n5H 2 O--45 mg, 0.18 mmol"] | [] | ["adipic acid--35 mg, 0.24 mmol", "4-pna--39 mg, 0.20 mmol"] | ["90 °C"] | ["24 h"] | ["distilled H 2 O--10 mL"]
10610278.2012.688128 | Cyclo[Hse-Thr(Oxz)] 3 (11) Benzyl-protected trioxazole 9 (3.00 g, 3.68 mmol) was dissolved in a mixture of ethyl acetate (25 mL) and methanol (25 mL) in a glass pressure hydrogenation vessel under a stream of N 2 . Palladium on charcoal (10%) was carefully added to the solution, and the mixture was agitated under H 2 for 12 h. The mixture was ﬁltered through a Celite pad, and the Celite was washed with hot methanol. The organic ﬁltrates were combined, and the solvent was removed under reduced pressure. The residue was puriﬁed by column chromatography (2% MeOH in CH 2 Cl 2 ) to give the triol 11 as a colourless oil (2.00 g, 99%). ½ a  20 D ¼ 2 45 (c ¼ 1.86, MeOH); 1 HNMR (200 MHz, MeOD) d 8.55 (3H, d, J ¼ 6.4 Hz), 5.20 (3H, m), 3.61–3.69 (6H, m, CH 2 ), 2.63 (9H, s), 2.09–2.35 (6H, m); 13 C NMR (50 MHz, MeOD) d 162.7, 162.4, 155.4, 129.3, 58.5, 46.9, 38.0, 11.6. HRMS-ESI (m/z) calcd for C 24 H 30 N 6 O 9 [M þ Na] þ 569.1967, found 569.1965. | [] | [] | ["Cyclo[Hse-Thr(Oxz)] 3 "] | [] | ["Palladium on charcoal (10%)--NaN"] | ["Benzyl-protected trioxazole 9--3.00 g, 3.68 mmol"] | [] | ["12 h"] | ["ethyl acetate--25 mL", "methanol--25 mL"]
zaac.200800363 | IR frequencies (KBr, cm ⫺1 ): νs(OH) 3440 vs, νs(COO) 1615 s, 1562 s and 1410 s, νs(ClO4) 1095 s.[Ag 8 Yb 4 (inic) 8 (ox) 6 ]·[Ag 2 (inic) 2 ] (2). A mixture of isonicotinic acid (0.123 g; 1 mmol), AgNO 3 (0.169 g; 0.5 mmol), Yb 2 O 3 (0.197 g; 0.5 mmol), HNO 3 (0.385 mmol) and H 2 O (10 mL) was heated to 150 °C for 48h in a 20 mL Teflon-lined stainless-steel autoclave and then it was cooled to room temperature at 10 °Ch ⫺1 to obtain colorless blocky single crystals of 1 (yield: 50 % based on Yb).Anal. Found for Ag 10 Yb 4 C 72 H 40 N 10 O 44 (%): C, 24.62; H, 1.21; N, 4.04. Calcd: C, 24.57; H, 1.15; N, 3.98.IR frequencies (KBr, cm ⫺1 ): νs(COO) 1612 s, 1558 s and 1414 s, νs(CH) 1315 m, 1203 m, 1052 m, 850 m, 802 m, 770 m, 701 m and 421 w.X-ray Diffraction Determination Single crystal X-ray diffraction data collections for 1 and 2 were performed on a Bruker Apex II CCD diffractometer operating at 50 kV and 30 mA using Mo Ka radiation (λ ⫽ 0.71073 A ˚ )at 293 K. | [] | [] | ["[Ag 8 Yb 4 (inic) 8 (ox) 6 ]·[Ag 2 (inic) 2 ]"] | ["AgNO 3--0.169 g; 0.5 mmol", "Yb 2 O 3--0.197 g; 0.5 mmol"] | ["HNO 3--0.385 mmol"] | ["isonicotinic acid--0.123 g; 1 mmol"] | ["150 \nC"] | ["48h"] | ["H 2 O--10 mL"]
chem.200400671 | Complex 2 was found to decompose upon exposure to air. Therefore, when the solid was separated from the mother liquor, it was manipulated in a glove box and all the physical measurements were performed under an inert atmosphere. Microanalysis experiments suggest that complex 2 undergoes complete substitution of the OMe  ligands by OH  in contact with atmospheric moisture to form the fully hydrolyzed product [Cu 8 (L) 2 (OH) 8 (NO 3 ) 2 ](2a). Elemental analysis calcd (%) for C 50 H 46 N 2 Cu 8 O 26 (2a·2 H 2 O, 1599.32): C 37.55, H 2.90, N 1.75; found: C 37.14, H 2.42, N 1.92. | [] | [] | ["[Cu 8 (L) 2 (OH) 8 (NO 3 ) 2 ](2a)"] | [] | [] | ["OMe--NaN", "OH--NaN"] | [] | [] | []
s11172-015-1246-2 | Catena(dimethyllactateformate4,4´bipyridinecopper( II)) formate dihydrate, [Cu 2 (bpy) 2 (Hdml) 2 (HCOO)](HCOO)•2H 2 O (1). Compound 1 was synthesized by the reaction of copper( II) nitrate (0.10 mmol), S3,3dimethyllactic acid (H 2 dml) (0.10 mmol), and 4,4´bipyridine (bpy) (0.10 mmol) in a 1 : 1 mixture of N,N´dimethylformamide and water (1.0 mL). The reaction was performed in a sealed glass tube upon heating at 75 °C for one week. The composition and structure of com pound 1, which crystallized as splices of darkblue crystals, were determined by Xray diffraction. | [] | [] | ["Catena(dimethyllactateformate4,4´bipyridinecopper( II)) formate dihydrate", "[Cu 2 (bpy) 2 (Hdml) 2 (HCOO)](HCOO)•2H 2 O"] | ["copper( II) nitrate--0.10 mmol"] | [] | ["S3,3dimethyllactic acid (H 2 dml)--0.10 mmol", "4,4´bipyridine (bpy)--0.10 mmol"] | ["75 °C"] | ["one week"] | ["N,N´dimethylformamide--1.0 mL", "water--1.0 mL"]
j.ica.2011.02.016 | 2.5. Preparation of [Cd 4 (ip) 4 (4-bpmh) 2 ] n (3) Cd(NO 3 ) 2 4H 2 O (57 mg, 0.185 mmol), isophthalic acid (31 mg, 0.185 mmol) and 4-hbpmp (52 mg, 0.185 mmol) were placed into 5 mL distilled H 2 O in a 15 mL screw-cap vial, along with 1 mL of a 1.0 M NaOH solution. The vial was sealed and heated in an oil bath at 100 °C for 72 h, and then cooled slowly to 25 °C. Colorless crystals of 3 (24 mg, 31% yield based on Cd) were isolated after washing with distilled water and acetone, and drying in air. Anal.Calc. for C 66 H 60 Cd 4 N 8 O 16 3: C, 47.44; H, 3.62; N, 6.71%. Found: C, 47.22; H, 3.49; N, 6.92%. IR (cm 1 ): 3058(w), 2996(w), 2824(w), 1604(s), 1557(s), 1533(m), 1476(m), 1438(m), 1428(m), 1381(vs), 1344(s), 1307(m), 1268(m), 1224(m), 1166(w), 1153(w), 1125(w), 1088(w), 1063(m), 1020(m), 994(w), 935(w), 864(w), 827(m), 809(m), 743(s), 708(vs), 659(m). | [] | [] | ["[Cd 4 (ip) 4 (4-bpmh) 2 ] n", "C 66 H 60 Cd 4 N 8 O 16 3"] | ["Cd(NO 3 ) 2 \n4H 2 O--57 mg, 0.185 mmol"] | [] | ["isophthalic acid--31 mg, 0.185 mmol", "4-hbpmp--52 mg, 0.185 mmol"] | ["100 \nC"] | ["72 h"] | ["distilled H 2 O--5 mL", "1.0 M NaOH solution--1 mL"]
hlca.200490242 | b )  x  4,  y  ,  z  1.c ) x  1, y, z.d ) x, y, z  1.e ) x  1 ³2,  y  1 ³2, z  1 ³2. | [] | [] | [] | [] | [] | [] | [] | [] | []
s1600536810039000 | Experimental imidazole-4,5-dicarboxylic acid (C 5 H 4 N 2 O 4 , 0.0752 g, 0.45 mmol) and Ca(NO 3 ) 2 .4H 2 O (0.2361 g, 1 mmol) were reacted in 10 mL of H 2 O in a Teflon-lined digestion bomb with an internal volume of 23 ml l. The reaction mixture was heated to 453 K for 5 d followed by slow cooling at 6 K/h to room temperature. The product consits of transparent colorless crystals. | [] | [] | ["C 5 H 4 N 2 O 4"] | ["Ca(NO 3 ) 2 .4H 2 O--0.2361 g, 1 mmol"] | [] | ["imidazole-4,5-dicarboxylic acid--0.0752 g, 0.45 mmol"] | ["453 K"] | ["5 d"] | ["H 2 O--10 mL"]
s10876-017-1276-z | Synthesis Synthesis of {[Dy(phen)(H 2 O) 3 Dy(phen)(H 2 O) 2 (l-OH) 2 ][Re 4 Te 4 (CN) 12 ]}H 2 O (1) Solution containing DyCl 3 6H 2 O (10 mg, 0.027 mmol) and 1, 10-phenanthroline (3 mg, 0.060 mmol) in 1 ml of EtOH was mixed with solution of K 4 [Re 4 Te 4 (CN) 12 ]6H 2 O (10 mg, 0.007 mmol) in 1 ml of H 2 O. The initially formed light brown precipitate and colorless mother solution was placed into a glass ampoule. | [] | [] | ["{[Dy(phen)(H 2 O) 3 Dy(phen)(H 2 O) 2 (l-OH) 2 ][Re 4 Te 4 (CN) 12 ]}H 2 O"] | ["DyCl 3 6H 2 O--10 mg, 0.027 mmol", "K 4 [Re 4 Te 4 (CN) 12 ]6H 2 O--10 mg, 0.007 mmol"] | [] | ["1, 10-phenanthroline--3 mg, 0.060 mmol"] | [] | [] | ["EtOH--1 ml", "H 2 O--1 ml"]
c8dt00997j | Synthesis of [Pb 2 (2-NCP) 2 (L 2 )] n ·2nH 2 O (2). A mixture of Pb(NO 3 ) 2 (0.0166 g, 0.05 mmol), 2-HNCP (0.0170 g, 0.05 mmol), H 2 L 2 (0.0091 g, 0.05 mmol) and 15 mL of H 2 O was stirred for 10 min, and then the pH value was adjusted to 7 by the addition of NaOH solution (1 mol L −1 ). After that, the resultant solution was heated at 448 K in a 25 mL Teflon-lined stainless steel autoclave under autogenous pressure for 3 days. By cooling it slowly to room temperature, yellow block crystals of complex 2 were obtained after filtration and were washed with distilled water and dried in air. Yield: 92% based on Pb(NO 3 ) 2 . | [] | [] | ["[Pb 2 (2-NCP) 2 (L 2 )] n ·2nH 2 O"] | ["Pb(NO 3 ) 2 --0.0166 g, 0.05 mmol"] | [] | ["2-HNCP--0.0170 g, 0.05 mmol", "H 2 L 2 --0.0091 g, 0.05 mmol"] | ["448 K"] | ["3 days"] | ["H 2 O --15 mL"]
chem.201204632 | Ligand HL2: 1-(4-Pyridyl)-3-(2,4-dimethylphenyl)-1,3-propanedione (2.53 g, 0.01 mol) was added to ethanol (50 mL). Then the mixture was treated with an excess amount of hydrazine (80 %, 3 mL) and heated to reflux for 10 h. The solution was kept standing in air to allow the ethanol solvent to evaporate. After several days, nearly colorless crystalline solids were obtained and dried under vacuum (1.62 g, 65.0%). M.p. 206–208 8 C; 1 H NMR (400 MHz, CD 3 OD): d = 8.54 (d, J= 5.3 Hz, 2 H; CHpy), 7.88 (t, J= 5.4 Hz, 2H; CHpy), 7.32 (d, J= 7.7 Hz, 1H; CHph), 7.16 (s, 1H; CHph), 7.10 (d, J =7.7 Hz, 1H; CHph), 6.91 (s, 1H; CHpz), 2.39 (s, 3H; CH 3 ), 2.35 ppm (s, 3H; CH 3 ) (see Figure S2 in the Supporting Information; see also Figures S3–S5 in the Supporting Information for the crystal structure descriptions of HL2); IR (KBr): n˜ =3405 (w), 3193 (m), 3139 (m), 3123 (m), 2982 (m), 2911 (m), 1605 (vs), 1557 (m), 1494 (s), 1428 (vs), 1216 (s), 1130 (m), 1083 (m), 966 (vs), 836 (s), 817 (vs), 788 (s), 697 (vs), 570 (s), 532 cm 1 (s). | [] | [] | ["HL2"] | [] | [] | ["1-(4-Pyridyl)-3-(2,4-dimethylphenyl)-1,3-propanedione--2.53 g, 0.01 mol", "hydrazine--80 %, 3 mL"] | ["reflux"] | ["10 h"] | ["ethanol--50 mL"]
j.scib.2019.10.001 | 2.4. Synthesis of [Zn 2 (PyBC) 2 (BPy)] (FDM-63) Zn(NO 3 ) 2 ·6H 2 O (15.0 mg, 0.05 mmol), 4-(1H-pyrazol-4-yl)benzoic acid (H 2 PyBC, 9.4 mg, 0.05 mmol), and BPy (4.0 mg, 0.025 mmol) were dissolved in a solution of 1.5 mL DMF and 0.5 mL DMA in a 4-mL vial. The vial was capped tightly and placed in an oven at 85 °C for 24 h. Colorless polyhedral crystals were collected and rinsed with DMF for three times. Yield: 33% based on H 2 PyBC or Zn(II). Elemental analysis for activated FDM-63 (solvent exchanged with EtOH nine times over three days, followed by supercritical CO 2 activation): Calc. (Found, %) for | [] | ["three days"] | ["[Zn 2 (PyBC) 2 (BPy)] (FDM-63)"] | ["Zn(NO 3 ) 2 ·6H 2 O--15.0 mg, 0.05 mmol"] | [] | ["4-(1H-pyrazol-4-yl)benzoic acid--9.4 mg, 0.05 mmol", "BPy--4.0 mg, 0.025 mmol"] | ["85 °C"] | ["24 h"] | ["DMF--1.5 mL", "DMA--0.5 mL"]
acs.inorgchem.6b00746 | After ∼ 3 weeks, blue block single crystals appeared at the buﬀer layer.Yield: ∼55% (based on bib). Anal. Calcd for C 24 H 26 Cl 2 CuN 8 O 11 : C, 39.11; H, 3.56; N, 15.20. Found: C, 38.92; H, 3.61; N, 15.11. IR (KBr, cm −1 ): 3556m, 3136s, 2968w, 1620w, 1529s, 1309m, 1250m, 1107s, 1070s, 960m, 835m, 737m, 625m, 544w, 496w. | [] | [] | ["C 24 H 26 Cl 2 CuN 8 O 11"] | [] | [] | [] | [] | ["3 weeks"] | []
c9ce01245a | Synthesis of [GdĲL)ĲCH 3 COOH) 0.5 ]·0.5H 2 O (2). A mixture of H 3 L (0.03 mmol, 0.0099 g), GdĲNO 3 ) 3 ·6H 2 O (0.1 mmol, 0.0451 g), CH 3 CN (5 mL) and H 2 O (2 mL) was sealed in a 25 mL Teflon-lined stainless steel container and heated at 180 °C for 4 days. After that, the vessel was cooled to room temperature with a rate of 5 °Ch −1 . Colorless plate crystals of 2 were collected. Yield, 47% based on H 3 L. Anal. calcd for C 16 H 9 GdNO 9.5 : C, 36.64; H, 1.73; N, 2.67%. Found: C, 36.69; H, 1.76; N, 2.65%. IR (KBr pellet, cm −1 ): 3570 s, 1623 s, 1577 s, 1525 m, 1444 m, 1387 m, 1125 w, 1013 w, 920 m, 777 m, 715 w, 643 w. | [] | [] | ["[GdĲL)ĲCH 3 COOH) 0.5 ]·0.5H 2 O"] | ["GdĲNO 3 ) 3 \n6H 2 O--0.1 mmol, 0.0451 g"] | [] | ["H 3 L--0.03 mmol, 0.0099 g"] | ["180 \n°C"] | ["4 days"] | ["CH 3 CN--5 mL", "H 2 O--2 mL"]
c3ce42628a | Synthesis of (S)-4,4′-(2-methylpiprazine-1,4diyl)bis(methylene)dibenzoic acid (H 2 mpba) Compound mpbe obtained as above (1.0 g, 2.52 mmol) was hydrolyzed by refluxing with 6(N) NaOH solution (20 mL) for 24 h. After cooling to 5 °C, the resulting solution was acidified with 6(N) HCl solution to obtain a white precipitate. It was collected by filtration, washed thoroughly with water, and dried in air. Yield: 80%. Melting point = 280 °C. | [] | [] | ["(S)-4,4′-(2-methylpiprazine-1,4diyl)bis(methylene)dibenzoic acid", "H 2 mpba"] | [] | [] | ["mpbe--1.0 g, 2.52 mmol"] | ["refluxing"] | ["24 h"] | ["6(N) NaOH solution--20 mL", "6(N) HCl solution--NA"]
acs.cgd.5b00352 | Anal. Calc. for C 14 H 12 N 3 CuS: C, 52.90; H, 3.8; N, 13.22; Cu, 19.99%.Found: C, 52.71; H, 3.83; N, 13.17; Cu, 19.92%. | [] | [] | ["C 14 H 12 N 3 CuS"] | [] | [] | [] | [] | [] | []
ic302278q | brownish prisms of 1−4 after a few days. The yield is about 40%. Anal.Calcd for C 76 H 50 Fe 4 GdN 32 O 12 (1): C, 42.58; H, 2.33; N, 20.69.Found: C, 43.21; H, 2.42; N, 20.45%. Anal. Calcd for C 76 H 60 Fe 4 Tb 2 N 32 O 14 (2): C, 41.7; H, 2.74; N, 20.48. Found: C, 42.35; H, 2.89; N, 20.54%. Anal. Calcd for C 76 H 54 Fe 4 Sm 2 N 32 O 11 (3): C, 43.1; H, 2.55; N, 21.17. Found: C, 43.52; H, 2.70; N, 21.25%. Anal. | [] | [] | ["C 76 H 50 Fe 4 GdN 32 O 12 (1)", "C 76 H 60 Fe 4 Tb 2 N 32 O 14 (2)", "C 76 H 54 Fe 4 Sm 2 N 32 O 11 (3)"] | [] | [] | [] | [] | [] | []
b903617b | [Ni 6 (H 2 L) 2 (HL-1) 2 (H 2 O) 2 (N 3 ) 6 ](ClO 4 ) 2 ·2CH 3 OH (6). DFMP (1 mmol, 0.16 g), dissolved in hot methanol (15 mL), was added to a methanolic solution (15 mL) of 2-aminoethanol (2 mmol, 0.12 g), and the yellow solution of the Schiff base formed was stirred under reﬂux for ca. 30 min. A methanolic solution (20 mL) of Ni(ClO 4 ) 2 ·6H 2 O (2.0 mmol, 0.75 g) was added dropwise over a period of ca. 5 min. to this solution while stirring at ca. | [] | [] | ["[Ni 6 (H 2 L) 2 (HL-1) 2 (H 2 O) 2 (N 3 ) 6 ](ClO 4 ) 2 ·2CH 3 OH"] | ["Ni(ClO 4 ) 2 ·6H 2 O--2.0 mmol, 0.75 g"] | [] | ["DFMP--1 mmol, 0.16 g", "2-aminoethanol--2 mmol, 0.12 g"] | [] | ["ca. 30 min"] | ["methanol--15 mL"]
aoc.4734 | 2.2 ¦ Synthesis of complexes 2.2.1 ¦ Synthesis of [Zn (tib) 2 ·(H 2 O) 2 ]·(NO 3 ) 2 (1) A mixture of tib (0.02 g) and Zn (NO 3 ) 2 ·6H 2 O (0.06 g) in N,N‐dimethylformamide (DMF, 8 mL) and distilled water (H 2 O, 4 mL) was placed in a Teflon‐lined stainless‐steel vessel (20 mL), and the pH was adjusted to 5.43, heated at 100°C for 3 days and slowly cooled to room temperature. Crystals of 1 were isolated by washing with DMF and H 2 O, and dried in air. The yield was 59.2% based on Zn. Anal. calcd (%) for complex C 30 H 28 N 14 O 8 Zn: C, 46.30; H, 3.63; N, 25.21. Found: C, 46.16; H, 3.51; N, 25.08. Selected IR 3057.61 (br), 900.62 (s), 762.02 (m),1617.97 (s), 1522.59 (m), 1438.54 (w), 1483.58 (s), 1384.29 (m), 3449.86 (s). | [] | [] | ["[Zn (tib) 2 ·(H 2 O) 2 ]·(NO 3 ) 2", "C 30 H 28 N 14 O 8 Zn"] | ["Zn (NO 3 ) 2 \n6H 2 O--0.06 g"] | [] | ["tib--0.02 g"] | ["100°C"] | ["3 days"] | ["N,N‐dimethylformamide (DMF)--8 mL", "distilled water (H 2 O)--4 mL"]
zkri.1999.214.2.111 | • ZnBr2(acp)2 and Znl2(acp)2: Zinc bromide (1.8 mmol) dissolved in acp (4 ml) at 373 K gave elongated prisms.Large crystals of the iodide (from 3.5 mmol) in acp (3 ml) required recrystallisation.• ZnBr2(pyo)2 and ZnI2(pyo)2: Long needles of the bromide were obtained from l.O mmol in 4 ml solvent.With the iodide it is necessary to avoid excess ligand, which effects conversion to [Zn(pyo)(l]2+ 2[ZnLI3]' [9].• ZnCl2(dmso)2, ZnBr2(dmso)2 and ZnI2(dmso)2: Using the chloride as the example, with 2.0 mmol in 3-4 ml solvent, crystallisation was induced by addition of petrol ether, or by seeding.The crystals were washed successively with ether and petrol ether.These dmso complexes are stable in air, as are also those formed by pyo, dmf and tmno.Use of excess dmso in the preparation of Table 4.Coordinates (x 104) of Zn reference centres".Fig. | [] | [] | ["ZnBr2(acp)2", "Znl2(acp)2", "ZnBr2(pyo)2", "ZnI2(pyo)2", "ZnCl2(dmso)2", "ZnBr2(dmso)2", "ZnI2(dmso)2"] | ["Zinc bromide--1.8 mmol", "Zinc iodide--3.5 mmol", "Zinc bromide--l.O mmol", "Zinc iodide--Not specified", "Zinc chloride--2.0 mmol", "Zinc bromide--Not specified", "Zinc iodide--Not specified"] | [] | ["acp--4 ml", "acp--3 ml", "pyo--4 ml", "pyo--Not specified", "dmso--3-4 ml", "dmso--Not specified", "dmso--Not specified"] | [] | [] | ["acp--4 ml", "acp--3 ml", "solvent--4 ml", "solvent--Not specified", "solvent--3-4 ml", "solvent--Not specified", "solvent--Not specified"]
ejic.200600382 | Recrystallization from 50 mL of undried acetonitrile at –20 °C yielded 871 mg (40 %) of KL 2 as colorless crystals, m.p. 319 °C (dec.). C 30 H 31 BKN 9 ·H 2 O (567.54 + 18.02): calcd. C 61.54, H 5.68, N 21.53; found C 61.05, H 5.76, N 21.33. | [] | [] | ["KL 2", "C 30 H 31 BKN 9 ·H 2 O"] | [] | [] | [] | [] | [] | ["acetonitrile--50 mL"]
s10870-016-0648-9 | Synthesis of Complex 2 A mixture containing Co(NO 3 ) 2 6H 2 O (29.1 mg, 0.1 mmol), ZnBr 2 (22.5 mg, 0.1 mmol), H 3 BTC (21.0 mg, 0.1 mmol), titmb (36.0 mg, 0.1 mmol) and NaOH (12.0 mg, 0.3 mmol) in 15 ml deionized water was sealed in a 25 ml Teﬂon lined stainless steel container and heated Scheme 1 Structures of titmb ligand and benzene carboxylate ligands 214 J Chem Crystallogr (2016) 46:213–221 123 at 140 °C for 3 days. Pale purple cubic crystals of 2 were collected by ﬁltration and washed with water and ethanol several times with a yield of 68 %. Anal. calcd for C 30H 27 BrN 6 O 6 CoZn: C 46.69; H 3.53; N 10.89; Found: C 46.71; H 3.51; N 10.91 %. IR(KBr pellet, cm -1 ): 3477 (br), 3103 (w), 2825 (w), 1577 (s), 1523 (s), 1449 (m ), 1422 (m), 1392 (m), 1291 (m), 1253 (m), 1109 (m), 1090 (m), 946 (m), 863 (w), 765 (m), 702 (m), 655 (w), 567 (m). | [] | [] | ["Complex 2"] | ["Co(NO 3 ) 2 \t6H 2 O--29.1 mg, 0.1 mmol", "ZnBr 2--22.5 mg, 0.1 mmol"] | ["NaOH--12.0 mg, 0.3 mmol"] | ["H 3 BTC--21.0 mg, 0.1 mmol", "titmb--36.0 mg, 0.1 mmol"] | ["140 °C"] | ["3 days"] | ["deionized water--15 ml"]
c2ce05948g | Nitrogen sorption experiments were carried out on a Quantachrome Autosorb Automated Gas Sorption System. Prior to the N 2 isotherm measurements at 77 K, the samples were outgassed under vacuum at 120  C overnight.Synthesis [Ni(pnta) 2 ]$1.3DMF (1). A mixture of Ni(NO 3 ) 2 $6H 2 O (0.0174 g, 0.06 mmol), Hpnta (0.0201 g, 0.1 mmol), triethylamine (TEA) (0.045 ml), DMF (2 ml) and ethanol (1 ml) was stirred for 10 min and transferred to a Teﬂon reactor (20 ml) and heated at 105  C for 2 d. After the sample was gradually cooled to room temperature at a rate of 5  Ch 1 , green crystals of 1 were obtained with 38% yield based on Hpnta. Anal. calcd for C 25.90 H 23.10 N 5.30 NiO 5.30 (M r ¼ 552.11): C, 56.34; H, 4.22; N, 13.44%. Found: C, 56.58; H, 3.84; N, 13.39%. IR (cm 1 ): 3240 (m), 2921(m), 1610(s), 1584(s), 1560(s), 1381(m), 1161(w), 1055 (w), 1014(w), 834(w), 779(m), 753(m), 534(w), 468(w). | [] | [] | ["[Ni(pnta) 2 ]$1.3DMF", "C 25.90 H 23.10 N 5.30 NiO 5.30"] | ["Ni(NO 3 ) 2 $6H 2 O--0.0174 g, 0.06 mmol"] | ["triethylamine (TEA)--0.045 ml"] | ["Hpnta--0.0201 g, 0.1 mmol"] | ["105 \nC"] | ["2 d"] | ["DMF--2 ml", "ethanol--1 ml"]
cm9603821 | The resulting solution was cooled with an ice bath, and then 3.5 mL (0.042 mol) of a concentrated HCl solution was added over 10 min. The product precipitated as a white solid, and was isolated by filtration and then washed with a small portion of ice cold water. The solid was transferred against a counterflow of nitrogen to a round-bottom flask and then dissolved in 50 mL of pentane. Anhydrous CaCl 2 was added to the solution, and the mixture was stirred for 20 min and then filtered. The solution was concentrated under reduced pressure and cooled to -35 °C to afford colorless crystals in 80% yield. | ["-35 \nC"] | ["10 min", "20 min"] | [] | [] | [] | [] | [] | [] | []
acs.cgd.0c00611 | Synthesis of [Yb 2 (2,5-TDA) 3 (DMA) 2 ] n (12). This Ln-CP was synthesized via a procedure analogous to that of 5, except that Yb(NO 3 ) 3 ·6H 2 O was used instead of Sm(NO 3 ) 3 ·6H 2 O. Colorless prismatic crystals were obtained (yield 65% based on Yb 3+ ). Anal.Calc. (%) for C 26 H 24 N 2 O 14 S 3 Yb 2 : C, 30.29; H, 2.34; N, 2.71; S, 9.33.Found (%): C, 30.26; H, 2.34; N, 2.67; S, 9.30. FT-IR (KBr pellets, cm −1 ): 3108(s), 2941(s), 2597(s), 1580(s), 1390(s), 1022(s), 767(s), 609(s), 465(s). | [] | [] | ["[Yb 2 (2,5-TDA) 3 (DMA) 2 ] n", "C 26 H 24 N 2 O 14 S 3 Yb 2"] | ["Yb(NO 3 ) 3 \n6H 2 O--NaN"] | [] | ["2,5-TDA--NaN", "DMA--NaN"] | [] | [] | []
b915506f | {[Zn(p-BDC)(3,3 0 -bpt) 2 (H 2 O) 2 ]$3H 2 O} n (3). The same synthetic procedure as that for 1 was used except that 4,4 0 -bpt was replaced by 3,3 0 -bpt, giving colourless block X-ray-quality crystals of 3 in a 38% yield (based on Zn( II)). Anal. calcd for C 32 H 32 ZnN 10 O 9 : C 50.17, H 4.21, N 18.28. Found: C 49.04, H 4.47, N 17.68. IR (cm 1 ): 3596 m, 3314 s, 1561 s, 1490 m, 1388 s, 1196 s, 1153 m, 987 s, 751 s, 700 s, 544 m.{[Zn 2 (m-BDC) 2 (4,4 0 -bpt)(H 2 O) 3 ]$H 2 O} n (4). The same synthetic procedure as that for 1 was used except that p-H 2 BDC was replaced by m-H 2 BDC, yielding colourless block X-rayquality crystals of 4 in a 70% yield (based on Zn( II)). Anal. calcd for C 28 H 25 Zn 2 N 5 O 12 : C 44.58, H 3.34, N 9.28. Found: C 44.06, H 3.55, N 9.43. IR (cm 1 ): 3365 s, 1625 s, 1542 m, 1359 s, 1000 w, 847 w, 742 s, 615 m, 433 w.[Zn(m-BDC)(3,4 0 -bpt)] n (5). The same synthetic procedure as that for 4 was used except that 4,4 0 -bpt was replaced by 3,4 0 -bpt, giving colourless block X-ray-quality crystals of 5 in a 55% yield (based on Zn( II)). Anal. calcd for C 20 H 13 ZnN 5 O 4 : C 53.06, H 2.90, N 15.47. Found: C 53.32, H 2.52, N 15.15. IR (cm 1 ): 3151 s, 1613 s, 1572 s, 1481 w, 1447 m, 1391 s, 1174 w, 995 m, 846 m, 751 s, 542 w. | [] | [] | ["{[Zn(p-BDC)(3,3 0 -bpt) 2 (H 2 O) 2 ]$3H 2 O} n", "C 32 H 32 ZnN 10 O 9"] | [] | [] | [] | [] | [] | []
acs.cgd.9b01032 | [UO 2 (1,2-PDA)(phen)] (2). 1,2-Phenylenediacetic acid (20 mg, 0.10 mmol), UO 2 (NO 3 ) 2 ·6H 2 O (35 mg, 0.07 mmol), Pb(NO 3 ) 2 (33 mg, 0.10 mmol), and 1,10-phenanthroline (18 mg, 0.10 mmol) were dissolved in water (0.9 mL) and acetonitrile (0.2 mL). Yellow crystals of complex 2 were obtained in low yield within 3 days.[UO 2 (1,3-PDA)(bipy)] (3). 1,3-Phenylenediacetic acid (20 mg, 0.10 mmol), UO 2 (NO 3 ) 2 ·6H 2 O (50 mg, 0.10 mmol), and 2,2′-bipyridine (32 mg, 0.20 mmol) were dissolved in water (1.2 mL) and acetonitrile (0.2 mL). Yellow crystals of complex 3 were obtained in low yield within 1 week. | [] | [] | ["UO 2 (1,2-PDA)(phen)", "UO 2 (1,3-PDA)(bipy)"] | ["UO 2 (NO 3 ) 2 ·6H 2 O--35 mg, 0.07 mmol", "UO 2 (NO 3 ) 2 ·6H 2 O--50 mg, 0.10 mmol"] | ["Pb(NO 3 ) 2--33 mg, 0.10 mmol", "1,10-phenanthroline--18 mg, 0.10 mmol", "2,2′-bipyridine--32 mg, 0.20 mmol"] | ["1,2-Phenylenediacetic acid--20 mg, 0.10 mmol", "1,3-Phenylenediacetic acid--20 mg, 0.10 mmol"] | [] | ["3 days", "1 week"] | ["water--0.9 mL", "acetonitrile--0.2 mL", "water--1.2 mL", "acetonitrile--0.2 mL"]
j.poly.2018.04.006 | 5 three days, and then cooled to room temperature at a rate of 10 °C/h. Purple block crystals were separated with a filter and washed with water and methanol. Yield: 41.7 mg (52%) based on Co(NO 3 ) 2 ·6H 2 O. Anal. calcd. For C 19 H 22 N 2 O 4 Co (401.31gmol -1 ), C, 56.86; H, 5.53; N, 6.98. Found: C, 56.67; H, 5.36; N, 6.75. IR (, cm -1 ): 2963(w), 2944(w), 2947(w), 2924(w), 1592(s), 1562(s), 1539(s), 1500(w), 1421(s), 1477(w), 1302(w), 1223(m), 1023(w), 904(w), 835(s), 723(w), 694(w), 631(w), 598(m), 552(m), 500(m). 2.3.2 Synthesis of [Ni 2 (µ-dmg) 2 (H 2 O) 2 (µ-dpetan) 2 ] n (2) An analogue synthetic procedure with 1 has been used for this coordination polymer, except that the metal salt was replaced by NiCl 2 (25 mg, 0.2 mmol), producing green crystals. The composition of the compounds is confirmed by elemental analysis. Yield: 102.2 mg (61%) based on NiCl 2 . Anal. calcd. For C 19 H 24 N 2 O 5 Ni (419.11 gmol -1 ), C, 54.45; H, 5.77; N, 6.68. Found: C, 54.67; H, 5.36; N, 6.75. IR (, cm -1 ): 3375(br), 2940(w), 2914(w), 2338(br), 1615(m), 1536(s), 1427(m), 1371(w), 1358(s), 1325(w), 1312(w), 1263(w), 1217(w), 1148(w), 1072(w), 1026(w), 868(w), 835(s), 809(w), 690(w), 615(w), 549(s). 500(m). 2.3.3 Synthesis of [Zn(µ-dmg)(H 2 O)(µ-dpetan) 0.5 ] n (3) An analogue synthetic procedure with 1 has been used for this coordination polymer, except that metal salt was replaced by ZnSO 4 7H 2 O (57 mg, 0.2 mmol), producing colourless crystals. The composition of the compounds is confirmed by elemental analysis. Yield: 32.0 mg (48%) based on ZnSO 4 7H 2 O. Anal. calcd. For C 13 H 18 NO 5 Zn (333.65 gmol -1 ), C, 46.80; H, 5.44; N, 4.20. Found: C, 46.65; H, 5.35; N, 4.75. IR (, cm -1 ): 3100(br), 2960(w), 1552(s), 1539(s), 1452(m), 1473(w), 1398(s), 1365(s), 1302(m), 1220(m), 1131(m), 1072(w), 1036(m), 911(m), 838(s), 819(w), 792(w), 637(m), 615(m), 559(m), 529(m). | [] | [] | ["[Co(3b)(NCS)]·1.5(DMF)", "[Ni2(µ-dmg)2(H2O)2(µ-dpetan)2]n", "[Zn(µ-dmg)(H2O)(µ-dpetan)0.5]n"] | ["Co(NO3)2·6H2O--52.2 mg, 0.3 mmol", "NiCl2--25 mg, 0.2 mmol", "ZnSO4·7H2O--57 mg, 0.2 mmol"] | [] | ["3b--0.0318g, 0.1 mmol)", "µ-dmg--not available", "µ-dpetan--not available"] | ["room temperature"] | ["three days"] | ["acetonitrile--1 mL", "not available--not available", "not available--not available"]
cg401935z | [Cd 1.5 (L)] n (1). Complex 1 was synthesized hydrothermally in a Teﬂon-lined stainless steel container by heating a mixture of (S)-Na 3 L (0.0167 g, 0.05 mmol) and Cd(NO 3 ) 2 ·4H 2 O (0.0308 g, 0.10 mmol) in 6 mL of distilled water at 130 °C for 3 days, and then cooled to room temperature. Colorless block crystals of 1 were collected and washed with water. Yield: 57% based on cadmium. Anal. Calcd for C 24 H 18 Cd 3 O 14 (%): C, 33.23; H, 2.09. Found: C, 33.32; H, 2.21. IR/ cm −1 (KBr): 3423(s), 1604(s), 1556(vs), 1452(s), 1377(vs), 1112(m), 1062(w), 1018(w), 909(w), 776(m), 736(m). | [] | [] | ["[Cd 1.5 (L)] n", "C 24 H 18 Cd 3 O 14"] | ["Cd(NO 3 ) 2 \n4H 2 O--0.0308 g, 0.10 mmol"] | [] | ["(S)-Na 3 L--0.0167 g, 0.05 mmol"] | ["130 °C"] | ["3 days"] | ["distilled water--6 mL"]
j.ica.2011.02.016 | Colorless crystals of 2 (21 mg, 33% yield based on Cd) were isolated after washing with distilled water and acetone, and drying in air.Anal. Calc. for C 25 H 28 CdN 4 O 10 2: C, 45.71; H, 4.30; N, 8.53. Found: C, 46.12; H, 3.95; N, 8.94%. IR (cm 1 ): 3357(w), 2288(w), 1646(m), 1628(m), 1608(s), 1555(s), 1499(w), 1466(w), 1416(s), 1367(s), 1284(m), 1254(m), 1216(w), 1155(w), 1100(w), 1064(w), 1046(w), 998(m), 923(w), 900(w), 864(w), 892(s), 806(m), 773(vs). | [] | [] | ["[Cd(HL)(μ 1,1 –N 3 ) 2 ] n", "C 25 H 28 CdN 4 O 10 2"] | [] | [] | [] | [] | [] | []
c2ra20384g | Removal of the solvents under a vacuum gave the crude product, which was recrystallized from hot EtOAc (30 mL) to obtain pure Si(3-C 6 H 4 CO 2 H) 4 (III,3.5g).1 HNMR(CDCl 3 ) d (ppm): 7.7 (dd, 4H) 7.9 (t, 4H), 8.2 (dd, 4H), 8.3 (s, 4H), 11.3 (s, 4H).2.2.2. [Cd 4 (TCS) 2 (DMF) 2 (EtOH)(H 2 O) 7 ?4DMF] n (1). | [] | [] | ["Si(3-C 6 H 4 CO 2 H) 4 (III)"] | [] | [] | [] | [] | [] | ["EtOAc--30 mL"]
ic5018906 | Compound 1 was synthesized by loading solutions containing 0.05 mmol of UO 2 (NO 3 ) 2 ·6H 2 O (0.5 M, 0.1 mL) and 1.0 mmol of H 2 O 2 (30% (w/w), 0.1 mL) in a glass vial, resulting in the formation of a yellow precipitate. Addition of an alkaline solution containing 0.2 mmol of tetraethylammonium hydroxide (TEAH, 40% (W/W), 0.075 mL) increased the pH of the solution and the precipitate dissolved. | [] | [] | ["NaN"] | ["UO 2 (NO 3 ) 2 \n6H 2 O--0.05 mmol, 0.1 mL"] | ["tetraethylammonium hydroxide (TEAH)--0.2 mmol, 0.075 mL"] | ["H 2 O 2--1.0 mmol, 0.1 mL"] | [] | [] | []
j.poly.2019.06.034 | 2.2. Synthesis of complexes 2.2.1. Catena-[Co(2,6-lutidine-N-oxide)(μ 1,1 -N 3 ) 2 ] (1) A mixture of CoCl 2 ·6H 2 O (0.48 g, 2.00 mmol), 2,6-dimethylpyridine-N-oxide (0.48 g, 4.00 mmol) and NaN 3 (0.26 g, 4.00 mmol) were dissolved in 13.00 mL distilled water at room temperature. The resulting solution was allowed to stand at room temperature. After two days, the orange crystals which separated were collected by filtration and dried in air (yield: 0.27 g, 51%). Anal. Calcd. for C 7 H 9 CoN 7 O (266.14 g/mol): C, 31.6; H, 3.4; N, 36.8%. Found: C, 31.3; H, 3.3; N, 36.7%. Selected IR bands (ATR-IR, cm -1 ): 3322 (w), 3075 (w) ν(C-H); 2628 (w); 2572 (w), 2368 (w); 2081 (vs), 2034 (vs) ν a (N 3 ); 1617 (w), 1575 (w), 1493 (m), 1459 (m), 1426 (w), 1388 (w), 1355 (w), 1289 (s) ν s (N 3 ); 1194 (s) ν(N-O); 1164 (w), 1095 (m), 1035 (w), 997 (w), 926 (w), 831 (s), 793 (s), 725 (w), 667 (m), 596 (m), 572 (w), 550 (m), 529 (m), 493 (w). UV-Vis (solid;  max , nm): 265, 433 (sh), 470, 572, 1250 (br). 2.2.2. Catena-{[Co(μ 1,1 -N 3 ) 2 (H 2 O) 2 ](3-picoline-N-oxide) 2 } (2) A mixture of CoCl 2 ·6H 2 O (0.48 g, 2.00 mmol), 3-methylpyridine-N-oxide (0.43 g, 4.00 mmol) and NaN 3 (0.26 g, 4.00 mmol) were dissolved in 14.00 mL aqueous hydrazoic acid and the resulting solution was allowed to stand at room temperature. After five days, the blue crystals which separated were collected by filtration and dried in air (yield: 0.53 g, 67%). Anal. Calcd. for C 12 H 18 CoN 8 O 4 (397.27 g/mol): C, 36.3; H, 4.6; N, 28.2%. Found: C, 36.1; H, 4.5; N, 28.2%. Selected IR bands (ATR-IR, cm -1 ): 3148 (s,br) ν(O-H); 3052 (w) ν(C-H); 2359 (w); 2042 (vs) ν a (N 3 ); 1801 (w), 1654 (w), 1608 (w), 1577 (w), 1492 (w), 1454 (m), 1416 (m), 1332 (m), 1285 (w), 1260 (m) ν s (N 3 ); 1162 (s) ν(N-O); 1090 (m), 1015 (m), 942 (m), 918 (w), 883 (w), 801 (m), | [] | [] | ["Catena-[Co(2,6-lutidine-N-oxide)(μ 1,1 -N 3 ) 2 ] (1)", "Catena-{[Co(μ 1,1 -N 3 ) 2 (H 2 O) 2 ](3-picoline-N-oxide) 2 } (2)"] | ["CoCl 2 \n6H 2 O--0.48 g, 2.00 mmol"] | ["NaN 3--0.26 g, 4.00 mmol"] | ["2,6-dimethylpyridine-N-oxide--0.48 g, 4.00 mmol", "3-methylpyridine-N-oxide--0.43 g, 4.00 mmol"] | [] | ["two days", "five days"] | ["distilled water--13.00 mL", "aqueous hydrazoic acid--14.00 mL"]
j.poly.2014.08.013 | The column was washed with water and then eluted with 0.1 mol/ dm 3 solution of KCl, giving one colored band. The eluate was concentrated to a small volume, desalted using Sephadex G-10 column (2.5  2 cm) and evaporated to dryness. Aqueous solution (0.1%) gave [ a ] 589 = 740° ([M] = 3510°). Yield: 0.53 g (22.36%). Anal.Calc. for s-cis-K[Co(S,S-eddp)(mal)]4H 2 O=C 15 H 28 CoKN 2 O 8 (M r = 474.35): C, 27.85; H, 5.10; N, 5.90. Found: C, 28.25; H, 5.30; N, 5.91%. | [] | [] | ["s-cis-K[Co(S,S-eddp)(mal)]Æ4H2O", "C15H28CoKN2O8"] | [] | ["KCl solution--0.1 mol/dm3"] | [] | [] | [] | []
cg101114h | Preparation of [Ca(BDC)(H 2 O) 3 ](1a 29 ) and [Ca(H 2 dhtp) 2 (H 2 O) 2 ] (4a or CPO-20 28 ). The replacement of DMF with water carried by dissolution/reorganization of compounds 1, 4, and 5 resulted in new complexes 1a and 4a, which are known structures with formulas [Ca(BDC)(H 2 O) 3 ] and [Ca(H 2 dhtp) 2 (H 2 O) 2 ], respectively. The preparation was done by immersing the starting compounds in 50 mL of aqueous methanol (95 vol %) and stirring for 4 days at room temperature. After most of the solvent was removed and the rest slowly evaporated to dryness, crystalline samples of 1a and 4a were obtained. Compound 5 converted to 4a similarly to compound 4. | [] | [] | ["[Ca(BDC)(H 2 O) 3 ]", "[Ca(H 2 dhtp) 2 (H 2 O) 2 ]"] | [] | [] | [] | ["room temperature"] | ["4 days"] | []
ic100103k | The initial pH value of the solution was 4.0. Pink-plate crystals of 1 were collected about 25% based on H 3 L. Its purity was confirmed by XRD (see Supporting Information). Anal. Calcd (%) for C 12 H 16 As 2 Mn 3 O 16 S 2 (M r = 795.03): C, 18.13; H, 2.03.Found: C, 18.10; H, 2.03. IR data (KBr, cm -1 ) for 1: 3460 (m), 3091 (w), 2948 (w), 1615 (m), 1458 (w), 1426 (w), 1243 (s), 1172 (vs), 1145 (m), 1116 (m), 1064 (m), 1019 (vs), 964 (w), 878 (m), 848 (w), 817 (vs), 788 (m), 770 (w), 747 (w), 657 (m), 618 (m), 573 (w), 467 (w). | [] | [] | ["C 12 H 16 As 2 Mn 3 O 16 S 2"] | [] | [] | ["H 3 L--NaN"] | [] | [] | []
c2dt31019h | [{Au(C 6 F 5 )} 2 (PPh 2 (C 6 H 4 ) 4 PPh 2 )] (10). A similar procedure to that described previously was followed, using PPh 2 (C 6 H 4 ) 4 PPh 2 (P∼P, 0.067 g) instead of PPh 2 (C 6 H 4 )PPh 2 . Yield: 86%. IR (cm −1 ): ν(C 6 F 5 ), 952 (s), 791 (s).31 P{ 1 H} NMR: 41.8 (s).19 FNMR:−116.0 (m, 4F, C 6 F 5 -F o ), −158.2 (t, 3 J Fp−Fm =20.0Hz, 2F, C 6 F 5 -F p ), −162.2 (m, 4F, C 6 F 5 -F m ). | [] | [] | ["{Au(C 6 F 5 )} 2 (PPh 2 (C 6 H 4 ) 4 PPh 2)"] | [] | [] | ["PPh 2 (C 6 H 4 ) 4 PPh 2--0.067 g"] | [] | [] | []
s0108270101017887 | Experimental Equimolar quantities of strontium chloride hexahydrate and of (NH 4 )(L 1 ) were separately dissolved in water. When the solutions were mixed, a pink crystalline precipitate of (I) was produced.Analysis, found: C 26.0, H 4.3, N 21.6%; C 14 H 28 N 10 O 14 Sr requires: C 25.9, H 4.4, N 21.6%. Crystals suitable for single-crystal X-ray diffraction were selected directly from the analytical sample. | [] | [] | ["[(NH 4 )(L 1 )]SrCl 3 ·H 2 O"] | ["strontium chloride hexahydrate--equimolar quantities"] | [] | ["(NH 4 )(L 1 )--equimolar quantities"] | [] | [] | ["water--not specified"]
s10876-019-01540-9 | Ho 1/3 [{Ho(H 2 O) 2 phen 2 }{Re 4 Te 4 (CN) 12 }]1.5phen7H 2 O(9). The compound 9 was synthesized using similar technique as for compound 2. HoCl 3 6H 2 O (10 mg, 0.026 mmol) was used instead of SmCl 3 6H 2 O. Yield: 2.8 mg (20.2%). EDS found Ho:Re:Te = 1.3:4.0:4.0. Anal. calcd. for C 54 Ho 1.33H 44 N 19 O 8 Re 4 Te 4 (%): C, 25.00; H, 1.78; N, 10.27. Found: C, 23.49; H, 1.69; N, 9.55. FT-IR (m max ,cm -1 ): m(CN) 2140, m(OH) 3401, 3095, 1625; phen: 1591, 1519, 1420, 1341, 1220, 1142, 1104, 1040, 925, 893, 846, 774, 728.(phenH)[{Yb(H 2 O) 4 phen}{Re 4 Te 4 (CN) 12 }]5.9H 2 O(10). The compound 10 was synthesized using similar technique as for compound 2. YbCl 3 6H 2 O (10 mg, 0.026 mmol) was used instead of PrCl 3 6H 2 O. After cooling, the sporadic black rhomboidal crystals of compound 10 were found in the amorphous powder. The crystals were separated manually, washed with H 2 O and EtOH and dried in air. EDS: Yb:Re:Te = 1.0:4.0:4.0. | [] | [] | ["Ho 1/3 [{Ho(H 2 O) 2 phen 2 }{Re 4 Te 4 (CN) 12 }]1.5phen7H 2 O", "Yb(H 2 O) 4 phen}{Re 4 Te 4 (CN) 12 }]5.9H 2 O"] | ["HoCl 3 \n6H 2 O--10 mg, 0.026 mmol", "YbCl 3 \n6H 2 O--10 mg, 0.026 mmol"] | [] | ["phen--NA", "phen--NA"] | [] | [] | ["NA--NA", "NA--NA"]
s10876-016-1000-4 | Syntheses of Zn HL 1  2 phenðÞ 2   2CH 3 OH  2H 2 O ð1Þ A mixture of ZnCl 2 (68 mg, 0.5 mmol), NaN 3 (65 mg, 1 mmol), DCA (68 mg, 0.3 mmol), phen (99 mg, 0.5 mmol) and 8 mL H 2 O was sealed in a 23 mL Teﬂonlined stainless steel container, which was heated at 150 C for 3 days and then cooled to room temperature at a rate of 10 Ch -1 . Colorless block shaped crystals of 1 were collected in 26 % yield (based on Zn). Elemental analysis (%) for 1,C 62 H 46 N 12 O 8 Zn (M = 1152.51): Calcd.: C, 64.62; H, 4.02; N, 14.58; Fo und:C, 64.65; H, 4.06; N, 14.53. IR (KBr disk, cm -1 ) see Fig. S1 in SI. | [] | [] | ["Zn HL 1  2 phenðÞ 2   2CH 3 OH  2H 2 O ð1Þ", "C 62 H 46 N 12 O 8 Zn"] | ["ZnCl 2--68 mg, 0.5 mmol"] | [] | ["NaN 3--65 mg, 1 mmol", "DCA--68 mg, 0.3 mmol", "phen--99 mg, 0.5 mmol"] | ["150 C"] | ["3 days"] | ["H 2 O--8 mL"]
c0dt01152e | [MnL(2,2-bpy)] n (2). An aqueous solution (4 mL) of Na 2 L (9.64 mg, 0.02 mmol) was placed into the underlayer of a glass tube. The mixture of Mn(ClO 4 ) 2 ·6H 2 O (7.2 mg, 0.02 mmol) and 2,2-bpy (4.6 mg, 0.03 mmol) in a MeCN solution (2 mL) was dropwise carefully added into the superstratum. Block shaped orange crystals of 2 were obtained after 2 days by slow diffusion at room temperature, and ﬁnally dried in vacuo (3.4 mg, yield 28.6% basedonNa 2 L). Anal. Calcd. for C 20 H 14 N 2 O 4 S 6 Mn (593.63): C, 40.47; H, 2.38; N, 4.72%. Found: C, 40.18; H, 2.44; N, 4.61%. IR data (KBr pellet, cm -1 ): 3689 m, 3453 w, 2930 w, 1645 vs, 1574 vs, 1428 m, 1342 vs, 956 m, 875 m, 756 vs, 638 w, 428 m. | [] | [] | ["[MnL(2,2-bpy)] n", "C 20 H 14 N 2 O 4 S 6 Mn"] | ["Mn(ClO 4 ) 2 ·6H 2 O--7.2 mg, 0.02 mmol"] | [] | ["Na 2 L--9.64 mg, 0.02 mmol", "2,2-bpy--4.6 mg, 0.03 mmol"] | ["room temperature"] | ["2 days"] | ["MeCN--2 mL"]
00958972.2014.908288 | 2.2. Synthesis 2.2.1. Synthesis of 1. In a sealed tube to a solution of PbI 2 (0.1 mM) and KI (0.5 mM) in DMF a solution of KI (0.5 mM) in DMF/CH 3 OH (1 : 1, v/v, 10 mL) was added dropwise and slowly to keep the interface clear. Then a solution of C 4 (Mim) 2 ·2Br (0.1 mM, 38.0 mg) in CH 3 OH (5 mL) was added carefully to the system. The reaction mix ture was allowed to stand at RT for about a week in the dark. Yellow crystals suitable for X-ray single crystal diffraction analysis were collected in 75% yield. IR (KBr): 3447(s), 3086(w), 1629(w), 1588(m), 1559(m), 1450(w), 1423(m), 1161(s), 817(s), 732(s), 617(s), 614(s) cm −1 . | [] | [] | ["PbI 2 ", "KI ", "C 4 (Mim) 2 \b2Br"] | ["PbI 2 --0.1 mM", "KI --0.5 mM"] | [] | ["C 4 (Mim) 2 \b2Br--0.1 mM, 38.0 mg"] | ["RT "] | ["about a week"] | ["DMF--10 mL", "CH 3 OH--5 mL"]
acs.inorgchem.8b00465 | Materials RPF-31-Ln with the formula [Ln(Hsfdc)(sfdc)(EtOH)]· xS [Ln = La, Nd, and Sm and S = solvent (H 2 O or EtOH)] were synthesized under the same reaction conditions, as follows: A lanthanum compound (0.032 g, 0.079 mmol) of H 2 sfdc was added to a solution of La(NO 3 ) 3 ·6H 2 O (0.016 g, 0.037 mmol) in a mixture of water and ethanol (1 and 8 mL, respectively). The mixture ﬁrst was stirred at room temperature for 15 min in a Teﬂon-lined stainless steel autoclave and then heated at 200 °C for 96 h. After cooling to room temperature, the crystalline product was ﬁltered and washed with water, ethanol, and acetone. Yield: 0.025 g (68% La), 0.064 g (83% Nd), and 0.020 g (83% Sm). RPF-31-La. Elem anal. Found (calcd for C 56 H 35 LaO 9 ·0.5H 2 O): C, 67.25 (67.21); H, 3.99 (3.63). IR KBr (cm −1 ): 3589, 3428, 3061−2922, 1924, 1682, 1608−1590, 1539, 1490, 1425− 1393, 1303, 1265, 1239, 1156, 1126−1109, 1077, 1006, 910, 876, 848, 799−794, 756, 730, 680, 655, 638, 552, 503, 497. TG (N 2 ,10°C/ min): the framework loses its solvent-encapsulated molecules (∼0.5%) under 100 °C, and then the framework is stable up to 420 °C, and between 430 and 490 °C, the loss of 95% of the material content is observed, which corresponds to the rest of the framework material. | [] | [] | ["RPF-31-La", "RPF-31-Nd", "RPF-31-Sm"] | ["H 2 sfdc--0.032 g, 0.079 mmol", "La(NO 3 ) 3 ·6H 2 O--0.016 g, 0.037 mmol"] | [] | ["Hsfdc--0.032 g, 0.079 mmol", "sfdc--0.016 g, 0.037 mmol"] | ["200 \nC"] | ["96 h"] | ["H 2 O--1 mL", "EtOH--8 mL"]
zaac.200700492 | Synthesis of complex [Ni(3-pytpy) 2 ][BF 4 ] 2 (1) Ligand 3-pytpy (0.062 g, 0.2 mmol) was added to NiCl 2 ·6H 2 O (0.023 g, 0.1 mmol) dissolved in MeOH (20 mL). The resulting yellow solution was refluxed for 1 h, and upon cooling to room temperature, an excess of methanol-saturated NaBF 4 was added to give a yellow precipitate, which was filtered off , dried in vacuo and dissolved in CH 3 CN (10 mL). Yellow single crystals suitable for X-ray analysis were obtained by slow diffusion with diethyl ether.Yield: 0.072 g, 85 %. Elemental analysis calcd (%) for C 40 H 28 B 2 F 8 N 8 Ni: C 56.32, H 3.31, N 13.14; Found: C 56.38, H 3.37, N 13.19 %. FT-IR (KBr): ν ⫽ 3045 (w), 1615 (s), 1602 (s), 1573 (w), 1473 (s), 1398 (s), 1249 (w), 1193 (w), 1068 (vs), 880 (w), 792 (m) cm ⫺1 . | [] | [] | ["[Ni(3-pytpy) 2 ][BF 4 ] 2", "C 40 H 28 B 2 F 8 N 8 Ni"] | ["NiCl 2 \b6H 2 O--0.023 g, 0.1 mmol"] | ["methanol-saturated NaBF 4--not specified"] | ["3-pytpy--0.062 g, 0.2 mmol"] | ["reflux"] | ["1 h"] | ["MeOH--20 mL", "CH 3 CN--10 mL", "diethyl ether--not specified"]
j.poly.2011.08.025 | To the ﬁltrate, a solution of sodium chloride for 1a (58.5 mg), [sodium azide (65.0 mg), sodium cyanate (65.0 mg), potassium thiocyanate (97.1 mg) were used for 1b–d] in an ethanol–water mixture was added dropwise over a period of 15 min. The mixture was stirred for 4 h at room temperature. A clear ﬁltrate was then collected from the resulting solution and kept aside at room temperature. After a few days, crystalline complexes were collected by ﬁltration, followed by washing with water and methanol, and then drying in vacuo. Single crystals of 1d suitable for X-ray diffraction were obtained by this procedure, while attempts to obtain crystals of 1a, 1b and 1c were unsuccessful. Yield: 70–75%.2.2.1.1. [Zn(L)(Cl 2 )] (1a). Anal. Calc. for C 15 H 18 Cl 2 ZnN 2 S 2 : C, 42.22; H, 4.25; N, 6.56. Found: C, 42.16; H, 4.51; N, 6.74%. IR (cm 1 ): m C@N 1477; m C–S 758. Conductivity ( K o , ohm 1 cm 2 mol 1 ) in DMF: 46. | [] | ["a few days"] | ["[Zn(L)(Cl 2)]", "C 15 H 18 Cl 2 ZnN 2 S 2"] | [] | [] | ["sodium chloride--58.5 mg", "sodium azide--65.0 mg", "sodium cyanate--65.0 mg", "potassium thiocyanate--97.1 mg"] | ["room temperature"] | ["4 h"] | ["ethanol–water mixture--NaN"]
c3ce26937j | 2.2.3. Synthesis of [ZnL(SCN) 2 ?2H 2 O] n (3). A solution of L (48 mg, 0.2 mmol) and Zn(NO 3 ) 2 ?6H 2 O (60 mg, 0.2 mmol) in H 2 O– DMF (4 mL/2 mL) was stirred for 30 min. Then, a solution of KSCN (39 mg, 0.4 mmol) in H 2 O–DMF (3 mL/3 mL) was added.After 20 min, the mixture was filtered and the filtrate was evaporated to yield colorless crystals. Yield: 47 mg, 51%.Elemental analysis calcd (%) for C 16 H 22 N 6 O 2 S 2 Zn: C 41.78, H 4.82, N 18.27; found: C 42.12, H 5.02, N 18.54. IR (solid KBr pellet, n/cm 21 ) 3247 (w), 3210 (w), 3070 (vw), 3042 (vw), 2920 (w), 2853 (w), 2067 (vs), 1658 (s), 1613 (m), 1424 (m), 1387 (w), 1223 (w), 1091 (w), 1055 (w), 1012 (m), 906 (w), 811 (m), 735 (w), 613 (m), 518 (m). | [] | [] | ["[ZnL(SCN) 2 ?2H 2 O] n", "C 16 H 22 N 6 O 2 S 2 Zn"] | ["Zn(NO 3 ) 2 ?6H 2 O--60 mg, 0.2 mmol"] | ["KSCN--39 mg, 0.4 mmol"] | ["L--48 mg, 0.2 mmol"] | [] | ["30 min", "20 min"] | ["H 2 O– DMF--4 mL/2 mL", "H 2 O–DMF--3 mL/3 mL"]
c5dt00011d | A sample was dried under dynamic vacuum at 100 °C before microanalysis. Yield 9 mg (38%). Found C, 57.14; H, 4.71; N, 11.14; Zn(HL) 2 ·0.5H 2 O(C 24 H 24 N 4 O 4.5 Zn) requires C, 57.10; H, 4.59; N, 11.10. | [] | ["dried under dynamic vacuum at 100 \b0C"] | ["Zn(HL) 2 \b0.5H 2 O", "C 24 H 24 N 4 O 4.5 Zn"] | [] | [] | [] | [] | [] | []
cg500568e | The reaction produced a mixture of products; long colorless needles of the type ZAT (in the H 4 L5 case) form as well as the ZAC smaller blade-like colorless crystals.Synthesis of Zinc Alkyl Layered Compounds (ZAL)(Zn 2 (L)) and (Zn 3 (H 2 L)(L)). In a typical experiment, into a 25 mL PTFE-lined steel pressure vessel were added Zn(Oac) 2 ·2H 2 O (0.15 mmol) and the alkylbis(phosphonic acid) (0.15 mmol). To this were added 0.5 mL of ddi H 2 O and 0.5 mL of glacial acetic acid. The pressure vessel was sealed and heated for 4 days at 140 °C. The resulting colorless crystals were ﬁltered and washed with ddi H 2 O and dried at room temperature. (EA: ZAL-5: ZAL-5 was obtained as a mixture of crystals in an unidentiﬁed powder. ZAL-6: C: 16.78%, H: 2.54%, Found: C: 17.19%, H: 2.58%.) Single-Crystal X-ray Diﬀraction. Single-crystal diﬀraction data for ZAT-5, ZAG-4, and ZAG-6 were collected at 110−120(2) K on a Bruker APEX II diﬀractometer using Mo−Kα radiation. (λ = 0.71073 Å) The cell constants were indexed from reﬂections obtained from 36 frames with an exposure time of 20 s/frame. A full sphere (2400 frames at 6 cm detector distance) was collected with scan widths of 0.30° in ω. | [] | [] | ["ZAT", "ZAC", "ZAL", "Zn 2 (L)", "Zn 3 (H 2 L)(L)"] | ["Zn(Oac) 2 \b2H 2 O--0.15 mmol"] | [] | ["alkylbis(phosphonic acid)--0.15 mmol"] | ["140 °C"] | ["4 days"] | ["ddi H 2 O--0.5 mL", "glacial acetic acid--0.5 mL"]
s41586-018-0820-9 | Adsorption experiments on single crystals. Single crystals (about 10mg) of ZnGGH-2⋅(DMSO) were transferred into a vial loaded with 0.1mmol (8.9ml) of dioxane. The vial was shaken gently (150r.p.m., on a Heidolph Vibramax 100 shaker) for five days, then crystals were collected from the vial to be analysed by SCXRD. Next, 0.1mmol (7.7ml) of DMF was added to the vial and the vial was shaken gently for eight days; then crystals were collected and analysed by SCXRD.Triggered adsorption of dioxane: time-course study. Four vials were loaded with 50mg ZnGGH-2⋅(DMSO) and 0.1mmol dioxane (8.9ml). After 24h, 0.1 mmol of DMF (7.7ml) was added to each vial. These experiments lasted for 1h, 6h, 1day or 2days. At the end of each experiment, a part of the suspension slurry was transferred into a 1.0-mm capillary for PXRD analysis, and the rest of the sample was filtered, washed with 8ml THF and dried on a Buchner funnel by vacuum suction for 30s. The species present in the pores were identified by 1 H-NMR of the digested sample in a DCl/d 6 -DMSO 1/20 (v/v) solution. | [] | [] | ["ZnGGH-2⋅(DMSO)"] | [] | [] | [] | [] | [] | ["dioxane--0.1 mmol (8.9 ml)", "DMF--0.1 mmol (7.7 ml)", "THF--8 ml"]
b906015d | Synthesis of {[Cu(bipy)(L-glu)H 2 O][Cu(bipy)(L-glu)(ClO 4 )](ClO 4 )·(H 2 O) 2 } n (2). Complex 2 was obtained by following a similar procedure to that of 1, but copper(II) perchlorate hexahydrate Cu(ClO 4 ) 2 ·6H 2 O (1.853 g, 5 mmol) was used in place of copper(II) tetraﬂuoroborate hexahydrate. Deep-blue single crystals suitable for X-ray diffraction were obtained after a few days of storage of the ﬁltrate in a refrigerator. Yield was 65% based on Cu(II)-salt. Anal. Calcd for C 30 H 38 Cl 2 Cu 2 N 6 O 19 (984.6): C, 36.59, H, 3.89, N, 8.54. Found: C, 36.88, H, 3.93, N, 8.98. | [] | [] | ["{[Cu(bipy)(L-glu)H 2 O][Cu(bipy)(L-glu)(ClO 4 )](ClO 4 )·(H 2 O) 2 } n"] | ["Cu(ClO 4 ) 2 ·6H 2 O--1.853 g, 5 mmol"] | [] | ["L-glu--not provided"] | [] | [] | []
s1293-2558(03)00128-6 |  | [] | [] | [] | [] | [] | [] | [] | [] | []
chem.200304957 | [Co(im) 2 ] 8 (3): Following the procedure for preparation 1, MB was replaced by ethanol. Violet crystals of 3 were obtained (yield: 78 %). Elemental analysis calcd (%) for C 6 H 6 N 4 Co (Co(im) 2 ] 8 ): C 37.32, H 3.13, N 29.02; found C 37.56, H 3.36, N 28.85. An isomorphous compound of 3, the zinc analogue, [17b] was also prepared by means of the same procedure.Elemental analysis calcd (%) for C 6 H 7 N 4 O 0.25 Zn ([Zn(im) 2 ¥0.25H 2 O] 8 (3’)): C 35.33, H 3.19, N 27.46; found: C 35.65, H 2.85, N 27.81.[Co(im) 2 ] 8 (4): Following the procedure for the preparation of polymorph 1, pyridine was replaced by quinoline. Violet crystals formulated as C 6 H 6 N 4 Co were obtained (yield: 60%). Elemental analysis calcd (%) for C 6 H 6 N 4 Co ([Co(im) 2 ] 8 ): C 37.32, H 3.13, N 29.02; found: C 37.41, H 3.34, N 28.71.[Co 5 (im) 10 ¥2 MB] 8 (5): Compound 5 was prepared according to the procedure given in our recently published work.[7] X-ray single-crystal structure determination: Crystallographic measurements (except for compound 5) were carried out on a Enraf NoniusCAD4SDP44 diffractometer with graphite-monochromated Mo Ka radiation (l = 0.71073 ä), and unit cell parameters were based on 25 carefully centered reflections in the range 4.42 < 2q < 51.968. Absorption correction was applied by means of y scan data. The structures were solved by direct methods and refined by full-matrix least-squares on F 2 values with SHELXS-97 (version 5.1) package of crystallographic software.[27] All non-hydrogen atoms (sometimes excluding those of solvent molecules) were refined anisotropically. Hydrogen atoms were generated and included in the structure factor calculations with assigned isotropic thermal parameters but were not refined. For the full-matrix least-squares refinements [I > 2 s(I)], the unweighted and weighted agreement factors of R =(jjFojjFcjj)/ j Foj and wR = {w[(F 2 o F 2 c ) 2 ]/w[(F 2 o ) 2 ]} 1/2 (w = 1/[s 2 (F 2 o ) + (aP) 2 + bP], where P = (F 2 o + 2F 2 c )/3 ) were used. In the noncentrosymmetric space groups, the Flack parameter defined as jF j = (1x)j F(+ )j + x j F() j was refined to determine the absolute configuration.[28] Crystal data and detail of the structure determinations for 1±5 are summarized in Table 2.CCDC-149555 (1), CCDC-212355 (2), CCDC-212356 (2’), CCDC-212357 (3’), CCDC-212358 (4) and CCDC-168798 (5) contain the supplementary crystallographic data for this paper. These data can be obtained free of charge via www.ccdc.cam.ac.uk/conts/retrieving.html (or from the Cambridge Crystallographic Data Centre, 12 Union Road, Cambridge CB21EZ, UK; fax: (+ 44)1223-336033; or deposit@ccdc.cam.uk).Acknowledgment This work was supported by the State Key Project of Fundamental Research (No. G200077500, G1998061305) and the Natural Science Foundation of China (No. 90101028 and 20221101). S.G. acknowledges the National Science Fund for Distinguished Young Scholars (No. 20125104).[1] a) C. Janiak, Angew. Chem.1997, 109, 1499 ± 1502; Angew. Chem. Int.Ed. Engl. 1997, 36, 1431 ± 1434; b) P. J. Hagrman; D. Hagrman; J.Zubieta, Angew. Chem. 1999, 111, 2798±2848; Angew. Chem. Int.Ed. 1999, 38, 2638±2684; c) A. K. Cheetham, G. Fÿrey, T. Loiseau, Angew. Chem. 1999, 111, 3466±3492; Angew. Chem. Int. Ed. 1999, 38, 3268±3292.[2] S. R. Batten, R. Robson, Angew. Chem. 1998, 110, 1558±1595; Angew. Chem. Int. Ed. 1998, 37, 1460 ± 1494.[3] a) S. S.-Y. Chui, S. M.-F. Lo, J. P. H. Charmant, A. G. Orpen, I. D.Williams, Science, 1999, 283, 1148 ±1150; b) H. Li, M. Eddaoudi, M.O×Keeffe, O. M. Yaghi, Nature, 1999, 402, 276±279; c) M. Eddiaoudi, D. B. Moler, H. Li, B. L. Chen, T. M. Reineke, M. O×Keeffe, O. M. Yaghi, Acc. Chem. Res. 2001, 34, 319±330.[4] N. Masciocchi, S. Bruni, E. Cariati, F. Cariati, S. Galli, A. Sironi, Inorg. Chem. 2001, 40, 5897 ± 5905, and references therein.[5] N. Masciocchi, A. Sironi, J. Chem. Soc. Dalton Trans. 1997, 4643 ± 4650.[6] a) P. K. Coughlin, S. J. Lippard, Inorg. Chem. 1984, 23, 1446 ± 1451; b) K. Matsumoto, S. Ooi, Y. Nakao, W. Mori, A. Nakahara, J. Chem.Soc. Dalton Trans. 1981, 2045±2048; c) P. Chaudhuri, I. Parpenstein, M. Winter, M. Lengen, C. Butzlaff, E. Bill, A. X. Trautwein, U.Flˆrke, H.-J. Haupt, Inorg. Chem. 1993, 32, 888±894; d) P. Chaudhuri, I. Parpenstein, M. Winter, C. Butzlaff, E. Bill, A. X. Trautwein, U. Flˆrke, H.-J. Haupt, Inorg. Chem. 1992, 321±322; e) J. P. Costes, M. I. Fernandez-Garcia, Inorg. Chim. Acta 1990, 173, 247±254; f) H.Ohtsu, I. Shinobu, S. Nagatomo, T. Kitagawa, S. Ogo, Y. Watanabe, S. Fukuzumi, Chem. Commun. 2000, 1051; g) Z.-W. Mao, D. Chen, W.-X. Tang, K.-B. Yu, L. Liu, Polyhedron, 1992, 11, 191±196.[7] Y.-Q. Yian, C.-X. Cai, J. Ji, X.-Z. You, S.-M. Peng, G.-H. Lee, Angew. Chem. 2002, 114, 1442±1444; Angew. Chem. Int. Ed. 2002, 41, 1384±1386.[8] J. A. J. Jarvis, A. F. Wells, Acta Crystallogr. 1960, 13, 1027±1028.[9] a) M. Sturm, F. Bromdl, D. Engel, W. Hoppe, Acta Crystallophgr.Sect. B, 1975, 31, 2369±2378; b) F. Seel, J. Rodrian, J. Organometal.Chem. 1969, 16, 479±484.[10] R. Lehnert, F. Z. Seel, Anorg. Allg. Chem. 1980, 464, 187.[11] A. Bencini, C. Benelli, D. Gatteschi, C. Zanchini, Inorg. Chem.1986, 25, 398±400.[12] S. J. Rettig, A. Storr, D. A. Summers, R. C. Thompson, J. Trotter, J.Am. Chem. Soc. 1997, 119, 8675±8680.[13] a) M. Inoue, M. Kishita, M. Kubo, Inorg. Chem. 1965, 4, 626; b) Bull. Chem. Soc. Jpn. 1966, 39, 1352.[14] B. Moulton, M. J. Zaworotko, Chem. Rev. 2001, 101, 1629±1658.[15] a) M. O×Keeffe, M. Eddaoudi, H. Li, T. Reineke, O. M. Yaghi, J.Solid State Chem. 2000, 152, 3± 20; b) M. O×Keeffe, N. E. Brese, Acta Crystallogr. 1992, A48, 663± 669.[16] L. B. McCusker, Comprehensive Supramolecular Chemistry, Vol. 7 (Chap. 14), Elsevier, 1996, 393 ± 423.[17] a) Crystal data of 2’ ([Co(im) 2 ¥ 1 = 8 H 2 O]): a = 17.775(4), b = 27.617(6), c = 8.8830(18) ä, V = 4360.5(15) ä 3 , Z = 16, space group Fdd2, Flack c = 0.03(6), GooF = 1.067, R 1 = 0.0572, wR 1 = 0.1545. b) Crystal data of 3’ ([Zn(im) 2 ¥H 2 O] ): a = b = 22.874(3), c = 12.941(3) ä, V = 6771.0(19) ä 3 , Z = 8, space group I4 1 , GooF = 1.070, R 1 = 0.0846, wR 1 = 0.2246.[18] a) R. L. Carlin, Magnetochemistry, Springer, New York, 1986,p.65± 67 and p. 155 ± 157; b) R. L. Carlin, Magnetochemistry, Springer, New York, 1986, p. 156; c) R. L. Carlin, Magnetochemistry, Springer, New York, 1986, p. 148 ± 150; d) H. Lueken, Magnetochemie, Teubner Studienbucher Chemie, Leipzig, 1999, p. 253.[19] a) M. E. Fisher, Proc. R. Soc. London A, 1960, 245, 66; b) M. E.Fisher, Philos, Mag., 1962, 7, 1731.[20] D. W. Engelfriet, W. L. Groeneveld, H. A. Groenendijk, J. J. Smit, G. M. Nap, Z. Naturforsch. Teil A 1980, 35, 115±128.¹ 2003 Wiley-VCH Verlag GmbH & Co. KGaA, Weinheim www.chemeurj.org Chem. Eur. J. 2003, 9, 5673 ± 5685 5684 FULL PAPER S. Gao, X.-Z. You et al. [21] See, for example: a) O. R. Evans, R.-G. Xiong, Z. Wang, G. K.Wong, W. Lin, Angew. Chem. 1999, 111, 557 ± 559; Angew. Chem.Int. Ed. 1999, 38, 536±538; b) J. Sun, L. Weng, Y. Zhou, J. Chen, Z.Chen, Z. Liu, D. Zhao, Angew. Chem. 2002, 114, 4651 ±4653; Angew. Chem. Int. Ed. 2002, 41, 4471 ± 4473.[22] L. Carlucci, G. Ciani, D. M. Proserpio, A. J. Sironi Chem. Soc.Chem. Commun. 1994, 2755 ± 2756.[23] a) H.-L. Sun, B.-Q. Ma, S. Gao, G. Su, Chem. Commun. 2001, 2586 ± 2587; b) F. Lloret, M. Julve, J. Cano, G. D. Munno, Mol. Cryst. Liq.Cryst. 1999, 334, 569.[24] C. Kittel, Introduction to Solid State Physics, Wiley, New York, 1971.[25] J. L. Manson, C. R. Kmety, Q.-Z. Huang, J. W. Lynn, G. M. Bendele, S. Pagola, P. W. Stephens, L. M. Liable-Sands, A. L. Rheingold, A. J.Epstein, J. S. Miller, Chem. Mater. 1998, 10, 2552 ±2560.[26] [Cd(im) 2 ] ¥ (6): a = 9.931(2), b = 10.739(2), c = 14.622(3) ä, V = 1559.4(5) ä 3 , Z = 8, space group Pcab, R1 = 0.0296, wR = 0.0732.[27] G. M. Sheldrick, SHELXTL-Plus V5.1 software Reference Manual, Bruker AXS Inc., Madison, WI. 1997.[28] H. C. Flack, Acta Crystallogr. Sect. A 1993, 39, 876±881.Received: March 12, 2003 [F4957] Chem. Eur. J. 2003, 9, 5673 ± 5685 www.chemeurj.org ¹ 2003 Wiley-VCH Verlag GmbH & Co. KGaA, Weinheim 5685 Cobalt(ii) Imidazolate Three-Dimensional Frameworks 5673 ± 5685 | [] | [] | ["[Co(im) 2 ] 8", "[Co(im) 2 ] 8", "[Zn(im) 2 ¥0.25H 2 O] 8 (3’)", "[Co(im) 2 ] 8", "[Co 5 (im) 10 ¥2 MB] 8"] | ["Co(NO 3 ) 2 .6H 2 O--0.0145g, 0.05 mmol", "Co(NO 3 ) 2 .6H 2 O--not available", "Zn(im) 2 ¥0.25H 2 O--not available", "not available--not available", "not available--not available"] | [] | ["MB--not available", "ethanol--not available", "im--not available", "pyridine--not available", "not available--not available"] | [] | [] | ["not available--not available", "not available--not available", "not available--not available", "not available--not available", "not available--not available"]
s0108270113005817 | To a solution of L (0.1 mmol, 30.1 mg) in a mixture (10 ml) of methanol and tetrahydrofuran (1:1 v/v), AgClO 4 (21 mg, 0.1 mmol) was added. After stirring at room temperature for 30 min, NH 3 H 2 O (2 ml) was added dropwise. The mixture was stirred for another 30 min and then ﬁltered. Colourless block-shaped crystals of (I) were obtained by evaporation after one week (yield 40 wt%, based on L).Analysis calculated for C 19 H 17 AgClN 3 O 6 : C 43.33, H 3.25, N 7.98%; found: C 43.81, H 3.11, N 7.64%. FT–IR (KBr, ,cm 1 ): 3454 (s), 3058 (s), 2951 (s), 2860 (s), 2727 (s), 2609 (s), 1604 (m), 1506 (w), 1444 (s), 1412 (s), 1273 (m), 1241 (m), 1156 (w), 1070 (m), 984 (w), 909 (w), 835 (m), 749 (m), 674 (w), 589 (w), 535 (w). | [] | ["one week"] | ["C 19 H 17 AgClN 3 O 6"] | ["AgClO 4--21 mg, 0.1 mmol"] | [] | ["L--30.1 mg, 0.1 mmol"] | ["room temperature"] | ["30 min", "30 min"] | ["methanol --10 ml", "tetrahydrofuran --10 ml", "NH 3 H 2 O--2 ml"]
aoc.3138 | Cu 2 (L 3 ) 2 Cl 4 (3) [26] Yield 0.15 g (60%). IR (KBr, cm 1 ) 3369 (O―H), 3204 (N―H); Anal.Calcd for C 16 H 24 Cl 4 Cu 2 N 4 O 2 : C 33.52, N 9.77, H 4.22; found: C 33.58, N 9.71, H 4.22. | [] | [] | ["Cu 2 (L 3 ) 2 Cl 4"] | [] | [] | [] | [] | [] | []
s1600536803019731 | After keeping the mixture in air for three days with the ammonia gas escaping, large colorless crystals were formed. The crystals were isolated and washed three times with water, and dried in a vacuum desiccator using CaCl 2 (Yield 69%). Elemental analysis found: C, 35.45; H, 3.05; N, 13.55%; calculated for C 12 H 12 AgF 3 N 4 O 2 : C, 35.23; H, 2.96; N, 13.69%. | [] | ["three days"] | ["C 12 H 12 AgF 3 N 4 O 2"] | [] | [] | [] | [] | [] | []
00958970701266039 | [CuDy 2 (IN) 8 (H 2 O) 4 ] n (2). The preparation is similar to that for 1, except replacing Gd 2 O 3 by Dy 2 O 3 , and heating the mixture at 140  C for 96 h. Blue block crystals of 2 were obtained in 62% yield (based on copper). Anal. Calcd for C 48 H 40 CuDy 2 N 8 O 20 (%): C, 40.11; H, 2.80; N, 7.80. Found: C, 40.05; H, 2.69; N, 7.78. IR (KBr pellet): 3277(br, s), 1666(vs), 1609(vs), 1581(s), 1561(s), 1555(s), 1536(vs), 1421(vs), 1369(vs), 773(s), 693(vs).[CuEr 2 (IN) 8 (H 2 O) 4 ] n (3). The preparation is similar to that for 1, except replacing Gd 2 O 3 by Er 2 O 3 , and heating the mixture at 140  C for 108 h. Green block crystals of 3 were obtained in 64% yield (based on copper). Anal. Calcd for C 48 H 40 CuEr 2 N 8 O 20 2344 F.-P. Liang et al.Downloaded by [University of Otago] at 07:35 28 November 2015 (%): C, 39.84; H, 2.78; N, 7.74. Found: C, 39.79; H, 2.66; N, 7.69. IR (KBr pellet): 3281(br, s), 1668(vs), 1609(vs), 1581(s), 1562(s), 1555(s), 1537(vs), 1422(vs), 1369(vs), 773(s), 693(vs). | [] | [] | ["[CuDy 2 (IN) 8 (H 2 O) 4 ] n", "[CuEr 2 (IN) 8 (H 2 O) 4 ] n"] | ["Gd 2 O 3--NaN", "Dy 2 O 3--NaN", "Er 2 O 3--NaN"] | [] | ["IN--NaN"] | ["140 \nC", "140 \nC"] | ["96 h", "108 h"] | []
j.jssc.2008.04.045 | 2.3. Preparation of polymer [Cd(pbbm) 2 (ClO 4 ) 2 ] n (1) A methanol solution of pbbm (5 ml, 55 mg, 0.2 mmol) was dropwise added into a methanol solution of Cd(ClO 4 ) 2  6H 2 O (2 ml, 42 mg, 0.1 mmol). After ﬁltration, the ﬁltrate was allowed to stand in air at room temperature for about two weeks. Colorless single crystals suitable for X-ray diffraction were obtained in 50% yield. Anal. Calcd for C 34 H 32 Cl 2 CdN 8 O 8 (%): C, 47.26; H, 3.73; N, 12.97. Found (%): C, 47.4 8; H, 3.88; N, 13.13. IR characteristics (KBr, cm 1 ): 3124, 2955, 1510, 1460, 1388, 1340, 1261, 1207, 1120, 1055, 750. | [] | [] | ["[Cd(pbbm) 2 (ClO 4 ) 2 ] n"] | ["Cd(ClO 4 ) 2 \n6H 2 O--2 ml, 42 mg, 0.1 mmol"] | [] | ["pbbm--5 ml, 55 mg, 0.2 mmol"] | [] | ["about two weeks"] | ["methanol--5 ml"]
c4dt00388h | Synthesis of [Mn 2 (1,4-NDC) 2 (1,10-phen)(H 2 O)] n (2) The procedure was similar to the preparation of compound 1 except that the amount of all the starting materials was reduced to 1/10. Two drops of pyridine and H 2 O (10 mL) was used while the vessel was heated at 140 °C for 3 days. Yellow crystal of compound 2 was collected by filtration and washed with distilled water and ethanol several times. The yield of product was 35% in weight based on manganese. Anal. Calcd for C 36 H 22 Mn 2 N 2 O 9 (%): C, 58.66; H, 2.99; N, 3.80. Found: C, 58.72; H, 2.89; N, 3.87. FT-IR (KBr, cm −1 ): 3044 w, 2360 vs, 1578 s, 1557 s, 1515 w, 1462 s, 1420 s, 1361 s, 1264 w, 1209 w, 1137 vw, 1103 vw, 863 w, 835 w, 796 w, 772 w, 724 s, 668 w, 640 w, 569 w. | [] | [] | ["[Mn 2 (1,4-NDC) 2 (1,10-phen)(H 2 O)]", "C 36 H 22 Mn 2 N 2 O 9"] | [] | [] | ["1,4-NDC--reduced to 1/10", "1,10-phen--reduced to 1/10"] | ["140 °C"] | ["3 days"] | ["pyridine--two drops", "H 2 O--10 mL"]
j.ica.2012.07.031 | 2.2.3.3. [Cu(3-DPBB)(DMSO)(DMA)] (3). Equimolar amounts of H 2 3DPBB (0.0246 g, 0.08 mmol) and Cu(NO 3 ) 2 3H 2 O (0.0193 g, 0.08 mmol) in a solvent mixture of DMSO/DMA/H 2 O (2 ml/1 ml/ 0.5 ml) were placed in a 20 ml scintillation vial, heated to 85 °C for 24 h, then cooled to room temperature. The green crystals were collected, washed with DMA and dried in air (57% yield). Element analysis (%): Anal. Calc. for C 22 H 22 N 4 O 6 SCu: C 49.48, H 4.15, N 10.49. Found: C 49.25, H 4.15, N 10.47%. IR (KBr pellet, cm 1 ): 1760(m), 1700(vs), 1610(vs), 1480(m), 1360(s), 1310(m), 1190(m), 1110(m), 996(s), 959(m), 851(m), 760(m), 671(m), 627(m), 453(m).2.2.3.4. [Cd(2-DPBB)(DMA) 2 ](4). Equimolar amounts of H 2 2-DPBB (0.0061 g, 0.02 mmol) and Cd(OAC) 2 2H 2 O (0.0213 g, 0.08 mmol) in a solvent mixture of DMA/EtOH (3 ml/0.1 ml) were placed in a 20 ml scintillation vial, heated to 105 °C for 24 h, then cooled to room temperature. The colorless crystals were collected, washed with DMA and dried in air (39% yield). Element analysis (%): Anal.Calc. for C 24 H 25 N 5 O 6 Cd: C 48.70, H 4.26, N 11.83. Found: C 48.24, H N N H COOH COOH H 2 N COOH N N H N O O COOH + -2H 2 O Scheme 1. Syntheses of the ligands. | [] | [] | ["[Cu(3-DPBB)(DMSO)(DMA)] n", "[Cd(2-DPBB)(DMA) 2 ]"] | ["Cu(NO 3 ) 2 \n3H 2 O--0.0193 g, 0.08 mmol", "Cd(OAC) 2 \n2H 2 O--0.0213 g, 0.08 mmol"] | [] | ["H 2 3DPBB--0.0246 g, 0.08 mmol", "H 2 2-DPBB--0.0061 g, 0.02 mmol"] | ["85 \n°C", "105 \n°C"] | ["24 h", "24 h"] | ["DMSO--2 ml", "DMA--1 ml", "H 2 O--0.5 ml", "EtOH--0.1 ml"]
cm021711u | Synthesis of [C 4 N 2 H 12 ][UO 2 F(PO 3 Me)] 2 (UPNO-1). UPNO-1 was synthesized through the reaction of 0.212 g (5.00 × 10 -4 mol) of UO 2 Ac 2 ‚2H 2 O, 0.076 g (8.82 × 10 -4 mol) of piperazine, 0.274g (2.90 × 10 -3 mol) ofmethylphosphonic acid, 5.023 g of deionized water, and 1 drop of HF (aq) . Yellow rods were obtained in an 88% yield, based on uranium. Elemental microanalysis for UPNO-1: obsd (calcd) C, 8.39 (8.44); N, 3.18 (3.28); H, 2.09 (2.12); P, 7.16 (7.25); U, 55.09 (55.73).Synthesis of [C 4 N 2 H 12 ][UO 2 (PO 3 Me)(PO 2 (OH)Me)] 2 (UPNO-2). UPNO-2 was synthesized through the reaction of 0.424 g (1.0 × 10 -3 mol) of UO 2 Ac 2 ‚2H 2 O, 0.065 g (7.55 × 10 -4 mol) of piperazine, 0.432 g (4.50 × 10 -3 mol) of methylphosphonic acid, and 3.051 g of deionized water. A yellow powder was obtained in an 80% yield, based on uranium. Elemental microanalysis for UPNO-2: obsd (calcd) C, 9.74 (9.55); N, 2.84 (2.78); H,2.68 (2.60); P, 12.04 (12.31); U, 46.35 (47.31). Crystals suitable for single-crystal X-ray diffraction were synthesized through the reaction of 0.212 g (5.00 × 10 -4 mol) of UO 2 Ac 2 ‚ 2H 2 O, 0.129 g (1.50 × 10 -3 mol) of piperazine, 1.008 g (1.05 × 10 -2 mol) ofmethylphosphonic acid, 5.104 g of deionized water, and 1 drop of HF (aq) . A mixture of phases containing UPNO-1 and UPNO-2 was formed in this reaction, with a yield of approximately 75%. | [] | [] | ["[C 4 N 2 H 12 ][UO 2 F(PO 3 Me)] 2", "[C 4 N 2 H 12 ][UO 2 (PO 3 Me)(PO 2 (OH)Me)] 2"] | ["UO 2 Ac 2 \n‚2H 2 O--0.212 g (5.00 × 10 -4 mol)", "UO 2 Ac 2 \n‚2H 2 O--0.424 g (1.0 × 10 -3 mol)", "UO 2 Ac 2 \n‚2H 2 O--0.212 g (5.00 × 10 -4 mol)"] | ["HF (aq)--1 drop"] | ["piperazine--0.076 g (8.82 × 10 -4 mol)", "piperazine--0.065 g (7.55 × 10 -4 mol)", "piperazine--0.129 g (1.50 × 10 -3 mol)", "methylphosphonic acid--0.274 g (2.90 × 10 -3 mol)", "methylphosphonic acid--0.432 g (4.50 × 10 -3 mol)", "methylphosphonic acid--1.008 g (1.05 × 10 -2 mol)"] | [] | [] | ["deionized water--5.023 g", "deionized water--3.051 g", "deionized water--5.104 g"]
j.poly.2020.114376 | 2.2. Preparation of {[(pzTp)Fe(CN) 3 ][Mn(phen) 2 ][ClO 4 ]∙ 1 / 4 H 2 O} n (1) Solid phen (73.5 mg, 0.408 mmol) was dissolved into MeOH (5 mL) with stirring and was quickly added to a methanolic solution (5 mL) of Mn(ClO 4 ) 2 ∙6H 2 O (72.5 mg, 0.200 mmol). After 30 min. a MeOH (10 mL) solution of [NEt 4 ][(pzTp)Fe(CN) 3 ]∙H 2 O (108.5 mg, 0.193 mmol) was added affording a dark red solution. The mixture was filtered and allowed to stand for 7 d at room temperature (28 ℃). The dark red plates were collected via suction filtration, washed with MeOH (5 mL), and dried under vacuum for 2 min. at room temperature. Yield: 145 mg (78.4%). Anal. Calcd for C 39 H 30 BClFeMnN 15 O 4 (1 – 1/4H 2 O): C, 50.49; H, 3.04; N, 22.65. Found: C, 50.43; H, 3.08; N, 22.52. IR (Nujol/KBr, cm -1 ): 3567 (m), 3141 (m) 3063 (m) 2924 (vs) 2854 (vs) 2724 (w) 2153 (s), 2143 (s), 2122 (w), 1670 (w), 1578 (w), 1624 (vs), 1519 (s), 1500 (vs), 1458 (s), 1426 (s), 1408 (s), 1386 (s), 1377 (s), 1341 (w), 1296 (s), 1303 (s), 1341 (m), 1261 (m), 1210 (s), 1182 (m), 1144 (s), 1144 (vs), 1093 (vs), 1069 (vs), 967 (w), 922 (w), 859 (s), 848 (s), 806 (vs), 791 (s), 781 (s), 763 (s), 729 (s), 661 (w), 640 (w), 624 (s), 489 (w), 458 (w), 422 (m). UVvis (Nujol/KBr):  max /nm 455 (m, sh), 525 (s, sh), 624 (vs), 643 (vs), 750 (m).2.3 Spectroscopic and Magnetic Measurements Infrared spectra were recorded as Nujol mulls between KBr plates on a Thermo-Fisher Nicolet Impact 6700 FTIR instrument in the 400-4000 cm -1 region. Variable temperature infrared data were collected using a liquid nitrogen cooled Janis ST-100 cryostat equipped with a LakeShore 331 temperature controller operating between 80 and 350 K. Variable temperature electronic spectra were obtained as Nujol mulls between Mylar films on a Janis EXOL cryostat equipped with a LakeShore 335 temperature controller (20-300 K range), CTI SC Cryo helium compressor and CTI M22 cold head, Ocean Optics Flame-S-UV-VIS-ES spectrophotometer, and a DH-2000-BAL balanced deuterium tungsten light source (200 to 850 nm range). Magnetic measurements on a microcrystalline sample of 1 (22.2 mg) were collected on a Quantum Design MPMS-XL 7 magnetometer operating between 2 and 300 K and applied magnetic fields ranging between -7 ≤ 0 ≤ 7 T. The magnetic data were corrected for the sample holder and diamagnetic contributions were estimated using Pascal's constants [70]. Elemental analyses were performed by Robertson Microlit Laboratories. Magnetic data figures were generated using Origin 2019b (www.originlab.com). | [] | [] | ["{[(pzTp)Fe(CN) 3 ][Mn(phen) 2 ][ClO 4 ]∙ 1 / 4 H 2 O} n", "C 39 H 30 BClFeMnN 15 O 4"] | ["Mn(ClO 4 ) 2 ∙6H 2 O--72.5 mg, 0.200 mmol"] | [] | ["phen--73.5 mg, 0.408 mmol", "NEt 4 ][(pzTp)Fe(CN) 3 ]∙H 2 O--108.5 mg, 0.193 mmol"] | ["room temperature (28 ℃)"] | ["7 d"] | ["MeOH--5 mL"]
acs.inorgchem.5b00271 | The reaction mixture was then reﬂuxed at 80 °C for 24 h. On completion of the reaction, as indicated by thin-layer chromatography, the mixture was separated by ﬁltration. The ﬁltrate was evaporated at 40 °C under vacuum to give the crude product, which was washed with acetone three times and dried under vacuum overnight to give a pale yellow solid. Yield: 76%. | [] | ["overnight"] | [] | [] | [] | [] | ["80 \nC"] | ["24 h"] | []
s10870-011-0145-0 | Synthesis of the Complex [Zn 2 (L1) 2 (l 1,1 -N 3 )(l 1,3 -N 3 )] n To an anhydrous methanol solution (5 mL) of Zn(CH 3 COO) 2 2H 2 O (22.0 mg, 0.1 mmol) was added a methanol solution (10 mL) of HL1 (31.9 mg, 0.1 mmol) and a methanol solution (5 mL) of NaN 3 (6.5 mg, 0.1 mmol) with stirring. The mixture was stirred for 30 min at room temperature and ﬁltered. Upon keeping the ﬁltrate in air for a week, colorless block-shaped crystals of (1), suitable for X-ray crystal structure determination, formed at the bottom of the vessel on slow evaporation of the solvent. The crystals were isolated, washed three times with methanol and dried in a vacuum desiccator containing anhydrous CaCl 2 . Yield 62% on the basis of HL1. (Found: C, 33.2; H, 3.7; N, 16.0. | [] | ["a week"] | ["[Zn 2 (L1) 2 (l 1,1 -N 3 )(l 1,3 -N 3 )] n"] | ["Zn(CH 3 COO) 2 \n2H 2 O--22.0 mg, 0.1 mmol"] | ["NaN 3--6.5 mg, 0.1 mmol"] | ["HL1--31.9 mg, 0.1 mmol"] | ["room temperature"] | ["30 min"] | ["methanol--5 mL"]
c3ce00034f | Found: C, 31.26; H, 2.13; N, 18.01. IR data (KBr, cm 21 ): 3396(w), 3080(w), 1614(s), 1578(s), 1532(m), 1453(s), 1431(s), 1399 (m), 1338(m), 1318(m), 1283(m), 1210(m), 1190(m), 1127(m), 953(w), 811(m), 738(s), 724(m).Synthesis of [Cu 4 (sal) 4 (L2) 2 (H 2 O)] (2) The preparation of 2 was similar to that of 1 except that L2 (17.8 mg, 0.1 mmol) was used instead of L1. Blue block crystals of 2 were collected in a 61% yield based on Cu( II). Anal. calcd for C 42 H 30 Cu 4 N 20 O 29 (M r = 1532.99): C, 32.91; H, 1.97; N, 18.27. | [] | [] | ["[Cu 4 (sal) 4 (L2) 2 (H 2 O)]", "C 42 H 30 Cu 4 N 20 O 29"] | [] | [] | ["L2--17.8 mg, 0.1 mmol"] | [] | [] | []
ejic.201402740 | Compound 2: Sc(NO 3 ) 3 ·6H 2 O (0.2 mmol in 2.5 mL H 2 O) and 4,5imidazole dicarboxylic acid (0.0624 g, 0.4 mmol) were dispersed in acetonitrile (5 mL) and concentrated hydrochloric acid (0.05 mL) in a 23 mL Teflon-lined autoclave. The mixture was heated under autogenous pressure at 105 °C for 3 d and then cooled to room temperature under ambient conditions. Yellow block crystals of 2 were recovered by filtration, washed with distilled water, and dried in air. The yield of product was 82% in weight percent based on Sc. C 20 H 18 N 9 O 24 Sc 3 (903): calcd. C 26.59, H 2.01, N 13.96; found C 26.25, H 2.07, N 13.64. Selected IR data (KBr pellet): ν ˜ = 3442 (s), 3149 (s), 1572 (s), 1500 (w), 1408 (m), 1242 (m), 1120 (m), 980 (w), 841 (m), 648 (m), 523 (m) cm –1 .Compound 3: Sc(NO 3 ) 3 ·6H 2 O (0.2 mmol in 2.5 mL H 2 O) and 1,2,3triazole-4,5-dicarboxylic acid (0.0393 g, 0.25 mmol) were dispersed in CH 3 CN (8 mL) and NaOH (1 m, 0.3 mL) in a 23 mL Teflonlined autoclave and heated under autogenous pressure at 120 °C for 3 d. The mixture was then cooled to room temperature under ambient conditions. Yellow block crystals of 3 were recovered by filtration, washed with distilled water, and dried in air. The yield of product was 85% in weight percent based on Sc. C 8 H 12 N 6 O 14 Sc 2 (506): calcd. C 18.98, H 2.39, N 16.60; found C 19.75, H 2.41, N 16.64. Selected IR data (KBr pellet): ν ˜ = 3394 (s), 1624 (s), 1478 (w), 1357 (m), 1393 (m), 1131 (w), 981 (w), 838 (m), 616 (w), 510 (m) cm –1 . | [] | [] | ["Sc(NO 3 ) 3 ·6H 2 O"] | ["Sc(NO 3 ) 3 ·6H 2 O--0.2 mmol in 2.5 mL H 2 O"] | [] | ["4,5-imidazole dicarboxylic acid--0.0624 g, 0.4 mmol", "1,2,3-triazole-4,5-dicarboxylic acid--0.0393 g, 0.25 mmol"] | ["105 \nC", "120 \nC"] | ["3 d", "3 d"] | ["acetonitrile--5 mL", "concentrated hydrochloric acid--0.05 mL", "CH 3 CN--8 mL", "NaOH (1 M)--0.3 mL"]
cg4008679 | Synthesis of {[Ln 4 Cu 4 (H 2 O) 26 (bta) 5 ]· m H 2 O} n and {[Ln 4 Cu 4 (H 2 O) 24 (bta) 5 ]·pH 2 O} n [Ln = La III (1A/1B), Ce III (2A/2B), Pr III (3A/3B), Nd III (4A/4B) and Sm III (5A/5B) with m/p = 20 (1A)/ 16 (1B), 18 (2A)/16 (2B), 14 (3A)/16 (3B), 22 (4A)/16 (4B) and 21 (5A)/14 (5B). The preparation of 1A−5A is as follows: an aqueous ammonia solution (25% v/v) was poured into an aqueous solution (10 cm 3 )ofH 4 bta (0.127 g, 0.5 mmol), the pH of the clear solution being 5.0. Tetramethylorthosilicate (0.7 cm 3 ) was added to this solution under vigorous stirring, and the resulting mixture was introduced into test tubes, covered, and stored for one day at room temperature to allow the formation of the gel. | [] | [] | ["{[Ln 4 Cu 4 (H 2 O) 26 (bta) 5 ]\b m H 2 O} n", "{[Ln 4 Cu 4 (H 2 O) 24 (bta) 5 ]\b pH 2 O} n"] | [] | [] | ["H 4 bta--0.127 g, 0.5 mmol"] | [] | ["one day"] | ["aqueous ammonia solution--25% v/v", "tetramethylorthosilicate--0.7 cm 3"]
ejic.201201458 | Preparation of Compounds: A mixture of CuCl 2 ·2H 2 O (0.75 mmol), MCl 2 ·6H 2 O (1.5 mmol) (M = Co for 1,andM=Nifor2), isonicotinate N-oxide (1 mmol), NaN 3 (2 mmol), and H 2 O (10 mL) were sealed in a Teflon-lined autoclave and heated to 140 °C. After being maintained for 48 h, the reaction vessel was cooled to room temperature over 12 h. Pure primrose black and dark red crystals were collected for 1 and 2, respectively, with approximately 20–25% yield on the basis of CuCl 2 ·2H 2 O. FTIR (KBr pellets, 1): ν ˜ = 3115, 2065, 1596, 1553, 1404, 1282, 1223, 1177, 1149, 868, 817, 782, 683, 653; (2) 3117, 2081, 1599, 1554, 1402, 1281, 1219, 1177, 1148, 867, 782, 683, 652 cm –1 .For1:C 12 H 16 CoCu 2 N 14 O 10 (702.37): calcd. C 20.5, H 2.30, N 27.92; found C 20.73, H 2.42, N 28.24. For 2: C 12 H 16 Cu 2 N 14 NiO 10 (702.15): calcd. C 20.53, H 2.30, N 27.93; found C 20.80, H 2.51, N 28.10. For 1: AAS (%): Cu 18.13, Co 8.20; ratio of Cu/Co = 2.04:1.00. For 2: AAS (%): Cu 18.19, Ni 8.50; ratio of Cu/Ni = 1.97:1.Caution: Azido metal complexes are potentially explosive. Only a small amount of material should be prepared with care. | [] | ["12 h"] | ["C 12 H 16 CoCu 2 N 14 O 10", "C 12 H 16 Cu 2 N 14 NiO 10"] | ["CuCl 2 \n2H 2 O--0.75 mmol", "CoCl 2 \n6H 2 O--1.5 mmol", "NiCl 2 \n6H 2 O--1.5 mmol"] | [] | ["isonicotinate N-oxide--1 mmol", "NaN 3--2 mmol"] | ["140 °C"] | ["48 h"] | ["H 2 O--10 mL"]
ejic.200700717 | These same solutions, containing the crystalline precipitates, were allowed to stand at room temp. for 1–2 d, which resulted in the dissolution of the precipitates, and further standing for 2 d led to the occurrence of the prismatic light-brown crystals of 1, 2 and 3, by slow evaporation. | [] | [] | [] | [] | [] | [] | [] | ["1-2 days", "2 days"] | []
j.poly.2016.04.018 | 2.2.4. Synthesis of [Zn 2 (HL)L( l 2 -OH)] n (4) A mixture of Zn(NO 3 ) 2 6H 2 O (0.15 mmol, 0.045 g), H 2 L (0.075 mmol, 0.020 g), EtOH (2 ml) and H 2 O (4 ml) was heated at 140 °C in a Teﬂon-lined autoclave for 3 days, followed by slow cooling to room temperature. The resulting crystals were ﬁltered off (yield, ca. 51% based on Zn). Elemental Anal. Calc. for C 28 H 18 N 8 Zn 2 O 5 : C, 49.65; H, 2.68; N, 16.54. Found: C, 49.71; H, 2.59; N, 16.48%. IR (cm 1 ): 3416s, 2361s, 1618s, 1398s, 1132m, 750s, 631s. | [] | [] | ["[Zn 2 (HL)L( l 2 -OH)] n", "C 28 H 18 N 8 Zn 2 O 5"] | ["Zn(NO 3 ) 2 ?6H 2 O--0.15 mmol, 0.045 g"] | [] | ["H 2 L--0.075 mmol, 0.020 g"] | ["140 °C"] | ["3 days"] | ["EtOH--2 ml", "H 2 O--4 ml"]
j.jssc.2018.05.031 | 2.2.3. Synthesis of {[Cu(DITP) 2 (H 2 O) 2 ]·3H 2 O} n (3) A mixture of HDIPT (0.1 mmol), Cu(NO 3 ) 2 ·6H 2 O (0.1 mmol), and H 2 O (6 ml) was sealed in a 10 ml Teﬂon-lined stainless-steel autoclave and HNO 3 (1 mol/L) was used to adjust the pH value at about 2–3. The mixture was heated at 150 °C for 3 days under autogenous pressure and slow cooling at 5 °C h -1 to room temperature. Brown block-shaped crystals of 3 were obtained. Yield 45% (based on the Cu). Elemental analysis calcd (%) for C 26 H 28 CuN 16 O 5 : C, 44.10, H, 3.99, N, 31.65%.Found: C, 44.94, H, 3.42, N, 31.99%. IR (KBr, ν/cm -1 ): 3628(w), 3127(m), 1612(s), 1494(s), 1441(w), 1323(m), 1244(m), 1112(m), 1020(s), 888(m), 756(s), 651(s). | [] | [] | ["{[Cu(DITP) 2 (H 2 O) 2 ]·3H 2 O} n"] | ["Cu(NO 3 ) 2 \n6H 2 O--0.1 mmol"] | [] | ["HDIPT--0.1 mmol"] | ["150 \nC"] | ["3 days"] | ["H 2 O--6 ml"]
00958972.2015.1081183 | container stirred for 30 min in air, heated at 165 °C for 100 h, and cooled to 30 °C at a rate of 2 °C h −1 . After ﬁltration, the product was washed with distilled water and then air dried; bright yellow block crystals of 3 were obtained suitable for single-crystal X-ray diffraction analysis, 14 mg for yield of 70%. Elemental analysis (%): Calcd for C 13 H 9 NO 6 Cd: C, 38.46; H, 2.22; N, 3.45. Found: C, 38.55; H, 2.13; N, 3.56. IR (KBr, cm −1 ): 3443(m), 1548 (s), 1483(w), 1413(s), 1250(s), 1196(m), 949(m), 854(m), 791(m), 686(m), 538(m). | ["30 \nC"] | [] | ["Cd(HL) n "] | ["Cd--NaN"] | [] | ["HL--NaN"] | ["165 \nC"] | ["100 h"] | []
chem.200900915 | Compound 2d: DmpSiF 3 (0.51 g, 1.29 mmol), CsF (0.20 g, 1.29 mmol), and dibenzo[24]crown-8 (0.58 g, 1.29 mmol) were dissolved in toluene (20 mL). The clear solution turned cloudy after stirring for 1 h and a white precipitate was observed. After stirring for 2 d the solvent was removed under vacuum and dichloromethane (2 mL) was added for recrystallization. The product was obtained by filtration as a colorless solid (95%, 1.23 g). M.p. 246–248 8 C; 1 H NMR (CDCl 3 ): d = 2.06 (s, 12H; oCH 3 ), 2.25 (s, 6H; p-CH 3 ), 3.72 (s, 8H), 3.84 (t, 3 JACHTUNGTRENNUNG(H,H)= 4.3 Hz, 8H), 4.12 (t, 3 JACHTUNGTRENNUNG(H,H)= 4.3 Hz, 8H), 6.85 ppm (m, 15H); 13 C NMR (CDCl 3 ): d = 20.8, 21.2, 68.9, 69.7, 70.5, 114.4, 121.8, 127.2, 127.6, 128.1, 128.5, 134.9, 137.5, 142.3, 143.7, 148.7 ppm; elemental analysis calcd (%) for C 48 H 57 CsF 4 O 8 Si: C 57.71, H 5.75; found: C 57.54, H 6.02. | [] | [] | ["DmpSiF 3 CsF dibenzo[24]crown-8"] | ["DmpSiF 3--0.51 g, 1.29 mmol", "CsF--0.20 g, 1.29 mmol"] | [] | ["dibenzo[24]crown-8--0.58 g, 1.29 mmol"] | [] | ["2 d"] | ["toluene--20 mL", "dichloromethane--2 mL"]
molecules25235616 | [Zn(1,3-bdc)(3-bpmhz)]n · n(MeOH) ( 6 ), Zn(NO 3 ) 2 · 6H 2 O (0.03 g, 0.1 mmol) and isophthalic acid (0.016 g, 0.1 mmol) were dissolved in 6 mL MeOH. The 3-bpmhz solution (0.05 g, 0.2 mmol) dissolved in 6 mL of MeOH was added to this solution. The glass was covered with paraﬁlm. After three days, yellow crystals form in the solution. Yield: ~47%. Anal. Calc. for C 22 H 18 N 4 O 4 Zn(MeOH), (%): C, 55.27; H, 4.44; N, 11.21; O, 16.00. Found: C, 55.16; H, 4.37; N, 11.15; O, 15.98. IR-ATR (cm −1 ): 3425 br. w, 3059 w, 2935 w, 1612 vs, 1581 s, 1548 vs, 1481 m, 1444 s, 1390 vs, 1367 vs, 1329 m, 1299 s, 1275 m, 1192 s, 1156 w, 1103 m, 1076 m, 1032 s, 968 m, 940 w, 915 w, 830 s, 810 s, 772 w, 740 vs, 720 vs, 696 vs, 655 s. | [] | [] | ["[Zn(1,3-bdc)(3-bpmhz)]n · n(MeOH)", "C 22 H 18 N 4 O 4 Zn(MeOH)"] | ["Zn(NO 3 ) 2 \n6H 2 O--0.03 g, 0.1 mmol"] | [] | ["isophthalic acid--0.016 g, 0.1 mmol", "3-bpmhz--0.05 g, 0.2 mmol"] | [] | ["three days"] | ["MeOH--6 mL"]
c5dt01421b | IR (KBr, cm 1 ) , 1398 (s), 78 2 2H 2 O (1-Tb). C , 39.71; H, 2.IR (KBr, cm 1 s ), 1401 (s), 11 8 (m). 2H 2 O (1-Nd). | [] | [] | ["NaN"] | [] | [] | [] | [] | [] | []
j.inoche.2006.05.015 | Polymer 1 was synthesized hydrothermally by the reaction of CdCl 2 , bpp, (NH 4 )HCOO (ammonium formate) in a ratio 1:2:3, and the block-type crystals of 1 are insolvable in common solvents such as THF, DMF, CH 3 CN, CH 3 OH, C 2 H 5 OH, and water [9]. In addition, a corresponding experiment without (NH 4 )HCOO is carried out to conﬁrm the eﬀect on the formation of 1 from the common salt of (NH 4 )HCOO, resulted in no product, which suggests that the common salt of (NH 4 )HCOO would provide an suitable environment for the formation of 1,in other words, the formation of 1 is induced by (NH 4 )HCOO.The formula of the compound was determined by singlecrystal X-ray diﬀraction studies [10], and further characterized by IR, TG-DTA, and ﬂuorescent analysis. In 1, Cd1 is six-coordinated by N1, N2, N3, l-Cl5, l 2 -Cl4, and l 2 -Cl4A [symmetry code: x +1,y +2,z + 2] atoms, in a octahedral geometry (N1, l-Cl5, l 2 -Cl4, and l 2 -Cl4A atoms comprise the basic plane, and N2, N3 atoms occupy the axis positions), Cd2 also adopts the six-coordinat ed octahedral geometry completed by N4, N5, N6, l-Cl9, 1387-7003/$ - see front matter  2006 Elsevier B.V. All rights reserved. | [] | [] | ["Polymer 1"] | ["CdCl 2--NaN"] | [] | ["bpp--NaN"] | [] | [] | ["(NH 4 )HCOO (ammonium formate)--NaN"]
cg4007789 | Synthesis of {[Co II 5 (Me-ip) 4 (Me-Hip) 2 (H 2 O) 4 ]·6H 2 O} n (3). Pale red prismatic crystals of 3 were obtained by a process similar to that for 1 except that 5-methylisophthalic acid was used instead of 5methoxyisophthalic acid (yield 68% based on Co). Anal. calc (%) for C 54 H 58 O 34 Co 5 (1545.65): C 41.96, H 3.78. Found: C 42.11, H 3.87.IR (KBr, cm −1 ): 3378 w, 3200 w, 2949 vw, 2907 vw, 1621 s, 1583 w, 1564 w, 1420 m, 1378 w, 1364 m, 1244 w, 1111 w, 1040 vw, 930 vw, 798 vw, 774 m, 725 m, 728 vw, 606 vw. | [] | [] | ["{[Co II 5 (Me-ip) 4 (Me-Hip) 2 (H 2 O) 4 ]·6H 2 O} n", "C 54 H 58 O 34 Co 5"] | [] | [] | ["5-methylisophthalic acid--NaN"] | [] | [] | []
ic051960v | uranium(IV) fluorooxalate, UF 3 (H 2 O)(C 2 O 4 ) 0.5 (denoted as 1), in which oxalate ligands show bisbidentate coordination to the U atoms acting as pillars between adjacent uranium fluoride layers to produce an extended 3-D network. Variable-temperature magnetic susceptibility data confirm the tetravalent state of uranium.Light-green tablet crystals of 1 were obtained as the only solid product by heating a mixture of UO 2 (0.25 mmol), HF(aq) (4 mmol, 40% solution), oxalic acid dihydrate (1 mmol), and H 2 O (2.5 mL) in a Teflon-lined, 23-mL autoclave at 120 °C for 3 days, followed by slow cooling at 6 °C/h to room temperature. The yield was 50% based on U. A suitable crystal of 1 was selected for single-crystal X-ray diffraction study. | [] | [] | ["UF 3 (H 2 O)(C 2 O 4 ) 0.5"] | ["UO 2--0.25 mmol"] | [] | ["oxalic acid dihydrate--1 mmol"] | ["120 \nC"] | ["3 days"] | ["HF(aq)--4 mmol, 40% solution", "H 2 O--2.5 mL"]
j.inoche.2004.04.024 | A mixture of Zn(CH 3 COO) 2  2H 2 O (0.50 mmol), fumaric acid (0.50 mmol) and 1,10-phen (0.50 mmol) in 18 ml H 2 O was heated at 140 °C for 3 days in a sealed 30 ml Teﬂon-lined stainless steel vessel under autogenous pressure. After the reaction mixture was slowly cooled down to room temperature, colorless prism like crystals were produced with yield of 67% based on Zn [8]. Under the similar reaction conditions, except that zinc(II) acetate and 1,10-phen for 1 were replaced by copper(II) acetate and 2,2 0 -bipy, green crystals of compound 2 were obtained with a 43% yield based on Cu [9]. | [] | [] | ["NaN", "NaN"] | ["Zn(CH 3 COO) 2 \n2H 2 O--0.50 mmol", "copper(II) acetate--NaN"] | [] | ["fumaric acid--0.50 mmol", "1,10-phen--0.50 mmol", "2,2 0 -bipy--NaN"] | ["140 \n°C"] | ["3 days"] | ["H 2 O--18 ml"]
chem.200600992 | ACHTUNGTRENNUNG[CoCu(L 1 ) 2 ]·3 DMSO (1b), [CoCu(L 2 ) 2 ]·3 DMSO (2b) and [CoCu(L 3 ) 2 ]·3 DMSO (3 b): Complexes 1b–3b were prepared as indicated for 1a–3a but with manganese(II) nitrate instead of cobalt(II) nitrate. In a typical experiment, CoACHTUNGTRENNUNG(NO 3 ) 2 ·6H 2 O (0.073 g, 0.25 mmol) was dissolved in hot DMSO (10 mL) (70 8C) and added dropwise to a solution of the corresponding sodium salt of the copper(II)–L x (x= 1–3) precursor (0.25 mmol) in hot DMSO (10 mL). The resulting dark green solution was filtered while hot, and the filtrate was allowed to stand at room temperature. After several days, a green polycrystalline solid appeared which was collected by filtration and air-dried. | [] | ["several days"] | ["[CoCu(L 1 ) 2 ]·3 DMSO", "[CoCu(L 2 ) 2 ]·3 DMSO", "[CoCu(L 3 ) 2 ]·3 DMSO"] | ["CoACHTUNGTRENNUNG(NO 3 ) 2 ·6H 2 O--0.073 g, 0.25 mmol"] | [] | ["sodium salt of the copper(II)–L 1 precursor--0.25 mmol", "sodium salt of the copper(II)–L 2 precursor--0.25 mmol", "sodium salt of the copper(II)–L 3 precursor--0.25 mmol"] | [] | [] | ["DMSO--10 mL"]
ic201157m | Synthesis of [Ln 4 (μ 3 -OH) 2 (Ph 2 acac) 10 ] (Ln = Pr (6), Nd (7)).33 The cluster compounds were prepared upon application of literature procedures by reacting the salts [PrCl 3 3 (H 2 O) 7 ]or [NdCl 3 3 (H 2 O) 6 ] with 2.5 equiv Ph 2 acacH in the presence of triethylamine in methanol.25 After working up these reactions, determination of the unit cell constants of the obtained single crystals via single crystal X-ray diffraction confirmed the desired formation of clusters 6 and 7. | [] | [] | ["[Pr 4 (μ 3 -OH) 2 (Ph 2 acac) 10 ]", "[Nd 4 (μ 3 -OH) 2 (Ph 2 acac) 10 ]"] | ["PrCl 3 3 (H 2 O) 7--not available", "NdCl 3 3 (H 2 O) 6--not available"] | ["triethylamine--not available"] | ["Ph 2 acacH--2.5 equiv"] | [] | [] | ["methanol--not available"]
ic502194d | UV−vis [MeOH, λ]: 237, 300, 379 nm.Synthesis of {[Yb 2 L(OAc) 4 ]·3H 2 O} n (4). Triethylamine (10 mL of 0.1 M CH 2 Cl 2 solution) was added to a solution of H 2 L (0.2 mmol) and Yb(OAc) 3 ·6H 2 O (0.6 mmol) in CH 3 OH (10 mL). The mixture was stirred under ambient temperature for 12 h. The color of the mixture turned from orange to luminous yellow. Then, diethyl ether was diﬀused slowly into the solution. Yellow crystals of 4 were obtained in ca. one week. Yield: 0.1233 g (62.7%). Elemental analysis (%) calcd for C 60 H 66 N 4 O 27 Yb 4 (1967.28): C, 36.63; H, 3.38; N, 2.85. | [] | ["ca. one week"] | ["{[Yb 2 L(OAc) 4 ]·3H 2 O} n", "C 60 H 66 N 4 O 27 Yb 4"] | ["Yb(OAc) 3 \n6H 2 O--0.6 mmol"] | ["Triethylamine--10 mL of 0.1 M CH 2 Cl 2 solution"] | ["H 2 L--0.2 mmol"] | [] | ["12 h"] | ["CH 3 OH--10 mL"]
b616761f | Reaction of ethylenedi(m-pyridylurea) (EDPU) in DMF–EtOH with an aqueous solution of NiSO 4 afforded a blue solid with the composition [Ni(EDPU) 2 (H 2 O) 2 ][(SO 4 )(H 2 O) 2 ](H 2 O) 3.5 (EtOH) 0.4 (1), as indicated by single-crystal X-ray diffraction{ and elemental analysis. The FTIR spectrum of 1 displays characteristic peaks for theureagroupsat3299cm 21 (NH) and 1675 cm 21 (CO), and for the sulfate anion at 1108 cm 21 . | [] | [] | ["[Ni(EDPU) 2 (H 2 O) 2 ][(SO 4 )(H 2 O) 2 ](H 2 O) 3.5 (EtOH) 0.4", "NaN"] | ["NiSO 4 --NaN"] | [] | ["ethylenedi(m-pyridylurea) (EDPU)--NaN"] | [] | [] | ["DMF–EtOH--NaN"]
ic990864p | L 1 CuGd(NO 3 ) 3 (1). A mixture of L 1 Cu‚H 2 O (0.19 g, 5 × 10 -4 mol) and Gd(NO 3 ) 3 ‚5H 2 O (0.22 g, 5 × 10 -4 mol) in acetone (20 mL) was heated for 10 min and then left to cool with stirring. The reddish precipitate which appeared was filtered off and washed with acetone and diethyl ether. Yield: 0.35 g (78%). Anal. Calcd for C 17 H 23 CuGdN 6 O 12 : C, 28.2; H, 3.2; N, 11.6. Found: C, 28.4; H, 3.2; N, 11.3.Mass spectrum (FAB + , 3-nitrobenzyl alcohol matrix): m/z ) 662, [L 1 CuGd(NO 3 ) 2 ] + .L 2 Cu‚H 2 O. Yield: 78%. Anal. Calcd for C 16 H 23 CuN 3 O 4 : C, 49.9; H, 6.0; N, 10.9. Found: C, 49.9; H, 6.0; N, 10.9. Mass spectrum (FAB + , 3-nitrobenzyl alcohol matrix): m/z ) 367, [L 2 Cu + 1] + . | [] | [] | ["L 1 CuGd(NO 3 ) 3", "L 2 Cu"] | ["L 1 Cu‚H 2 O--0.19 g, 5 × 10 -4 mol", "Gd(NO 3 ) 3 ‚5H 2 O--0.22 g, 5 × 10 -4 mol"] | [] | [] | [] | ["10 min"] | ["acetone--20 mL"]
ic0617341 | Preparation of 1. A mixture of Cu 2 CO 3 (OH) 2 ‚H 2 O (0.239 g, 1.0 mmol), KI (0.249 g, 1.5 mmol), aqueous ammonia (25%, 1 mL), and acetonitrile (8 mL) was heated in a 15-mL capacity Teflon-lined reaction vessel at 140 °C for 3 days and then cooled to room temperature over a period of 24 h. The pale-yellow hexagonal prism crystals of complex 1 were filtered, washed with water, and dried in air in 20% yield (0.065 g). Elem anal. Calcd for C 12 H 18 Cu 4 IN 9 (1): H, 2.71; C, 21.53; N, 18.83. Found: H, 2.58; C, 21.64; N, 18.92. IR spectrum (KBr pellets, cm -1 ): 3311(w), 3244(m), 2997(w), 2911(w), 1595(s), 1520(vs), 1499(vs), 1466(m), 1416(vs), 1371(s), 1343(s), 1272(m), 1181(m), 1095(m), 1041(m), 1018(m), 988(m), 841(w), 767(s), 691(s), 629(m), 495(m), 431(s). | [] | ["24 h"] | ["Cu 2 CO 3 (OH) 2 ‚H 2 O", "C 12 H 18 Cu 4 IN 9"] | ["Cu 2 CO 3 (OH) 2 ‚H 2 O--0.239 g, 1.0 mmol"] | [] | ["KI--0.249 g, 1.5 mmol", "aqueous ammonia (25%)--1 mL"] | ["140 °C"] | ["3 days"] | ["acetonitrile--8 mL"]
15533174.2012.753620 | Synthesis of Complex 1 A mixture of 5-tert-butyl isophthalic acid (22.4 mg, 0.1 mmol), 1,3-bis(imidazole)propane (17.6 mg, 0.1 mmol), Cd(OAc) 2 ·2H 2 O (26.6 mg, 0.1 mmol), NaOH (4 mg, 0.1mmol), and H 2 O (12 mL) was placed into 25 mL Teﬂon-lined autoclave TABLE 3 Hydrogen bonding distance (Å) and angle ( ◦ ) data for 1 D-H···A d(D-H) d(H···A) d(D···A) ∠ (DHA) O(5)-H(2W)···O(1) 0.85 2.05 2. 877(4) 164.5 O(5)-H(1W)···O(1)#3 0.85 2.09 2.926(4) 169.2 O(6)-H(3W)···O(2)#4 0.85 2.05 2.863(7) 160.7 C(3)-H(3)···O(2) 0.93 2.49 2.806(4) 100 C(5)-H(5)···O(4) 0.93 2.46 2.778(6) 100 Symmetry transformations used to generate equivalent atoms: #3 – x + 1, – y + 1, – z + 1; #4 x –1,y, z. | [] | [] | ["Complex 1"] | ["Cd(OAc) 2 \n2H 2 O--26.6 mg, 0.1 mmol"] | ["NaOH--4 mg, 0.1mmol"] | ["5-tert-butyl isophthalic acid--22.4 mg, 0.1 mmol", "1,3-bis(imidazole)propane--17.6 mg, 0.1 mmol"] | [] | [] | ["H 2 O--12 mL"]
j.ica.2006.03.039 | 2.2. Synthesis of [Cu(HBIMAM)Cl(C 4 O 4 )] n Æ (H 2 O) n Aqueous solutions of BI MAM (0.5 mmol, 25 mL) and CuCl 2 Æ 2H 2 O (0.5 mmol, 5 mL) were mixed together, resulting in a blue solution. Upon addition of a water solution of squaric acid (0.5 mmol, 5 mL), the colour changed to intense green. After several days of standing at room temperature, the solution yielded a green precipitate, which was removed by ﬁltration. The ﬁltrate was allowed to stand for several weeks, yielding ﬂat green crystals which were collected by ﬁltration, washed with cold ethanol and airdried. Anal. Calc. for C 12 H 14 ClCuN 5 O 5 : C, 35.40; H, 3.46; Cl, 8.70; Cu, 15.60; N, 17.20. Found: C, 35.11; H, 3.53; Cl, 8.63; Cu, 15.71; N, 17.01%. | [] | ["several days", "several weeks"] | ["[Cu(HBIMAM)Cl(C 4 O 4 )] n Æ (H 2 O) n", "C 12 H 14 ClCuN 5 O 5"] | ["CuCl 2 Æ 2H 2 O--0.5 mmol, 5 mL"] | [] | ["BI MAM--0.5 mmol, 25 mL", "squaric acid--0.5 mmol, 5 mL"] | [] | [] | ["water--5 mL"]
j.ica.2011.02.016 | 2.4. Preparation of {[Cd(mip)(H 2 O)(4-bpfp)]3H 2 O} n (2) Cd(NO 3 ) 2 4H 2 O (29.9 mg, 0.0972 mmol), 5-methylisophthalic acid (18.0 mg, 0.0972 mmol) and 4-bpfp (56.0 mg, 0.1944 mmol) were placed into 5 mL distilled H 2 O in a 15 mL screw-cap vial, along with 1 mL of a 1.0 M NaOH solution. The vial was sealed and heated in an oil bath at 100 °C for 65 h, and then cooled slowly to 25 °C. | [] | [] | ["{[Cd(mip)(H 2 O)(4-bpfp)]3H 2 O} n", "Cd(NO 3 ) 2 4H 2 O"] | ["Cd(NO 3 ) 2 4H 2 O--29.9 mg, 0.0972 mmol"] | [] | ["5-methylisophthalic acid--18.0 mg, 0.0972 mmol", "4-bpfp--56.0 mg, 0.1944 mmol"] | ["100 \n°C"] | ["65 h"] | ["distilled H 2 O--5 mL", "1.0 M NaOH solution--1 mL"]
c9ce01940e | Synthesis of [Cu(QCA) 2 ]·5H 2 O·CH 3 OH (2) A mixture of QCA (29.7 mg, 0.15 mmol) and triethylamine (15.1mg, 0.15 mmol) was dissolved in methanol solution (CH 3 OH, 5 mL) to bring the pH of the solution to about 7 with constantly stirring for thirty minutes. The DMF solution of Cu(NO 3 ) 2 ·3H 2 O (18.1 mg, 0.075 mmol, 5 mL) was added to aforementioned mixture solution whilst stirring and then large amount of blue precipitation formed. Water (5 mL) was added to the aforementioned mixture solution with slightly heating to dissolve the precipitate. Purple and pillar single crystals suitable for X-ray structure analysis were obtained at room temperature after five days by the slow evaporation of the filtrate with the yield of 83% based on Cu(NO 3 ) 2 ·3H 2 O. Anal. Calcd for C 25 H 30 CuN 2 O 10 : C, 51.55; H, 5.19; N, 4.81%. Found: C, 51.46; H, 5.25; N, 4.69%. IR (KBr pellet, cm -1 ): 3411(m), 1667(vs), 1514(s), 1466(w); 1399(vs), 1376(vs), 1303(w), 1277(m), 1255(m), 1164(w), 1099(w), 972(m), 908(w), 852(w), 771(m), 710(m), 665(w), 623(w), 426(w). | [] | [] | ["[Cu(QCA) 2 ]·5H 2 O·CH 3 OH"] | ["Cu(NO 3 ) 2 ·3H 2 O--18.1 mg, 0.075 mmol, 5 mL"] | [] | ["QCA--29.7 mg, 0.15 mmol", "triethylamine--15.1 mg, 0.15 mmol"] | ["room temperature"] | ["five days"] | ["methanol solution--5 mL", "water--5 mL"]
00958970801898491 | 2.2. Preparation of compounds Phen  H 2 O (0.3 mmol, 0.0595 g) and H 2 Ad (0.3 mmol, 0.0438 g) were dissolved in 10 mL deionized water and the pH was adjusted to 4 with NaOH aqueous solution. Then the LnCl 3  nH 2 O (0.3 mmol; Eu, n ¼ 6, 0.1099 g; Pr, n ¼ 7, 0.1120 g; Yb, n ¼ 6, 0.1162 g) was added. The mixture was placed in a Teflon-lined stainless steel vessel (23 mL), sealed and heated (Eu, at 180  C for 3d; Pr, at 150  C for 4d and Yb, at 140  C for 5d) under autogeneous pressure and then cooled to room temperature. After filtration, the product was washed with ethanol and then dried. Crystals of 1, 2 and 3 were collected (0.0376 g, 32.19% for 1; 0.0349 g, 30.45% for 2; 0.0408 g, 33.69% for 3). | [] | [] | ["Phen H 2 O", "H 2 Ad"] | ["LnCl 3  nH 2 O (Eu)--0.3 mmol, 0.1099 g", "LnCl 3  nH 2 O (Pr)--0.3 mmol, 0.1120 g", "LnCl 3  nH 2 O (Yb)--0.3 mmol, 0.1162 g"] | ["NaOH aqueous solution--pH adjusted to 4"] | ["Phen H 2 O--0.3 mmol, 0.0595 g", "H 2 Ad--0.3 mmol, 0.0438 g"] | ["180 \nC (Eu)", "150 \nC (Pr)", "140 \nC (Yb)"] | ["3d (Eu)", "4d (Pr)", "5d (Yb)"] | ["deionized water--10 mL", "ethanol--wash"]
j.molstruc.2015.06.014 | 2.1.2. Synthesis of [Cu 2 (ppko) 2 (ppkoH) 2 ](ClO 4 ) 2 (2) 0.37 g (1 mmol) of copper(II) perchlorate hexahydrate, 0.594 g (3 mmol) of phenyl 2-pyridyl ketoxime, 0.433 g (1 mmol) of lanthanum(III) nitrate hexahydrate, 0.162 g (3 mmol) of sodium methoxide and 30 ml of methanol were combined together. The mixture was stirred for 1 h. The resulting green-black solution was ﬁltered and left partially covered with paraﬁlm for slow evaporation. After 7 days, crystals of 2 in form of dark green blocks were collected (yield: 12%). | [] | ["7 days"] | ["[Cu 2 (ppko) 2 (ppkoH) 2 ](ClO 4 ) 2"] | ["copper(II) perchlorate hexahydrate--0.37 g (1 mmol)"] | [] | ["phenyl 2-pyridyl ketoxime--0.594 g (3 mmol)", "lanthanum(III) nitrate hexahydrate--0.433 g (1 mmol)", "sodium methoxide--0.162 g (3 mmol)"] | [] | ["1 h"] | ["methanol--30 ml"]
jccs.200500099 | EXPERIMENTAL Synthesis All the chemicals used were of reagent grade and used as received.Synthesis of [Cu(bpm)(ox)(H 2 O)] (1) A methanol solution (20 mL) containing Cu(ClO 4 ) 2 · 6H 2 O (360 mg, 1 mmol) was added to a solution of 2,2¢-bipyrimidine (bpm) (165 mg, 1 mmol) in 20 mL methanol. The resulting mixture was stirred for 30 min then Na 2 (C 2 O 4 ) (268 mg, 2 mmol) in 10 mL water was added. The mixed solution was stirred for 3 h, and the crystals suitable for X-ray analysis were obtained in a few weeks. Anal. Found: C, 37.50; H, 0.29; N, 17.55. Calc. for C 10 H 8 CuN 4 O 5 : C, 37.45; H, 0.31; N, 17.47. | [] | [] | ["[Cu(bpm)(ox)(H 2 O)]"] | ["Cu(ClO 4 ) 2 · 6H 2 O--360 mg, 1 mmol"] | ["Na 2 (C 2 O 4 )--268 mg, 2 mmol"] | ["2,2¢-bipyrimidine (bpm)--165 mg, 1 mmol"] | [] | ["3 h", "a few weeks"] | ["methanol--20 mL", "water--10 mL"]
ja9089389 | Synthesis of [{(H 2 O)Fe(L 1 )}{Nb(CN) 8 }{Fe(L 1 )}] n · 4.5H 2 O, 1.K 4 [Nb(CN) 8 ] · 2H 2 O (25 mg, 0.05 mmol) was dissolved in water (10 mL). FeL 1 Cl 2 (40 mg, 0.10 mmol) in a 1:1 mixture of H 2 O and ethanol (15 mL each) was layered on top of the solution, and the mixture left for crystallization in dark. Well-formed blue-green crystals were obtained after 2 weeks along the sides of the tube.The crystals were isolated, washed with water, ethanol, and ether, and dried brieﬂy in vacuo to obtain the pure compound. Yield 8 mg (15%); IR ν CN (KBr, cm -1 ) 2133, 2123, 2110. Anal. Calcd for C 38 H 54 N 18 O 4 Fe 2 Nb: C 44.25, H 5.28, N 24.44. Found: C 44.55, H 5.23, N 24.06.Synthesis of [{(H 2 O)Fe(L 1 )}{Mo(CN) 8 }{Fe(L 1 )}] n · 5H 2 O, 2.K 4 [Mo(CN) 8 ] · 2H 2 O (45 mg, 0.09 mmol) was dissolved in water (8 mL). FeL 1 Cl 2 (72 mg, 0.18 mmol) in a 1:1 mixture of H 2 O and ethanol (8 mL each) was layered on top of the solution and the mixture left for crystallization in dark at ambient temperature. Wellformed blue-green crystals suitable for X-ray diffraction were seen after 1 week along the sides of the tube. The crystals were isolated, washed with water, ethanol, and ether, and dried brieﬂy in vacuo to obtain the pure compound. Yield 48 mg (51%); IR ν CN (KBr, cm -1 ) 2130, 2122, 2113, 2104. Anal. Calcd for C 38 H 60 N 18 O 7 Fe 2 Mo: C 41.93, H 5.55, N 23.16. Found: C 41.87, H 5.30, N 22.94.Synthesis of [{(H 2 O)Fe(L 1 )}{W(CN) 8 }{Fe(L 1 )}] n · 3.5H 2 O, 3.K 4 [W(CN) 8 ] · 2H 2 O (58 mg, 0.10 mmol) was dissolved in water (12 mL). FeL 1 Cl 2 (80 mg, 0.20 mmol) in a 1:1 mixture of H 2 O and ethanol (15 mL each) was layered on top of the solution and the mixture left for crystallization in dark. Well-formed blue-green crystals suitable for X-ray diffraction were seen after three weeks along the sides of the tube. The crystals were isolated, washed with water, ethanol, and ether, and dried brieﬂy in vacuo to obtain the pure compound. Yield 38 mg (34%); IR ν CN (KBr, cm -1 ) 2128, 2120, 2112, 2101. Anal. Calcd for C 38 H 52 N 18 O 3 Fe 2 W: C 41.32, H 4.75, N 22.83. Found: C 41.33, H 4.51, N 22.28.X-ray Crystallography. A crystal suitable for diffraction was coated with paratone and mounted onto the goniometer, and intensity data was obtained from XCALIBUR Oxford CCD diffractometer using MoKR radiation (0.71073 Å) at 180 K for 2 and at 110 K for [(H 2 O) 2 Fe(L 1 )]Cl 2 · 4H 2 O employing φ and ω scans. The data for 3 was collected on STOE IPDS diffractometer employing φ scans.66 The unit cell parameters were obtained by means of a least-squares reﬁnement performed on a set of 8928 (2) or 8000 (3) well-measured reﬂections. The structures have been solved by direct methods using SIR92 67 and reﬁned by means of least-squares procedures on F using the PC version of the program CRYSTALS.68 The atomic scattering factors were taken from International Tables for X-ray Crystallography.69 Absorption correction was performed using the multiscan procedure. Because of the limited number of reﬂections for compounds 2 and 3 only the heavy atoms were reﬁned with anisotropic displacement parameters.Hydrogen atoms in 2 and 3 were introduced at calculated positions in the last reﬁnement and reﬁned by using a riding model. The hydrogen atoms in the complex [(H 2 O) 2 Fe(L 1 )]Cl 2 · 4H 2 O were located from the difference Fourier maps and were allowed to reﬁne.Selected bond distances and angles are given in Supporting Information (Tables SI1-SI3).Crystallographic Details for [(H 2 O) 2 Fe(L 1 )]Cl 2 · 4H 2 O: (C 15 H 35 N 5 O 6 FeCl 2 ); M ) 508.23, crystal size 0.60 mm × 0.35 mm × 0.20 mm, system, space group monoclinic, P2 1 /n, a ) 10.9625(5) Å, b ) 8.5221(4) Å, c ) 24.6537(9) Å, β ) 95.801(4)°, V ) 2292.4(2) Å 3 , Z ) 4, T ) 110 K, F calcd ) 1.473 g cm -3 , F(000) ) 1072, µ ) 0.931 mm -1 . A total of 19 793 reﬂections were measured in the range 2.91° e θ e 29.17°, of which 6146 were unique (R int ) 0.03). Final R indices: R 1 ) 0.0313 [I/2σ(I)], wR1 ) 0.0849; max/min residual electron density 0.677/-0.698 e Å -3 .Crystallographic Details for 2: (C 38 H 58 N 18 O 6 Fe 2 Mo); M ) 1070.63, crystal size 0.15 mm × 0.30 mm × 0.60 mm, system, space group monoclinic, P2 1 /c, a ) 13.4352(5) Å, b ) 17.5900(10) Å, c ) 21.0784(8) Å, β ) 99.578(3)°, V ) 4911.9(4) Å 3 , Z ) 4, T ) 180 K, F calcd ) 1.45 g cm -3 , F(000) ) 2168, µ ) 0.896 mm -1 .A total of 49 352 reﬂections were measured in the range 3.03° e θ e 32.11°, of which 4776 were unique (R int ) 0.04). Final R indices: R 1 ) 0.097 [I/3σ(I)], wR1 ) 0.112; max/min residual electron density 1.46/-0.79 e Å -3 .Crystallographic Details for 3: (C 38 H 55 N 18 O 4.5 Fe 2 W); M ) 1131.52, crystal size 0.03 mm × 0.20 mm × 0.25 mm, system, space group monoclinic, P2 1 /c, a ) 13.403(5) Å, b ) 17.532(5) (65) Lagarec, K. Recoil; Mo¨ ssbauer Analysis Software for Windows; http:// www.physics.uottawa.ca/_recoil; Ottawa.(66) Note: The Stoe IPDS because of the ﬁxed phi spindle does not allow easy access to the cusp of data along the mount axis. This is an instrumentation-based restriction, which the author has little control over.(67) Altomare, A.; Cascarano, G.; Giacovazzo, C.; Guagliardi, A. J. Appl.Crystallogr. 1993, 26, 343–350.(68) Betteridge, P. W.; Carruthers, J. R.; Cooper, R. I.; Prout, K.; Watkin, D. J. J. Appl. Crystallogr. 2003, 36, 1487–1487.(69) International Tables for X-ray Crystallography; Kynoch Press: Birmingham, England, 1974; Vol. IV.J. AM. CHEM. SOC.9 VOL. 132, NO. 17, 2010 6055 Single-Chain [{Fe II L} 2 {Nb IV (CN) 8 }] Magnet ARTICLES Å, c ) 21.084(5) Å, β ) 99.478(5)°, V ) 4887(3) Å 3 , Z ) 4, T ) 180 K, F calcd ) 1.54 g cm -3 , F(000) ) 2248, µ ) 2.99 mm -1 .A total of 48 735 reﬂections were measured in the range 2.05° e θ e 26.10°, of which 2942 were unique (R int ) 0.08). Final R indices: R 1 ) 0.060 [I/2.3σ(I)], wR2 ) 0.067 (all data); max/min residual electron density 0.99/-1.39 e Å -3 .The powder X-ray diffraction pattern was collected on a XPert Pro (Theta-Theta mode) Panalytical diffractometer with λ (Cu K R1 , K R2 ) 1.54059 Å, 1.54439 Å. The sample was sealed in a capillary of 0.5 mm diameter. The extraction of peak positions for indexing was performed with the ﬁtting program, available in the PC software package Highscore+ supplied by Panalytical. Pattern indexing was carried out by means of the program DICVOL, and the space group test was performed using the LeBail Algorithm, implemented in the Highscore+ package.Acknowledgment. This work was supported by the Centre Franco-Indien pour la promotion de la Recherche Avance´e/IndoFrench Centre for the promotion of Advanced Research (Project 3108-3), by the French Research Agency (Agence Nationale de la Recherche, reference ANR-09-BLAN-0054-01) The authors thank Dr. L. Vendier (LCC) for her assistance in powder X-ray crystallography.Supporting Information Available: X-ray crystallographic ﬁles in CIF format for [(H 2 O) 2 Fe(L 1 )]Cl 2 , chains 2 and 3; ORTEP plots with numbering scheme, tables of selected bond distances and angles for the three compounds; results of SHAPE analysis, magnetic behaviors for [(H 2 O) 2 Fe(L 1 )]Cl 2 , chains 2 and 3;Mo¨ssbauer data; details on modeling. This material is available free of charge via the Internet at http://pubs.acs.org.JA9089389 6056 J. AM. CHEM. SOC.9 VOL. 132, NO. 17, 2010 ARTICLES Venkatakrishnan et al. | [] | [] | ["[{(H 2 O)Fe(L 1)}{Nb(CN) 8}{Fe(L 1)}] n · 4.5H 2 O", "[{(H 2 O)Fe(L 1)}{Mo(CN) 8}{Fe(L 1)}] n · 5H 2 O", "[{(H 2 O)Fe(L 1)}{W(CN) 8}{Fe(L 1)}] n · 3.5H 2 O"] | ["K 4 [Nb(CN) 8]--25 mg, 0.05 mmol", "K 4 [Mo(CN) 8]--45 mg, 0.09 mmol", "K 4 [W(CN) 8]--58 mg, 0.10 mmol"] | [] | ["FeL 1 Cl 2--40 mg, 0.10 mmol", "FeL 1 Cl 2--72 mg, 0.18 mmol", "FeL 1 Cl 2--80 mg, 0.20 mmol"] | ["ambient temperature"] | ["2 weeks", "1 week", "three weeks"] | ["water--10 mL", "1:1 mixture of H 2 O and ethanol--15 mL each", "water--8 mL", "1:1 mixture of H 2 O and ethanol--8 mL each", "water--12 mL"]
chem.201402211 | This solution was carefully layered with DMF/ethanol (2 mL, 1:1 v/v). Finally, an ethanol solution (3 mL) of CdCl 2 (18 mg, 0.1 mmol) was layered carefully on top of the DMF solvent. The mixture was capped and allowed to stand at room temperature. Colorless crystals of 2 formed at the solvent interface after one week at ambient temperature (yield: ca. 63 %). They were washed with a small volume of cold ethanol and diethyl ether. Selected IR peaks: ~ n ¼2911 (s), 2824 (m), 1616 (m), 1514 (s), 1390 (m), 1329 (w), 1301 (m), 1120 (w), 1070 (m), 968 (m), 937 (w), 832 (m), 731 (w), 659 (w), 546 cm 1 (w); elemental analysis calcd (%) for CdC 33 H 35 N 9 Cl 2 O 2 :C 51.27, H 4.56, N 16.31; found: C 50.99, H 4.71, N 15.94. | [] | [] | ["CdC 33 H 35 N 9 Cl 2 O 2"] | ["CdCl 2--18 mg, 0.1 mmol"] | [] | [] | [] | ["one week"] | ["DMF/ethanol--2 mL, 1:1 v/v", "ethanol--3 mL"]
00958972.2012.763118 | 2.2.3. Synthesis of [Cu 2 L 2 (H 2 O)][Ni(CN) 4 ]·H 2 O(3). The preparation was carried out with a method similar to that of 1, except for use of K 2 [Ni(CN) 4 ]. Blue block crystals were obtained and washed with ether in 20% yield based on Cu. Elemental analysis (%) Calcd for C 30 H 42 N 12 O 4 Cu 2 Ni: H, 5.12; C, 43.87; N, 20.47%. Found: H, 5.69; C, 43.53; N, 20.31%; IR (KBr, cm 1 ): 3145(w), 3018(w), 2924(w), 2835(w), 2140(w), 2123(s), 1651(m), 1555(s), 1466(m), 1385(m ), 1349(m), 1303(m), 1260(m), 1143(w), 1096(w), 1052(w), 913(w), 810(w), 636(w). | [] | [] | ["[Cu 2 L 2 (H 2 O)][Ni(CN) 4 ]·H 2 O", "C 30 H 42 N 12 O 4 Cu 2 Ni"] | ["K 2 [Ni(CN) 4 ]--not mentioned"] | [] | [] | [] | [] | []
j.jssc.2012.11.026 | Anal. Calc. for C C 14 H 16 CdN 3 O 8 : C, 36.34; H, 2.61; N, 9.08. Found: C, 36.41; H, 2.60; N, 9.06. IR/cm  1 (KBr): 3138 br, 1612 s, 1530 s, 1446 m, 1348 m, 1256 m, 1063 m, 930 m, 842 m, 789 m, 649 m.{[Cd(5-NO 2 -ip)(L 2 ) 0.5 (H 2 O)]  H 2 O} (4): The compound 4 was obtained by the similar method as described for 2 by using of 5-NO 2 -ip (0.5 mmol, 0.106 g) andL 2 (0.5 mmol, 0.119 g) in place of 5-OH-ip and L 1 , respectively (pH¼ 4.5). The colorless crystals were obtained in pure phase, washed with water and ethanol, and dried at room temperature (Yield: 47% based on Cd). Anal. Calc. | [] | [] | ["[Cd(5-NO 2 -ip)(L 2 ) 0.5 (H 2 O)] n H 2 O", "C 14 H 16 CdN 3 O 8"] | [] | [] | ["5-NO 2 -ip--0.5 mmol, 0.106 g", "L 2--0.5 mmol, 0.119 g"] | [] | [] | []
j.ica.2020.120045 | Synthesis of [Ni 2 (μ 3 -HL 2)(μ 4 -HL 2)(μ-OH 2 )(H 2 O) 3 ] n (1). A mixture of H 3 L (0.10 mmol, 31.6 mg), Ni(NO 3 ) 2 ·6H 2 O (0.20 mmol, 58.2 mg), H 2 O (10 mL) and KOH (0.5 ml, 0.5 M) was placed in a 15 mL Teflon-lined stainless steel vessel with stirring for 30 min, heated under autogenous pressure at 433 K for 72 h and allowed to slowly cool to room temperature. Green block-shaped crystals of 1 were obtained by filtration, washed with H 2 O, and dried in air. Yield ~ 67%. Elemental analyses Calcd.(%) for C 32 H 28 O 18 Ni 2 (FW 817.96): C 46.94, H 3.42. Found: C 44.90, H 3.19. FT-IR(cm −1 ) selected bands: 3579m, 3474m, 3410m, 3235w, 1618s, 1574w, 1514w, 1442m, 1379s, 1311w, 1263m, 1243m, 1176s, 1124w, 1048w, 1024w, 1002m, 913m, 851m, 775s, 713m, 664w, 623m, 575w, 519w. Synthesis of [Ni(μ-HL 2)(1,10-phen)(H 2 O)] n ·3nH 2 O (2). The same procedure as for 1 was employed, except that 1,10-phen (0.20 mmol, 39.6 mg) was added. Green platelets of 2 crystallized. Yield ~ 54%. Elemental analyses Calcd.(%) for C 28 H 26 N 2 O 11 Ni(FW 625.20): C 53.74, H 4.16, N 4.48. Found: C 52.11, H 3.91, N 4.23. FT-IR(cm −1 ) selected bands: 3438m, 3062w, 2922w, 1689s, 1604s, 1576s, 1536s, 1513m, 1460m, 1424m, 1368s, 1300w, 1240s, 1171m, 1104w, 1011m, 937w, 916w, 842m, 808w, 772m, 728s, 693w, 654w, 609w, 530w. | [] | [] | ["[Ni 2 (μ 3 -HL 2)(μ 4 -HL 2)(μ-OH 2 )(H 2 O) 3 ] n", "C 32 H 28 O 18 Ni 2"] | ["Ni(NO 3 ) 2 \n6H 2 O--0.20 mmol, 58.2 mg"] | [] | ["H 3 L--0.10 mmol, 31.6 mg"] | ["433 K"] | ["72 h"] | ["H 2 O--10 mL", "KOH--0.5 ml, 0.5 M"]
00958972.2012.700053 | 2.4. Synthesis of [Ag(L)SO 3 CF 3 ] n (1) The solution of AgSO 3 CF 3 (5.20 mg, 0.02 mmol) in THF (7 mL) was layered onto a solution of L (19.6 mg, 0.02 mmol) in MeOH (7 mL). The system was left for one day at room temperature and colorless crystals of 1 were obtained (yield: 15.6 mg, 63.1%). IR (KBr pellet, cm 1 ): 1608(w), 1539(w), 1475(w), 1437(w), 1414(w), 1275(m), 1232(m), 1176(s), 1094(m), 1038(w), 976(w), 934(m), 890(s), 830(w), 786(m), 758(m), 712(w), 610(m), 531(m). | [] | [] | ["[Ag(L)SO 3 CF 3 ] n", "1"] | ["AgSO 3 CF 3--5.20 mg, 0.02 mmol"] | [] | ["L--19.6 mg, 0.02 mmol"] | ["room temperature"] | ["one day"] | ["THF--7 mL", "MeOH--7 mL"]
j.ica.2006.07.016 | 2.1.1.4. Synthesis of AgClO 4 :dppm:bq (2:1:2) (4). Compound 4 (0.243 g, yield: 74%) has been prepared following a procedure similar to that reported for 1 by using AgClO 4 (0.104 g, 0.5 mmol), dppm (0.096 g, 0.25 mmol), and bq (0.128 g, 0.5 mmol); m.p. 300–301 C. Anal. Calc. for C 61 H 46 Ag 2 Cl 2 N 4 O 8 P 2 : C, 55.86; H, 3.53; N, 4.27. Found: C, 55.03; H, 3.59; N, 4.23%. IR (nujol, cm 1 ): 1618m, 1589s, 1556w, 1534w, 1503w m(C ... | [] | [] | ["AgClO 4 :dppm:bq (2:1:2)", "C 61 H 46 Ag 2 Cl 2 N 4 O 8 P 2"] | ["AgClO 4--0.104 g, 0.5 mmol"] | [] | ["dppm--0.096 g, 0.25 mmol", "bq--0.128 g, 0.5 mmol"] | ["300–301 \nC"] | [] | []
j.jssc.2015.01.036 | 4 [Tb 2 (L) 2 (CB6)(H 2 O) 6 ](NO 3 ) 2 ·6H 2 O (4). LH 2 (5 mg, 0.02 mmol), CB6·5H 2 O (11 mg, 0.01 mmol), Tb(NO 3 ) 3 ·5H 2 O (9 mg, 0.02 mmol), N,N-dimethylformamide (0.3 mL), and deionized water (0.7 mL) were placed in a 10 mL tightly closed glass vessel and heated at 140 °C under autogenous pressure, giving colourless crystals of complex 4 overnight (14 mg, 67% yield, includes some small crystals of 1). Anal. calcd for C 60 H 88 N 26 O 38 Tb 2 : C, 34.33; H, 4.22; N, 17.35. Found: C, 35.40; H, 3.96; N, 18.20%. [H 2 NMe 2 ] 2 [Tb(L)(HCOO) 2 ] 2 ·CB6·3H 2 O (5). The same experiment as that leading to complex 4 yields colourless crystals of complex 5 when the heating is prolonged for three weeks. Small crystals of complex 1 and crystals of complex 4 are obtained alongside those of 5. 2.2. Crystallography The data were collected at 150(2) K on a Nonius Kappa-CCD area detector diffractometer 12 using graphite-monochromated Mo-Kα radiation (λ = 0.71073 Å). The crystals were introduced into glass capillaries with a protective coating of Paratone-N oil (Hampton Research). The unit cell parameters were determined from ten frames, then refined on all data. The data (combinations of ϕ- and ω-scans with a minimum redundancy of 4 for 90% of the reflections) were processed with HKL2000. | [] | [] | ["[Tb2(L)2(CB6)(H2O)6](NO3)2·6H2O", "[H2NMe2]2[Tb(L)(HCOO)2]2·CB6·3H2O"] | ["Tb(NO3)3·5H2O--9 mg, 0.02 mmol"] | [] | ["LH2--5 mg, 0.02 mmol", "CB6·5H2O--11 mg, 0.01 mmol"] | ["140 °C"] | ["overnight", "three weeks"] | ["N,N-dimethylformamide--0.3 mL", "deionized water--0.7 mL"]
c5sc01801c | [Cu I 4 Cu II 1.5 (L1) 3 (CN) 6 ]$CN$n(DMF) 1 L1 (10 mg, 0.014 mmol) and CuCN (5 mg) were dissolved in DMF with gentle heating. The solution was le to stand for three weeks and orange hexagonal crystals formed which were suitable for X-ray crystallography. IR (solid state): n(cm 1 ) 2127 (Cu–CN), 1743 (CO 2 R), 1706, 1652, 1613 (C]C), 1506, 1412, 1324, 1261, 1204, 1175, 1137, 1099, 1059, 1003, 849, 750. | [] | [] | ["Cu I 4 Cu II 1.5 (L1) 3 (CN) 6 ]$CN$n(DMF)"] | ["L1--10 mg, 0.014 mmol", "CuCN--5 mg"] | [] | [] | [] | ["three weeks"] | ["DMF--1 L"]
c4ce01359j | Synthesis of {[Cd 0.5 (bib) 0.5 (5-Br-H 2 ip) 0.5 ]·3H 2 O} n (2) Compound 2 was obtained by the same procedure used for the preparation of 1 except that EtOH (6 mL) was replaced by distilled H 2 O (6 mL). Colorless block crystals of 2 that were fit for crystal X-ray analysis were obtained (yield: 68%, 39.0mg).Anal.calc.forC 20 H 21 BrCdN 4 O 4 : C, 41.83; H, 3.61; N, 9.68. Found: C, 41.76; H, 3.46; N, 9.56. IR data (KBr, cm −1 ): 3443(m), 2937(w), 1621(s), 1554(s), 1433(s), 1368(s), 1286(w), 1154(s), 738(s), 670(s). | [] | [] | ["{[Cd 0.5 (bib) 0.5 (5-Br-H 2 ip) 0.5 ]·3H 2 O} n", "C 20 H 21 BrCdN 4 O 4"] | ["Cd--NaN"] | [] | ["bib--NaN", "5-Br-H 2 ip--NaN"] | [] | [] | ["EtOH--6 mL", "distilled H 2 O--6 mL"]
acs.cgd.9b01427 | Synthesis of 2. 0.4 mL Co(NO 3 ) 3 (1 M, 0.4 mmol) aqueous solution, 0.2 mL Cd(NO 3 ) 3 (1 M, 0.2 mmol) aqueous solution, 0.8 mL H 2 MSA (0.5 M, 0.4 mmol) aqueous solution and 2 mL deionized water were placed in a 15 mL vial. 1 M NaOH aqueous solution was added dropwise to adjust the pH value of the resulting solution to about 5.4 under stirring. The resulting mixture was evaporated at room temperature for 48 hours. A mass of light-red rhomboid crystals were obtained. Yield, 86% based on H 2 MSA. Anal. Calcd. for C 10 H 24 CdCoO 16 : C, 21.01; H, 4.23%. Found: C, 21.04; H, 4.21%. IR (KBr pellet, cm −1 ): 3494 m, 1563 s, 1421 s, 1245 w, 1071 w, 948 w, 844 w, 760 w, 656 w. | [] | [] | ["NaN"] | ["Co(NO 3 ) 3--0.4 mL (1 M, 0.4 mmol)", "Cd(NO 3 ) 3--0.2 mL (1 M, 0.2 mmol)"] | ["NaOH aqueous solution--1 M"] | ["H 2 MSA--0.8 mL (0.5 M, 0.4 mmol)"] | [] | ["48 hours"] | ["deionized water--2 mL"]
c3ce41573b | Preparation of [(Cu 2 Br 2 )L] n (2) CuBr (6.4 mg, 0.045 mmol) dissolved in acetonitrile (1 mL) was added to a solution of L (10.0 mg, 0.030 mmol) in dichloromethane (1 mL). Slow evaporation of the solution at room temperature afforded a colourless crystalline product 2 suitable for X-ray analysis. M.p. 200–201 °C. C 18 H 20 Cu 2 Br 2 O 2 S 2 : calcd. C 48.68, H 4.54, S 14.44; found C 45.11, H 4.19, S 13.58. | [] | [] | ["[(Cu 2 Br 2 )L] n"] | ["CuBr--6.4 mg, 0.045 mmol"] | [] | ["L--10.0 mg, 0.030 mmol"] | [] | [] | ["acetonitrile--1 mL", "dichloromethane--1 mL"]
acs.cgd.0c00827 | Synthesis of CPM-s3. In a 23 mL Teﬂon-lined stainless autoclave, the mixture of 60 mg of Zn(NO 3 ) 2 ·6H 2 O, 73 mg of Na 2 dsoba, 4 g of DEF, 4 g of EtOH and 2 g of H 2 O is allowed to stir for 1 h. After the reaction is sealed and heated at 120 °C for 7 days, pure samples can be obtained by washing with hot DMF. In cases where only a clear solution is present after cooling to ambient temperature, the solution is transferred to a 20 mL glass vial, sealed, and heated at 120 °C for another 12 h. Yield: 40% based on Na 2 L. | [] | [] | ["CPM-s3"] | ["Zn(NO 3 ) 2 \n6H 2 O--60 mg"] | [] | ["Na 2 dsoba--73 mg"] | ["120 \nC"] | ["7 days", "12 h"] | ["DEF--4 g", "EtOH--4 g", "H 2 O--2 g"]
c6ra26855b | 2.2 Synthesis of compounds Compound 1. Cd(NO 3 ) 2 $4H 2 O (0.06 g, 0.2 mmol), BPP (0.04 g, 0.2 mmol), and H 2 OBA (0.05 g, 0.2 mmol) were dissolved in DMF (10.00 mL)/H 2 O (1.00 mL) mixture, then a DMF solution (0.50 mL) containing 2-propanolamine (0.05 mL) was slowly diﬀused into the mixture over 3 day at 85  C. The resulting colorless, block-shaped single crystals of compound 1 were collected by  ltration, washed with DMF and dried in air (yield: 70%, based on cadmium). IR: 3332m, 3062w, 2944w, 2856w, 1668s, 1596s, 1558s, 1500s, 1392s, 1238s, 1159s, 1089m, 1014m, 875m, 790s, 663m, 516m. Elemental analysis and ICP calculated for Cd(BPP)(OBA)(H 2 O)$(DMF)(H 2 O) (C 30 H 33 N 3 O 8 Cd) (676.02 g mol 1 ) (%): C, 53.30; H, 4.92; N, 6.22; Cd, 16.63; found (%): C, 53.03; H, 5.09; N, 6.57; Cd, 16.35.Compound 2. The procedure was similar to that used for compound 1, except that H 2 OBA (0.05 g, 0.2 mmol) was replaced by 4-H 3 OIP (0.04 g, 0.2 mmol). The resulting colorless, blockshaped single crystals were collected by ltration, washed by DMF and the n dried in air (yield: 65%, based on cadmium). | [] | [] | ["Cd(NO 3 ) 2 $4H 2 O", "Cd(BPP)(OBA)(H 2 O)$(DMF)(H 2 O)", "Cd(4-H 3 OIP)(BPP)(H 2 O)$(DMF)(H 2 O)"] | ["Cd(NO 3 ) 2 $4H 2 O--0.06 g, 0.2 mmol"] | ["2-propanolamine--0.05 mL"] | ["BPP--0.04 g, 0.2 mmol", "H 2 OBA--0.05 g, 0.2 mmol", "4-H 3 OIP--0.04 g, 0.2 mmol"] | ["85 \n C"] | ["3 day"] | ["DMF/H 2 O--10.00 mL/1.00 mL", "DMF--0.50 mL"]
ch14501 | the sample was cooled to room temperature, slow evaporation gave rise to the formation of light yellow block crystals of 1 and colourless crystals of 2. For 1, 54 % yield based on Sm 3þ . n max (KBr)/cm 1 3341 (s), 1606 (s), 1566 (m), 1524 (s), 1505 (m), 1431 (m), 1384 (m), 1303 (w), 1246 (w), 1155 (w), 1094 (w), 1077 (w), 771 (w). Found: C 22.89, H 3.74, N 8.10.C 20 H 38 Cl 4 N 6 O 15 Sm 2 requires C 22.99, H 3.67, N 8.04 %. For 2, 52 % yield based on Eu 3þ . n max (KBr)/cm 1 1627 (s), 1594 (s), 1436 (w), 1402 (m), 1032 (m), 1242 (w), 1068 (w), 777 (m), 682 (m). Found: C 32.53, H 1.77, N 9.62. C 12 H 8 N 3 O 6 Eu requires C 32.60, H 1.82, N 9.50 %. | [] | [] | ["C 20 H 38 Cl 4 N 6 O 15 Sm 2", "C 12 H 8 N 3 O 6 Eu"] | [] | [] | [] | [] | [] | []
s1293-2558(00)01094-3 | 2 .1 .3 . Synthesis of Cu (2 -pyrazinecarboxylate ) 2 HgCl 2 (4) 1 (0.12 mmol), HgCl 2 (0.12 mmol), and water (4 ml) were placed in an acid digestion bomb. The mixture was heated at 130 °C for 24 h, cooled to 70 °C at 1 °C min −1 and held at this temperature for additional 7 h before ﬁnally cooling to room temperature. Deep-blue crystals were isolated from the bomb in quantitative yield. Compound 4 can also be prepared via an ambient pressure solution route. A solution of 1 (0.24 mmol) and HgCl 2 (0.24 mmol) in water (30 ml) was reﬂuxed for 5 min. Upon cooling to the room temperature, deep blue crystals of 4 were obtained in quantitative yield. The quality of the crystals, however, is not as good as those prepared by the hydrothermal route. IR (KBr pellet, cm −1 ) — 1658.2(s), 1641.6(s), 1631.7(s), 1592.3(s), 1479.0(m), 1423.3(s), 1344.4(s), 1285.7(s), 1185.6(s), 1173.9(s), 1163.5(s), 1061.5(s), 1051.1(s), 886.5(m), 854.9(s), 793.7(s), 740.2(s), 723.3(w). Anal. Calc. for CuC 10 H 6 O 4 N 4 HgCl 2 — C, 20.65; H, 1.03; N, 9.63 %. Found — C, 20.71; H, 1.10; N, 9.42 %. | [] | ["7 h"] | ["Cu(2-pyrazinecarboxylate) 2 HgCl 2"] | ["1--0.12 mmol", "HgCl 2--0.12 mmol"] | [] | [] | ["130 \nC", "room temperature"] | ["24 h", "5 min"] | ["water--4 ml", "water--30 ml"]
c9ce01691k | [Me 2 NH 2 ] 2 [Zn 5 (btc) 4 (DMA) 2 ]·3DMA (5). A mixture of Zn(NO 3 ) 2 ·6H 2 O (59.7 mg, 0.2 mmol), H 3 btc (42.0 mg, 0.2 mmol), and glycollic acid (H 2 gac, 7.5 mg, 0.1 mmol) dissolved in 15 mL DMA, was stirred for 5 min in air. The product was placed in a 20 mL Teflon-lined autoclave and heated at 423 K for 72 h. The autoclave was cooled over a period of 10 h at a rate of 10 K/h, and colorless crystals of 5 were obtained with low yield of less than 5% based on Zn. Elemental analysis: Calcd. for Zn 5 C 60 H 73 N 7 O 29 (%): C, 42.81; H, 4.37; N, 5.82; Found (%): C,42.55; H, 4.44; N, 6.07. FT-IR (KBr pellet, cm -1 ): 3444 (b), 1622 (s), 1568 (s), 1400 (s), 1072 (m), 830 (w), 785 (w), 533 (w). | [] | ["10 h"] | ["[Me 2 NH 2 ] 2 [Zn 5 (btc) 4 (DMA) 2 ]\b3DMA", "Zn 5 C 60 H 73 N 7 O 29"] | ["Zn(NO 3 ) 2 \b6H 2 O--59.7 mg, 0.2 mmol"] | [] | ["H 3 btc--42.0 mg, 0.2 mmol", "glycollic acid (H 2 gac)--7.5 mg, 0.1 mmol"] | ["423 K"] | ["72 h"] | ["DMA--15 mL"]
00958972.2012.708738 | 2.2. Synthesis 2.2.1. Synthesis of 1. The hydrothermal reaction of a mixture of CoCl 2  6H 2 O (0.0238 g, 0.1 mmol), H 2 tda (0.0172 g, 0.1 mmol), NaOH (0.004 g, 0.1 mmol), ip (0.0220 g, 0.1 mmol), and distilled water (8 mL) was heated to 160  C for 72 h in a 25 mL stainless steel reactor with a Teflon liner, followed by slow cooling to room temperature in 24 h. The resulting reaction products were red block crystals that were washed with distilled water to give pure samples (yield: 52% based on Co).Experimental PXRD data match well with the simulated powder pattern (figure S1).Elemental Anal. Calcd for C 19 H 14 CoN 4 O 6 S (%): C, 47.02; H, 2.91; N, 11.54. | [] | ["24 h"] | ["1", "C 19 H 14 CoN 4 O 6 S"] | ["CoCl 2 \n6H 2 O--0.0238 g, 0.1 mmol"] | ["NaOH--0.004 g, 0.1 mmol"] | ["H 2 tda--0.0172 g, 0.1 mmol", "ip--0.0220 g, 0.1 mmol"] | ["160 \nC"] | ["72 h"] | ["distilled water--8 mL"]
zaac.201800199 | 4.2.2 Synthesis of [Zn 4 (2-aptt) 4 (H 2 pma) 2 (H 2 O) 4 ] n (2) Complex 2 was synthesized by the same procedure used for preparation of 1, except that H 4 pma (7.6 mg, 0.03 mmol) was used instead of 1,4-bdcH 2 and reaction temperature was changed from 120 °C to 80 °C. After cooling to room temperature, yellow block shaped crystals of 2 were isolated with a yield of 60% based on 2-apttH by filtration and washed by water and ethanol. C 12 H 10 N 5 O 5 SZn: calcd. C 35.88; H 2.51; N 17.43 %; found: C 35.93; H 2.46; N 17.47%. IR (KBr): ν ˜ = 3313.41 (m), 3198.23 (w), 1681.97 (w), 1605.28 (s), 1526.04 (w), 1456.57 (m), 1399.99 (s), 1321.00 (m), 1294.52 (w), 1123.37 (m), 1030.82 (m), 964.31 (w), 919.83 (w), 792.70 (m), 751.51 (w) cm –1 . | [] | [] | ["[Zn 4 (2-aptt) 4 (H 2 pma) 2 (H 2 O) 4 ] n", "C 12 H 10 N 5 O 5 SZn"] | [] | [] | ["H 4 pma--7.6 mg, 0.03 mmol"] | ["80 \nC"] | [] | []
c4ce00273c | CP 7. In a screw-cap vial (∅ × h = 16.6 × 61 mm), a DMF (3 mL) solution of complex 3 (17.2 mg, 0.029 mmol) was layered with a DMF/MeOH (1/1, 2 mL) buffer and then topped with a MeOH (3 mL) solution of CdCl 2 (18 mg, 0.010 mmol).Red single crystals were obtained after a few days (17.8 mg, 0.012 mmol, 82%).CP 8. In a screw-cap vial (∅ × h = 16.6 × 61 mm), a DMF (1 mL) solution of complex 4 (5 mg, 0.007 mmol) was layered with a DMF/MeOH (1/1, 2 mL) buffer and then a MeOH (1 mL) solution of CdCl 2 (10 mg, 0.05 mmol). Upon complete mixing of the layers, the solution was left to slowly evaporate in air over several weeks to afford few crystals of 8.CP 9. In a vial (∅ × h =22× 65 mm), a DMF (1.5 mL) solution of 5 (20 mg, 0.035 mmol) was layered with a DMF/ MeOH (1/1, 2 mL) buffer and then topped with a MeOH (2 mL) solution of CdCl 2 (4 mg, 0.022 mmol). After the mixing of the layers, upon vapour diffusion of Et 2 O, single crystals were obtained (6.5 mg).CP 10 and CP 12. In a vial (∅ × h =22× 65 mm), a DMF (2 mL) solution of 6 (22.0 mg, 0.031 mmol) was layered with a DMF/MeOH (1/1, 2 mL) buffer and then topped with a MeOH (4 mL) solution of CdCl 2 (4.2 mg, 0.02 mmol). Vapour diffusion of Et 2 O into this mixture afforded red single crystals (13.8 mg). Both compounds were obtained under the same experimental conditions.CP 11. In a vial (∅ × h =22× 65 mm), a DMF (2 mL) solution of 5 (20 mg, 0.035 mmol) was layered with a DMF/ MeOH (1/1, 2 mL) buffer and then topped with a MeOH (2 mL) solution of CdBr 2 (20 mg, 0.073 mmol). Upon vapor diffusion of Et 2 O into this mixture, red crystals were formed (6.8 mg, 0.0015 mmol, 17%).X-ray diffraction Data (Tables 2 and 3) were collected using a Bruker SMART CCD diffractometer with Mo-Kα radiation. The structures were solved using SHELXS-97 and refined by full matrix leastsquares on F 2 using SHELXL-97 with anisotropic thermal parameters for all non-hydrogen atoms.16 Hydrogen atoms were introduced at calculated positions and not refined (riding model). For complex 6, the CF 3 groups are disordered over two positions. For CPs 9, 10 and 12, solvent molecules present in the structures show high positional disorder. To account for the corresponding electron density, the SQUEEZE command was used.15 CrystEngComm Paper Published on 21 March 2014. Downloaded by The University of Manchester Library on 22/10/2014 21:22:08. View Article Online 4980 ¦ CrystEngComm,2014,16, 4973–4980 This journal is © The Royal Society of Chemistry 2014 Acknowledgements We thank the Université de Strasbourg, the Institut Universitaire de France, the International centre for Frontier Research in Chemistry (icFRC), the C.N.R.S. and the Ministère de l'Enseignement Supérieur et de la Recherche (Ph. D. fellowship to A. B.) for financial support.Notes and references 1(a) T. E. Wood and A. Thompson, Chem. Rev., 2007, 107, 1831–1861; (b)H.Maeda,Eur. J. Org. Chem., 2007, 5313–5325.2 H. Fischer and M. Schubert, Ber. Dtsch. Chem. Ges., 1924, 57, 610–617.3(a) M. Yadav, A. K. Singh and D. S. Pandey, Organometallics, 2009, 28, 4713–4723; (b)E.R.KingandT.A.Betley,Inorg. Chem., 2009, 48,2361–2363; (c) S. Ghachtouli, K. Wójcik, L. Copey, F. Szydlo, E. Framery, C. Goux-Henry, L. Billon, M.-F. Charlot, R. Guillot, B. Andrioletti and A. Aukauloo, Dalton Trans., 2011, 40, 9090–9093; (d) S. Rausaria, A. Kamadulski, N. P. Rath, L. Bryant, Z. Chen, D. Salvemini and W. L. Neumann, J. Am.Chem. Soc., 2011, 133, 4200–4203; (e) K. Nakano, K. Kobayashi and K. Nozaki, J. Am. Chem. Soc., 2011, 133, 10720–10723; ( f ) M.H.Chisholm,K.Choojun,J.C.GallucciandP.M.Wambua, Chem. Sci., 2012, 3, 3445– 3447; (g) E. T. Hennessy and T. A. Betley, Science, 2013, 340, 591–595.4 S. A. Baudron, Dalton Trans., 2013, 42, 7498–7509.5 S. A. Baudron, CrystEngComm, 2010, 12, 2288–2295.6(a) M. W. Hosseini, Acc. Chem. Res., 2005, 38, 313–323; (b) M. W. Hosseini, Chem. Commun., 2005, 5825–5829.7(a) S. Kitagawa, S. Noro and T. Nakamura, Chem. Commun., 2006, 701–707; (b) M. Andruh, Chem. Commun., 2007, 2565–2577; (c) S. J. Garibay, J. R. Stork and S. M. Cohen, Prog. Inorg.Chem., 2009, 56,335–378; (d) A. D. Burrows, CrystEngComm, 2011, 13,3623–3642; (e)M.C.Das,S.Xiang,Z.Zhangand B. Chen, Angew. Chem., Int. Ed., 2011, 50, 10510–10520; ( f ) G. Kumar and R. Gupta, Chem. Soc. Rev., 2013, 24,9403–9453.8(a) S. R. Halper and S. M. Cohen, Inorg. Chem., 2005, 44, 486–488; (b) D. L. Murphy, M. R. Malachowski, C. F. Campana and S. M. Cohen, Chem. Commun., 2005, 5506–5508; (c) S. R. Halper, L. Do, J. R. Stork and S. M. Cohen, J. Am. Chem.Soc., 2006, 128, 15255–15268; (d)J.R.Stork,V.S.Thoiand S. M. Cohen, Inorg. Chem., 2007, 46, 11213–11223; (e) S. Garibay, J. R. Stork, Z. Wang, S. M. Cohen and S. G. Telfer, Chem. Commun., 2007, 4881–4883.9(a) D. Salazar-Mendoza, S. A. Baudron and M. W. Hosseini, Chem. Commun., 2007, 2252–2254; (b) D. Salazar-Mendoza, S. A. Baudron and M. W. Hosseini, Inorg. Chem., 2008, 47, 766–768; (c) D. Pogozhev, S. A. Baudron and M. W. Hosseini, Inorg. Chem., 2010, 49, 331–338; (d) B. Kilduff, D. Pogozhev, S. A. Baudron and M. W. Hosseini, Inorg. Chem. , 2010, 49, 11231–11239; (e) A. Béziau, S. A. Baudron and M. W. Hosseini, Dalton Trans., 2012, 41, 7227–7234; ( f ) H. Ruffin, S. A. Baudron, D. Salazar-Mendoza and M. W. Hosseini, Chem. – Eur. J., 2014, 20,2449–2453.10 (a) A. Béziau, S. A. Baudron, D. Pogozhev, A. Fluck and M. W. Hosseini, Chem. Commun., 2012, 48, 10313–10315; (b) A. Béziau, S. A. Baudron, A. Fluck and M. W. Hosseini, Inorg.Chem., 2013, 52, 14439–14448.11 (a) M. Fujita, Y. J. Kwon, S. Washizu and K. Ogura, J. Am.Chem. Soc., 1994, 116, 1151–1152; (b) M. Loï, E. Graf, M. W. Hosseini, A. De Cian and J. Fischer, Chem. Commun., 1999, 603–604; (c) G. J. E. Davidson and S. J. Loeb, Angew.Chem., Int. Ed., 2003, 42,74–77; (d) C.-D. Wu, A. Hu, L. Zhang and W. Lin, J. Am. Chem. Soc., 2005, 127,8940–8941; (e) A. Jouaiti, N. Kyritsakas, J.-M. Planeix and M. W. Hosseini, CrystEngComm, 2006, 8,883–889; ( f )E.C.Constable, G. Zhang, C. E. Housecroft, M. Neuburger and J. A. Zampese, CrystEngComm, 2009, 11,2279–2281; (g)M.J.Plater, T. Gelbrich, M. B. Hursthouse and B. M. De Silva, CrystEngComm, 2006, 8,895–903; (h) A. Ovsyannikov, S. Ferlay, S. E. Solovieva, I. S. Antipin, A. I. Konovalov, N. Kyritsakas and M. W. Hosseini, CrystEngComm, 2014, 16,3765–3772.12 (a) B. Chen, F. R. Fronczek and A. W. Maverick, Inorg.Chem., 2004, 43, 8209–8211; (b) V. D. Vreshch, A. B. Lysenko, A. N. Chernega, J. A. K. Howard, H. Krautscheid, J. Sieler and K. V. Domasevitch, Dalton Trans., 2004, 2899–2903; (c) V. D. Vreshch, A. B. Lysenko, A. N. Chernega, J. Sieler and K. V. Domasevitch, Polyhedron, 2008, 24,917–926; (d) E. Deiters, V. Bulach and M. W. Hosseini, New J. Chem., 2008, 32,99–104; (e) C. Zou, Z. Zhang, X. Xu, Q. Gong, J. Li and C.-D. Wu, J. Am. Chem. Soc., 2012, 134,87 –90; ( f )L.Zhou, Y. S. Xue, Y. Xu, J. Zhang and H.-B. Du, CrystEngComm, 2013, 15,7315–7320.13 (a) B. J. Littler, M. A. Miller, C.-H. Hung, R. W. Wagner, D. F. O'Shea, P. D. Boyle and J. S. Lindsey, J. Org. Chem., 1999, 64, 1391–1396; (b) S. R. Halper, M. R. Malachowski, H. M. Delaney and S. M. Cohen, Inorg. Chem., 2004, 43, 1242–1249.14 (a) S. A. Baudron, D. Salazar-Mendoza and M. W. Hosseini, CrystEngComm, 2009, 11 , 1245–1254; (b) D. Pogozhev, S. A. Baudron and M. W. Hosseini, CrystEngComm, 2010, 12, 2239–2244; (c) R. K. Gupta, R. Pandey, S. Sharma and D. S. Pandey, Dalton Trans., 2012, 41, 8556 –8566.15 A. L. Spek, PLATON, The University of Utrecht, Utrecht, The Netherlands, 1999.16 G. M. Sheldrick, Acta Crystallogr., Sect. A: Found. Crystallogr., 2008, 64, 112–122.CrystEngCommPaper Published on 21 March 2014. Downloaded by The University of Manchester Library on 22/10/2014 21:22:08. View Article Online | [] | [] | ["complex 3", "complex 4", "5", "6", "5"] | ["CdCl 2--18 mg, 0.010 mmol", "CdCl 2--10 mg, 0.05 mmol", "CdCl 2--4 mg, 0.022 mmol", "CdCl 2--4.2 mg, 0.02 mmol", "CdBr 2--20 mg, 0.073 mmol"] | [] | ["complex 3--17.2 mg, 0.029 mmol", "complex 4--5 mg, 0.007 mmol", "5--20 mg, 0.035 mmol", "6--22.0 mg, 0.031 mmol", "5--20 mg, 0.035 mmol"] | [] | [] | ["DMF--3 mL", "DMF--1 mL", "DMF--1.5 mL", "DMF--2 mL", "DMF--2 mL"]
j.poly.2011.08.025 | 2.3. {[Zn(L)(ClO 4 )(H 2 O)](ClO 4 )} n (2) The zinc(II) complex 2 was prepared following a similar procedure as described above. One millimolar of the organic ligand L (292.0 mg) dissolved in ethanol was added to an ethanolic solution containing 1.0 mmol (372.4 mg) of zinc(II) perchlorate hexahydrate under stirring conditions, and the mixture was reﬂuxed for 2.0 h. The clear ﬁltrate was then collected from the resulting solution. The crystallized product, along with single crystals suitable for X-ray diffraction analysis, was obtained from the ﬁltrate by allowing slow evaporation of the solvent at room temperature. | ["room temperature"] | [] | ["{[Zn(L)(ClO 4 )(H 2 O)](ClO 4 )} n"] | ["zinc(II) perchlorate hexahydrate--1.0 mmol (372.4 mg)"] | [] | ["organic ligand L--1 millimolar (292.0 mg)"] | ["reflux"] | ["2.0 h"] | ["ethanol--ethanolic solution"]
ajchem.2014.15424 | Synthesis of 2,4-diamino-6-pyridyl-1,3,5-triazine [ptzda]: The ligand ptzda was prepared by some modification according to the literature 23 . As illustrated in Scheme-I, a mixture of one molar proportion of 2-cyanopyridine derivative, l.25 of dicyandiamide, 0.2 of potassium hydroxide and 6.2 of methylcellosolve was refluxed for 4 h. After cooling, the contents of the flask were poured into water and the precipitate was collected by filtration, dried and recrystallized from methylcellosolve. Yield: 92.1 %. Anal. calcd. (%) for C 8 H 10 N 5 : C,54.53; H, 5.72; N, 9.75. Found (%): C, 54.82; H, 5.28; N, 9.89. 1 H NMR (500 MHz, CDCl 3 , δ): 8.70 (J = 2.6,H, pyridylH); 8.20 (J = 7.7, H, pyridyl-H); 7.91 (J = 7.6, H, pyridyl-H); 7.49 (J = 5.5, H, pyridyl-H); 7.09 (2H, NH 2 ); 6.87 (2H, NH 2 ). | [] | [] | ["2,4-diamino-6-pyridyl-1,3,5-triazine", "ptzda"] | [] | [] | [] | [] | ["4 h"] | []
j.mencom.2016.03.031 | R NO 2 CN NOH NC CO 2 Et KMnO 4 , KOH NC CH NO 2 K + RCHO H + † Ethyl nitrocyanoacetate potassium salt 1. A solution of KMnO 4 (23.7 g, 0.15 mol) in water (400 ml) was prepared. The solution of KOH (1.848 g, 0.033 mol) in water (35 ml) was added to ethyl cyanoglyoxylate-2-oxime 3 (14.2 g, 0.1 mol) in warm water (240 ml). The solution of KMnO 4 was added dropwise to compound 3 for 30 min maintaining the temperature not higher than 40 °C. The mixture was stirred at room temperature until the permanganate was consumed (a sample on the filter paper does not give purple color). The precipitate was filtered off, the filtrate was concentrated on a rotary evaporator at T < 40 °C, the dry residue was washed with ethanol and filtered. The precipitate was recrystallized from ethanol and dried. Yield 12.4 g (63%), white crystals, mp 245 °C. 1 H NMR, d: 1.22 (t, 3 H, Me, J 7.10 Hz), 4.05 (q, 2 H, CH 2 , J 7.10 Hz). IR (n/cm –1 ): 772, 1015, 1089, 1222, 1292, 1337, 1367, 1700, 2211. Found (%): C, 30.41, H, 2.76, N, 14.17. Calc. for C 5 H 5 N 2 O 4 K (%): C, 30.61, H, 2.57, N, 14.28. | [] | [] | ["Ethyl nitrocyanoacetate potassium salt"] | ["KMnO 4--23.7 g, 0.15 mol", "KOH--1.848 g, 0.033 mol"] | [] | ["ethyl cyanoglyoxylate-2-oxime 3--14.2 g, 0.1 mol"] | [] | [] | ["water--400 ml", "warm water--240 ml", "ethanol--not specified"]
acs.inorgchem.6b01182 | Synthetic Procedures. [{Na(15C5)}{PtCo(SAc) 4 (NCS)}]·CH 2 Cl 2 (1). A portion of freshly prepared [PtCo(SAc) 4 (OH 2 )] (137.9 mg, 0.241 mmol) was dissolved in ∼10 mL of acetone. Separately, a portion of NaSCN (19.5 mg, 0.241 mmol) and 15-crown-5 (43.4 μL, 0.217 mmol) were dissolved in ∼3 mL of acetone and added to the above solution with stirring. A deep blue/purple color appears immediately. The solution was stirred for 24 h at room temperature.The acetone was removed on a Schlenk line, and the solid was triturated 3× with hexanes, yielding a light purple powder (159.0 mg, 77.1%). Blue crystals suitable for X-ray analysis were grown by layering a concentrated solution in CH 2 Cl 2 with hexanes. Anal. Calcd for PtCoNaC 19 H 32 O 9 S 5 N: C, 26.67; H, 3.77; N, 1.64. Found: C, 26.58; H, 3.70; N, 1.73. UV−vis−NIR (CH 2 Cl 2 )(λ max ,nm(ε M ,cm −1 M −1 )): 258 (22200), 510 (106), 530 (82), 578 (59), 609 (61), 1372 (12). μ eff (Evans method, CH 2 Cl 2 ): 5.00. IR (cm −1 ): 2102 s, 1569 s, 1351 m, 1138 s, 1110 s, 1095 s, 952 m, 695 m. | [] | [] | ["{Na(15C5)}{PtCo(SAc) 4 (NCS)}·CH 2 Cl 2", "PtCoNaC 19 H 32 O 9 S 5 N"] | ["[PtCo(SAc) 4 (OH 2 )]--137.9 mg, 0.241 mmol"] | [] | ["NaSCN--19.5 mg, 0.241 mmol", "15-crown-5--43.4 μL, 0.217 mmol"] | ["room temperature"] | ["24 h"] | ["acetone--∼10 mL"]
b925425k | [Ni 2 (valpn) 2 Dy 2 (pdca) 2 (NO 3 )(H 2 O) 6 ]·4H 2 O·NO 3 1 was prepared as follows: three solutions, the ﬁrst one containing 0.2 mmol 2,6-pyridine-dicarboxylic acid and 0.4 mmol LiOH·H 2 O dissolved in 10 mL water, the second consisting of 10 mL 1 : 1 water–acetonitrile mixture, and the third one containing 0.2 mmol [Ni(valpn)Dy(NO 3 )(CH 3 CN)(H 2 O) 4 ]·(NO 3 ) 2 ·H 2 O dissolved in acetonitrile were layered in a test tube. The slow diffusion of the components yielded blue crystals of the compound 1.Calcd: 35.54 C; 3.79 H; 6.38% N. Found: 35.2 C; 3.5 H; 6.6% N.• 1 [Ni 2 (valpn) 2 Dy 2 (H 2 O) 2 (tfa) 3 ]2was prepared using a similar procedure. A solution containing 0.2 mmol terephthalic acid and 0.4 mmol LiOH·H 2 O dissolved in 10 mL water, another consisting of 10 mL 1 : 1 water– acetonitrile mixture, and the third one containing 0.2 mmol [Ni(valpn)Dy(NO 3 )(CH 3 CN)(H 2 O) 4 ]·(NO 3 ) 2 ·H 2 O dissolved in acetonitrile were layered in a test tube. The slow diffusion of the components yielded blue crystals of the compound 2. Elemental chemical analyses. Calcd: 46.30 C; 3.77 H; 6.17% N. Found: 46.8 C;3.3H;6.4%N. | [] | [] | ["[Ni 2 (valpn) 2 Dy 2 (pdca) 2 (NO 3 )(H 2 O) 6 ]·4H 2 O·NO 3 1", "[Ni 2 (valpn) 2 Dy 2 (H 2 O) 2 (tfa) 3 ]2"] | ["LiOH·H 2 O--0.4 mmol", "[Ni(valpn)Dy(NO 3 )(CH 3 CN)(H 2 O) 4 ]·(NO 3 ) 2 ·H 2 O--0.2 mmol"] | [] | ["2,6-pyridine-dicarboxylic acid--0.2 mmol", "terephthalic acid--0.2 mmol"] | [] | [] | ["water--10 mL", "acetonitrile--10 mL", "1 : 1 water–acetonitrile mixture--10 mL"]
j.poly.2016.02.040 | 2.3.3. {[Co 2 ( l 4 -3,4-pydc) 2 ( l -bpe)(H 2 O) 2 ]H 2 O} n (3) A mixture of 0.37 g Co(CH 3 COO) 2 4H 2 O (1.2 mmol), 0.25 g (1.5 mmol) pyridine-3,4-dicarboxylic acid, 0.27 g 1,2-bis(4-pyridyl)ethylene (1.2 mmol), 0.035 g (1.5 mmol) LiOH and 35 mL of EtOH/H 2 O (1:1) was sealed in a 45 mL vial and heated at 150 °C for 72 h. Red block crystals were collected, washed with DMF, and allowed to dry on ﬁlterpaper at room temperature. For 3, 62% yield based on Co(CH 3 COO) 2 4H 2 O. Anal. Calc. for C 26 H 22 Co 2 N 4 O 11 (3): C, 45.63; H, 3.24; N, 8.19. Found: C, 45.74; H, 3.41; N, 7.99%. IR (KBr pellet)/cm 1 : 3381s, 3250s, 3061s, 1641vs, 1610vs, 1566s, 1485s, 1411s, 1219s, 1188m, 1171m, 1128m, 1063m, 1015m, 989m, 833s, 708m, 677w, 552w, 438w, 411w. | [] | [] | ["{[Co 2 ( l 4 -3,4-pydc) 2 ( l -bpe)(H 2 O) 2 ]\nH 2 O} n", "C 26 H 22 Co 2 N 4 O 11"] | ["Co(CH 3 COO) 2 \n4H 2 O--0.37 g (1.2 mmol)"] | [] | ["pyridine-3,4-dicarboxylic acid--0.25 g (1.5 mmol)", "1,2-bis(4-pyridyl)ethylene--0.27 g (1.2 mmol)", "LiOH--0.035 g (1.5 mmol)"] | ["150 °C"] | ["72 h"] | ["EtOH/H 2 O (1:1)--35 mL"]
acs.inorgchem.5b00428 | ligand (X = solvent or anion).38,40,48,49 Not surprisingly, this 1D chain could be deliberately made, in a better yield (46%) and more simply, by a 1:1 reaction of py-pzpypz and [Cu(H 2 O) 6 ](BF 4 ) 2 in DMF at RT, followed be vapor diﬀusion of Et 2 O into the reaction solution. Surprisingly, the 1:1 M:L reaction of copper(II) nitrate and py-pzpypz under solvothermal conditions did not produce an analogous 1D chain but rather a mixture containing a few single crystals of mononuc lear [Cu(py-pzpypz)Cl 2 ]. This complex could be deliberately prepared in good yield (75%) by carefully layering a solution of copper chloride in methanol on a solution of py-pzpypz in a DCM/MeOH mixture. | [] | [] | [] | ["[Cu(H 2 O) 6 ](BF 4 ) 2--NaN", "copper(II) nitrate--NaN", "copper chloride--NaN"] | [] | ["py-pzpypz--NaN"] | [] | [] | ["DMF--NaN", "methanol--NaN", "DCM/MeOH mixture--NaN"]
zaac.201200432 | [Li(H2-DPBB)(DMF)] (2): Equimolar amounts of H 2 2-DPBB (0.0122 g, 0.04 mmol) and LiCl (0.0169 g, 0.04 mmol) in DMF sol J.-J. Zhang et al.ARTICLE vent (1.5 mL) were placed in a 20 mL scintillation vial, heated to 105 °C for 24 h, and cooled to room temperature. The colorless crystals were collected, washed with DMF, and dried in air (39% yield).Element analysis for C 19 H 15 LiN 4 O 5 : calcd. C 59.08, H 3.91, N 14.50%; found: C 58.91; H 3.87; N 14.38%. IR (KBr): ν ˜ = 1770 (m), 1720 (vs), 1560 (vs), 1450 (m), 1380 (vs), 1190 (m), 1120 (w), 869(w), 773 (w), 679 (w) cm –1 .X-ray Structure Determinations: Intensity data were measured at 293(2) K with a Bruker SMART APEX II CCD area detector system.Data reduction and unit cell refinement were performed with SmartCCD software.[18] The structures were solved by direct methods using SHELXS-97 and were refined by full-matrix least-squares methods using SHELXL-97. | [] | [] | ["[Li(H2-DPBB)(DMF)]"] | ["LiCl--0.0169 g, 0.04 mmol"] | [] | ["H 2 2-DPBB--0.0122 g, 0.04 mmol"] | ["105 \nC"] | ["24 h"] | ["DMF--1.5 mL"]
j.ica.2013.06.015 | 3.1.4. [(THF)Na( l 3 -DMP)] 4 (4) Used [Na(NR 2 )] (1.00 g, 5.45 mmol), H-DMP (0.666 g, 5.45 mmol), and 5 mL THF. Yield 0.481 g (41.0%). FTIR (KBr pellet, cm 1 ) 3058(m), 3038(m), 3007(s), 2981(s), 2960(s), 2931(s), 2908(s), 2878(s), 2851(s), 2717(w), 2585(w), 1590(s), 1560(w), 1541(w), 1483(s), 1473(s), 1458(sh, m), 1429(br, s), 1371(m), 1364(sh, m), 1327(m), 1293(br, s), 1263(m), 1236(m), 1154(w), 1093(s), 1050(s), 974(m), 934(m), 910(m), 893(m), 845(s), 821(w), 803)br, m), 750(br, s), 698(w), 682(m), 668(w), 568(w), 502(s).1 H NMR (500.2 MHz, THF-d 8 ) d 6.67 (2.0H, d, OC 6 H 3 (CH 3 ) 2 , J H–H = 3.6 Hz), 5.99(1.0H, t, OC 6 H 3 (CH 3 ) 2 , J H–H = 7.2 Hz), 2.05 (6.0H, s, OC 6 H 3 (CH 3 ) 2 ).13 C{ 1 H} NMR (125.8 MHz, THF-d 8 ) d 168.3, 129.8, 128.8, 126.1, 124.6, 111.0 (OC 6 H 3 (CH 3 ) 2 ), 18.9 (OC 6 H 3 (CH 3 ) 2 ).23 Na NMR (132.3 MHz, THF-d 8 ) d 5.1. Anal. Calc. for C 12 H 17 NaO 2 (MW = 216.25): C, 66.65; H, 7.92. Found: C, 66.92; H, 7.49%. | [] | [] | ["[(THF)Na( l 3 -DMP)] 4", "C 12 H 17 NaO 2"] | ["Na(NR 2 )--1.00 g, 5.45 mmol"] | [] | ["H-DMP--0.666 g, 5.45 mmol"] | [] | [] | ["THF--5 mL"]
zaac.200700445 | Analyse für C 16 H 24 MgO 3 (288.7): C 64.4 (ber. 66.6); H 8.5 (8.4) %.IR (Nujol): 3070, 1614, 1303, 1273, 1209, 1092, 928, 754 cm ⫺1 .1 H-NMR (Benzol-d 6 ): 6.22 (s, C 5 H 5 ), 3.09 (m, CH 2 ), 2.79 (m, CH 2 ), 2.78 (s, CH 3 ) ppm.13 C-NMR (Benzol-d 6 ): 105.7 (C 5 H 5 ), 70.6 (CH 2 ), 69.6 (CH 2 ), 58.7 (CH 3 ) ppm [26]. | [] | [] | ["C 16 H 24 MgO 3"] | [] | [] | [] | [] | [] | []
j.ica.2006.07.016 | • C, C ...• N), 1100sh, 1088sbr , 625s, 620s, m(ClO 4 ), 530w, 505w, 478w, 403w.1 H NMR (CD 3 CN, 293 K): d, 3.96 (t, 2H, CH 2dppm ), 7.45 (m, 12H, C 6 H 5dppm + 4H, CH bpy ), 7.70 (m, 8H, C 6 H 5dppm ), 7.98 (m, 8H, CH bpy ), 8.43 (m, 4H, CH bpy ).13 C NMR (CD 3 CN, 293 K): d, 26.06 (m, CH 2dppm ), 123.63 (t, C5 bpy ), 127.14 (s, C3 bpy ), 130.44 (m, C dppm ), 131.62 (m, C dppm ), 132.65 (s, C dppm ), 134.15 (t, C dppm ), 140.90 (m, C4 bpy + C dppm ), 151.85 (s, C6 bpy ), 152.00 (s, C2 bpy ). | [] | [] | [] | [] | [] | [] | [] | [] | []
zaac.201500549 | C 36 H 24 N 12 O 9 S 8 Cu 2 : calcd. C 37.52; H 2.10; N 14.59 %; found: C 37.46; H 2.14; N 14.52 %. IR (KBr): ν ˜ = 3443 (s), 3061 (w), 1639 (m), 1612 (s), 1481 (w), 1402 (m), 1373 (m), 1357 (s), 1129(w), 1067(m), 994(w), 925 (w), 827 (w), 699(m), 645 (w) cm –1 .2.2.2 {[Cd(3-Sptta) 2 ]·1/2H 2 O} n (2) An aqueous solution of 3-Sptta (3 mL, 10.1 mg, 0.04 mmol) was added dropwise to an aqueous solution of Cd(NO 3 ) 2 ·4H 2 O (6.0 mg, 0.02 mmol, 3 mL),and sealed in a 25 mL Teflon-lined stainless steel vessel and heated at 130 °C for 3 d, followed by cooling to room temperature at a rate of 5 K·h –1 . Crystals suitable for X-ray diffraction were collected, washed with water, and air-dried. Bright yellow block crystals were isolated (yield: 8.12mg, 65% based on Cd). | [] | ["at a rate of 5 K·h –1"] | ["{[Cd(3-Sptta) 2 ]·1/2H 2 O} n", "C 36 H 24 N 12 O 9 S 8 Cu 2"] | ["Cd(NO 3 ) 2 ·4H 2 O--6.0 mg, 0.02 mmol, 3 mL"] | [] | ["3-Sptta--3 mL, 10.1 mg, 0.04 mmol"] | ["130 °C"] | ["3 d"] | ["water--3 mL"]
j.jssc.2017.12.024 | Technique 2. Solution of Ln(NO 3 ) 3 ·6H 2 O (1.4 mmol) in 1 mL of acetonitrile was dropwise added to the mixture of pivalic acid (4.2 mmol) and monoethanolamine (4.2 mmol) in 125 mL of acetonitrile and clear reaction mixture was left to evaporate for few days in air. | [] | ["few days"] | [] | ["Ln(NO 3 ) 3 ·6H 2 O--1.4 mmol"] | [] | ["pivalic acid--4.2 mmol", "monoethanolamine--4.2 mmol"] | [] | [] | ["acetonitrile--1 mL", "acetonitrile--125 mL"]
ic010384+ | Anal. Calcd for Cu(C 3 H 3 N 2 ) 2 : C, 36.5; H, 3.1; N, 28.3. Found: C, 36.2; H, 2.9; N, 27.5 Blue Modification. B is quantitatively obtained by heating the P polymorph at 215 °C, under nitrogen atmosphere. Alternatively, B can be synthesized by a modification of the method reported by Brown and Aftergut. | [] | [] | ["Cu(C 3 H 3 N 2 ) 2"] | [] | [] | [] | [] | [] | []
j.jssc.2018.12.009 | in air. And then the solution was transformed into the Teflon-lined stainless steel vessel (15 mL), sealed, and heated to 130 ℃ for 3 days. Subsequently, the vessel was cooled to the room temperature at the degree of 5 ℃ h -1 . Green block crystals were collected with the yield of 70.21% (based on Cu(NO 3 ) 2 ·3H 2 O). Anal. Calcd for C 88 H 66 Cu 3 N 16 O 20 S 2 : C, 54.98; H, 3.46; N, 11.66%. Found: C, 54.79; H, 3.36; N, 11.63%. IR (KBr disk, cm -1 ): 3412 (m), 3141 (m), 1626 (s), 1569 (s), 1519 (s), 1347 (s), 1242 (s), 1200 (m), 1128 (m), 1069 (m), 1038 (m), 956 (m), 830 (s), 781 (w), 731 (m), 654 (m), 626 (m). 2.7 Synthesis of [Cd(bidpe)(hmpa)] n (6) A mixture of bidpe (0.030 g, 0.1 mmol), Cd(NO 3 ) 2 ·4H 2 O (0.031 g, 0.1 mmol), H 2 hmpa (0.018 g, 0.1 mmol), DMA (3 mL) and H 2 O (3 mL) were stirred for 0.5 hour in air. And then the solution was transformed into the Teflon-lined stainless steel vessel (15 mL), sealed, and heated to 130 ℃ for one day. Subsequently, the vessel was cooled to the room temperature. Colorless block crystals were collected with the yield of 80.30% (based on Cd(NO 3 ) 2 ·4H 2 O). Anal. Calcd for C 26 H 18 N 4 O 6 Cd: C, 52.50; H, 3.05; N, 9.42%. Found: C, 52.43; H, 3.36; N, 9.63%. IR (KBr disk, cm -1 ): 3629 (m), 3130 (m), 1601 (m), 1541 (s), 1515 (s), 1496 (s), 1416 (s), 1387 (s), 1243 (s), 1123 (m), 1070 (m), 965 (m), 936 (m), 837 (m), 814 (m), 774 (m), 656 (m), 524 (m). 2.8 X-ray crystal structure determination The suitable crystal of the complex was collected for single crystal X-ray diffraction. The data were collected on a Bruker Apex Smart CCDC diffractometer, using graphite-monochromated Mo-kα radiation (λ = 0.71073 Å) by the ω-2ө scan mode at room temperature (296 K). The structure was solved by direct methods using SHELXS-97 [50]. The non-hydrogen atoms were defined by the Fourier synthesis method. Positional and thermal parameters were refined by the full matrix least-squares method (on F 2 ) to convergence [51]. To assist the refinement, several restraints were applied: the disordered C1A/C2C/C72/C73/C74/C75/C76/C77/N1B/N9/N10 atoms in complex 1 were restrained in order to obtain reasonable thermal parameters; For complexes 1-6, the unit cell includes a large region of disordered solvent molecules, which could not be modelled as discrete atomic sites. We employed PLATON/SQUEEZE to calculate the diffraction contribution of the solvent molecules and, thereby, to produce a set of solvent-free diffraction intensities [52]. Crystallographic data for the complexes are | [] | [] | ["[Cu 3 (L) 2 (DMF) 2 (H 2 O) 2 ] n", "[Cd(bidpe)(hmpa)] n"] | ["Cu(NO 3 ) 2 \n3H 2 O--NaN", "Cd(NO 3 ) 2 \n4H 2 O--0.031 g, 0.1 mmol"] | ["KOH--0.075 mL, 0.1 M", "H 2 hmpa--0.018 g, 0.1 mmol"] | ["L-tartaric acid--NaN", "bidpe--0.030 g, 0.1 mmol"] | ["130 \nC"] | ["3 days", "one day"] | ["H 2 O--16 mL", "CH 3 OH--3.5 mL", "DMA--3 mL"]
j.poly.2010.02.019 | Yield: 78%.1 H NMR ((CD 3 ) 2 CO, 298 K) d: 3,59 (s, 4H), 6.89 (t, 2H), 7.13 (m, 4H), 7.23 (d, 1H), 7.33 (t, 2H), 7.45 (t, 2H), 8.25 (d, 2H). | [] | [] | [] | [] | [] | [] | [] | [] | []
ja056963l | Preparation of Ag Nanocomposites. Solid 1 (0.067 g, 0.076 mmol) was ground into a powder and then immersed at room temperature for 5 min to 16 h in the EtOH solution (3 mL) of AgNO 3 (1.3 × 10 -1 M, 0.38 mmol), which was prepared by sonicating the AgNO 3 solid in EtOH. A dark brown solid resulted, and the color of the solution became pale yellow, indicating partial dissociation of the Ni(II)-cyclam complex from 1. The solid was filtered off, washed with EtOH, and dried in air. Anal. Calcd for the solid isolated after 5 min of immersion, {[Ni III (cyclam)] 2 [BPTC]}(NO 3 ) 2 ‚2Ag 0 ‚H 2 O‚0.5Ag 4 BPTC (Ni 2 C 44 H 59 N 10 O 19 Ag 4 ): C, 33.43; H, 3.76; N, 8.86. Found: C, 32.97; H, 3.78; N, 8.85. ICP data (in HNO 3 ): concentration ratio of Ag/Ni ) 154/41.3; mol ratio of Ag/Ni ) 2.02. FT-IR (KBr pellet): 3429 (m, br), 3267, 3210, 3158 (m, split), 2927 (m), 2855 (m), 1567 (s), 1557 (s), 1463, 1446 (m, split), 1376 (s) cm -1 . | [] | [] | ["Ag Nanocomposites", "{[Ni III (cyclam)] 2 [BPTC]}(NO 3 ) 2 ‚2Ag 0 ‚H 2 O‚0.5Ag 4 BPTC (Ni 2 C 44 H 59 N 10 O 19 Ag 4 )"] | ["AgNO 3--1.3 × 10 -1 M, 0.38 mmol"] | [] | [] | [] | ["5 min", "16 h"] | ["EtOH--3 mL"]
c3ce42426j | 30% based on Zn( II). Anal. calcd C 20 H 18 N 14 O 6 Zn 3 2: C 32.17, H 2.430, N 26.27. Found: C 32.51, H 2.647, N 26.08%.IR (cm −1 ): 1656 s, 1621 w, 1584 s, 1510 s, 1387 s, 1163 w, 1076 s, 965 m, 846 s, 807 s, 697 s, 655 m.[Zn 2 (pth)(atez) 2 ]3.The colorless columnar crystals of 3 were obtained from a simple hydrothermal self-assembly of Zn(CH 3 COO) 2 ·2H 2 O (110 mg, 0.5 mmol), phthalic acid (83 mg, 0.5 mmol), N 2 H 4 ·H 2 O (0.2 mL) and H(atez) (43 mg, 0.5 mmol) in a 15 mL aqueous solution (pH = 5 acidified by H 2 ox) at 170 °C for 4 days. Yield: ca. 35% based on Zn(II).Anal. calcd C 10 H 8 N 12 O 2 Zn 2 3: C 26.16, H 1.76, N 36.63.Found: C 26.54, H 1.78, N 36.33%. IR (cm −1 ): 1647 s, 1587 m, 1563 s, 1510 m, 1457 s, 1396 m, 1225 m, 1087 s, 1004 m, 878 m, 799 m, 709 s, 653 w. | [] | [] | ["[Zn 2 (pth)(atez) 2 ]", "C 10 H 8 N 12 O 2 Zn 2 3"] | ["Zn(CH 3 COO) 2 \n2H 2 O--110 mg, 0.5 mmol"] | ["N 2 H 4 \nH 2 O--0.2 mL"] | ["phthalic acid--83 mg, 0.5 mmol", "H(atez)--43 mg, 0.5 mmol"] | ["170 °C"] | ["4 days"] | ["15 mL aqueous solution--pH = 5 acidified by H 2 ox"]
ic3027978 | These crystals gave the structure [Cu 2 L2(CH 3 CN) 3 ](SO 3 CF 3 ) 4 (2).Pb 2 L2(ClO 4 ) 4 . Pb(ClO 4 ) 2 ·3H 2 O (105 mg, 0.229 mmol) in CH 3 CN (5.00 mL) was added to L2 (56.5 mg, 0.107 mmol), resulting in complete dissolution of the ligand material with stirring at 75 °C. The clear, yellow reaction solution was then stirred with diethyl ether (20.0 mL), resulting in precipitation of a yellow solid. This solid was isolated by ﬁltration, washed with diethyl ether, and dried in vacuo (44.0 mg, 31%). Anal. Calcd for C 27 H 28 N 8 O 20 Cl 4 Pb 2 ·2H 2 O: C, 23.55; H, 2.34; N, 8.14. Found: C, 23.60; H, 2.39; N, 8.00. | [] | [] | ["[Cu 2 L2(CH 3 CN) 3 ](SO 3 CF 3 ) 4", "Pb 2 L2(ClO 4 ) 4"] | ["Pb(ClO 4 ) 2 ·3H 2 O--105 mg, 0.229 mmol"] | [] | ["L2--56.5 mg, 0.107 mmol"] | ["75 °C"] | [] | ["CH 3 CN--5.00 mL", "diethyl ether--20.0 mL"]
ejic.200900335 | [Pb(bta)(H 2 O) 2 ] n (1): A solution of Pb(NO 3 ) 2 (2 mmol) in H 2 O (15 mL) was added to a pH ≈ 7 (adjusted by aqueous NaOH) solution of H 2 bta·H 2 O (2 mmol) in H 2 O (30 mL), and a white precipitate appeared. After filtering, colorless single crystals were obtained from the mixture solution, which was allowed to evaporate at room temperature for 2 weeks. Yield: 0.0244 g (31% based on Pb). | [] | [] | ["[Pb(bta)(H 2 O) 2 ] n"] | ["Pb(NO 3 ) 2--2 mmol"] | ["aqueous NaOH--adjusted to pH ≈ 7"] | ["H 2 bta·H 2 O--2 mmol"] | ["room temperature"] | ["2 weeks"] | ["H 2 O--15 mL", "H 2 O--30 mL"]
om000597r | 9 Na 2 [Fe 2 (CO) 8 ] was prepared by addition of Fe(CO) 5 to asuspension ofCollman’s reagentin THF.3 Lithium powder was a gift from the Metallgesellschaft Frankfurt.Commercially available MeSO 3 CF 3 and Me 3 SnCl (Aldrich) were used without further purification. | [] | [] | ["Na 2 [Fe 2 (CO) 8 ]"] | ["Fe(CO) 5--not specified"] | [] | [] | [] | [] | ["THF--not specified"]
ja0656853 | Anal. Calcd for C 228 H 384 Cl 6 Mn 27 N 192 O 84 : C, 30.93; H, 4.37; N, 30.37.Found: C, 30.91; H, 4.14; N, 30.67. IR (neat): 1618 (w, br), 1417 (s), 1230 (w), 1187 (w), 1016 (s), 901 (w), 789 (s), 751 (m), 698 (w) cm -1 .Crystals of 1m become opaque and turn light yellow-brown in color upon prolonged exposure to the atmosphere and were therefore stored in sealed glass ampules. The desolvated form of the compound, Mn 3 [(Mn 4 Cl) 3 (BTT) 8 (CH 3 OH) 10 ] 2 (1m′), was generated by heating 1m at 150 °C under dynamic vacuum for a minimum of 2 h. Anal. Calcd for C 164 H 128 Cl 6 Mn 27 N 192 O 20 (1m′): C, 28.95; H, 1.90; N, 39.52.Found: C, 28.46; H, 1.66; N, 39.13. IR (neat): 1587 (w, br), 1417 (s), 1236 (w), 1189 (w), 1015 (w), 790 (s), 751 (m), 692 (w) cm -1 . | [] | [] | ["C 228 H 384 Cl 6 Mn 27 N 192 O 84", "C 164 H 128 Cl 6 Mn 27 N 192 O 20"] | [] | [] | [] | [] | [] | []
j.ica.2009.08.011 | The tube was sealed and the ligand-containing arm immersed in an oil bath at 60 °C while the other arm was kept at ambient temperature. After 6 days, yellow crystals that deposited in the cooler arm were isolated, ﬁltered off, washed with acetone and ether and air dried. M.p. >300 °C. Anal. Calc. for C 4 H 4 I 2 N 2 Pb: C, 8.87, H, 0.73; N, 5.17. Found: C, 9.10; H, 0.95; N, 5.15%. IR bands: 424m, 483w, 624w, 689m, 746m, 1008w, 1037w, 1367vs, 1556v, 1575vs, 1604v, 2003vs and 3022w. | [] | [] | ["C 4 H 4 I 2 N 2 Pb"] | [] | [] | [] | ["ambient temperature"] | ["6 days"] | []
cg1000842 | [Ca[Co(ethylenediamine)(oxalato) 2 ] 2 ] n 3 4H 2 O. Compound 1 was prepared according to the literature 15 and recrystallized from water to give X-ray diffraction quality purple crystals. The bulk phase was tested by comparing the room temperature powder diffraction pattern with the calculated powder diffraction pattern from the room temperature crystal structure and was found to be identical. | [] | [] | ["[Ca[Co(ethylenediamine)(oxalato) 2 ] 2 ] n 3 4H 2 O"] | [] | [] | [] | [] | [] | ["water--NaN"]
s1600536811024330 | Experimental A mixture of Dy(NO 3 ) 3 .7H 2 O (0.1316 g, 0.30 mmol), succinic acid (0.0354 g, 0.30 mmol), 1,10-phenanthroline (0.0595 g, 0.30 mmol), water (10 ml) was adjusted to a pH = 5.25 by NaOH solution. The mixture was sealed in a Teflon-lined stainless steel reactor and heated at 443 K for 3 d. After the reaction system had cooled slowly to room temperature, a small quantity of colourless crystals was isolated. | [] | [] | ["Dy(NO 3 ) 3 .7H 2 O"] | ["Dy(NO 3 ) 3 .7H 2 O--0.1316 g, 0.30 mmol"] | [] | ["succinic acid--0.0354 g, 0.30 mmol", "1,10-phenanthroline--0.0595 g, 0.30 mmol"] | ["443 K"] | ["3 d"] | ["water--10 ml"]
j.jorganchem.2009.03.045 | 3.3. Preparation of {[Cu(SO 4 )(L)]  (CH 3 OH)} n (1) A methanol solution (4 ml) of L (41 mg, 0.1 mmol) was dropwise added into an aqueous solution (3 ml) of CuSO 4  5H 2 O (25 mg, 0.1 mmol) to give a clear solution. The resulting solution was allowed to stand in air at room temperature for three weeks, yielding blue crystals (yield 65%) suitable for X-ray diffraction.Anal. Calc. for C 19 H 18 CuN 6 O 5 S 4 : C, 37.87; H, 2.99; N, 13.95. Found: C, 37.95; H, 2.91; N, 13.92%. IR (cm 1 , KBr): 3426s, 2367w, 1625m, 1512m, 1391m, 1141s, 748s. | [] | [] | ["[Cu(SO 4 )(L)]  (CH 3 OH)"] | ["CuSO 4  5H 2 O--25 mg, 0.1 mmol"] | [] | ["L--41 mg, 0.1 mmol"] | [] | ["three weeks"] | ["methanol--4 ml", "water--3 ml"]
j.molstruc.2005.09.002 | 2.2. Preparation of 1, 2 and 3 The mixture of 0.50 mmol (0.11 g) CuS 2 P(OMe) 2 and 0.50 mmol (0.08 g) 4,4 0 -bipy was dissolved in 20.0 ml of CH 2 Cl 2 /CH 3 CN (v/v,1/1) and then stirred about 30 min. The resulting solution was ﬁltered and the ﬁltrate was allowed to stand in air for several days. Red prismatic crystals of 1 and yellow crystals of 2 were obtained in about 48 and 23% yields, respectively, and were separated manually. Complex 3 could be prepared in 78% yield by the similar method as for 1. IR for 1 (KBr pellet, cm K1 ): 1600.4m, 1410.1m, 1218.6m, 1174.9m, 1043.6m, 1016.8s, 803.2s, 762.0s, 644.6s, 515.4m; for 2: 1597.3m, 1406.1m, 1213.2m, 1174.4m, 1022.1s, 803.0m, 777.8s, 651.0s, 510.6m; for 3: 1601.6m, 1384.4m, 1220.8m, 1159.5m, 1021.4s, 946.4m, 801.1m, 760.2m, 643.8s, 528.7m.Anal. Calcd for 1: C, 28.14; H, 3.37; N, 4.69; found: C, 28.23; H, 3.57; N, 4.76%; for 2: C, 20.81; H, 3.10; N, 2.70; found: C, 21.13; H, 3.39; N, 2.87%; for 3: C, 33.07; H, 4.32; N, 4.29; found: C, 33.24; H, 4.33; N, 4.35%. | [] | ["several days"] | [] | ["CuS 2 P(OMe) 2--0.11 g, 0.50 mmol"] | [] | ["4,4 0 -bipy--0.08 g, 0.50 mmol"] | [] | ["30 min"] | ["CH 2 Cl 2 /CH 3 CN--20.0 ml (v/v,1/1)"]
ejic.200200580 | [{Cu 2 (dien) 3 }Re 4 Se 4 (CN) 12 ]·8.25H 2 O (3): A solution of CuCl 2 (0.020 g) in concentrated aqueous ammonia (2 mL) was mixed with asolutionof[K 4 Re 4 Se 4 (CN) 12 ]·5H 2 O (0.015 g) in water (2 mL); dien (0.04 mL) was added to the reaction mixture and the resultant solution was kept for one week in a vessel covered by a watch glass.Black needle-like crystals that formed during this time were filtered off and dried on filter paper. Yield: 0.012 g (67%). C 24 H 55.5 Cu 2N 21 O 8.25 Re 4 Se 4 (1958.11): calcd. C 14.7, H 2.7, N 15.0; found C 15.0, H 2.5, N 15.2. IR (KBr): ν ˜ ⫽ 2142 [ν(CN)] cm ⫺1 . | [] | [] | ["[Cu 2 (dien) 3 Re 4 Se 4 (CN) 12 ]·8.25H 2 O", "C 24 H 55.5 Cu 2N 21 O 8.25 Re 4 Se 4"] | ["CuCl 2--0.020 g", "K 4 Re 4 Se 4 (CN) 12 ]·5H 2 O--0.015 g"] | [] | ["dien--0.04 mL"] | [] | ["one week"] | ["concentrated aqueous ammonia--2 mL", "water--2 mL"]
ic2007809 | [{Mn(phen) 2 } 2 (μ-η 2 ,η 2 -AsSe 4 )] 2 [As 2 Se 6 ] 3 H 2 O(3). Black block crystals of 3 were prepared by the reaction of MnCl 2 3 4H 2 O (59 mg, 0.3 mmol), phen (162 mg, 0.9 mmol), As 2 O 3 (59 mg, 0.3 mmol), Se (190 mg, 2.4 mmol), and dien (206 mg, 2 mmol) in 6 mL of CH 3 OH, in 49% yield based on As 2 O 3 . Elemental analysis calcd for C 96 H 66 N 16 OMn 4 As 4 Se 14 : C, 37.38; H, 2.16; N, 7.27. Found: C, 37.25; H, 2.02; N, 7.12. IR data (KBr, cm 1 ): 3699 (w), 3695 (w), 3472 (br), 3058 (w), 1595 (s), 1469 (m), 1433 (s), 1309 (s), 1243 (w), 1155 (w), 1102 (w), 1011 (s), 953 (m), 890 (w), 763 (s), 731 (w), 674 (w), 649 (w), 527 (w), 470(w), 439 (m), 406 (s). | [] | [] | ["{Mn(phen) 2 } 2 (μ-η 2 ,η 2 -AsSe 4 )] 2 [As 2 Se 6 ] 3 H 2 O", "C 96 H 66 N 16 OMn 4 As 4 Se 14"] | ["MnCl 2 \n4H 2 O--59 mg, 0.3 mmol"] | [] | ["phen--162 mg, 0.9 mmol", "dien--206 mg, 2 mmol"] | [] | [] | ["CH 3 OH--6 mL"]
s1600536814014159 | 2. Experimental Benzothiazole (1 ml) and ethanol (1 ml) were added to a solution of MnCl 2 ·4H 2 O (39.5 mg, 0.2 mmol) in water (10 ml). The mixture was then refluxed with stirring for 3 h and the resulting solution was left to stand at room temperature. After several days, single crystals suitable for X-ray diffraction were obtained. | [] | [] | [] | ["MnCl 2 ·4H 2 O--39.5 mg, 0.2 mmol"] | [] | ["Benzothiazole--1 ml"] | ["reflux", "room temperature"] | ["3 h", "several days"] | ["ethanol--1 ml", "water--10 ml"]
ic3012958 | Synthesis of [Zn 2 L 2 (μ 1,5 -dca)dca] n (2). Compound 2 was prepared in a similar process as in the case of 1, using 1 mmol of L 2 H 2 (0.502 g) in methanol. Light yellow block shaped single crystals suitable for X-ray diﬀraction were obtained after three days. Crystals were isolated by ﬁltration and were air-dried. Yield 1.248 g (82%).Anal. Calcd (%) for C 46 H 36 Br 4 N 16 O 8 Zn 4 (M = 1522.03 g/mol): C, 36.27; H, 2.36; N, 14.71. Found: C, 36.31; H, 2.31; N, 14.75. FT-IR bands (KBr, cm −1 ): ν(CN) 1616, ν(C−O Phenolic ) 1234, ν sym + ν asym (CN) 2371, 2345, ν asym (CN) 2244, ν sym (CN) 2134, ν(Zn− N) 438. | [] | [] | ["[Zn 2 L 2 (? 1,5 -dca)dca] n", "C 46 H 36 Br 4 N 16 O 8 Zn 4"] | ["L 2 H 2--1 mmol (0.502 g)"] | [] | [] | [] | ["three days"] | ["methanol--not specified"]
c9dt02164g | {[Mn II (H 2 O) 2 (imH)] 3 [Mn II (H 2 O)(imH) 2 ][Mo III (CN) 7 ] 2 ·5H 2 O} n (2).Samples of anhydrous MnCl 2 (28 mg, 0.22 mmol) and imidazole (50 mg, 0.74 mmol) were dissolved in 12 mL of H 2 O and the solution was added dropwise to K 4 [Mo III (CN) 7 ]·2H 2 O (24 mg, 0.05 mmol) in 8 mL of H 2 O. After several hours, green prism crystals had formed and were collected by decantation.Yield: 10 mg (30%). EA Found: C, 26.55; H, 2.99; N, 25.63; calculated for [Mn II (H 2 O) 2 (imH)] 3 [Mn II (H 2 O)(imH) 2 [Mo III (CN) 7 ] 2 · 5H 2 O: C, 26.14; H, 3.33; N, 25.23; small discrepancies between the predicted and observed composition are attributed to partial loss of water of crystallization. IR (cm −1 ): 3601s, 3373vs (br), 3138s, 2143m, 2113s, 2094s, 1615m(br), 1533w, 1509w, 1490w, 1422w, 1327w, 1255w, 1164w, 1128w, 1098w, 1068s (Fig. S3b‡). | [] | [] | ["[Mn II (H 2 O) 2 (imH)] 3 [Mn II (H 2 O)(imH) 2 ][Mo III (CN) 7 ] 2 ·5H 2 O", "[Mn II (H 2 O) 2 (imH)] 3 [Mn II (H 2 O)(imH) 2 [Mo III (CN) 7 ] 2 · 5H 2 O"] | ["MnCl 2--28 mg, 0.22 mmol", "K 4 [Mo III (CN) 7 ]·2H 2 O--24 mg, 0.05 mmol"] | [] | ["imidazole--50 mg, 0.74 mmol"] | [] | ["several hours"] | ["H 2 O--12 mL", "H 2 O--8 mL"]
j.jssc.2007.01.036 | IR(cm 1 ): 3128(s), 1660(s), 1530(s), 1504 (s), 1421(s), 1383(s), 1288(s), 1084(s), 967(m), 859(m), 680(m), 661(m).(C 13 H 12 N 6 OF 2 ) 2 Ni(H 2 O) 2 (SO 4 )  4H 2 O (4): The preparation of co mplex 4 was similar to that of complex 3 except using water instead of DMF. Yield: ca. 90% based on ﬂuconazole. Elemental Anal. Found: C, 35.59; H, 4.02; N, 19.01%. Calcd. for C 26 N 12 H 36 NiO 12 F 4 S: C, 35.66; H, 4.11; N, 19.20%. IR(cm 1 ): 3159(s), 1619(s), 1533(s), 1498(s), 1426(s), 1375(m), 1290(s), 1153(s), 1036(s), 967(m), 852(m), 671(s). | [] | [] | ["(C 13 H 12 N 6 OF 2 ) 2 Ni(H 2 O) 2 (SO 4 )·4H 2 O"] | [] | [] | [] | [] | [] | ["water--N/A"]
j.ica.2004.09.047 | • C); 550br, 515s, 475s, 457w, 442m, 418m, 413m, 406m, 385w, 339w, 275w, 233w, 204w, 163w, 115w, 100w, 80w, 75w, 119br, 99m, 83w, 76w. ESI MS (+): 548 [100] [Ag(dppn)] + ; 1131 [45] [Ag 2 (Cl)(dppn) 2 ] + ; 1154 [10] [Ag 2 (SCN)(dppn) 2 ] + . Anal. Calc. for C 30 H 30 AgNOP 2 : C, 61.03; H, 5.12; N, 2.37. Found: C, 61.39; H, 5.03; N, 2.18%. K m (CH 2 Cl 2 ,10 3 M): 2 X 1 mol 2 cm 1 . | [] | [] | ["C 30 H 30 AgNOP 2"] | [] | [] | [] | [] | [] | ["CH 2 Cl 2--10 cm 3 M"]
ic500463m | [Fe(NCSe) 2 (tppm)]·5CH 3 OH·2CH 2 Cl 2 (2·S). ACH 2 Cl 2 solution (5 mL) of tppm (7.32 mg, 0.01 mmol) was placed in the bottom of a tube, upon which a 10 mL MeOH/CH 2 Cl 2 solution (v/v = 1:1.5) was layered; then a MeOH solution (5 mL) of Fe(NCSe) 2 (0.01 mmol) was carefully layered. The tube was sealed under nitrogen, and single crystals suitable for X-ray diﬀraction analysis were obtained in several weeks. Anal. Calcd (%) for C 62 H 64 N 6 O 5 Cl 4 FeSe 2 : C, 56.04; H, 4.855; N, 6.325. Found: C, 56.36; H, 4.669; N, 6.432. Anal. Calcd (%) for the desolvated sample 2 (C 55 H 40 N 6 FeSe 2 ): C, 66.14; H, 4.037; N, 8.415. | [] | [] | ["Fe(NCSe) 2 (tppm)·5CH 3 OH·2CH 2 Cl 2"] | ["Fe(NCSe) 2--0.01 mmol"] | [] | ["tppm--7.32 mg, 0.01 mmol"] | [] | ["several weeks"] | ["MeOH/CH 2 Cl 2--10 mL", "MeOH--5 mL"]
b903554k | Synthesis of Na 3 NH 4 [Pr(oda) 3 ](SCN)(H 2 O) 4 (3) Praseodymium(III) chloride heptahydrate (0.74 g, 2.0 mmol) was dissolved in water (15 ml) and a solution of sodium hydroxide (0.24 g, 6 mmol) in water (15 ml) was added. The mixture was centrifuged, the supernatant withdrawn, and the precipitate suspended in water (30 ml). The suspension was centrifuged, and the washing procedure repeated three times. The obtained praseodymium(III) hydroxide was suspended in water (15 ml) and diglycolic acid (0.80 g, 6.0 mmol) and sodium bicarbonate (0.50 g, 6.0 mmol) added. The suspension was stirred until a clear solution was obtained, and ammonium thiocyanate (0.30 g, 4 mmol) was added. Evaporation gave a solid residue, from which crystals of 3 could be isolated in low yield. The bulk sample contained unidentiﬁed impurities. | [] | [] | ["Na 3 NH 4 [Pr(oda) 3 ](SCN)(H 2 O) 4", "Praseodymium(III) chloride heptahydrate"] | ["Praseodymium(III) chloride heptahydrate--0.74 g, 2.0 mmol", "sodium hydroxide--0.24 g, 6 mmol"] | ["sodium bicarbonate--0.50 g, 6.0 mmol"] | ["diglycolic acid--0.80 g, 6.0 mmol", "ammonium thiocyanate--0.30 g, 4 mmol"] | [] | [] | ["water--15 ml"]
b104833n | Syntheses [Ag 2 (bitmb) 2 ](PF 6 ) 2 ⴢ2CH 3 CN 1. A solution of bitmb (28 mg, 0.1 mmol) in ethanol solution (5 ml) was added to an acetonitrile solution (10 ml) of AgPF 6 (26 mg, 0.1 mmol) at room temperature with stirring. Standing the ﬁltrate at room temperature for about a month resulted in colorless crystals, yield 45 mg (83%). Found: C, 38.64; H, 4.07; N, 10.58. Calc. for C 34 H 40 N 8 P 2 F 12 Ag 2 : C, 38.29; H, 3.78; N, 10.51%. 1 H NMR (CD 3 CN, 293 K, ppm): δ 2.27 (s, 6H, CH 3 ), 2.54 (3H, s, CH 3 ), 5.39 (4H, s, CH 2 ), 7.23 (2H, s, H im ), 7.57 (2H, s, H im ), 7.71 (2H, s, H bz , H im ), 7.89 (1H, s, H im ). M Calc = 1148.5, FAB-MS: found: m/z 922, calc for [M ⫺ 2CH 3 CN ⫺ PF 6 ] ⫹ : 921.4. IR (KBr, cm ⫺1 ): 3149 (m), 2974 (w), 2919 (w), 1605 (w), 1516 (m), 1463 (w), 1398 (w), 1302 (w), 1236 (m), 1146 (m), 1093 (m), 1025 (w), 838 (vs), 749 (m), 686 (w), 654 (m), 620 (w), 558 (s). | [] | ["about a month"] | ["[Ag 2 (bitmb) 2 ](PF 6 ) 2 ⴢ2CH 3 CN", "C 34 H 40 N 8 P 2 F 12 Ag 2"] | ["AgPF 6--26 mg, 0.1 mmol"] | [] | ["bitmb--28 mg, 0.1 mmol"] | [] | [] | ["ethanol solution--5 ml", "acetonitrile--10 ml"]
j.molstruc.2017.10.100 | 2.2.3. Synthesis of [Cu 2 (HL)( m 3 -OH)( m 2 -H 2 O)(H 2 O) 2 ]·4(ClO 4 )·6H 2 O (2) Complex 2 was synthesized similarly as 1, except that the amount of Cu(ClO 4 ) 2 $6H 2 O was extended to 0.7 mmol (0.2594 g) and the pH value of the solution was adjusted to 8. A few weeks later, dark-green crystals suitable for X-ray analysis were obtained.Yield: 0.252 g, 60.6%. Elemental Anal. Calc. for C 27 H 41 Cu 2 N 3 O 20 Cl 4 : C, 27.29; H, 3.48; N,3.54. Found: C, 27.45; H, 3.60; N, 3.47. IR (KBr pellet, n /cm 1 ): 3466(s),1616 (vs), 1565(s), 1454(w), 1399(vs), 1088(vs), 873(w), 782(w), 626(w).2.2.4. Synthesis of [Cu 3 (L) 2 Cl 6 (H 2 O) 4 ]·4H 2 O(3) Complex 3 was synthesized similarly as 1, except that Cu(ClO 4 ) 2 $6H 2 O (0.1112 g, 0.3 mmol) was replaced with CuCl 2 $2H 2 O (0.0853 g, 0.5 mmol) and the pH value of the solution was adjusted to 10. A few weeks later, brown crystals suitable for Xray analysis were obtained. Yield: 0.162 g, 64.2%. Elemental Anal. | [] | [] | ["[Cu 2 (HL)( m 3 -OH)( m 2 -H 2 O)(H 2 O) 2 ]·4(ClO 4 )·6H 2 O", "[Cu 3 (L) 2 Cl 6 (H 2 O) 4 ]·4H 2 O"] | ["Cu(ClO 4 ) 2 $6H 2 O--0.2594 g, 0.7 mmol", "CuCl 2 $2H 2 O--0.0853 g, 0.5 mmol"] | [] | ["HL--not specified", "L--not specified"] | [] | [] | []
ic980368l | (1) 5,5-Dimethyl-4-oxoimidazolidine-2-thione was reacted with CsOH in H 2 O/2-propanol (1:1 vol). By slow evaporation of the solvent, crystals with elemental analysis corresponding to C 5 H 8 CsN 2 O 2 S were obtained. | [] | [] | ["C 5 H 8 CsN 2 O 2 S"] | [] | ["CsOH--NaN"] | ["5,5-Dimethyl-4-oxoimidazolidine-2-thione--NaN"] | [] | [] | ["H 2 O/2-propanol--1:1 vol"]
cg300199j | [NaCd(sip)(DMF) 2 (H 2 O) 2 ] 2n (2). Sodium salt of 5-sulfoisophthalic acid (NaH 2 sip) (150.6 mg, 0.561 mmol) was dissolved in 4.0 mL mixture of ethanol and dimethylformamide (0.5 mL ethanol, 3.5 mL DMF) in 55 °C. To this mixture was added an ethanol-DMF (0.5 mL ethanol, 1.0 mL DMF) solution of CdCl 2 (137.0 mg, 0.748 mmol) and 0.12 mL of diethylamine (deta) (1.122 mmol). After all components were mixed, a feather-like precipitate was formed. The precipitate was dissolved in 1.5 mL of distilled water. The obtained colorless solution was kept in a small vial covered with parafilm and left at room temperature. Small colorless crystals of parallelepiped shape appeared after 8 days, which were collected and washed. | [] | [] | ["[NaCd(sip)(DMF) 2 (H 2 O) 2 ] 2n"] | ["CdCl 2--137.0 mg, 0.748 mmol"] | [] | ["NaH 2 sip--150.6 mg, 0.561 mmol", "diethylamine (deta)--0.12 mL, 1.122 mmol"] | ["55 °C", "room temperature"] | ["8 days"] | ["ethanol and dimethylformamide--4.0 mL (0.5 mL ethanol, 3.5 mL DMF)", "ethanol-DMF--0.5 mL ethanol, 1.0 mL DMF", "distilled water--1.5 mL"]
ic402248y | {[Cu 3 Tb(L Pr )W(CN) 8 (DMF) 4 ]·(DMF)} n (2). On top of a solution of 1 (5.5 mg, 4.3 μmol) in 10 mL DMF was layered a solution of (TBA) 3 [W(CN) 8 ] (4.1 mg, 4.2 μmol) in 10 mL DMF. Black single crystals of 2 grew over a few days and were ﬁltered, washed with Et 2 O and air-dried. Yield: 36% (2.6 mg, 1.5 μmol). IR ν  CN (ATR, cm −1 ) 2142 (m). Found (%): C, 37.42; H, 3.71; N, 14.68. Calculated for C 53 H 64 Cu 3 N 18 O 13 TbW ([Cu 3 Tb(L Pr )W(CN) 8 (DMF) 4 ]·(H 2 O) 3 ): C, 37.56; H, 3.81; N, 14.88.{[Cu 3 Tb(L Pr )W(CN) 8 (DMF) 3 (H 2 O) 3 ]·(DMF) 1.5 ·(H 2 O) 0.5 } n (3). Complex 1 (36.8 mg, 28.8 μmol) and (TBA) 3 [W(CN) 8 ] (27.7 mg, 28.6 μmol) were taken up in 100 mL of DMF. The solution was stirred for 30 minutes before Et 2 O was vapor diﬀused into the solution. Black single crystals of 3 grew over a few days and were ﬁltered, washed with DMF and Et 2 O, and air-dried. Yield: 32.5% (15.6 mg, 9.3 μmol). IR ν  CN (ATR, cm −1 ) 2133 (m). Found (%): C, 35.75; H, 3.86; N, 14.03.Calculated for C 50 H 63 Cu 3 N 17 O 15 TbW ([Cu 3 Tb(L Pr )W(CN) 8 (DMF) 3 (H 2 O) 3 ]·(H 2 O) 3 ): C, 35.84; H, 3.79; N, 14.21. | [] | [] | ["[Cu 3 Tb(L Pr )W(CN) 8 (DMF) 4 ]·(DMF)", "[Cu 3 Tb(L Pr )W(CN) 8 (DMF) 3 (H 2 O) 3 ]·(DMF) 1.5 ·(H 2 O) 0.5"] | ["TBA) 3 [W(CN) 8 ]--4.1 mg, 4.2 μmol", "(TBA) 3 [W(CN) 8 ]--27.7 mg, 28.6 μmol"] | [] | ["L Pr--NaN"] | [] | ["a few days", "a few days"] | ["DMF--10 mL", "DMF--100 mL"]
cg201619x | Synthesis of the Ligand. Synthesis of the ligand was achieved in several steps as described below. | [] | [] | [] | [] | [] | [] | [] | [] | []
molecules24224169 | 2.3. Synthesis and Characterization of the Coordination Complexes 3 and 4 The synthesis of [Cu(Pip) 2 (Isn) 2 ] ( 3 ) and {[Cu 3 (Pip) 2 (OAc) 2 ( µ -Isn) 2 (Isn) 2 ( µ -OCH 3 ) 2 (MeOH) 2 ] 2MeOH} n ( 4 ) was performed mixing 1 and Isn in a 1:7 molar ratio with MeOH as solvent and under reﬂux conditions for a week. In these conditions, both compounds simultaneously crystallized in a 1.5:1 proportion (violet ( 3 ) and green ( 4 ) crystals) and they were mechanically separated. Compound 3 was successfully isolated under reﬂux conditions and modifying the compound 1 :Isn (1:2) molar ratio.Compound 3 was recrystallized in a MeOH/pentanol (1:1) mixture yielding single crystals of compound [Cu(Pip) 2 (Isn) 2 ] · C 5 H 11 OH ( 3a ). Unfortunately, 4 could not be obtained as a pure product changing the reaction conditions. Compounds 3 and 4 were characterized by EA, FTIR-ATR, and UV-Vis spectroscopies. The violet crystals of 3 from the mixture were characterized by EA and FTIR-ATR spectroscopies, while single crystals of 3a were characterized by FTIR-ATR spectroscopy. Complex 4 | [] | [] | ["[Cu(Pip) 2 (Isn) 2 ]", "{[Cu 3 (Pip) 2 (OAc) 2 ( µ -Isn) 2 (Isn) 2 ( µ -OCH 3 ) 2 (MeOH) 2 ] 2MeOH} n"] | [] | [] | ["Pip--not specified", "Isn--not specified", "OAc--not specified", "OCH 3--not specified"] | ["reflux conditions"] | ["a week"] | ["MeOH--not specified", "MeOH/pentanol--1:1"]
cryst6110138 | 3.2.2. Synthesis of [{Ag(µ 2 -Pz 4 )(NO 3 )} n ] (2) A suspension of 32.6 mg Pz 4 (0.11 mmol) in 1 mL of DMF was added to 19.8 mg of AgNO 3 (0.12 mmol) in glass vial. The mixture was stirred for 10 min at room temperature and then placed into an oven at 95 ◦ C. After 8 h of heating the vial was allowed to cool to room temperature in the dark. | ["room temperature"] | ["8 h"] | ["{Ag(µ 2 -Pz 4 )(NO 3 )} n", "2"] | ["AgNO 3--19.8 mg, 0.12 mmol"] | [] | ["Pz 4--32.6 mg, 0.11 mmol"] | ["room temperature", "95 \t C"] | ["10 min"] | ["DMF--1 mL"]
c4ta06830k | The preparation of hybrid 2 was similar to the method of 1, except that the pH value was adjusted to 2.0 with 2 M NaOH.Red block crystals were obtained. Elemental anal. calcd for C 78 H 166 Co 6 Mo 24 N 12 O 152 P 18 (%): C, 13.5; H, 2.40; N, 2.42. Found (%): C, 12.9; H, 2.64; N, 2.78.The preparation of hybrid 3 was similar to the method of 1, except that the initial chemical bpp was replaced with mbpy (0.03 g, 0.16 mmol). Red block crystals were obtained.Elemental anal. calcd for C 48 H 90 Co 5 Mo 12 N 8 Na 2 O 80 P 8 (%): C, 15.16; H, 2.37; N, 2.95. Found (%): C, 15.91; H, 2.66; N, 2.79.The preparation of hybrid 4 was similar to the method of 3, except that the pH value was changed to 2.0 with 2 M NaOH. | [] | [] | ["Hybrid 2", "Hybrid 3", "Hybrid 4"] | [] | [] | ["bpp--NaN", "mbpy--0.03 g, 0.16 mmol"] | [] | [] | []
s0020-1693(03)00277-9 | Colourless crystals suitable for X-ray study formed over 2 days, and were collected, washed with cold ethanol and air-dried.3.2.4. [Co(m-XBP2)Cl 2 ] A solution of m-XBP2 (0.058 g, 0.2 mmol) and CoCl 2 ×/6H 2 O (0.048 g, 0.2 mmol) in methanol (4 cm 3 ) was allowed to evaporate completely. The residual dark blue oil was redissolved in warm acetonitrile (2 cm 3 )and the resulting dark blue crystals were collected, washed with cold acetonitrile and air-dried. | [] | [] | ["[Co(m-XBP2)Cl 2 ]"] | ["CoCl 2 ×/6H 2 O--0.048 g, 0.2 mmol"] | [] | ["m-XBP2--0.058 g, 0.2 mmol"] | [] | ["2 days"] | ["methanol--4 cm 3", "acetonitrile--2 cm 3"]
c3sc22207a | Found: C, 35.86; H, 5.615; N, 0.1; Co valerate, 2.22 g (85%). Anal.calcd for Co(C 4 H 9 CO 2 ) 2 (with 0.05CoO and 0.53H 2 O impurity): C, 43.74; H, 6.99; N, 0.00. Found: C, 43.64; H, 6.83; N, 0.12.Synthesis of bio-MOF-11 Stock solutions of cobalt acetate (0.05 M) and adenine (0.05 M) in pre-dried DMF were prepared. To a Schlenk tube (40 mL) were added cobalt acetate solution (9.0 mL; 0.45 mmol), adenine solution (27.0 mL; 1.35 mmol), and nanopure water (120 mL). Aer the solution was frozen in liquid nitrogen and evacuated to 200 mTorr, it was heated in a 130  C oven (24 h).Black, octahedral crystals were collected, washed (dry DMF, 3), and dried under argon ow. Yield: 102 mg, 90% (based on cobalt acetate salt). Anal. calcd for Co 2 (ad) 2 (CH 3 CO 2 ) 2 $ 2.25DMF, 0.6H 2 O (ad ¼ adeninate): C, 36.68; H, 4.59; N, 25.25.Found: C, 36.70; H, 4.06; N, 25.205.Synthesis of bio-MOF-12 Stock solutions of cobalt propionate (0.05 M) and adenine (0.05 M) in pre-dried DMF were prepared. To a Schlenk tube (40 mL) were added cobalt propionate solution (9.0 mL; 0.45 mmol), adenine solution (27.0 mL; 1.35 mmol), and nanopure water (120 mL). Aer the solution was frozen in liquid nitrogen and evacuated to 200 mTorr, it was heated in a 130  C oven (24 h). Black, octahedral crystals were collected, washed (dry DMF, 3), and dried under argon ow. Yield: 94 mg, 78% (based on Co propionate). Anal. calcd for Co 2 (ad) 2 (C 2 H 5 CO 2 ) 2 $2.25DMF, 0.3H 2 O: C, 38.92; H, 4.93; N, 24.44. | [] | [] | ["bio-MOF-11", "Co 2 (ad) 2 (CH 3 CO 2 ) 2 $ 2.25DMF, 0.6H 2 O"] | ["cobalt acetate--9.0 mL; 0.45 mmol", "cobalt propionate--9.0 mL; 0.45 mmol"] | [] | ["adenine--27.0 mL; 1.35 mmol"] | ["130 \nC"] | ["24 h"] | ["DMF--pre-dried", "nanopure water--120 mL"]
ic700459d | 3 (thf) 5 SrI 2 and (thf) 5 BaI 2 were prepared via the oxidation of the alkaline earth metals by iodine in THF. | [] | [] | ["SrI 2 ", "BaI 2 "] | [] | [] | [] | [] | [] | ["THF--NaN"]
acs.inorgchem.8b01563 | [Bi 2 (OH)(H 2 O) 2 (DSNDC)(H 2 DSNDC)] (5). Single crystals of compound 5 were obtained using the molar ratio Bi 3+ :linker:HNO 3 = 1:1:4. A glass vial was ﬁlled with 1675 μL of water, 100 μL of nitric acid (2 mol/L, 0.2 mmol), 200 μLofaH 4 DSNDC solution (0.05 mmol), and 25 μL of a bismuth nitrate solution (0.05 mmol) and sealed. The autoclave was inserted into a heated aluminum block at 150 °C for 8 min. After cooling to room temperature, the reaction product was ﬁltered oﬀ and washed with water. The light-yellow crystals were identiﬁed by PXRD and characterized by single-crystal XRD. Elem anal. Calcd for Bi 2 S 4 O 24 C 24 H 16 (found): C, 23.4 (22.8); H, 1.3 (1.2); S, 10.4 (10.3). IR: ν  3634 (w), 3563 (w), 2660 (w), 2551 (w), 1687 (s), 1606 (m), 1523 (m), 1431 (s), 1366 (m), 1294 (m), 1195 (s), 1141 (s), 1112 (s), 1053 (s), 1020 (s), 934 (br), 825 (s), 741 (m), 605 (m), 480 (m) cm −1 . | [] | [] | ["[Bi 2 (OH)(H 2 O) 2 (DSNDC)(H 2 DSNDC)]"] | ["bismuth nitrate--25 μL (0.05 mmol)"] | [] | ["H 4 DSNDC solution--200 μL (0.05 mmol)"] | ["150 °C"] | ["8 min"] | ["water--1675 μL", "nitric acid--100 μL (2 mol/L, 0.2 mmol)"]
b913173f | 1 HNMR(CDCl 3 , 293 K): d 2.78 (s, 6H, CH 3 ), 7.36–7.41 (m, 4H, CH meta ), 7.82 (t, 2H, CH para ), 8.83–8.84 (d, 2H, CH ortho ). ESI-MS (MeOH) (+) (m/z, relative intensity %): 293.0 [100] [Ag(2mp) 2 ] + ; 337.0 (20) [(2mp) 2 (tfsH)H] + ; 550.8 (15) [Ag 2 (2mp) 2 (tfs)] + .[Ag(coll) 2 ]tfs (3). Compound 3 has been obtained as a colourless crystalline solid using a similar procedure to that reported for 1. Yield 94%; mp 195–198 ◦ C. Anal. Calc. for C 17 H 22 AgF 3 N 2 O 3 S: C, 40.90; H, 4.44; N, 5.61; S, 6.42%. Found: C, 41.32; H, 4.23; N, 5.59; S, 6.24%. K m (MeCN, 10 -3 M): 172 S cm 2 mol -1 .IR(cm -1 ): 3059w (C–H arom ), 2985w, 2952w, 2908w n(C–H aliphatic ), 1620m n(C = C), 1464m, 1442w n (as) (CH 3 ), 1374w n (s) (CH 3 ), 1268m, 1247s, 1157s n(tfs). | [] | [] | ["[Ag(coll) 2 ]tfs", "C 17 H 22 AgF 3 N 2 O 3 S"] | [] | [] | [] | [] | [] | []
j.molstruc.2009.06.001 | 2.2.2. H[(H 2 O) 2 (C 6 H 5 NO 2 )(C 6 H 4 NO 2 )Cd] 2 [CrMo 6 H 6 O 24 ]9H 2 O 2 The preparation of 2 was similar to that of 1 except that pyridine-3-carboxylic acid was used instead of pyridine-4-carboxylic acid. After one month at ambient conditions, pink plate crystals of compound 2 were isolated in about 35% yield based on Mo. Anal.Calcd for 2: Cr, 2.64; Mo, 29.27; Cd, 11.42; C, 14.63; N, 2.85; H, 2.59 (%). Found: Cr, 2.44; Mo, 29.53; Cd, 11.65; C, 14.37; N, 2.60; H, 2.79 (%). FT-IR data (cm 1 ): 3438(s), 1634(s), 1607(s), 1570(m), 1402(s), 1306(w), 1198(w), 1050(w), 1032(w), 938(s), 911(vs), 758(s), 644(vs), 569(m), 545(m) and 411(m). | [] | [] | ["H[(H 2 O) 2 (C 6 H 5 NO 2 )(C 6 H 4 NO 2 )Cd] 2 [CrMo 6 H 6 O 24 ]\n9H 2 O", "2"] | ["Cd--not specified"] | [] | ["pyridine-3-carboxylic acid--not specified"] | [] | ["one month"] | []
ejic.201402791 | It is soluble in chloroform, acetonitrile and DMSO, m.p. 203– 206 °C. Crystals suitable for the X-ray work were obtained by slow evaporation at room temp. of an acetonitrile solution.C 35 H 28 CuN 3 P 2 S (648.18): calcd. C 64.86, H 4.35, N 6.48; found C 64.62, H 4.37, N 6.60. IR: ν ˜ = 2085 [s v(C⬅N)] cm –1 .1 HNMR (CDCl 3 , 293 K): δ = 7.18–7.22 (m, 10 H, PPh 2 py), 7.27–7.29 (m, 12 H, PPh 2 py), 7.48 (m, 4 H, PPh 2 py), 8.65 (br. s, 2 H, PPh 2 py) ppm. | [] | [] | ["C 35 H 28 CuN 3 P 2 S"] | [] | [] | [] | [] | [] | ["acetonitrile--NaN"]
acs.cgd.5b00423 | After slow cooling to room temperature, colorless prism-like crystals of 3 were obtained as a homogeneous phase based on powder XRD patterns. Yield: 0.0132 g (17%). Anal. Calc. for C 11 H 12 NO 7 PZn: C 36.04, H 3.30, N 3.82%. Found: C 36.42, H 3.32, N 3.69%. IR (KBr pellet, cm −1 ): 3007w, 2960w(υ C−H ), 2920w(υ C−H ), 2859w(υ C−H ), 2766w, 1699s(υas CO ), 1638m, 1508w, 1429w, 1398w, 1385m, 1327w, 1200w, 1165w(υ PO ), 1117s(υ P−O ), 1067w, 1040m(υ P−O ), 1007w, 924w, 820w, 773w, 746w, 727w, 696w, 594w. | [] | [] | ["C 11 H 12 NO 7 PZn"] | ["Zn--NaN"] | [] | ["NaN--NaN"] | [] | [] | ["NaN--NaN"]
zaac.200800084 | Before the solvent was completely evaporated, the red coloured crystals were mechanically separated. | [] | [] | [] | [] | [] | [] | [] | [] | []
j.solidstatesciences.2003.09.002 | [(CuI) 2 (2-ethylpyrazine-N) 4 ](I): 133.4 mg (0.7 mmol) CuI and 152.1 mg (1.4 mmol) 2-ethylpyrazine were slowly mixed in a glass container, sealed and allowed to stand at room temperature. In the beginning the reaction mixture becomes light orange and is yellow coloured in the end.After 2 days yellow large crystals of I has formed which decompose on air within minutes forming compound IV and V (see thermoanalytical investigations). Elemental analysis C. Näther et al. / Solid State Sciences 5 (2003) 1343–1357 1345 (%) calculated: C: 35.44, N: 13.77,H: 3.97; found: C: 35.10, N: 13.49, H: 3.71.Poly[(CuI) 2 (µ 2 -2-ethylpyrazine-N,N  ) 2 ](II): 190.5 mg (1.0 mmol) CuI and 108.1 mg (1.0 mmol) 2-ethylpyrazine were mixed in a glass container and sealed. The reaction mixture becomes orange and within 4 days orange crystals suitable for single crystal X-ray determination of compound II has formed, that are stable on air. Elemental analysis (%) calculated: C: 24.14, N: 9.38, H: 2.70; found: C: 23.99, N: 9.29, H: 2.68. | [] | [] | ["(CuI) 2 (2-ethylpyrazine-N) 4", "Poly[(CuI) 2 (µ 2 -2-ethylpyrazine-N,N  ) 2 ]"] | ["CuI--133.4 mg (0.7 mmol)", "CuI--190.5 mg (1.0 mmol)"] | [] | ["2-ethylpyrazine--152.1 mg (1.4 mmol)", "2-ethylpyrazine--108.1 mg (1.0 mmol)"] | [] | ["2 days", "4 days"] | []
j.ica.2005.06.020 | FTIR (KBr disc, m max /cm 1 ): 1363 (ms, N–O), 1653 (vs, C @O), 2167 (ms, C„C).2.6. Synthesis of complex 2 16.9 mg (0.052 mmol) of anhydrous Mn(hfac) 2 and 24.5 mg (0.052 mmol) of 4-trimethylsilylethynyl-1(4,4,5,5-tetramethyl-3-oxylimidazoline-1-oxide)benzene L were dissolved in 5 mL each of acetone:heptane mixture. The solution was left at room temperature for 3 days for crystallization. The formed black needles of L:Mn(hfac) 2 were collected. Yield: 25%, m.p.: 117– 120 C FTIR (KBr disc, m max /cm 1 ): 1645 and 1652 (vs, C@O), 2171 (ms, C„C). | [] | [] | [] | ["Mn(hfac) 2--16.9 mg, 0.052 mmol"] | [] | ["4-trimethylsilylethynyl-1(4,4,5,5-tetramethyl-3-oxylimidazoline-1-oxide)benzene L--24.5 mg, 0.052 mmol"] | ["room temperature"] | ["3 days"] | ["acetone:heptane mixture--5 mL each"]
c4ra02147a | The functions minimized were P w(F o 2  F c 2 ), with w ¼ [s 2 (F o 2 ) + aP 2 + bP] 1 , where P ¼ [max(F o ) 2 +2F c 2 ]/3.Synthesis of [Cu(L1)(CH 3 CONH 2 )], 1 H 2 L1 (10 mg; 0.062 mmol) was added to Cu(NO 3 ) 2 $2.5H 2 O (15 mg; 0.062 mmol) in 5 mL of acetonitrile within a 23 mL Parr instruments Teon-lined acid digestion bomb, which was sealed and heated to 120  C, allowed to dwell at this temperature for 36 hours, and then cooled at 5  Ch 1 to room temperature. The product was isolated as a pure crystalline phase consisting of green octahedral blocks. Yield 12.1 mg, 69%; mp: >300  C; found: C, 42.4; H, 3.16; N, 14.9%; C 10 H 8 N 3 O 3 Cu requires: C, 42.5; H, 3.21; N, 14.9%;  n max /cm 1 (KBr): 3397 s, 3153 m, 1667 s, 1580 s, 1470 m, 1343 m, 1195 m, 1149 w, 1091 w, 1003 w, 958 w, 846 s, 799 m, 734 m, 650 m, 562 m. | [] | [] | ["[Cu(L1)(CH3CONH2)]"] | ["Cu(NO3)2$2.5H2O--15 mg; 0.062 mmol"] | [] | ["H2L1--10 mg; 0.062 mmol"] | ["120 \nC"] | ["36 hours"] | ["acetonitrile--5 mL"]
j.jssc.2018.12.026 | Anal. calcd for C 9 H 8 NO 7 Co: C, 35.90; H, 2.68; N, 4.65. Found: C, 35.79; H, 2.57; N, 4.68%. IR (KBr, cm -1 ): 3409(w), 3315(w), 1670(m), 1584(w), 1507(s), 1430(w), 1352(s), 1147(w), 1070(vw), 787(w), 692(m) (Fig. S1).2.4. Synthesis of [Mn(H 2 L)(H 2 O) 2 ] n (3) The pale yellow prism crystals of 3 were obtained by the identical procedure to 1 except that MnCl 2 ·4H 2 O (19.8 mg, 0.1 mmol) was used instead of Zn(NO 3 ) 2 ·6H 2 O. Yield: 15.6 mg (61.8%, based on H 4 L). | [] | [] | ["[Mn(H 2 L)(H 2 O) 2 ] n", "C 9 H 8 NO 7 Co"] | ["MnCl 2 ·4H 2 O--19.8 mg, 0.1 mmol"] | [] | ["H 2 L--NA"] | [] | [] | []
cg401529u | Elemental Anal. Found: C, 54.58; H, 3.44; N, 18.20%. Calcd. for C 56 H 42 Co 2 N 16 O 11 : C, 54.56; H, 3.43; N, 18.18%. IR (cm −1 ): 3427 (m), 3170 (m), 3102 (m), 2934 (m), 2360 (w), 1944 (w), 1618 (s), 1539 (s), 1438 (s), 1382 (s), 1293 (m), 1225 (w), 1180 (w), 1135 (w), 1023 (w), 989 (w), 853 (w), 798 (w), 730 (m), 539 (w). | [] | [] | ["C 56 H 42 Co 2 N 16 O 11"] | [] | [] | [] | [] | [] | []
d0ce01150a | Synthesis of 2. To obtain single crystals of 2, PbO (0.446 g, 2 mmol) and 2-naphthoic acid (0.344 g, 2 mmol) were combined with isopropanol (5 mL) and deionized water (5 mL). The sealed reaction vessel was heated to 180 °C at 5 °C/min, held at 180 °C for 24 h, and cooled to ambient temperature at 0.1 °C/min. The Page 2 of 14CrystEngComm CrystEngComm Accepted Manuscript Published on 10 September 2020. Downloaded by Carleton University on 9/13/2020 9:30:20 PM. View Article Online DOI: 10.1039/D0CE01150A | [] | [] | ["2"] | ["PbO--0.446 g, 2 mmol"] | [] | ["2-naphthoic acid--0.344 g, 2 mmol"] | ["180 \nC"] | ["24 h"] | ["isopropanol--5 mL", "deionized water--5 mL"]
cg400036x | {[Cu 2 (1) 2 ](BF 4 ) 2 ·20(CH 3 NO 2 )} n (4a) and {[Cu(1)](BF 4 )·2(CH 3 NO 2 )} n (5a). A solution of 1 (5.0 mg, 0.0073 mmol) in CH 3 NO 2 (3 mL) was combined in a vial with a solution of [Cu(CH 3 CN) 4 ]BF 4 (41.4 mg, 0.131 mmol) also in CH 3 NO 2 (0.5 mL). Precipitation occurred immediately and the precipitate was redissolved via addition of CH 3 CN (2 drops). Slow evaporation of the solvent led to precipitation of 4a ﬁrst as bright red, octahedral crystals (trace quantities) that were solvent dependent, and 5a second as bright orange block-shaped crystals (2.9 mg, 41%) that were air stable. Crystals suitable for X-ray crystallography were obtained for both products. Carrying out the reaction with a 1 :[Cu(CH 3 CN) 4 ]BF 4 ratio in the range from 1:6 to 1:18 gave the same two products. 4a (5.6 mg, 53%) can be recovered as the sole product by seeding a 1:6 1:[Cu(CH 3 CN) 4 ]BF 4 ratio CH 3 NO 2 solution with crystals of 4a. However, seeding of an identical Crystal Growth & Design Article dx.doi.org/10.1021/cg400036x ¦ Cryst. Growth Des. XXXX, XXX, XXX−XXXD | [] | [] | ["{[Cu 2 (1) 2 ](BF 4 ) 2 ·20(CH 3 NO 2 )} n (4a)", "{[Cu(1)](BF 4 )·2(CH 3 NO 2 )} n (5a)"] | ["1--5.0 mg, 0.0073 mmol", "[Cu(CH 3 CN) 4 ]BF 4--41.4 mg, 0.131 mmol"] | [] | [] | [] | [] | ["CH 3 NO 2--3 mL", "CH 3 NO 2--0.5 mL", "CH 3 CN--2 drops"]
j.molstruc.2009.06.045 | 2.2.3. Synthesis of [Cu I 4 L 4 (Mo 8 O 26 )] (2) A mixture of (NH 4 ) 6 Mo 7 O 24 ?4H 2 O (0.2472 g, 0.2 mmol), CuCl (0.198 g, 0.2 mmol), L (0.5 mL) and H 2 O (10 mL) was stirred at ambient temperature for 30 min, and the pH was adjusted to 5.0 with 1 M HCl and 1 M NaOH solution. The resulting suspension was transferred to a Teﬂon-lined stainless autoclave (25 mL) and kept at 150 °C for 72 h. Then it was cooled to 100 °C at a rate of 5 °Ch 1 , held for 8 h, and followed by further cooling to 30 °Cat a rate of 3 °Ch 1 . Red crystals of 2 were collected in 66% yield based on CuCl. Elemental Anal. Found: C, 18.42; H, 1.51; N, 10.82. Anal. Calcd for C 32 H 32 N 16 O 26 Cu 4 Mo 8 (2078.42): C, 18.49; H, 1.55; N, 10.78%. IR (cm 1 ): 3421 (w), 3111 (w), 1605 (m), 1529 (m), 1480 (m), 1434 (m), 1283 (m), 1128 (s), 941 (s), 898 (s), 830 (s), 662 (s), 557 (s), 518 (s). | ["100 \nC"] | ["8 h"] | ["[Cu I 4 L 4 (Mo 8 O 26 )] "] | ["(NH 4 ) 6 Mo 7 O 24 ?4H 2 O--0.2472 g, 0.2 mmol", "CuCl--0.198 g, 0.2 mmol"] | ["HCl solution--1 M", "NaOH solution--1 M"] | ["L--0.5 mL"] | ["150 \nC"] | ["72 h"] | ["H 2 O--10 mL"]
b902010a | Synthesis of [Ni II 2 (adip)(bpy)(H 2 O) 4 ]$3H 2 O (2) Synthesis as for 1 but at 180  C using nickel(II) acetate tetrahydrate (0.075 g, 0.303 mmol) as starting materials. 2 crystallises as blue/green plates. Yield: 54%; IR (KBr) v max cm 1 : 3502(w), 3435(w), 3059(br), 2460(w), 1919(w), 1673(m), 1601(vs), 1488(m), 1449(m), 1404(m), 1355(m), 1339(w), 1294(m), 1263(m), 1250(m), 1190(w), 1130(w), 1099(w), 1081(w), 1037(w), Fig. 5 a) and b) Arrangement of the chain structure in 3. (a) View in the direction of the crystallographic c axis. (b) View in the direction of the crystallographic a axis. (c) Hydrogen bond motif in 3. (d) H-bonded network parallel to the bc plane (H bonds indicated by black intersected lines).Symmetry operators: 0 ¼ 1  x, 0.5 + y, 0.5  z, 00 ¼ 1  x, y,1 z, % ¼ 1  x, 0.5 + y, 1.5  z, 0000 ¼ x, 0.5  y, 0.5 + z.Fig. 6 Temperature dependence of the magnetic susceptibility (normalized per one Cu II ) measured at 1000 Oe for 3. The red solid line is the best ﬁt obtained for 3 with the S ¼ ½ chain model described in the text. | [] | [] | ["[Ni II 2 (adip)(bpy)(H 2 O) 4 ]$3H 2 O", "Ni II 2 (adip)(bpy)(H 2 O) 4"] | ["nickel(II) acetate tetrahydrate--0.075 g, 0.303 mmol"] | [] | ["adip--NaN", "bpy--NaN"] | ["180 \nC"] | [] | []
b717165j | {[Cu(L)I]$1/2C 7 H 8 } n (2a) A KI saturated solution (2 mL) of CuI (0.019 g, 0.1 mmol) was slowly layered with a buffer layer of toluene (3 mL) and acetonitrile (3 mL) solution of L (0.033 g, 0.1 mmol). Yellow block crystals of 2a were obtained in low yield (10.6%) in a month. IR (KBr pellet, cm 1 ): 3076w, 2917m, 2856w, 1630m, 1585s, 1475s, 1413s, 1217m, 1107w, 1062w, 805s, 719s. Anal. | [] | [] | ["[Cu(L)I]$1/2C 7 H 8", "2a"] | ["CuI--0.019 g, 0.1 mmol"] | [] | ["L--0.033 g, 0.1 mmol"] | [] | ["1 month"] | ["KI saturated solution--2 mL", "toluene--3 mL", "acetonitrile--3 mL"]
j.poly.2019.02.044 | 2.3.8 Complex 3h Green crystalline powder, 256 mg, Yield: 77.6%, m.p.: 325-327 °C. IR (ν cm -1 ): 3012, 1705, 1630, 1582. Anal. Calc. for C 32 H 36 CuN 6 O 6 : C, 57.86; H, 5.46; N, 12.65; found: C, 57.78; H, 5.41; N, 12.59 %. | [] | [] | ["C 32 H 36 CuN 6 O 6"] | [] | [] | [] | [] | [] | []
ejic.201500294 | C 42 H 30 Cl 2 CoN 6 O 3 (796.57): calcd. C 63.33, H 3.80, N 10.55; found C 64.14, H 3.49, N 11.29.[Co(DpyDCNP)] 6 ·18H 2 O (II): This compound was prepared by using a method similar to that used for the preparation of I, except that DpyDCNP (0.067 g, 0.1 mmol) was used instead of DpyDClP.The purple crystalline needles were retrieved by filtration, washed with DMF, and dried in air for 1 d. The yield was 0.061 g (78%).The single crystals suitable for X-ray crystallography were directly chosen from the as-prepared crystals. C 44 H 30 CoN 8 O 3 (777.69): calcd. C 67.95, H 3.89, N 14.41; found C 66.63, H 3.42, N 12.81. | [] | [] | ["[Co(DpyDCNP)] 6 ·18H 2 O"] | [] | [] | ["DpyDCNP--0.067 g, 0.1 mmol"] | [] | ["1 day"] | ["DMF--not specified"]
cg101461w | Synthesis of These Complexes. [Co(L1)(bib)] n (1). A mixture of CoSO 4 3 7H 2 O (0.029 g, 0.1 mmol), H 2 L1 (0.017 g, 0.1 mmol), bib (0.022 mg, 0.1 mmol), NaOH (0.05 mmol), CH 3 OH (2 mL), and deionized water (8 mL) was stirred for 30 min in air, then transferred and sealed in a 25-mL Teflon reactor, which was heated at 150 °C for 72 h. The solution was then cooled to room temperature at a rate of 5 °Ch -1 , to yield a very fine pink crystalline product 1 in 50% yield based on Co. C 20 H 22 CoN 4 O 4 (441.35) Calcd: C, 54.23; H, 5.02; N, 12.69. Found C, 54.30; H, 4.89; N, 12.58. IR (KBr, cm -1 ): 3028(w), 2818(w), 1580(s), 1418(s), 1080(m), 612(m). | [] | [] | ["[Co(L1)(bib)] n", "C 20 H 22 CoN 4 O 4"] | ["CoSO 4 3 7H 2 O--0.029 g, 0.1 mmol"] | ["NaOH--0.05 mmol"] | ["H 2 L1--0.017 g, 0.1 mmol"] | ["150 °C"] | ["72 h"] | ["CH 3 OH--2 mL", "deionized water--8 mL"]
cg0505057 | N,N′-Bis(m-pyridyl)urea (BPU). To a solution of nicotinic acid (1.23 g, 10 mmol) and triethylamine (1.4 mL) in 5 mL of dry DMF was added diphenyl phosphoryl azide (2.75 g, 10 mmol) in 1 mL of DMF and the mixture was stirred at room temperature under Ar for 1.5 h. The solution was then poured into 30 mL of water, extracted with 3 × 15 mL ether, and the ether layer was dried over anhydrous Na 2 SO 4 . Evaporation of the ether under vacuum yielded the nicotinyl azide intermediate as a white solid (0.83 g, 5.6 mmol), which was dissolved in 20 mL of toluene and dried over anhydrous Na 2 SO 4 .3-Aminopyridine (0.53 g, 5.6 mmol) was added, and the resulting solution was refluxed for 1 h. The BPU product precipitated as a white crystalline solid that was collected by vacuum filtration, washed with toluene, and dried. Yield: 1.05 g (49%). | [] | [] | ["N,N′-Bis(m-pyridyl)urea (BPU)"] | [] | [] | ["nicotinic acid--1.23 g, 10 mmol", "diphenyl phosphoryl azide--2.75 g, 10 mmol", "3-Aminopyridine--0.53 g, 5.6 mmol"] | ["room temperature", "reflux"] | ["1.5 h", "1 h"] | ["dry DMF--5 mL", "DMF--1 mL", "water--30 mL", "ether--3 × 15 mL", "toluene--20 mL"]
24701556.2020.1806882 | For compound 2, a mixture of L 2 (0.034 g, 0.1 mmol), Co(NO 3 ) 2 6H 2 O (0.40 mmol, 0.12 g), H 2 bdc (0.016 g, 0.1 mmol) were added to a mixed solvent of H 2 O and EtOH (10 mL, V:V ¼ 1:1). The compound was closed in a specific container (25 mL) warmed to around 120  C about 72 h using autonomous force, then freezing it to a temperature of room with the specific rate of 5  Ch 1 . Pink block crystals of 1 were achieved. Yield 46.3% based on Co. Anal. Calcd for C 30 H 22 CoN 4 O 4 (1): C, 64.18; H, 3.95; N, 9.98%. Found: C, 64.29; H, 3.78; N, 9.72%. | [] | [] | ["2", "C 30 H 22 CoN 4 O 4"] | ["Co(NO 3 ) 2 6H 2 O--0.40 mmol, 0.12 g"] | [] | ["L 2--0.034 g, 0.1 mmol", "H 2 bdc--0.016 g, 0.1 mmol"] | ["around 120  C"] | ["72 h"] | ["H 2 O and EtOH--10 mL, V:V ¼ 1:1"]
ic1007473 | Preparation of 1, [Ag(L 1 )(ClO 4 )] n . Silver perchlorate (4.58 mg, 0.022 mmol) in methanol (2 mL) was added to a solution of L 1 (10.0 mg, 0.022 mmol) in dichloromethane (2 mL). A fine powder, which precipitated from the solution, was filtered off. Vapor diffusion of diethyl ether into the DMF solution gave colorless crystalline product 1 suitable for X-ray analysis (yield: 48%).Mp: 213-215 °C. IR (KBr, pellet): 2925, 2874, 2868, 1599, 1495, 1244, 1107 (ClO 4 ), 1023, 468, 621 cm -1 . Anal. Calcd for [C 26 H 30 AgClO 8 S 2 ]: C, 46.06; H, 4.46; S, 9.46. Found: C, 46.56; H, 4.30; S, 9.47%. Mass spectrum m/z (ESI): 561.5 [Ag(L 1 )] þ . | [] | [] | ["[Ag(L 1 )(ClO 4 )] n", "1", "[C 26 H 30 AgClO 8 S 2 ]"] | ["Silver perchlorate--4.58 mg, 0.022 mmol"] | [] | ["L 1--10.0 mg, 0.022 mmol"] | [] | [] | ["methanol--2 mL", "dichloromethane--2 mL"]
acs.inorgchem.7b02264 | Synthesis of {[Zn 2 (tphn)(2,6-NDC) 2 ]·4H 2 O} n (2). A mixture of Zn(OAc) 2 ·2H 2 O (29 mg, 0.13 mmol), tphn (31 mg, 0.062 mmol), and 2,6-H 2 NDC (28 mg, 0.13 mmol) in H 2 O/DMF (1 mL/1 mL) was heated in a 5 mL Teﬂon-lined stainless-steel reactor at 120 °C for 48 h and then cooled to room temperature in 24 h at a rate of 5 °C/h. The resultant yellow block-shaped crystals were collected via ﬁltration, washed with water, and dried in air. Yield: 76% (53 mg) based on Zn. | [] | [] | ["{[Zn 2 (tphn)(2,6-NDC) 2 ]\b4H 2 O} n", "Zn 2 (tphn)(2,6-NDC) 2"] | ["Zn(OAc) 2 \b2H 2 O--29 mg, 0.13 mmol"] | [] | ["tphn--31 mg, 0.062 mmol", "2,6-H 2 NDC--28 mg, 0.13 mmol"] | ["120 \bC"] | ["48 h"] | ["H 2 O/DMF--1 mL/1 mL"]
s0020-1693(01)00594-1 | 2 .3 .2 . Method B Solid complex 1 (0.19 g, 0.3 mmol) was dissolved in a stirred blue –green solution of [Cu 2 (O 2 CMe) 4 (H 2 O) 2 ] (0.24 g, 0.6 mmol) in MeOH (70 ml) under reﬂux. The reﬂux was continued for a further 30 min. The reaction mixture was ﬁltered to remove a small quantity of a blue powder and the resulting green solution was layered with Et 2 O (60 ml). Slow mixing yielded green crystals of 2, which were collected by ﬁltration, washed with cold MeOH and Et 2 O, and dried in air. Yields as high as 70% were obtained. The identity of the product was conﬁrmed by elemental analyses and IR spectroscopic comparison with samples from method A. | [] | [] | ["Solid complex 1", "NaN"] | ["[Cu 2 (O 2 CMe) 4 (H 2 O) 2 ]--0.24 g, 0.6 mmol"] | [] | [] | ["reflux"] | ["30 min"] | ["MeOH--70 ml", "Et 2 O--60 ml"]
s0020-1693(00)00224-3 | 2 .5 . Synthesis of [ Cd ( NCO ) 2 (4 -dmap ) 2 ](5) Solid silver(I) cyanate (2.0 mmol) was added to a solution of CdI 2 (4-dmap) 2 (1.0 mmol) dissolved in a minimum amount of DMF. The solution mixture was stirred for 2 h, and the resulting silver(I) iodide was removed by ﬁltration. Precipitation of the complex was induced by the addition of diethyl ether to the mother liquor. The compound was collected by ﬁltration, washed with diethyl ether and dried in vacuo. Yield: 0.29 g, 65%; m.p. 198– 200°C. Anal Calc. for C 16 H 20 N 6 O 2 Cd: C, 43.60; H, 4.57; N, 19.02. Found: C, 43.23; H, 4.24; N, 18.81%.1 H NMR (DMSO-d 6 ): l 8.05– 8.07 (d, 4H, H 2 ,H 2% ,H 6 ,H 6% ), 6.66– 6.69 (d, 4H, H 3 ,H 3% ,H 5 ,H 5% ), 3.00 (s, 12H, CH 3 ).13 C NMR (DMSO-d 6 ): l 154.7 (C 4 ), 148.5 (C 2 ,C 6 ), 127.4 (NCO), 106.6 (C 3 ,C 5 ).2 .6 .[ Hg ( NCO ) 2 (4 -dmap )] (6) Solid silver(I) cyanate (2.0 mmol) was added to an ethanolic solution of mercury(II) chloride (1 mmol), and the solution mixture was stirred for 2 h. The resulting silver(I) chloride was removed by ﬁltration, and to the ﬁltrate an ethanolic solution of 4-dmap (2.0 mmol) was added. The compound was collected by ﬁltration, washed with absolute ethanol and dried in vacuo. Yield: 0.31 g, 77%; m.p. 132–134°C. Anal. Calc. | [] | [] | ["[Cd(NCO)2(4-dmap)2]", "C16H20N6O2Cd"] | ["CdI2--1.0 mmol"] | [] | ["4-dmap--1.0 mmol"] | [] | ["2 h"] | ["DMF--minimum amount"]
j.ica.2011.11.028 | 2.2.5. Synthesis of [Pr(QUIN) 3 (H 2 O)] n (5) The synthesis of 5 was similar to the above description for 1 except that 4,4 0 -bipy was replaced by 2,2 0 -bipy. The light-green crystals of 5 were collected with 55% yield based on Pr. Element analysis Anal. Calc. for C 30 H 20 N 3 O 7 Pr: C, 53.42; H, 3.06; N, 6.09. Found: C, 53.34; H, 2.96; N, 6.22. IR (KBr pellet, cm 1 ): 3406(s), 3068(s), 1611(vs), 1594(m), 1485(m), 1392(w), 1196(w), 898(m), 789(m), 727(m), 624(w). | [] | [] | ["[Pr(QUIN) 3 (H 2 O)] n", "C 30 H 20 N 3 O 7 Pr"] | ["Pr--NaN"] | [] | ["QUIN--NaN"] | [] | [] | ["NaN--NaN"]
cm5045732 | Synthesis of DUT-91 [Cu 4 (mpbatb) 2 (1,4-bib) 0.5 (dabco) 2.5 ].To the washed crystals of a DUT-73b was added dabco (57.4 mg, 0.51 mmol) dissolved in a mixture of DMF and ethanol (1:1, 6 mL), and the mixture was heated at 80 °C for 7 days. After cooling to room temperature, the solvent was replaced with a fresh mixture of DMF and ethanol (1:1). | [] | [] | ["DUT-91 [Cu 4 (mpbatb) 2 (1,4-bib) 0.5 (dabco) 2.5 ]", "DUT-73b"] | [] | [] | ["dabco--57.4 mg, 0.51 mmol"] | ["80 \b0C"] | ["7 days"] | ["DMF--6 mL", "ethanol--6 mL"]
s1600536808041664 | Experimental A mixture of La 2 O 3 (0.245 g; 0.75 mmol), pyrazine-2-carboxylic acid (0.186 g; 1.5 mmol), oxalic acid(0.135 g; 1.5 mmol), water (10 mL) in the presence of HNO 3 (0.024 g; 0.385 mmol) was stirred vigorously for 20 min and then sealed in a Teflon-lined stainless-steel autoclave (20 mL, capacity). The autoclave was heated and maintained at 433K for 3 days, and then cooled to room temperature at 5 K h -1 and obtained the colorless block crystals. | [] | [] | ["La(pyrazine-2-carboxylate)(oxalate)(H 2 O) 2"] | ["La 2 O 3--0.245 g; 0.75 mmol"] | ["HNO 3--0.024 g; 0.385 mmol"] | ["pyrazine-2-carboxylic acid--0.186 g; 1.5 mmol", "oxalic acid--0.135 g; 1.5 mmol"] | ["433K"] | ["3 days"] | ["water--10 mL"]
ic051108o | IR (KBr, cm -1 ): ν 2063, 2028 (ν asym N 3 ).Preparation of [Cu(S-L) 2 (N 3 )] n (ClO 4 ) n (2). Compound 2 was prepared as green needle-shaped crystals in a manner similar to that of 1, except that (S)-pyridine-2-carbaldehyde-imine was used. | [] | [] | ["[Cu(S-L) 2 (N 3 )] n (ClO 4 ) n"] | [] | [] | ["(S)-pyridine-2-carbaldehyde-imine--not specified"] | [] | [] | []
j.ica.2006.06.027 | 2.2. Hydrothermal synthesis Compound 1 was prepared from MoO 3 (43 mg, 0.3 mmol), CoCl 2 Æ 6H 2 O (143 mg, 0.6 mmol), D,L-a-alanine (80 mg, 0.9 mmol), 4,4 0 -bipy (94 mg, 0.6 mmol), H 3 PO 4 (0.3 mL) and 5 mL of H 2 O. The starting pH value was adjusted to 3.0 by the addition of 1 M NaOH and the mixture was stirred for 20 min in air. After that, the reagents were transferred to a Teﬂon-lined autoclave (20 mL) and kept at 180 C for 5 days. After slow cooling at a rate of 10 C/h to room temperature, orange plateshape crystals wer e ﬁltered oﬀ, washed with distilled water and dried in a desiccator at room tempe rature (yield: 30% based on Mo). The ICP analysis showed that compound 1 contained Mo, 32.30% ; Co, 5.39%; P, 7.55% (Calc.: Mo, 35.35%; Co, 5.43%; P, 7.61%). The elemental analysis found: C, 14.79%; H, 1.03%; N, 3.48% (Calc.: C, 14.75%; H, 0.99%; N, 3.44%).An identical procedure as that of 1 was followed to prepare 2 except that the starting pH value was changed from 3.0 to 4.0. Red block-l ike crystals were obtained (yield: 85% based on Mo). The ICP analysis showed that compound 2 contained Mo, 32.72%; Co, 10.01%; P, 7.01% (Calc.: Mo, 32.77%; Co, 10.06%; P, 7.05%). The elemental analysis found: C, 10.30%; H, 2.01%; N, 2.41% (Calc.: C, 10.26%; H, 1.95%; N, 2.39%). | [] | [] | ["Compound 1", "Compound 2"] | ["MoO 3--43 mg, 0.3 mmol", "CoCl 2 Æ 6H 2 O--143 mg, 0.6 mmol"] | [] | ["D,L-a-alanine--80 mg, 0.9 mmol", "4,4 0 -bipy--94 mg, 0.6 mmol"] | ["180 \nC", "180 \nC"] | ["5 days", "5 days"] | ["H 2 O--5 mL"]
cg4016977 | Preparation of [Cd 2 (L) 4 ] n ·nH 2 O (7). A mixture of CdCl 2 ·2.5H 2 O (11.4 mg, 0.05 mmol) and HL (17.6 mg, 0.05 mmol) in H 2 O (10 mL) was adjusted to pH = 5 with the 0.5 mol L −1 NaOH solution. The mixture were then placed in a Teﬂon-lined stainless steel vessel (25 mL) and heated to 180 °C for 72 h. After cooling to room temperature, colorless quadrate crystals of 2 were obtained. Yield: 29.3 mg, 71% based on HL. Anal. Calcd (%) for C 88 H 56 Cd 2 N 12 O 9 (1650.25): C, 61.37; H, 3.37; N, 8.26%. Found: C, 61.38; H, 3.40; Scheme 1. Schematic Drawing for Ligand HL Scheme 2. Sythesis of Complexes 1−8 Crystal Growth & Design Article dx.doi.org/10.1021/cg4016977 ¦ Cryst. Growth Des. 2014, 14, 1629−16411630 | [] | [] | ["[Cd 2 (L) 4 ] n \nH 2 O", "C 88 H 56 Cd 2 N 12 O 9"] | ["CdCl 2 ·2.5H 2 O--11.4 mg, 0.05 mmol"] | [] | ["HL--17.6 mg, 0.05 mmol"] | ["180 \n°C"] | ["72 h"] | ["H 2 O--10 mL"]
j.poly.2013.03.038 | Found (Calc.): %C, 38.38 (38.28); %H, 3.73 (4.10); %N, 11.07 (11.17).2.2.4. (apyH) 2 [Co(mal) 2 (H 2 O) 2 ](4) Red single crystals (yield: 80%). IR (KBr, cm 1 ) m as (NH 2 ) 3353; m s (NH 2 ) 3302; m as (OCO) 1673; m s (OCO) 1379; d (OCO) 931. Found (Calc.): %C, 39.12 (39.26); %H, 4.38 (4.50); %N, 11.40 (11.45). | [] | [] | ["(apyH) 2 [Co(mal) 2 (H 2 O) 2 ]"] | [] | ["apyH--2"] | ["mal--2"] | [] | [] | []
ejic.200900779 | 2-(Dimethylamino)ethanol (0.1 mL) was added to the reaction solution. Standing for four days yielded blue tabular crystals of the product which were washed with water, methanol and diethyl ether and air-dried overnight (26 mg, 98%). IR (ATR): ν ˜ = 3364 (m), 3232 (m, br), 2971 (w), 2881 (w), 2808 (m), 2220 (w), 1592 (s), 1511 (m), 1482 (sh), 1464 (m), 1400 (m), 1260 (m), 1229 (sh), 1147 (m), 1071 (m), 1027 (m), 952 (w), 788 (sh), 744 (w), 660 (w) cm –1 . | [] | ["overnight"] | ["2-(Dimethylamino)ethanol"] | [] | ["2-(Dimethylamino)ethanol--0.1 mL"] | [] | [] | ["four days"] | []
j.dyepig.2019.107862 | 9, 9-dimethyl-2,7-dibromoﬂuorene (M-2), yellow acicular crystals, mass:11.40 g, yield 81%, m.p./ o C: 179–180. IR data (KBr, ν/cm −1 ): 3027 (=CH- stretching); 2965, 2922, 2865 (C–H stretching); 1596, 1575, 1448 (ph skeleton vibration); 1398 (C–H bending).1 H NMR: δH (CDCl 3 ,500 MHz, δ/ppm), 7.53–7.51 (4H,m,Ar), 7.44 (2H, dd, J 1 = 8.1 Hz, J 2 = 1.2 Hz, Ar), 1.45 (6H, s, 2 CH 3 ). | [] | [] | ["9, 9-dimethyl-2,7-dibromofluorene (M-2)"] | [] | [] | [] | [] | [] | []
c6dt04270h | The data were collected at room temperature in the 2θ range of 5° to 50° at an angular rate of 0.2 s per step, with a scan step width of 0.02°. Magnetic measurements were performed using a Quantum Design SQUID magnetometer (MPMS3 and PPMS-9).Synthesis of [Mn(H 3 L)(H 2 L) 0.5 (phen)] n (1) A mixture of MnCl 2 ·4H 2 O (0.075 mmol, 14.8 mg), H 4 L (0.025 mmol, 10.2 mg), phen (0.05 mmol, 9.9 mg) and H 2 O (5 ml) was sealed in a 25 mL Teflon-lined bomb and heated at 160 °C for 3 days, and then cooled to room temperature at a rate of 5 °C h −1 . The colorless block crystals of 1 were collected by filtration and washed with ethanol several times to give a yield of 76% (8.0 mg, based on H 4 L). Elemental analysis calcd for C 45 H 27 MnN 2 O 12 (%): C, 64.14; H, 3.23; N, 3.32. Found: C, 64.22; H, 3.08; N, 3.16. IR (KBr, cm −1 ): 3274 m, 3051 w, 1745 m, 1680 vs, 1606 vs, 1412 s, 1283 m, 1205 m, 1178 m, 1127 m, 1090 w, 862 m, 838 m, 722 m. | [] | [] | ["[Mn(H 3 L)(H 2 L) 0.5 (phen)] n"] | ["MnCl 2 \n4H 2 O--0.075 mmol, 14.8 mg"] | [] | ["H 4 L--0.025 mmol, 10.2 mg", "phen--0.05 mmol, 9.9 mg"] | ["160 \nC"] | ["3 days"] | ["H 2 O--5 ml"]
acs.cgd.5b00205 | Synthesis of {[Cd 2 (L 1 )(4,4′-bipy) 2 (H 2 O) 3 ]·2H 2 O} n (3). The preparation of 3 was similar to that of 1, except that 4,4′-bipy was used.Colorless block-shaped crystals of 3 were obtained in 45% yield (based on H 4 L 1 ), washed with water and air-dried. Anal. Calcd for C 36 H 32 N 4 O 14 Cd 2 (969.46): C, 44.60; H, 3.33; N, 5.78%. Found: C, 44.75; H, 3.42; N, 5.70%. IR (KBr, cm −1 ): 3311(s), 1609(m), 1553(s), 1392(s), 1257(m), 1211(m), 1070(m), 1003(m), 817(s), 734(m). | [] | [] | ["{[Cd 2 (L 1 )(4,4′-bipy) 2 (H 2 O) 3 ]·2H 2 O} n", "C 36 H 32 N 4 O 14 Cd 2"] | [] | [] | ["L 1--NaN", "4,4′-bipy--NaN"] | [] | [] | []
c8ra03273d | [Co II 1x Zn II x (L)(N 3 )]$H 2 O(x ¼ 0.26, 0.56 and 0.85) ZnNO 3 $6H 2 O and CoNO 3 $6H 2 O in ratios 13 : 37, 14 : 11 and 17 : 3 (the total quantity of the metal salts is 0.4 mmol), were dissolved in methanol (4 mL). An aqueous solution (2 mL) of HL (0.072 g, 0.40 mmol) was added, and the clear solution was heated to reux for 10 minutes. The addition of sodium azide (0.10 g, 1.6 mmol) to the solution under stirring led to polycrystalline precipitates. Aer reuxing for 3 h, the solid was collected by ltration, washed with water and methanol, and dried in air. Yields: 50–85% based on metal salts. The metal ratios in the products were determined by the inductively coupled plasma (ICP) atomic emission spectrometry. The C/H/N elemental analysis results of these compounds are identical within experimental errors. The compounds exhibit almost identical IR spectra and similar PXRD patterns. | [] | [] | [] | ["ZnNO 3 $6H 2 O--ratio 13 : 37", "CoNO 3 $6H 2 O--ratio 14 : 11"] | ["sodium azide--0.10 g, 1.6 mmol"] | ["HL--0.072 g, 0.40 mmol"] | ["reux"] | ["10 minutes", "3 h"] | ["methanol--4 mL", "water--2 mL"]
ja056963l | {[Ni(cyclam)] 2 [BPTC]} n (2). A single crystal of 1 was introduced into a 0.5 mm glass capillary having an open end, which was inserted into a 12 mm cell and then heated at 180 °C under 10 -5 Torr for 24 h on a Quantachrome Autosorb-1 instrument. After the cell was cooled to room temperature under vacuum and then filled with He gas (1.0 atm), the capillary was taken out and sealed immediately for the X-ray diffraction measurements. For preparation of bulk amount of 2, solid 1 (98 mg) was heated in a Schlenk tube at 180 °C under vacuum for 3 h. Anal. Calcd for Ni 2 C 36 H 54 N 8 O 8 : C, 51.22; H, 6.44; N, 13.27.Found: C, 50.57; H, 6.38; N, 13.40. FT-IR (Nujol mull): ν NH , 3265, 3202, 3130 (m); ν CH 2 , 2923 (s), 2854 (s); ν O-CdO , 1575, 1554 (s, split) cm -1 . UV/vis (diffuse reflectance spectrum, λ max ): 516 nm. | ["180 \nC"] | ["3 h"] | ["[Ni(cyclam)] 2 [BPTC] n", "Ni 2 C 36 H 54 N 8 O 8"] | [] | [] | [] | ["180 \nC"] | ["24 h"] | []
ejic.201300211 | Dark red crystals were generated by keeping the test tube at 4 °C for one week (yield: ca. 38 %). IR (KBr): ν ˜ = 3442 (br), 2049 (s), 1624 (m), 1603 (m), 1521 (m), 1415 (w), 1345 (w), 1230 (w), 1062 (w), 829 (w), 701 (w), 685 (w), 522 (w) cm –1 .C 38 H 30 N 12 O 4 S 2 Fe: calcd C 54.42, H 3.61, N 20.04; found C 54.03, H 3.493, N 20.89. | [] | [] | ["C 38 H 30 N 12 O 4 S 2 Fe"] | [] | [] | [] | ["4 \nC"] | ["one week"] | []
d0ce01020k | Method B: To a solution of Et 2 L (97.9 mg, 0.26 mmol) in 10 mL ethanol was add 5 mL of 2 M aqueous solution of potassium hydroxide and stirred at reflux and monitored by TLC. After 24 hours the solution was cooled to room temperature and neutralised by concentrated hydrochloric acid then ethanol was removed by rotary evaporator followed by acidification of the solution to pH = 5. The solution was left in a fridge at 5° C overnight, microcrystalline solid was collected by filtration and washed with cold water to give compound H 2 L (40 mg, yield 48%). Synthesis and crystallisation of [ZnL(H 2 O)] n A solution of triethylamine (100 µL) in toluene (10 mL) was diffused into a solution of H 2 L (77.2 mg, 0.24 mmol) and zinc acetate hexahydrate (73 mg, 0.246 mmol) in DMF (3 mL). The reaction was carried out in a sealed container and left to stand for crystallisation at room temperature and after one month colourless crystals suitable for X-ray diffraction were formed. The product was collected by mean of centrifuging for 4 minutes at 4000 rpm, then the solid product was washed for several times with methanol then with acetone before it was dried under high vacuum to give (50 mg, 52.1 % yield). Elemental analysis calculated for (C 18 H 12 N 2 O 5 Zn) C = 54.00, H = 3.02, N = 7.00%; found C = 54.17, H = 2.58, N = 6.60 %. Formula C 18 H 10 N 2 O 5 Zn, M r = 399.65, monoclinic, space group P2 1 /n, a = 10.620(2) Å, b = 8.4200(17) Å, c = 17.350(4) Å, b = 107.64(3) ° , a = g = 90 ° , V = 1478.5(6) Å 3 , Z = 4, D c = 1.795 g cm -3 crystal size 0.12 × 0.09 × 0.05 mm 3 , colour colourless, habit plate, temperature = 100(2) K, synchrotron = 0.7108 Å, μ = 1.698 mm -1 , 2 max = 50.206, hkl range -13 ≤ h ≤ 13, -10 ≤ k ≤ 10, -22 ≤ l ≤ 22, N = 33771, N ind = 3265 (R merge 0.0545), R 1 (all) 0.0897, wR2(F 2 , all) 0.1394, GoF(all) 1.013. Results and Discussion H 2 L was produced in 85 % combined yield over two steps, via the palladium catalysed cross-coupling of 1,4-dibromo-2,5dimethylbenzene and 4-pyridylboronic acid pinacol ester followed by oxidation with potassium permanganate. The same material was also prepared less efficiently by a similar cross-coupling reaction using diethyl-2,5-dibromoterephthalate and 4-pyridylboronic acid pinacol ester and subsequent deprotection. Two synthetic routes (A & B, Figure 1) were explored for the synthesis of H 2 L. Although both were successful, the former produced significantly higher overall yields. Page 3 of 6 CrystEngComm CrystEngComm Accepted Manuscript Published on 21 July 2020. Downloaded on 7/22/2020 3:45:52 AM. View Article Online DOI: 10.1039/D0CE01020K | [] | [] | ["C 18 H 10 N 2 O 5 Zn"] | ["zinc acetate hexahydrate--73 mg, 0.246 mmol"] | ["triethylamine--100 µL"] | ["H 2 L--77.2 mg, 0.24 mmol", "Et 2 L--97.9 mg, 0.26 mmol"] | ["room temperature"] | ["one month"] | ["ethanol--10 mL", "methanol--10 mL", "DMF--3 mL", "toluene--10 mL"]
j.ica.2018.05.011 | 2H 3 O} n (2) Cd(NO 3 ) 2 ·4H 2 O (30 mg, 0.1 mmol), H 4 abtc (20 mg, 0.05 mmol) were dissolved in a mixture of DMF (4 ml), deionized water (6 ml) and C 2 H 5 OH (2 ml), which was adjusted to pH = 2.5 with 6 M HNO 3 . After that, the mixture was stirred for 30 min at room temperature, transferred into a 23 ml Teflon-lined stainless-steel autoclave, and heated at 120 °C for 48 hours. Finally, the solvents were removed and the residual was washed with DMF and dried in air. Yellow block crystals were collected in ca. 49.32% yield based on Cd. Anal. calcd for C 32 H 18 N 4 O 18 Cd 3 : C,35.46; H, 1.67; N, 5.17%. Found: C, 35.30; H, 1.62; N, 5.08%. IR (KBr, cm −1 ): 3447(s), 3063(w), | [] | [] | ["[Cd(H 3 O) n", "C 32 H 18 N 4 O 18 Cd 3"] | ["Cd(NO 3 ) 2 ·4H 2 O--30 mg, 0.1 mmol"] | ["HNO 3--6 M"] | ["H 4 abtc--20 mg, 0.05 mmol"] | ["120 \nC"] | ["48 hours"] | ["DMF--4 ml", "deionized water--6 ml", "C 2 H 5 OH--2 ml"]
anie.200462965 | Experimental Section 3: A solution of 2 [2] (0.113 g, 0.5 mmol) in 20 mL of water was treated with a solution of 4,4’-Me 2 bipy (0.092 g, 0.5 mmol) in 20 mL of ethanol. The mixture was heated at 908C for 2 h and then it was concentrated to a volume of 15 mL. The resultant solution was filtered and yellow crystals of 3 suitable for single-crystal X-ray structure analysis were obtained after slow evaporation of the solvent at ambient temperature for several days. Yield: 0.12 g (60%). IR (Nujol mull on NaCl plates): n˜ = 3588–3249 (br), 1970 (br, m), 1619 (s), 1553 (s), 1528 (s), 1486 (m), 1454 (s), 1397 (s), 1306 (m), 1289 (w), 1236 (m), 1209 (s), 1166 (w), 1130 (w), 1096 (w), 1037 (w), 1012 (s), 936 (m), 919 (m), 887 (m), 843 (w), 830 (s), 792 (m), 767 (w), 718 (w), 686 (s), 675 (s), 665 (m) cm 1 . Elemental analysis (%) calcd for C 16 H 17 MnN 2 O 4.5 S: C 48.49, H 4.32, N 7.07; found C 47.90, H 4.26, N 6.80. | [] | ["several days"] | ["3"] | ["2--0.113 g, 0.5 mmol", "4,4’-Me 2 bipy--0.092 g, 0.5 mmol"] | [] | [] | ["90 \n8C"] | ["2 h"] | ["water--20 mL", "ethanol--20 mL"]
c005228k | Synthesis of {[Zn(cpds)(4,4 0 -bipy)]$6H 2 O} n (2). A mixture of H 2 cpds (0.05 mmol, 0.015 g), 4,4 0 -bipy (0.05 mmol, 0.007 g), NaOH (0.10 mmol, 0.004 g) in 5 mL CH 3 OH and 1 mL CH 3 CN was layered onto a solution of ZnSO 4 $7H 2 O (0.05 mmol, 0.014 g) in 5 mL H 2 O, and then was kept at room temperature resulting in colourless block crystals formation after a month. Yield: 50%.Anal. calcd for C 22 H 26 ZnN 4 O 10 S 2 : C 41.55, H 4.12, N 8.81.Found: C 42.08, H 4.21, N 8.93%. IR (KBr, cm 1 ): 3408 (s), 1608 (s), 1580 (s), 1541 (m), 1495 (m), 1397 (s), 1349 (m), 1224 (w), 1156 (w), 1095 (w), 1072 (w), 1018 (w), 858 (w), 825 (w), 781 (m), 726 (w), 641 (w), 559 (w), 519 (w), 473 (w). | [] | [] | ["{[Zn(cpds)(4,4 0 -bipy)]$6H 2 O} n", "C 22 H 26 ZnN 4 O 10 S 2"] | ["ZnSO 4 $7H 2 O--0.05 mmol, 0.014 g"] | [] | ["H 2 cpds--0.05 mmol, 0.015 g", "4,4 0 -bipy--0.05 mmol, 0.007 g", "NaOH--0.10 mmol, 0.004 g"] | ["room temperature"] | ["a month"] | ["CH 3 OH--5 mL", "CH 3 CN--1 mL", "H 2 O--5 mL"]
j.molstruc.2011.11.025 | 2.4. Preparation of [Ni(HO-BC) 2 (H 2 O) 2 (bime)] n (3) A mixture of Ni(CH 3 COO) 2 4H 2 O (0.038 g, 0.15 mmol), 1,2bis(imidazol-1 0 -yl)ethane (0.024 g, 0.13 mmol), 4-hydroxybenzoic acid (0.041 g, 0.36 mmol) in water/ethanol (1:1, 20 mL), the resulting solution was evaporated at room temperature, light green crystals were produced after 1 day. The crystals were collected by ﬁltering and drying in air. Yield: 0.025 g, (37% based on 1,2bis(imidazol-1 0 -yl)ethane). Elementary analysis: Calc. for C 11 H 12 Ni 0.5 N 2 O 4 (265.57): C, 49.75; H, 4.55; N, 10.55. Found: C, 49.67; H, 4.63; N, 10.48%. IR (KBr, cm 1 ): 3436(s), 3118(w), 1593(s), 1525(s), 1491(s), 1448(vw), 1397(vs), 1379(vs), 1277(s), 1243(w), 1165(vw), 1114(vw), 1499(m), 937(vw), 856(vw), 788(w), 763(vw), 660(vw). | [] | [] | ["[Ni(HO-BC) 2 (H 2 O) 2 (bime)] n", "C 11 H 12 Ni 0.5 N 2 O 4"] | ["Ni(CH 3 COO) 2 ?4H 2 O--0.038 g, 0.15 mmol"] | [] | ["1,2bis(imidazol-1 0 -yl)ethane--0.024 g, 0.13 mmol", "4-hydroxybenzoic acid--0.041 g, 0.36 mmol"] | [] | ["1 day"] | ["water/ethanol--20 mL"]
ic202577z | A white solid was precipitated and filtered. The solid was dried under vacuum. Yield: 1.21 g (2.45 mmol, 73%).1 H NMR (400 MHz, DMSO-d 6 ): δ 12.61 (br s, 3H), 8.87 (d, J = 8.8 Hz, 6H), 7.04 (d, J = 8.8 Hz, 6H), 4.17 (s, 6H), 1.75 (m, 2H), 0.934 (t, J = 7.2 Hz, 3H).13 C NMR (100 MHz, DMSO-d 6 ): 166.9, 162.1, 131.3, 123.2, 114.4, 67.7, 42.2, 22.6, 7.5. Elem anal. Obsd (calcd): C, 65.16 (65.58); H, 5.41 (5.30). | [] | [] | [] | [] | [] | [] | [] | [] | []
s10876-019-01740-3 | Synthesis of [(a-C 10 H 7 CS 2 )Ag] n To a suspension of (Et 4 N)[a-C 10 H 7 CS 2 ] (3.3 g, 10 mmol) in 30 mL water was slowly added HCl (1 mL, 6 M) and stirred for 10 min. The resultant solution was extracted by diethylether (20 mL). The organic phase was added slowly to a mixture of AgNO 3 (1.5 g, 9.0 mmol) in water and ethanol (v:v = 1:1, 30 mL) and stirred overnight. Red precipitate was separated and washed by water, ethanol, and diethylether, and then dried in vacuum to give [(aC 10 H 7 CS 2 )Ag] n in a yield of 2.1 g (75%).Synthesis of [Ag(a-C 10 H 7 CS 2 )(PPh 3 ) 2 ](1) A mixture of [(a-C 10 H 7 CS 2 )Ag] n (31 mg, 0.10 mmol) and PPh 3 (52 mg, 0.20 mmol) was dissolved in 10 mL CH 2 Cl 2 and stirred for 1 h at room temperature. The resulting brown solution was ﬁltered, dark red block crystals of [Ag(a-C 10 H 7 CS 2 )(PPh 3 ) 2 ](1) were obtained by layering diethyl ether on top of CH 2 Cl 2 ﬁltrate at room temperature in a week. Yield: 18 mg, 21%. Anal. Calcd. for C 47 H 37P 2 S 2 Ag: C, 67.55; H, 4.46%. Found: C, 67.50; H, 4.43%. | [] | [] | ["[(a-C 10 H 7 CS 2 )Ag] n", "[Ag(a-C 10 H 7 CS 2 )(PPh 3 ) 2 ](1)", "C 47 H 37P 2 S 2 Ag"] | ["AgNO 3--1.5 g, 9.0 mmol", "PPh 3--52 mg, 0.20 mmol"] | [] | ["(Et 4 N)[a-C 10 H 7 CS 2 ]--3.3 g, 10 mmol"] | ["room temperature"] | ["10 min", "overnight", "1 h"] | ["water--30 mL", "ethanol--30 mL", "CH 2 Cl 2--10 mL"]
c5ce01731a | Preparation of [Cu 5 ĲOH) 8 ĲH 2 O) 2 ]·(1,5-C 10 H 6 ĲSO 3 ) 2 )·4H 2 O, 4 An aqueous solution (30 mL) containing 0.5 g of copper acetate monohydrate and 0.5 g of 1,5-naphthalenedisulfonate was kept at 55 °C for 1 hour. Light blue microcrystals were formed and removed by filtration. The filtrate was heated at 55 °C for 2 days, forming light blue plate-like crystals. Yield: 72 mg. Anal. calcd. for C 10 H 26 O 20 Cu 5 S 2 : C, 14.16%; H, 3.09%, found: C, 14.18%; H, 2.96%. | [] | [] | ["[Cu 5 ĲOH) 8 ĲH 2 O) 2 ]·(1,5-C 10 H 6 ĲSO 3 ) 2 )·4H 2 O"] | ["copper acetate monohydrate--0.5 g"] | [] | ["1,5-naphthalenedisulfonate--0.5 g"] | ["55 °C"] | ["1 hour", "2 days"] | ["water--30 mL"]
s10904-008-9216-x | 2.1 Synthesis of 5-Methyl-2-Phenyl-4[(2-o-Tolylamino)phenylmethylene]pyrazol3(2H)-One (HL) 1-Phenyl-3-methyl-4-benzoyl-5-pyrazolone (2.50 g, 9.0 mmol) and o-toluidine (1.01 g, 9.4 mmol) were dissolved in anhyrous EtOH (35 mL) and the solution was heated under reﬂux for several hours. Pure yellow product was obtained on removal of solvent and recrystallization from a 1:1 ethanol/n-heptane mixture (35 mL) in about 65% yield (2.15 g). Anal. Calc. (%) for C 24 H 21 N 3 O: C: 78.45, H: 5.76, N: 11.44; Found: C: 78.23. H: 6.06, N: 11.14. IR (KBr, cm -1 ): 1626(s), 1585(s), 1537(m), 1498(s), 1463(m), 1385(s), 1237(w), 1188(w), 1143(m), 1051(w), 1007(m), 756(s), 708(w), 654(w) and 589(w). ES-MS (m/z): 368 (M + ).1 H NMR (CDCl 3 ), d (ppm): 12.88 (s, –NH), 8.06 (d, 2H), 7.43 (m, 6H), 7.29 (t, 1H), 7.19 (t, 2H), 7.03 (t, 1H), 6.88 (t, 1H), 6.62 (d, 1H), 2.46 (s, 3H) and 1.63 (s, 3H).2.2 Synthesis of [Ag(HL) 2 (PF 6 )] (1) To the CH 2 Cl 2 solution (5 mL) containing HL (36 mg, 0.1 mmol), then the solution of AgPF 6 (13 mg, 0.05 mmol) in EtOH (5 mL) was added and the mixture kept stirring for 50 min at room temperature. The resultant clear yellow solution was ﬁltered and left to stand at room temperature for several days to give yellow polycrystalline product of 1 in 70% yield. Anal. Calc. (%) for C 48 H 42 AgN 6 O 2 PF 6 :C: 58.37, H: 4.29, N: 8.51; Found: C: 58.43. H: 4.36, N: 8.64. | [] | [] | ["5-Methyl-2-Phenyl-4[(2-o-Tolylamino)phenylmethylene]pyrazol3(2H)-One (HL)", "[Ag(HL) 2 (PF 6 )] (1)"] | ["AgPF 6--13 mg, 0.05 mmol"] | [] | ["1-Phenyl-3-methyl-4-benzoyl-5-pyrazolone--2.50 g, 9.0 mmol", "o-toluidine--1.01 g, 9.4 mmol"] | ["reflux", "room temperature"] | ["several hours", "50 min"] | ["anhydrous EtOH--35 mL", "CH 2 Cl 2--5 mL", "EtOH--5 mL"]
ic700977w | Synthesis. [Ca(SA) 2 (phen)] n (1). A solution of 1,10-phenanthroline (phen) (0.2703 g, 1.5 mmol) in MeOH (20 mL) was added slowly along the wall of the beaker to a solution of [Ca(SA) 2 (OH 2 ) 2 ] (0.1772 g, 0.5 mmol) in MeOH/H 2 O mixture (20 mL, 1:1) without causing any disturbance. The resultant solution was kept undisturbed for recrystallization at RT. Colorless needle-shaped single crystals were observed to form overnight. Mp: >200 °C. Yield: 0.160 g, 64% (based on [Ca(SA) 2 (OH 2 ) 2 ]). Anal. Calcd for CaC 26 H 18 O 6 N 2 : C, 63.1; H, 3.7; N, 5.7. Found: C, 62.4; H, 3.4; N, 5.5. IR (KBr, cm -1 ): 3444 (w), 3060 (w), 1654 (s), 1618 (s), 1596 (s), 1488 (s), 1467 (m), 1391 (s), 1358 (s), 1256 (m), 1207 (w), 1148 (m), 1030 (w), 864 (s), 846 (s), 760 (s). | [] | ["overnight"] | ["[Ca(SA) 2 (phen)] n", "CaC 26 H 18 O 6 N 2"] | ["[Ca(SA) 2 (OH 2 ) 2 ]--0.1772 g, 0.5 mmol"] | [] | ["1,10-phenanthroline (phen)--0.2703 g, 1.5 mmol"] | [] | [] | ["MeOH--20 mL", "H 2 O--20 mL"]
cg049952x | Synthesis of Ni(dca) 2 (Mepyz) 2 ‚H 2 O (2). An ethanol solution (5 mL) of Ni(NO 3 ) 2 ‚6H 2 O (320 mg, 1.12 mmol) was added to an ethanol solution (10 mL) containing Mepyz (105 mg, 1.12 mmol) and Na(dca) (200 mg, 2.25 mmol). A pale green solution formed on addition of the metal to the ligands. Four days later, blue crystals of 2 formed. Yield, 137 mg (31%). Anal. calcd for C 14 H 14 NiN 10 O: C, 42.35; H, 3.55; N, 35.28. Found: C, 42.05; H, 3.63; N, 35.36. IR (KBr, cm -1 ): 3449 (m, br), 3088 (w), 2363 (m), 2316 (s), 2252 (m), 2191 (s), 1611 (w), 1384 (s), 1295 (w), 1161 (m), 1078 (m), 1026 (m), 968(w), 916 (w), 838 (m), 741 (w), 647(m), 506(m), 421(m). PowderXRD: The diffractogram matched that calculated from the crystal structure. | [] | [] | ["Ni(dca) 2 (Mepyz) 2 ‚H 2 O"] | ["Ni(NO 3 ) 2 ‚6H 2 O--320 mg, 1.12 mmol"] | [] | ["Mepyz--105 mg, 1.12 mmol", "Na(dca)--200 mg, 2.25 mmol"] | [] | ["Four days"] | ["ethanol solution--5 mL", "ethanol solution--10 mL"]
acs.inorgchem.8b00237 | Synthesis of [{Zn(μ 2 -H 2 O) 0.5 (5N 3 -IPA)(1,10-phen)}] ∞ (2). 2 was synthesized following similar procedure as that of 1 only instead of 2,2′-bpe, 1,10-phenanthroline (1,10-phen) (0.1 mmol, 18.02 mg) was used. Transparent block shaped crystals were obtained (Yield 43.7% based on 5N 3 H 2 -IPA) which were further washed with acetone and dried in air. IR (4000−400 cm −1 ): 3425 (brs), 3079 (vw), 2114 (s), 1633 (s), 1633 (s), 1548 (s), 1349 (s), 1097 (w), 867 (s), 783 (s), 719 (s), 562 (s), 469 (w). Elemental Analysis: C 40 H 24 N 10 O 9 Zn 2 (919.47): Calcd C 52.25, H 2.63, N 15.23; found C 52.07, H 2.49, N 15.09.Analyzing the thermo gravimetric data plot ﬁrst weight loss of 2.61% was started at temperature around 82°C(Figure S12 in Supporting Information). This can be accredited to the loss of coordinated water molecule from the asymmetric unit of 2 (calculated 1.95%). The loss of 7.59% weight at a temperature regime 184°C235°C was due to the disintegration of a N 2 molecule (calculated 6.09%) from the azide moiety. This data well reconciled the structural analysis of 2. | [] | [] | ["[{Zn(μ 2 -H 2 O) 0.5 (5N 3 -IPA)(1,10-phen)}] ∞", "C 40 H 24 N 10 O 9 Zn 2"] | ["NaN--NaN"] | [] | ["1,10-phenanthroline (1,10-phen)--0.1 mmol, 18.02 mg"] | [] | [] | []
ch12462 | After the reaction mixture cooled to room temperature and was filtered, HCl solution (2 M) was added dropwise until pH 1–2 was reached. The resulting precipitate was filtered off, washed well with H 2 O, and dried under high vacuum to afford H 2 L1 Me as a white powder (597 mg, 85 %). n max (powder)/cm 1 n(O–H) 2889s, n(CO 2 H) 1711s. d H ((D 6 )DMSO, 300 MHz) 13.54 (s, 2H, CO 2 H), 10.13 (s, 1H, H triazolium ), 8.32–8.22 (m, 6H, H aromatic ), 7.99 (d, 3 J H–H 8.0, 2H, H aromatic ), 4.49 (s, 3H, NCH 3 ). d C ((D 6 ) DMSO, 75 MHz) 166.40 (CO 2 H), 165.91 (CO 2 H), 142.45, 137.44, 133.66, 133.50, 131.44, 130.11, 129.71, 128.19, 126.30, 121.51. m/z (ESI, positive ion mode, MeOH) 324.2 [M þ ]. X-Ray quality crystals of HL1 Me H 2 O were obtained by heating a 1 : 1 DMF/H 2 O solution (3 mL, containing one drop of concentrated HNO 3 )ofH 2 L1 Me (5 mg) at 858C overnight. Anal. | [] | [] | ["H 2 L1 Me"] | [] | ["HCl solution--2 M", "H 2 O--not specified", "DMF/H 2 O solution--3 mL", "HNO 3 --one drop"] | [] | [] | [] | []
s1600536812031297 | Experimental A mixture of 3-bromo-2-(carboxymethyl)benzoic acid (0.1 mmol, 25.9 mg), 4,4′-bipyridine (0.1 mmol, 19.5 mg), Cd(NO 3 ) 2 .4H 2 O (0.1 mmol, 30.9 mg) and 8 ml water was sealed in a 23 ml Teflon-lined autoclave. The pH value of the mixture was adjusted to 7.0 with NaOH solution. The autoclave was kept at 393 K for 3 days. After the mixture was slowly cooled to room temperature, colorless crystals of the title compound were obtained.Refinement H atoms bonded to C atoms were positioned geometrically and refined as riding atoms, with C—H = 0.93 (aromatic) and 0.97 (CH 2 ) Å and with U iso (H) = 1.2U eq (C). Water H atoms were located in a difference Fourier map and refined as riding, with O—H = 0.85 Å and with U iso (H) = 1.2(1.5 for O5)U eq (O). | [] | [] | ["3-bromo-2-(carboxymethyl)benzoic acid", "4,4′-bipyridine", "Cd(NO 3 ) 2 .4H 2 O"] | ["Cd(NO 3 ) 2 .4H 2 O--0.1 mmol, 30.9 mg"] | [] | ["3-bromo-2-(carboxymethyl)benzoic acid--0.1 mmol, 25.9 mg", "4,4′-bipyridine--0.1 mmol, 19.5 mg"] | ["393 K"] | ["3 days"] | ["water--8 ml"]
00958972.2015.1038528 | Synthesis of {[Ho 2 (SDB) 3 (H 2 O) 4 ]·H 2 O} n (5) The process was the same as 1 except that Eu(NO 3 ) 3 ·6H 2 O was replaced by Ho (NO 3 ) 3 ·6H 2 O (228.5 mg, 0.5 mmol). Yellow block-shaped crystals suitable for X-ray analysis were obtained in 63% yield (based on H 2 SDB). Anal found/Calcd for C 42 H 34 S 3 Ho 2 O 23 : C, 37.86; H, 2.58% (calculated: C, 37.84; H, 2.55%). IR (KBr, cm −1 ): 3425(w), 2364(w), 1624(m), 1535(m), 1419(s), 1300(s), 1168(s), 1099(s), 736(s), 1014(w), 866(w), 736(s), 613(s). | [] | [] | ["{[Ho 2 (SDB) 3 (H 2 O) 4 ]·H 2 O} n", "C 42 H 34 S 3 Ho 2 O 23"] | ["Ho (NO 3 ) 3 ·6H 2 O--228.5 mg, 0.5 mmol"] | [] | ["H 2 SDB--not specified"] | [] | [] | []
c5dt02970h | 2: Red crystals; yield: ca. 45% based on DPNDI. Anal. Calcd for C 24 H 12 Br 2 N 4 O 4 Zn: C 44.61, H 1.86, 8.67%. Found: C 47.61, H 3.25, N 9.73%. There are approximately two NMP molecules.IR data (KBr, cm −1 ): 3619 (w), 3102 (w), 2943 (w), 2864 (w), 1720 (m), 1670 (s), 1582 (m), 1511 (m), 1437 (m), 1347 (s), 1252 (s), 1030 (m), 983 (m), 835 (m), 761 (s), 713 (m), 639 (s), 533 (s).3: Yellow crystals; yield: ca. 35% based on DPNDI. Anal.Calcd for C 24 H 12 I 2 N 4 O 4 Zn: C 38.94, H 1.62, 7.57%. Found: C 43.18, H 3.03, N 8.91%. There are approximately two NMP molecules. IR data (KBr, cm −1 ): 3599 (w), 3102 (w), 2933 (w), 2874 (w), 1717 (m), 1670 (s), 1580 (m), 1500 (m), 1443 (m), 1342 (s), 1252 (s), 1025 (m), 977 (m), 872 (m), 840 (m), 755 (s), 703 (m), 639 (s), 530 (s). | [] | [] | ["DPNDI"] | [] | [] | [] | [] | [] | ["NMP--two molecules"]
c4ce00467a | {[Ag 2 (L2p) 2 ][Co(C 2 B 9 H 11 ) 2 ] 2 ·1.5(MeNO 2 )} ∞ (complex 3p).Ag(cobalt( III)bis(dicarbollide)) (6.43 mg, 0.0149 mmol) and L2p (13.60 mg, 0.0149 mmol) were dissolved in a 1 : 1 mixture of acetonit rile and nitromethane (~1.2 mL) and diethyl-ether vapours were diffused into the solution. Small, orange blo cks formed after 28 days and were analyzed via single crystal X-rayanalysisusingasynchrotronsource.Yield6.6mg. | [] | [] | ["[Ag 2 (L2p) 2 ][Co(C 2 B 9 H 11 ) 2 ] 2 ·1.5(MeNO 2 )"] | ["Ag(cobalt( III)bis(dicarbollide))--6.43 mg, 0.0149 mmol"] | [] | ["L2p--13.60 mg, 0.0149 mmol"] | [] | ["28 days"] | ["acetonit rile--~1.2 mL", "nitromethane--~1.2 mL"]
ic300629v | acetonitrile solution of L (0.282 g, 1 mmol) was added dropwise for 1 h with constant stirring. The reaction mixture was ﬁltered and ﬁltrate left for slow evaporation. Rhombohedral green single crystals suitable for X-ray diﬀraction were obtained after one week. Yield: 0.261 g (60%). Anal. Calcd (%) for C 13 H 12 Cl 2 CuN 6 O 3 (M = 434.73 g mol −1 ): C, 31.34; H, 2.43; N, 16.87%. Found: C, 30.5; H, 2.21; N, 16.35%. FTIR bands (KBr, cm −1 ): 3607(s), 3498(s), 3093(s), 1591(s), 1496(s), 1448(s), 1391(w), 1355(s), 1294(w), 1283(m), 1245(s), 1194(m), 1161(m), 1131(m), 1098(s), 999(w), 989(w), 968(s), 936(s), 847(w), 779(m), 764(s), 752(m), 655(w), 644(w), 587(m), 555(w), 518(w), 445(w), 430(w) (details labeled S1 and Table S1, Supporting Information). UV−vis bands (CH 3 CN, nm): 229, 252, 256, 334.Physical Measurements. FT-IR spectra (4000−400 cm −1 ) of the ligand and its complexes were recorded on a Perkin-Elmer RX-I FT-IR spectrophotometer in solid KBr matrix. The electronic spectra of the ligand and complexes in the solid state were recorded at room temperature on a Perkin-Elmer λ 40 UV−Vis spectrometer using Nujol. Elemental analyses (C, H, and N) were carried out with a Perkin-Elmer 2400 II elemental analyzer.1 H NMR spectrum of the ligand was recorded on a Bruker 300 MHz FT-NMR spectrometer using trimethylsilane as internal standard in CDCl 3 . The positive ion ESI-MS for ligand was performed in a QTOF micromass spectrometer. Variable-temperature magnetic susceptibility measurements were carried out with a Quantum Design MPMS-5S SQUID magnetometer under an applied magnetic ﬁeld of 5000 Oe. | [] | [] | ["Cu(L)Cl 2 "] | ["Cu--acetonitrile solution of L (0.282 g, 1 mmol)"] | [] | ["L--0.282 g, 1 mmol"] | [] | ["one week"] | ["acetonitrile--dropwise"]
ic202302x | The product was filtered, and greenish blue platy crystals were found as a single phase. The yield of the product, 2, was 65%, based on nickel. | [] | [] | ["NaN"] | ["NaN--NaN"] | [] | ["NaN--NaN"] | [] | [] | ["NaN--NaN"]
j.poly.2017.05.041 | Syntheses of the complexes 2.2.1.Synthesis of [Cu(2-OHNA) 2 ] (1) Dissolved Cu(NO 3 ) 2 .3H 2 O (0.1 mM, 24.2 mg) and 2-chloronicotinic acid (0.2 mM, 31.5 mg) in 3 mL aqueous solution by adding minimum amount of triethylamine in a glass vial of 5 mL capacity. Blue coloured rod-like crystals of [Cu(2-OHNA) 2 ], were obtained by continuous heating of the above reaction mixture at 90 o C for 6 days. Resulting blue coloured crystals were washed with water and dried at room temperature. Complex 1: Yield: 12.5mg. (50% based on Cu). Anal. Calc. for C 12 H 8 CuN 2 O 6 (339.74): C, 42.39; H, 2.35; N, 8.24. Found: C, 42.33; H, 2.32; N, 18.30%. FT-IR data (600-4000 cm -1 ): 3737w, 1641s, 1581m, 1528s, 1348s, 1194s, 1041m, 901m, 774s, 667s. Solubility: Insoluble in water, alcohol, ether, DMF, DEF and DMSO. 2.2.2. Synthesis of [Cu(6-OHNA) 2 (µ-H 2 O) 2 ] n (2) 3 mL 2:1 water/DEF mixed solution containing Cu(NO 3 ) 2 .3H 2 O (0.1 mM, 24.2 mg) and 6-hydroxynicotinic acid (0.15 mM, 20.9 mg) was heated in a glass vial of 5 mL capacity at 90 o C. Blue coloured rod-like crystals of [Cu(6-OHNA) 2 (µ-H 2 O) 2 ] n , were obtained after 5 days continuous heating. Resulting blue coloured crystals were washed with water/DEF mixed solvent and dried at room temperature. Complex 2: Yield: 13 mg, (54% based on Cu). Anal. Calc. for C 12 H 12 CuN 2 O 8 (375.79): C, 38.32; H, 3.19; N, 7.45. Found: C, 38.29; H, 3.20; N, 7.47%. FT-IR data (600-4000 cm -1 ): 3744w, 2816br, 2349w, 1655m, 1621m, 1581s, 1528m, 1388s, 1228s, 1114m, 888s, 841m, 781s, 721m, 654s. Solubility: Insoluble in water, alcohol, ether, DMF, DEF and DMSO. 2.2.3. Synthesis of [Cd(6-OHNA) 2 (µ-H 2 O) 2 ] n (3) 3 mL 2:1 water/DEF mixed solution containing Cd(NO 3 ) 2 .4H 2 O (0.1 mM, 30.8 mg) and 6-hydroxynicotinic acid (0.15 mM, 20.9 mg) was heated in a glass vial of 5 mL capacity at 90 o C. Rod-like colourless crystals of [Cd(6-OHNA) 2 (µ-H 2 O) 2 ] n , were obtained after 10 days continuous heating. Resulting colourless crystals were washed with water/DEF mixed solvent and dried at room temperature. | [] | [] | ["[Cu(2-OHNA) 2 ]", "[Cu(6-OHNA) 2 (µ-H 2 O) 2 ] n", "[Cd(6-OHNA) 2 (µ-H 2 O) 2 ] n"] | ["Cu(NO 3 ) 2 .3H 2 O--0.1 mM, 24.2 mg", "Cu(NO 3 ) 2 .3H 2 O--0.1 mM, 24.2 mg", "Cd(NO 3 ) 2 .4H 2 O--0.1 mM, 30.8 mg"] | [] | ["2-chloronicotinic acid--0.2 mM, 31.5 mg", "6-hydroxynicotinic acid--0.15 mM, 20.9 mg", "6-hydroxynicotinic acid--0.15 mM, 20.9 mg"] | ["90 o C", "90 o C", "90 o C"] | ["6 days", "5 days", "10 days"] | ["aqueous solution--3 mL", "2:1 water/DEF mixed solution--3 mL", "2:1 water/DEF mixed solution--3 mL"]
j.jorganchem.2005.06.044 | { 1 H} NMR (CDCl 3 ): d 181.7 (N 2 C), 153.6 (NC O), 139.8 (C mes ), 134.9 (C mes ), 134.3 (C mes ), 129.6 (CH mes ), 123.2 (CH im ), 119.2 (CH im ), 74.6 (CH oxa ), 71.9 (CH 2 oxa ), 33.9 (C(CH 3 ) 3 ), 25.8 (C(CH 3 ) 3 ), 21.1 (CH 3 para ), 17.9 (CH 3 ortho ), 17.9 (CH 3 ortho ); MS (FAB+) m/z (%) : 685.6 (100) [L 2 Cu] + , 374.3 (70) [LCu] + , 312.4 (68) [L + H] + , 829.4 (65) [L 2 Cu 2 Br] + , 518.2 (45) [LCu 2 Br] + ; FT-IR (KBr): 1685 cm 1 (s, m (C@N) ); Anal. Calc. for C 19 H 25 BrCuN 3 O (454.87): C, 50.17; H, 5.54; N, 9.24.Found : C, 48.66; H, 5.65; N, 9.09%.4.4. (1-((S)-4-tert-butyl-4, 5-dihydrooxazol-2-yl)-3diphenylmethylmes itylimidazol-2-ylidene) copper(I) bromide (2d) Compound 2d was synthesized from imidazolium salt 1d (200 mg, 0.45 mmol), CuBr Æ SMe 2 (93 mg, 0.45 mmol) and KOtBu (56 mg, 0.50 mmol) following the same procedure as for 2a . It was isolated as an oﬀwhite powder (223 mg, 98%). | [] | [] | ["C 19 H 25 BrCuN 3 O"] | ["CuBr Æ SMe 2--93 mg, 0.45 mmol"] | ["KOtBu--56 mg, 0.50 mmol"] | ["1-((S)-4-tert-butyl-4, 5-dihydrooxazol-2-yl)-3diphenylmethylmes itylimidazol-2-ylidene--200 mg, 0.45 mmol"] | [] | [] | []
acs.joc.9b03320 | 2-hydroxy-3-phenyl-4-(4-methoxyphenyl)hexanedioic acid salt (diastereomeric pair of RRR and SSS) (5). The product was synthesized according to the general procedure with panisaldehyde (10 mmol, 1215 µL) instead of benzaldehyde. Product was isolated as 265 mg of a white powder (34% yield). 1 H NMR (500 MHz, D 2 O): δ 7.22-7.07 (m, 7H), 6.756.70 (m, 2H), 4.58 (dd, J = 2.8 Hz, 1H), 3.69 (m, 4H), 3.39 (dd, J = 11.5, 2.9 Hz, 1H), 3.06 (dd, J = 13.4, 4.4 Hz, 1H), 2.54 (dd, 13.4, 11.4 Hz, 1H). 13 C{ 1 H} NMR (125 MHz, D 2 O): δ 184.2, 182.5, 159.4, 141.9, 138.8, 132.6, 132.4, 130.4, 129.1, 116.1, 75.0, 57.9, 56.6, 46.0, 46.0. IR (atr): 2800 – 3500 (-OH, broad) 1612, 1555 (R-COONa, s), 1371 (-CH 3 , s), 1249 (-OH, s) 1027 (R-CH(OH)-R, m), 834 (2 adjacent H (Ph), m), 704 (5 adjacent H (Ph), s). UV-vis (MilliQ water): 275 nm (max) and 296 nm (shoulder). HRMS (ESI-TOF) m/z: [5+H 2 +Na] + Calcd for C 19 H 20 O 6 Na 367.1152; Found 367.1167. | [] | [] | ["2-hydroxy-3-phenyl-4-(4-methoxyphenyl)hexanedioic acid salt"] | [] | [] | [] | [] | [] | []
b702106b | Synthesis of [Pr 4 (NIPH) 6 (H 2 O) 4 ]?(4,49-bipy) (2) 2 was synthesized in a fashion similar to that of 1 except that La(NO 3 ) 3 was replaced by hydrate Pr(NO 3 ) 3 . The yield was 52% based on Pr. Element analysis calcd (%) for C 58 H 34 N 8 O 40 Pr 4 (2046.57): C 34.04%; H 1.67%; N 5.48%; found: C 34.44%; H 1.46%; N 5.76%. | [] | [] | ["[Pr 4 (NIPH) 6 (H 2 O) 4 ]?(4,49-bipy)", "C 58 H 34 N 8 O 40 Pr 4"] | ["Pr(NO 3 ) 3--NaN"] | ["4,49-bipy--NaN"] | ["NIPH--NaN"] | [] | [] | ["NaN--NaN"]
ic901521j | Synthesis of {[ Ag(pyz 2 SO)](NO 3 ) 3 CH 3 CN} ¥ (1). Dipyrazinyl sulfoxide (21 mg, 0.1 mmol) and AgNO 3 (17 mg, 0.1 mmol) were dissolved in a mixed solvent of 2 mL of methanol and 2 mL of acetonitrile with stirring at room temperature. The colorless solution was filtered and then left to stand in air. After five days, colorless block-like crystals of 1 were deposited. Yield: 25.8 mg (62%). Anal. Calcd (Found) for C 10 H 9 N 6 O 4 SAg: C, 28.79 (28.55); H, 2.17 (2.56); N, 20.15 (19.88). IR (KBr) ν/cm -1 : 3074(w), 2374(m), 1390(vs), 1405(w), 1164(w), 1060 (vs), 1010(s), 873(w), 833(w), 756(w), 620(w), 555(m).Synthesis of {[Ag(pyz 2 SO)](PF 6 )} ¥ (2). Dipyrazinyl sulfoxide (21 mg, 0.1 mmol) and AgPF 6 (26 mg, 0.1 mmol) were dissolved in a mixed solvent of 2 mL of methanol and 2 mL of acetonitrile with stirring. After filtration, the clear solution was allowed to stand in air for a few days to give yellow crystals of 2. Yield: 27.5 mg (60%). Anal. Calcd (Found) for C 8 H 6 N 4 OF 6 SPAg: C, 20.98 (21.40); H, 1.32 (1.30); N, 12.20 (12.04). IR (KBr) ν/cm -1 : 3067(w), 2374(m), 1461(w), 1403 (m), 1170(w), 1060(s), 1028(s), 853(vs), 555(m), 490(w). | [] | ["five days"] | ["{[Ag(pyz 2 SO)](NO 3 ) 3 CH 3 CN} ¥", "{[Ag(pyz 2 SO)](PF 6 )} ¥", "C 10 H 9 N 6 O 4 SAg", "C 8 H 6 N 4 OF 6 SPAg"] | ["AgNO 3--17 mg, 0.1 mmol", "AgPF 6--26 mg, 0.1 mmol"] | [] | ["Dipyrazinyl sulfoxide--21 mg, 0.1 mmol"] | [] | [] | ["methanol--2 mL", "acetonitrile--2 mL"]
s42004-019-0135-2 | Elemental analysis (EA) was performed using the as-synthesized sample exposed for an hour to ambient conditions before the analysis. EA of (DMF) 1.36 (H 2 O) 1.14 @ [(OH) 2 -MIL-53(In)], C 4 H 4 O 16 In, fw = 537.73 g/mol. Calculated: C, 32.39; H, 3.78; O, 33.92; N, 4.25%. Found: C, 31.81; H, 3.59; O, 33.42; N, 4.81%.(H 2 O) x @[In(OH)(H 2 DOBDC)], (1w). 1w was prepared by simply soaking assynthesized 1 in water for a week at ambient conditions, changing the water every day. | [] | ["a week"] | ["(DMF) 1.36 (H 2 O) 1.14 @ [(OH) 2 -MIL-53(In)]", "C 4 H 4 O 16 In", "(H 2 O) x @[In(OH)(H 2 DOBDC)]"] | [] | [] | [] | [] | [] | []
c3ce40845k | [Cu 5 (3-TPyMNTB) 2 Cl 8 (H 2 O) 2 ]Cl 2 ?2CHCl 3 ?2CH 2 OH (2). A buffer layer of a solution of CH 3 CN–CHCl 3 (6 mL, V/V = 1 : 1) was carefully layered over a solution of 3-TPyMNTB (0.02 mmol, 15 mg) in CHCl 3 (4 mL). Then a solution of CuCl 2 (0.05 mmol, 6.7 mg) in methanol (4 mL) was layered over the buffer layer. The solution was left to stand for 2 weeks at room temperature, and green block crystals appeared. Yield 45%. Calcd for Cu 5 Cl 18 C 88 O 4 H 86 N 20 : N 11.46; C 43.23; H 3.52. Found: N 11.81; C 44.53; H 3.63. IR (KBr, cm 21 ): 3654(w), 3429(s), 2924(m), 2855(w), 1616(m), 1478(s), 1443(s), 1372(w), 1330 (w), 1267(w), 1106(s), 880 (w), 752(m), 712(w), 553(w). ESI-MS: m/z = 778 (for [Cu(3-TPyMNTB)Cl] + ). | [] | [] | ["Cu 5 (3-TPyMNTB) 2 Cl 8 (H 2 O) 2 ]Cl 2 ?2CHCl 3 ?2CH 2 OH", "Cu 5 Cl 18 C 88 O 4 H 86 N 20"] | ["CuCl 2--0.05 mmol, 6.7 mg"] | [] | ["3-TPyMNTB--0.02 mmol, 15 mg"] | ["room temperature"] | ["2 weeks"] | ["CH 3 CN–CHCl 3--6 mL, V/V = 1 : 1", "CHCl 3--4 mL", "methanol--4 mL"]
s0020-1693(01)00568-0 | 2 .2 . Preparations of compounds 2 .2 .1 .[ M ( v-ox )( pyOH ) 2 ] n [ M ( II ) =Co (1) , Ni (2)] To a vigorously stirred solution of M(ox)·2H 2 O (0.44 mmol) and K 2 ox·H 2 O (0.5 g, 2.71 mmol) in water (30 ml) an aqueous solution (10 ml) of pyOH (0.200 g, 2.1 mmol) was added dropwise and slowly. After ﬁltration of the slight amount of insoluble material, the resulting clear solution was allowed to stand at room temperature. Prismatic crystals suitable for structural analysis of 1 and 2 were separated from the mother liquor after 1 week. Yield: 70–80% (based on metal).2 .2 .2 . Compound 1 Anal. Found: C, 42.78; H, 2.95; Co, 17.51; N, 8.30.Calc. for C 12 H 10 CoN 2 O 6 : C, 42.75; H, 2.99; Co, 17.48; N, 8.31%. Main IR features (KBr pellet, cm −1 ): 3140s [w(OH)]; 3090s, 2950m, 2835w [w(CH)]; 1685vs, 1620vs [w as (CO 2 )]; 1580vs, 1485s [w as (CN)+ w as (CC)]; 1360m, 1320m [w s (CO 2 )]; 1295s, 1240s [w(CO)]; 1180m, 1110m [l(CH)]; 1055w, 1025s [w s (CO)]; 800m [l(CO 2 )]. | [] | ["1 week"] | ["[Co(v-ox)(pyOH)2]n"] | ["M(ox)·2H2O--0.44 mmol", "K2ox·H2O--0.5 g, 2.71 mmol"] | [] | ["pyOH--0.200 g, 2.1 mmol"] | ["room temperature"] | [] | ["water--30 ml"]
j.ica.2017.11.050 | 2.2.1. Synthesis of lanthanide glutarate hydrates, [Ln 2 (Glut) 3 (H 2 O) 3 ] 5H 2 O(57), with Ln = La (5), Ce (6), Pr (7), and [Nd 2 (Glut) 3 (H 2 O) 2 ] 3.5H 2 O (8) Dissolution of [Ln 2 (Glut) 2 Cl 2 (H 2 O) 8 ]2H 2 OTHF (14) in deionized (DI) -H 2 O and slow evaporation of residual THF and water in the drag of a fume hood resulted in crystallization of 5–7, which grew as isomorphic single crystals in form of small blocks, and 8, which formed thin needles. The resulting materials containing 5– 8 were harvested from the remaining aqueous solution and transferred into small scintillation vials (7 ml), and rinsed with DI-H 2 O. | [] | [] | ["[La 2 (Glut) 3 (H 2 O) 3 ] 5H 2 O", "[Ce 2 (Glut) 3 (H 2 O) 3 ] 5H 2 O", "[Pr 2 (Glut) 3 (H 2 O) 3 ] 5H 2 O", "[Nd 2 (Glut) 3 (H 2 O) 2 ] 3.5H 2 O"] | ["[Ln 2 (Glut) 2 Cl 2 (H 2 O) 8 ]2H 2 OTHF--NaN"] | [] | ["Glut--NaN"] | [] | [] | ["deionized (DI) -H 2 O--NaN", "THF--NaN"]
chem.200700782 | [Zn 0.6 Cd 0.4 ACHTUNGTRENNUNG(4,4’-bpy) 2 ACHTUNGTRENNUNG(FcphSO 3 ) 2 ] n (5): Several big single crystals of 2 (0.011 g) were immersed in an aqueous solution of ZnACHTUNGTRENNUNG(NO 3 ) 2 (2.0 mL, 20 mgmL 1 ). The mixture was left for two weeks and red transparent crystals were obtained at room temperature. The crystals were stable in air. IR (KBr): n˜ =3468 (m), 3090 (m), 2363 (m), 1603 (s), 1536 (w), 1491 (w), 1416 (s), 1252 (s), 1220 (m), 1178 (s), 1122 (s), 1038 (s), 1002 (w), 827 (s), 802 (s), 766 (w), 701 (w), 660 (w), 621 (s), 536 (w), 500 cm 1 (m); elemental analysis calcd (%) for C 52 H 46 Zn 0.6 Cd 0.4 Fe 2 N 4 O 8 S 2 : H 4.16, C 56.02, N 5.02, S 5.75; found: H 4.17, C 56.17, N 5.05, S 5.59. | [] | [] | ["[Zn 0.6 Cd 0.4(4,4’-bpy) 2(FcphSO 3 ) 2 ] n", "C 52 H 46 Zn 0.6 Cd 0.4 Fe 2 N 4 O 8 S 2"] | ["ZnACHTUNGTRENNUNG(NO 3 ) 2--2.0 mL, 20 mgmL 1"] | [] | ["4,4’-bpy--0.011 g", "FcphSO 3--not specified"] | [] | ["two weeks"] | ["aqueous solution--not specified"]
cg7010277 | trans-[Fe(CN) 4 (µ-CN) 2 Ln(H 2 O) 4 (DESO) 2 ] n · 2nH 2 O. For 9, Ln ) Nd III . Yield ∼50%. Anal. Calcd for C 14 H 32 NdFeN 6 O 8 S 2 (676.65): C, 24.85; H, 4.77; N, 12.42. Found: C, 24.75; H, 4.83; N, 12.31. IR (cm -1 ): 3492m, 3215m, 2982w, 2320w, 2142s, 2122s, 1629m, 1456m, 1383m, 1256w, 1015s, 973m, 695m. For 10, Ln ) Sm III . Yield ∼56%. Anal. | [] | [] | ["trans-[Fe(CN) 4 (µ-CN) 2 Ln(H 2 O) 4 (DESO) 2 ] n · 2nH 2 O", "C 14 H 32 NdFeN 6 O 8 S 2"] | [] | [] | [] | [] | [] | []
s11243-019-00361-z | Synthesis of[Cu(L 334 )(dca) 2 ] n (3) The same synthetic method as that for {[Cu(L 334 ) (SCN) 2 (H 2 O)](H 2 O)(EA)} n was used except that NH 4 SCN was replaced with Na(dca) (4.4mg, 0.05mmol). Blue block crystals suitable for X-ray diﬀraction were obtained after ca. one week. Yield: 77% (9.6mg, based on L 334 ). Anal. Calc. for C 21 H 12 CuN 12 (3): C, 50.86; H, 2.44; N, 33.89%. Found: C, 50.65; H, 2.61; N, 33.72%. IR (cm −1 ): 2263m, 2227m, 2147b, 1617m, 1537w, 1487m, 1448w, 1409w, 1346m, 1295m, 1221w, 1197w, 1063w, 910w, 837vs, 737w, 694vs, 652w, 512w. | [] | [] | ["[Cu(L 334 )(dca) 2 ] n", "C 21 H 12 CuN 12"] | ["Na(dca)--4.4 mg, 0.05 mmol"] | [] | ["L 334--9.6 mg"] | [] | ["one week"] | []
c7ra01552f | Synthesis of [La 2 (glu) 3 (H 2 O) 3 ] n $5nH 2 O (3) The colorless crystals of 3 were prepared similarly from La 2 Cl 3 (yield 67% based on La 2 Cl 3 ). Anal. calcd for 3, C 15 H 34 La 2 O 20 ,C 22.18%, H 4.22%, found: C 22.23%, H 4.27%. IR (cm 1 ): 3435(s), 2950(w), 1551(s), 1440(s), 1323(m), 1259(m), 1169(w), 1072(w), 968(m), 885(m), 801(w), 657(m), 546(m). | [] | [] | ["[La 2 (glu) 3 (H 2 O) 3 ] n $5nH 2 O", "C 15 H 34 La 2 O 20"] | ["La 2 Cl 3--not specified"] | [] | [] | [] | [] | []
ejic.201301324 | [K 4 Er 8 (FDCA) 14 (H 2 O) 30 ]·2(H 2 FDCA)·DMAC·10(H 2 O) (8): This compound was synthesized by a procedure similar to that of 1 except with Er(NO 3 ) 3 ·6H 2 O instead of La(NO 3 ) 3 ·6H 2 O. Pink block crystals were obtained (yield: 42 % based on Er). FTIR (KBr pellets): ν ˜ = 3410 (b), 2360 (w), 1585 (s), 1406 (s), 1377 (s), 1221 (m), 1020 (s), 972 (m), 781 (s), 617 (m), 511 (s) cm –1 . | [] | [] | ["[K 4 Er 8 (FDCA) 14 (H 2 O) 30 ]\b2(H 2 FDCA)\bDMAC\b10(H 2 O)"] | ["Er(NO 3 ) 3 \b6H 2 O--NaN"] | [] | [] | [] | [] | []
ejic.201000391 | Bis(2H-benzotriazol-2-yl)acetic Acid (3): A solution of 2c (0.826 g, 3.30 mmol) in dry THF was treated with nBuLi (2.10 mL, 1.6  in n-hexane, 3.36 mmol) at –80 °C. The dark blue solution is stirred for 2 h and warmed up to –40 °C. Dry carbon dioxide ist passed N,N,O Ligands and Transition Metal Complexes in for a period of 3 h, meanwhile the colour changes from dark blue over dark red to light yellow. The solvent is removed in vacuo and the remaining residue dissolved in water (100 mL) and acidified with diluted HCl to pH = 7. The aqueous phase is extracted with ethyl ether (2⫻ 100 mL) to remove impurities. The aqueous solution is further acidified to pH = 3 and extracted with ethyl ether (3⫻ 200 mL) and the combined organic layers dried with Na 2 SO 4 and concentrated in vacuo. The yellowish residue is recrystallised from acetone to yield 3 as colourless crystals; yield 0.243 g (0.826 mmol, 25%); m.p. 151–153 °C (dec.). | [] | ["3 h"] | ["Bis(2H-benzotriazol-2-yl)acetic Acid (3)"] | [] | ["nBuLi--2.10 mL, 1.6 M in n-hexane, 3.36 mmol"] | ["2c--0.826 g, 3.30 mmol"] | ["-80 \nC", "-40 \nC"] | ["2 h"] | ["dry THF--not specified"]
acs.cgd.8b01753 | [Zn(Succ)(PBT) 2 (H 2 O)]n, 2: It was synthesized following the identical procedure as adopted for 1, layering the solution of PBT in MeOH over Zn(NO 3 ) 2 .6H 2 O (60 mg, 0.2 mmol) in water followed by H 2 Succ.Yellowish rectangular shaped crystals of [Zn(Succ)(PBT) 2 (H 2 O)]n, 2 were obtained after few days (43 mg, yield 68%). Elemental analysis (%) calculated for C 28 H 22 N 4 O 5 S 2 Zn: C 53.89, H 3.55, N 8.98; found: C 53.99, H 3.58, N 9.01. IR (KBr pellet, cm -1 ): 1622 (C=N), 1551 ν as (COO), 1397 ν sys (COO), 3176 ν(H 2 O) (SI†, Figure S1). | [] | ["few days"] | ["[Zn(Succ)(PBT) 2 (H 2 O)]n", "C 28 H 22 N 4 O 5 S 2 Zn"] | ["Zn(NO 3 ) 2 .6H 2 O--60 mg, 0.2 mmol"] | [] | ["PBT--not specified", "H 2 Succ--not specified"] | [] | [] | ["MeOH--not specified", "water--not specified"]
cg060732o | Preparation of {[H 2 tmdp] 3 [In 6 (btc) 8 ]‚40H 2 O} n (1). A mixture of InCl 3 ‚4H 2 O (148.0 mg, 0.5mmol), H 3 btc (105 mg, 0.5mmol), tmdp (210 mg, 1mmol), and H 2 O (7.0 mL) in a 30 mL Teflon-lined stainless steel vessel was heated at 170 °C for 32 h, and the reaction system was then cooled to room temperature at a rate of 6 °Ch -1 , giving air-stable yellow cubic crystals of complex 1 with an isolated yield of 70% (120 mg) based on InCl 3 ‚4H 2 O. Elemental anal. Calcd for 1: C, 35.97; N, 2.27; H, 5.13. Found: C, 35.40; N, 2.27; H, 5.10. IR (KBr, cm -1 ): 3412 (m, br), 2972 (w), 2928 (w), 1626 (s, sh), 1574 (m), 1541 (m), 1448 (sh), 1375 (vs, sh), 1212 (w), 1104 (w), 1050 (w), 766 (m, sh), and 712 (m, sh). | [] | [] | ["{[H 2 tmdp] 3 [In 6 (btc) 8 ]‚40H 2 O} n", "1"] | ["InCl 3 ‚4H 2 O--148.0 mg, 0.5mmol"] | [] | ["H 3 btc--105 mg, 0.5mmol", "tmdp--210 mg, 1mmol"] | ["170 \nC"] | ["32 h"] | ["H 2 O--7.0 mL"]
ch13675 | Calc. for C 12 H 18 CuN 4 O 8 : C 35.17, H 4.43, N 13.67. Found: C 35.22, H 4.54, N 13.77 %. n max (KBr)/cm 1 3436 (m), 3063 (m), 1648 (s), 1633 (s), 1572 (s), 1511 (w), 1470 (s), 1443 (w), 1366 (s), 1322 (s), 1269 (s), 1188 (s), 1156 (s), 1044.1 (s), 811 (s), 879 (s), 740 (s). Furthermore, upon extending the immersion time in the mother solution, L Cu completely vanished and aqua–green sheet-like crystals of 1 appeared again in the concentrated aqueous solution upon evaporation of water. This was confirmed by PXRD. | [] | [] | ["C 12 H 18 CuN 4 O 8"] | ["NaN--NaN"] | [] | ["NaN--NaN"] | [] | [] | ["NaN--NaN"]
c6ra26966d | Synthesis of {Cu(Hcppca) 2 } n (5). H 2 cppca (0.05 mmol) and CuCl 2 $4H 2 O (0.05 mmol) were mixed in CH 3 CN/H 2 O (4 : 4, 8 mL) solutions, and stirred for 0.5 h, then the mixture was transferred into a 20 mL Teon-lined stainless steel container and heated at 150  C for 72 h. Aer slowly cooling to room temperature, blue block crystals of compound 5 were isolated and washed with distilled water. Yield: 33% (based on the H 2 cppca). Elemental anal. calcd C 26 H 16 CuN 2 O 8 (547.95): C, 56.94; H, 2.92; N, 5.11. Found: C, 56.95; H, 2.90; N, 5.09. IR data (KBr, cm 1 ): 3438(m), 1684(s), 1612(s), 1377(m), 1249(m), 759(m).Synthesis of {[Mn 7 (cppca) 6 (Hcppca) 2 (H 2 O) 10 ]$2H 2 O} n (6). A mixture of MnCl 2 $4H 2 O (0.05 mmol), H 2 cppca (0.05 mmol) and CH 3 CN/H 2 O (4 : 4, 8 mL) was stirred for 0.5 h to form a suspension where NaOH (0.1 M) was added to adjust pH ¼ 6.0. | [] | ["72 h"] | ["{Cu(Hcppca) 2} n", "C 26 H 16 CuN 2 O 8", "{[Mn 7 (cppca) 6 (Hcppca) 2 (H 2 O) 10] $2H 2 O} n"] | ["CuCl 2 $4H 2 O--0.05 mmol", "MnCl 2 $4H 2 O--0.05 mmol"] | [] | ["H 2 cppca--0.05 mmol", "Hcppca--NaN"] | ["150 \nC"] | ["0.5 h", "0.5 h"] | ["CH 3 CN/H 2 O--4 : 4, 8 mL", "CH 3 CN/H 2 O--4 : 4, 8 mL"]
j.ica.2005.12.019 | 2.1.4. CuCl:dpph:MeCN (2:1:1) (1¦1) (4) dpph (0.454 g, 1.0 mmol) was added at room temperature to an acetonitrile solution (20 ml) of CuCl (0.298 g, 3.0 mmol). After the addition, the solution was stirred for 6 h and then ﬁltered. The colorl ess micro-crystalline precipitate was washed with acetonitrile to give complex 4 in 63% yield; m.p. 200 C. It is insoluble in most common organic solvents, a few substantial crystals being obtained from the mother liquor on standing. IR (nujol, cm 1 ): 3042w (CH arom ), 2294w, 2262w (CN), 1613w, 1583w, 1567w (CC), 548br, 519s, 484m, 426w, 441w, 423w, 176w. Anal. | [] | [] | ["CuCl:dpph:MeCN (2:1:1)", "complex 4"] | ["CuCl--0.298 g, 3.0 mmol"] | [] | ["dpph--0.454 g, 1.0 mmol"] | ["room temperature"] | ["6 h"] | ["acetonitrile--20 ml"]
s1600536805004599 | Experimental A mixture of Pb(NO 3 ) 2 (0.02130 g, 0.64 mmol), 1,3-benzenedicarboxylic acid (0.0504 g, 0.30 mmol), 1,10-phenanthroline (0.0599 g, 0.30 mmol), NaOH (0.0148 g, 0.37 mmol) and water (10 ml) was heated at 433 K for 48 h in a 20 ml Teﬂon-lined stainless steel autoclave. After cooling, colorless needle-shaped crystals of (I) were obtained. | [] | [] | ["Pb(BDC)(Phen)"] | ["Pb(NO 3 ) 2--0.02130 g, 0.64 mmol"] | ["NaOH--0.0148 g, 0.37 mmol"] | ["1,3-benzenedicarboxylic acid--0.0504 g, 0.30 mmol", "1,10-phenanthroline--0.0599 g, 0.30 mmol"] | ["433 K"] | ["48 h"] | ["water--10 ml"]
j.jorganchem.2007.05.049 | 98 C). Anal. Calc. for C 18 H 18 O 2 Sn: C, 56.14; H, 4.67.Found: C, 56.82; H, 4.45%. IR (KBr, cm 1 ): 415m, 458m, 548m,575m, 652m, 731s, 767s, 840w, 884m, 1008w, 1190w, 1271m, 1318s, 1392s, 1437s, 1490sh, 1549s, 1620s, 2364sh, 2922w, 3003w. | [] | [] | ["C 18 H 18 O 2 Sn"] | [] | [] | [] | ["98 \nC"] | [] | []
ic0609249 | Synthesis of {[Cu(bpetha) 2 (acetone) 2 ]‚2PF 6 } n (1). Single crystals suitable for X-ray analysis were prepared by careful diffusion of an acetone solution of bpetha (0.50 mmol) into an aqueous solution containing Cu(BF 4 ) 2 ‚6H 2 O (0.25 mmol) and NH 4 PF 6 (0.75 mmol) in a straight glass tube. After a few days, purple crystals were obtained. Anal. Calcd for C 27 H 30 CuF 12 N 4 O 1 P 2 ({[Cu(bpetha) 2 (acetone)]‚2PF 6 } n ): C, 41.57; H, 3.88; N, 7.06. Found: C, 41.57; H, 3.88; N, 7.18. IR (KBr pellet, cm -1 ): 1700 w, 1620 m, 1560 w, 1508 w, 1431 m, 1230 w, 1068 m, 1032 m, 940 w, 845 s, 739 w, 603 w, 558 m, 533 m. | [] | [] | ["{[Cu(bpetha) 2 (acetone) 2 ]‚2PF 6 } n", "C 27 H 30 CuF 12 N 4 O 1 P 2"] | ["Cu(BF 4 ) 2 ‚6H 2 O--0.25 mmol"] | ["NH 4 PF 6--0.75 mmol"] | ["bpetha--0.50 mmol"] | [] | ["a few days"] | ["acetone solution--not specified", "aqueous solution--not specified"]
ic7007057 | (CuCN) 3 (Pym(NH 2 ) 3 ), 9a. The procedure was identical to that used for 1a using Pym(NH 2 ) 3 instead of Pyz. A cream powder was isolated (37.7%). IR (KBr pellet, cm -1 ) 3467 (m), 3418 (m), 3349 (m), 3326 (m), 2141 (m), 2118 (m), 1622 (s), 1588 (s), 1555 (m), 1476 (w), 1441 (m), 1251 (w), 787 (w). Anal. Calcd for C 7 H 7 N 8 Cu 3 : Cu, 48.4; C, 21.35; H, 1.79; N, 28.45. Found: Cu, 48.3; C, 21.49; H, 1.71; N, 28.57. | [] | [] | ["(CuCN) 3 (Pym(NH 2 ) 3 )"] | ["CuCN--not provided"] | [] | ["Pym(NH 2 ) 3--not provided"] | [] | [] | []
cg901182c | Zn 2 L 1 Cl 4 (1). A mixture of L 1 (20.8 mg, 0.05 mmol) and ZnCl 2 (14 mg, 0.1 mmol) in MeOH (50 mL) was refluxed for 3 h. After cooling to room temperature, the yellowish microcrystalline precipitate was collected, washed with MeOH, and dried. Yield: 14 mg, 42%. Anal. (%) calcd. for C 26 H 20 Cl 4 N 6 Zn 2 : C, 45.32; H, 2.93; N, 12.20. Found: C, 45.39; H, 3.06; N, 12.09. IR (KBr pellet, cm -1 ): 3424(br), 2921(w), 1613(s), 1583(s), 1498(s), 1367(w), 1351(m), 125 8(w), 1221(m), 1066(s), 1021(vs), 819(w), 646(w), 545(m), 466(m).Zn 2 L 1 Br 4 3 MeOH (2). Compound 2 was prepared by a procedure similar to that for 1, using ZnBr 2 (23 mg, 0.1 mmol) in place of ZnCl 2 . A yellowish microcrystalline product was obtained. Yield: 22 mg, 49%. Anal. (%) Calcd. for C 27 H 24 Br 4 N 6 OZn 2 : C, 36.08; H, 2.69; N, 9.35. Found: C, 35.86; H, 2.77; N, 9.05. IR (KBr pellet, cm -1 ): 3423(br), 3047(w), 1616(s), 1582(vs), 1545(w), 1498(vs), 1448(w), 1346(m), 1317(m), 1216(w), 1068(m), 1020(m), 825(m), 635(m), 547(m), 472(w). | [] | [] | ["Zn 2 L 1 Cl 4", "Zn 2 L 1 Br 4 3 MeOH"] | ["ZnCl 2--14 mg, 0.1 mmol", "ZnBr 2--23 mg, 0.1 mmol"] | [] | ["L 1--20.8 mg, 0.05 mmol"] | [] | ["3 h"] | ["MeOH--50 mL"]
acs.cgd.6b01788 | Preparation of [Co(1,4-phda)(4,4′-bpa)(H 2 O) 2 ](3). The solvent mixture of water and N,N-dimethylformamide (2 mL, 1:1 v/v) was layered over an aqueous solution (2 mL) of Co(NO 3 ) 2 ·4H 2 O (0.1 mmol, 31 mg) in a glass vial (8 mL). 1,4-Phenylenediacetic acid (1,4-H 2 phda) (0.1 mmol, 19 mg), 1,2-bis(4- pyridyl)ethane (4,4′-bpa) (0.1 mmol, 19 mg), and KOH (0.2 mmol, 13 mg) were dissolved in a solution of water and methanol (3 mL, 1:2 v/v) and stirred well for 10 min. Then, this solution was slowly layered on the previous solution containing the metal salt. The vial was sealed at room temperature. After 1 week, pink block crystals were obtained in 47% yield (22 mg) based on metal salt. Anal. Calcd for CoC 22 H 24 N 2 O 6 : C, 56.01; H, 5.09; N, 5.94%. Found: C, 55.75; H, 5.03; N, 5.87%. FT-IR (KBr pellet cm −1 ): ν as (OH) = 3351 cm −1 , ν as (OCO) = 1612 and 1571 cm −1 , ν s (OCO) = 1419 and 1377 cm −1 , δ(CN) pyridine ring = 840 cm −1 . | [] | [] | ["[Co(1,4-phda)(4,4′-bpa)(H 2 O) 2 ](3)", "CoC 22 H 24 N 2 O 6"] | ["Co(NO 3 ) 2 ·4H 2 O--0.1 mmol, 31 mg"] | [] | ["1,4-Phenylenediacetic acid (1,4-H 2 phda)--0.1 mmol, 19 mg", "1,2-bis(4- pyridyl)ethane (4,4′-bpa)--0.1 mmol, 19 mg", "KOH--0.2 mmol, 13 mg"] | [] | ["1 week"] | ["water and N,N-dimethylformamide--2 mL, 1:1 v/v", "water and methanol--3 mL, 1:2 v/v"]
acs.inorgchem.8b03248 | Synthesis of [Cd(dm4bt) 3 ][Cd(dm4bt) 2 (H 2 O)(PMo 12 O 40 )] 2 ·2H 2 O (7), [Cd(dm4bt) 3 ](PMo 12 O 40 )·Hdm4bt (8), and [Cd(dm4bt) 2 (H 2 O) 2 ] 2 (HPMo V 2 Mo VI 10 O 40 )·2H 2 O(9). The synthetic procedure for 7−9 was the same as for 5 except that Cd(NO 3 ) 2 (0.08 g, 0.34 mmol) were used instead of Zn(CH 3 COO) 2 , and the pH value was about 2.9 (for compounds 7 and 8) and 1.5 (for compound 9). After slow cooling to room temperature, red rod crystals of 7 and red block crystals of 8 were obtained in one pot (54% yield for 7, 28% yield for 8 based on Mo), and the ﬁnal pH was 3.1. After tuning the pH to 1.5, black block crystals of 9 were obtained (23% yield based on Mo), and the ﬁnal pH was 2.5. A nal. Calcd for C 56 H 64 Cd 3 Mo 24 N 14 O 84 P 2 S 14 (5428, compound 7): C 12.39, N 3.61, H 1.19, Found: C 12.45, N 3.68, H 1.25%. IR cm −1 (KBr): 3832(m), 3548(w), 3412(w), 3097(w), 2919(w), 2363(w), 1649(w), 1509(m), 1414(m), 1382(w), 1300(s), 1207(s), 1159(s), 1067(s), 969(s ), 871(s), 800(s), 632(m ). | [] | [] | ["[Cd(dm4bt) 3 ][Cd(dm4bt) 2 (H 2 O)(PMo 12 O 40 )] 2 \b2H 2 O", "[Cd(dm4bt) 3 ](PMo 12 O 40 )\bHdm4bt", "[Cd(dm4bt) 2 (H 2 O) 2 ] 2 \b(HPMo V 2 Mo VI 10 O 40 )\b2H 2 O"] | ["Cd(NO 3 ) 2--0.08 g, 0.34 mmol"] | [] | ["dm4bt--not provided"] | [] | [] | []
cssc.201402147 | N,N’-Bis(salicylidene)-1,4-butylenediamine: Yield: 13.90 g, 92% (47 mmol); 1 H NMR (360 MHz, [D 6 ]DMSO, 258C): d= 1.73 (s, 4H; -CH 2 -CH 2 -), 3.66 (s, 4H; -N-CH 2 -), 6.90 (t, 3 J(H,H)=8.3 Hz, 4H; CH arom ), 7.35 (t, 3 J(H,H)=7.7 Hz, 2H; CH arom ) 7.44 (d, 3 J(H,H)=7.9 Hz, 2H; CH arom ), 8.58 ppm (s, 2H; CH=N). | [] | [] | ["N,N’-Bis(salicylidene)-1,4-butylenediamine"] | [] | [] | [] | [] | [] | []
ic0106571 | [Cu(HBIP)(BIP)](C 4 O 4 ) 1/2 ‚2H 2 O (1). Aqueous solutions of HBIP (0.25 mmol, 30 mL) and H 2 C 4 O 4 (0.062 mmol, 1.25 mL) were mixed together. Addition of the resulting solution to an aqueous solution of CuCl 2 ‚2H 2 O (0.125 mmol, 1.25 mL) yielded a green solution, which was allowed to stand at room temperature for about 1 day to produce the complex 1 as blue crystals. The resulting crystals were separated by filtration, washed with water, and ethanol, and dried to constant weight at 60 °C. Anal. Calcd for C 20 H 23 N 8 O 8 Cu (1): C, 42.37; H, 4.10; N, 19.77; Cu, 11.21. Found: C, 41.96; H, 3.98; N, 19.60; Cu, 11.38. | ["60 °C"] | [] | ["[Cu(HBIP)(BIP)](C 4 O 4 ) 1/2 ‚2H 2 O", "C 20 H 23 N 8 O 8 Cu"] | ["CuCl 2 ‚2H 2 O--0.125 mmol, 1.25 mL"] | [] | ["HBIP--0.25 mmol, 30 mL", "H 2 C 4 O 4--0.062 mmol, 1.25 mL"] | ["room temperature"] | ["1 day"] | []
cg1003484 | Calix[6]arene, 1, 15 and hexamethoxycalix[6]arene, 2, 16 were prepared as described previously in the literature.5,11,17,23,29,35-Hexaiodo-37,38,39,40,41,42-hexamethoxycalix[6]arene (3). A suspension of 1.84 g (8.32 mmol) of CF 3 CO 2 Ag and 0.50g(0.69mmol)of2 was refluxed in 50 mL of chloroform for 4 h. | [] | [] | ["Calix[6]arene", "hexamethoxycalix[6]arene", "3"] | [] | ["CF 3 CO 2 Ag--1.84 g (8.32 mmol)", "2--0.50g(0.69mmol)"] | [] | [] | ["4 h"] | ["chloroform--50 mL"]
anie.200463071 | 1: A solution of CB6 (0.5 mmol) in 0.2m aqueous NaCl was concentrated to near saturation followed by slow vapor diffusion of ethanol into the solution at room temperature for one week. The colorless rod-shaped crystals were dried in air at room temperature (60–70% yield). Elemental analysis calcd for (C 72 H 104 N 48 Na 4 O 40 )Cl 4 ·6H 2 O [%]: C 32.96, H 4.46, N 25.62; found: C 33.12, H 4.32, N 25.76. | [] | [] | ["CB6", "(C 72 H 104 N 48 Na 4 O 40 )Cl 4 ·6H 2 O"] | [] | [] | [] | ["room temperature"] | ["one week"] | ["aqueous NaCl--0.2m", "ethanol--slow vapor diffusion"]
cg8011603 | [K 2 (CB5)(H 2 O)][(UO 2 ) 2 (HCOO)(OH) 4 ] 2 · 6H 2 O (4). CB5 · 12H 2 O (10 mg, 0.010 mmol), a 10-fold excess of UO 3 (29 mg, 0.101 mmol), KOH (6 mg, 0.107 mmol), formic acid (10 mg, 0.217 mmol), and demineralized water (1.2 mL) were placed in a 10 mL tightly closed glass vessel and heated at 180 °C under autogenous pressure (ca. 1.1 MPa). Light yellow crystals of complex 4, mixed with a white powder which was not further characterized, were obtained in low yield within 2 days. | [] | [] | ["[K 2 (CB5)(H 2 O)][(UO 2 ) 2 (HCOO)(OH) 4 ] 2 · 6H 2 O", "CB5 · 12H 2 O"] | ["UO 3--29 mg, 0.101 mmol", "KOH--6 mg, 0.107 mmol"] | [] | ["CB5--10 mg, 0.010 mmol", "formic acid--10 mg, 0.217 mmol"] | ["180 °C"] | ["2 days"] | ["demineralized water--1.2 mL"]
cg1000045 | {[Eu 2 (dpa) 2 (C 2 O 4 ) 2 (H 2 O) 2 ] 3 (H 2 O)} n (2). Yield: 90% (based on K 2 C 2 O 4 ). Anal. Calcd for C 28 H 28 N 4 O 19 Eu 2 : C, 32.67; H, 2.72; N, 5.44. Found: C, 32.85; H, 2.56; N, 5.65. IR (KBr, cm -1 ): 3418 (m), 2954 (w), 1685 (m), 1618 (vs), 1475 (m), 1439 (m), 1408 (s), 1362 (m), 1315 (m), 1278 (m), 801 (m). | [] | [] | ["{[Eu 2 (dpa) 2 (C 2 O 4 ) 2 (H 2 O) 2 ] 3 (H 2 O)} n", "C 28 H 28 N 4 O 19 Eu 2"] | [] | [] | [] | [] | [] | []
ic100301q | [(Tp)Fe(CN) 3 ][Mn(2-acnapen)] 3 H 2 O (5). A solution of [Mn(2-acnapen)(H 2 O)]Cl (0.10 mmol) in H 2 O/MeCN (1:1 v/v, 10 mL) was treated with a solution of (Ph 4 P)[(Tp)Fe(CN) 3 ] 3 H 2 O(0.10 mmol) in MeCN (10 mL). Stirring of the solution for 3 min, it was filtered, slowly evaporated in the dark, precipitating brown crystals in 40% yield. Anal. Calcd for C 38 H 34 BFeMnN 11 O 3 : C, 56.05; H, 4.21; N, 18.92. Found: C, 55.96; H, 4.05; N, 18.71. | [] | [] | ["(Tp)Fe(CN) 3 ][Mn(2-acnapen)] 3 H 2 O", "C 38 H 34 BFeMnN 11 O 3"] | ["[Mn(2-acnapen)(H 2 O)]Cl--0.10 mmol", "(Ph 4 P)[(Tp)Fe(CN) 3 ] 3 H 2 O--0.10 mmol"] | [] | [] | [] | ["3 min"] | ["H 2 O/MeCN--1:1 v/v, 10 mL", "MeCN--10 mL"]
j.molstruc.2009.05.055 | 2.3. Synthesis 2.3.1. Synthesis of {La(ox) 0.5 ( l -OH) 2 ( l -H 2 O)(H 2 O) 2 } n (1) La(NO 3 ) 3 6H 2 O (1 mmol, 0.433 g), 2,5-dihydroxyterephthalic acid (0.5 mmol, 0.099 g) and KOH (1 mmol, 0.056 g) were mixed in 7 mL water and stirred for 30 min. Then the reaction mixture was transferred to a 25 ml Teﬂon-lined hydrothermal vessel and heated for three days at 180 °C and then cooled down to room temperature for 12 h. The colorless square block type crystals were separated along with the white powder as impurity. IR (KBr cm 1 ): 3453 br ( m OH); 3259 m ( m OH); 1664 s ( m as OCO); 1388 s ( m s OCO); 811 w ( m bend OCO). Yield 45%. Anal found: H, 2.81; C, 44.98; calcd: H 2.95; C, 44.28. | [] | ["12 h"] | ["{La(ox) 0.5 ( l -OH) 2 ( l -H 2 O)(H 2 O) 2 } n", "La(NO 3 ) 3 6H 2 O"] | ["La(NO 3 ) 3 6H 2 O--1 mmol, 0.433 g"] | ["KOH--1 mmol, 0.056 g"] | ["2,5-dihydroxyterephthalic acid--0.5 mmol, 0.099 g"] | ["180 \nC"] | ["three days"] | ["water--7 mL"]
acs.inorgchem.6b00699 | Complexes [Pt(C 6 F 5 )(ppy)(DMSO)] 15b (A) and [Pt(C 6 F 5 )(bzq)(CH 3 COCH 3 )] 16 (B) were prepared as reported in the literature. The [Tl(Spy)] and [Tl(SpyCF 3 -5)] species were freshly prepared by reaction in CH 2 Cl 2 (20 mL) of the corresponding HSpy or HSpyCF 3 5 ligand with a suspension of [Tl(acac)] in a 1:1 molar ratio and stirred for 30 min.Preparation of [{Pt(C 6 F 5 )(ppy)}Tl(Spy)] (1). To a yellow suspension of [Tl(Spy)] (0.336 mmol), prepared in situ from [Tl(acac)] (0.103 g) and HSpy (0.037 g) in 20 mL of CH 2 Cl 2 , was added A (0.2 g, 0.336 mmol), and the mixture was further stirred for 40 min. The deepyellow solution formed was concentrated to small volume (∼2 mL) under vacuum, and n-hexane (10 mL) was added to give 1 as a yellow solid, which was ﬁltered and washed with n-hexane (5 mL, 0.244 g, 87% yield). Anal. Calcd for C 22 H 12 F 5 N 2 PtSTl: C, 31.77; H, 1.46; N, 3.37; S, 3.85. Found: C, 32.10; H, 1.72; N, 2.97; S, 4.07. MALDITOF(+): m/z 1034 ([M + Tl] + ; 38), 940 ([M + (SpyH)] + ; 86), 831 ([M] + ; 43). IR (cm −1 ): ν(C 6 F 5 Xsens ) 798 (vs). | [] | [] | ["[Pt(C 6 F 5 )(ppy)(DMSO)]", "[Pt(C 6 F 5 )(bzq)(CH 3 COCH 3 )]"] | [] | [] | [] | [] | ["30 min", "40 min"] | ["CH 2 Cl 2--20 mL", "n-hexane--10 mL", "n-hexane--5 mL"]
cg0503245 | Preparation of [Co(H 2 cit)(H 2 O)] n (5). The hydrothermal procedure for the preparation of complex 5 is similar to that for 2 except for the replacement of Cd(NO 3 ) 2 ‚4H 2 O with CoCl 2 ‚6H 2 O; purple blocklike crystals were obtained from the reaction as a pure phase. The products were then washed with deionized water three times and dried in air.Yield: 0.17 g (31% based Co). IR (KBr pellet, cm -1 ): 3484s, 3396s, 2979w, 2650w, 1734s, 1616s, 1552s, 1423m, 1321m, 1191s, 1155s, 880w, 787s, 709s, 673s, 575w. Anal. Calcd for C 6 H 8 O 8 Co (266.96): C, 26.98; H, 3.02. Found: C, 27.18; H, 3.14.X-ray Crystallography. Suitable single crystals of compounds 1-5 were selected and mounted in air onto thin glass fibers. Accurate unit cell parameters were determined by a least-squares fit of 2θ values, measured for 200 strong reflections, and intensity data sets were measured on a Bruker Smart 1000 CCD or Rigaku Raxis Rapid IP diffractometer with Mo KR radiation (λ ) 0.710 73 Å) at room temperature. The intensities were corrected for Lorentz and polarization effects, but no corrections for extinction were made. All structures were solved by direct methods. The non-hydrogen atoms were located in successive difference Fourier syntheses. The final refinement was performed by full matrix least-squares methods with anisotropic thermal parameters for non-hydrogen atoms on F 2 . All hydrogen atoms were unambiguously located by difference maps and refined isotropically. | [] | [] | ["[Co(H 2 cit)(H 2 O)] n", "C 6 H 8 O 8 Co"] | ["CoCl 2 ‚6H 2 O--NaN"] | [] | ["H 2 cit--NaN"] | [] | [] | []
acs.cgd.5b01257 | and placed for crystallization. The colourless crystals grown by slow evaporation within ten days were washed and dried under high vacuum (0.07 g, 46 %). HRMS: (L1+Cd+NO 3 ) + calculated: 368.9512, observed: 368.9493. Anal. Calcd. (%) for C 14 H 24 CdN 10 O 10 : C, 27.80; H, 4.00; N, 23.16; Found: C, 27.52; H, 3.83; N, 23.40; IR (KBr, v /cm -1 ): 3334, 3217, 1766, 1646, 1578, 1353, 1596, 1436, 1327, 1241, 1198, 977, 784, 624. Synthesis of Complex (4) A mixture of HgCl 2 (0.21 g, 0.75 mmol), ligand L1 (0.05 g, 0.25 mmol) in aqueous methanol (5 mL; 1:4) was stirred for 30 min at room temperature. The white colour precipitate so obtained and was dissolved by adding few drops of 1N HCl. This solution was filtered and kept unperturbed for crystallisation. The colourless crystal were grown by slow evaporation within two weeks (0.28 g, 52 %). HRMS: (L1+H) + calculated: 194.0678, observed: 194.0672. (L1+Hg+Cl+H) + calculated: 431.0073, observed: 431.0900. Anal. Calcd. (%) for C 14 H 13 Cl 13 Hg 6 N 10 O 4 : C 8.20, H 0.64, N 6.83; Found: C 7.98, H 0.30, N 6.96.; IR (KBr, v /cm 1 ): 3330, 3102, 1739, 1665, 1648, 1528, 1436, 1351, 1300, 1087, 974, 776, 676, 626. Synthesis of Complex (5) A mixture of Cd(NO 3 ) 2 4H 2 O (0.148 mg, 0.48 mmol) and ligand L2 (0.05 mg, 0.24 mmol) was dissolved in methanol (10 mL). A white colour precipitate so obtained was dissolved by adding aqueous ammonium hydroxide solution (2 mL). This solution was filtered and placed unperturbed for crystallisation. The colourless crystals were grown by slow evaporation within a week. The crystals were washed and dried under high vacuum (0.08 g, 56 %). (L2H+Cd) + calculated: 320.9664, observed: 320.8004. Anal. Calcd. (%) for C 14 H 22 CdN 12 O 8 : C, 28.08; H, 3.70; N, 28.07; Found: C, 28.35; H, 3.46; N, 28.35.; IR (KBr, v /cm -1 ): 3349, 3160, 1659, 1596, 1420, 1302, 1166, 1198, 1062, 965, 788, 679, 634. Page 8 of 33 ACS Paragon Plus Environment Crystal Growth & Design 1 2 3 4 5 6 7 8 9 10 11 12 13 14 15 16 17 18 19 20 21 22 23 24 25 26 27 28 29 30 31 32 33 34 35 36 37 38 39 40 41 42 43 44 45 46 47 48 49 50 51 52 53 54 55 56 57 58 59 60 | [] | ["ten days"] | ["[Cd(MDPhHIDC)(H2O)2]n", "C12H10CdN2O8", "HgCl2", "Cd(NO3)2·4H2O"] | ["CdCl2.2H2O--15.4 mg, 0.1 mmol", "HgCl2--0.21 g, 0.75 mmol", "Cd(NO3)2·4H2O--0.148 mg, 0.48 mmol"] | [] | ["MDPhH3IDC--27.6 mg, 0.1 mmol", "L1--0.05 g, 0.25 mmol", "L1--0.05 mg, 0.24 mmol"] | ["160 °C", "room temperature"] | ["three days", "30 min", "two weeks", "a week"] | ["Et3N--0.014 mL, 0.1 mmol", "H2O--7 mL", "aqueous methanol--5 mL; 1:4", "methanol--10 mL"]
c7ce00306d | M = [Er(NO 3 ) 3 ].5H 2 O (24.9 mg, 56.2 μmol), S = DMSO. Pink single crystals were collected from the solution (12.1 mg, 32 %). FTIR ν (cm -1 ): 3579 (w), 3350 (w), 3072 (w), 1608 (s), 1580 (s), 1351 (s), 1413 (vs), 1301 (m), 1284 (m), 1180 (m), 1097 (w), 1016 (m), 862 (m), 817 (w), 783 (s), 698 (m), 624 (m), 565 (w), 507 (w), 463 (w). Elemental analysis calculated for C 26 ErH 19 O 8 S: C 47.40 %, H 2.91 %; experimentally determined: C 32.27 %, H 2.95 %. [Gd 2 (edb) 3 (H 2 O) 4 ], 6. M = [Gd(NO 3 ) 3 ].6H 2 O (25.3 mg, 56.2 μmol), S = DMF. Transparent crystals were collected from the solution (26.5 mg, 40 %). FTIR ν (cm -1 ): 3379 (m), 1660 (m), 1608 (s), 1583 (vs), 1525 (s), 1417 (s), 1384 (s), 1298 (m), 1284 (m), 1178 (w), 1097 (w), 1014 (w), 864 (m), 829 (w), 785 (s), 700 (m), 679 (m), 628 (m), 567 (w), 511 (w), 461 (w), 405 (m). Elemental analysis calculated for C 48 Gd 2 H 32 O 16 : C 48.89 %, H 2.74 %; experimentally determined: C 36.69 %, H 2.74 %. Results and discussion Syntheses The Sonogashira cross-coupling reaction was carried out following the procedure described in the literature with minor modifications. | [] | [] | ["[Er(NO 3 ) 3 ].5H 2 O", "[Gd(NO 3 ) 3 ].6H 2 O"] | ["Er(NO 3 ) 3 --24.9 mg, 56.2 μmol", "Gd(NO 3 ) 3 --25.3 mg, 56.2 μmol"] | [] | [] | [] | [] | ["DMSO--S", "DMF--S"]
j.ica.2009.03.041 | Found: C, 34.46; H, 2.374; N, 5.36%.1 H NMR (DMSO, 300 MHz): 8.87 (dd, 1H, 3.9, 1.5), 8.47 (d, 2H, 6.0), 8.34 (dd, 1H, 8.1, 1.5), 7.70 (dd, 1H, 7.2, 6.6), 7.58 (overlap, 1H), 7.54 (overlap, 1H), 7.49 (overlap, 2H), 7.46 (overlap, 1H), 4.38 (s, 2H).[Cd 2 (L) 2 (NO 3 ) 4 ](3 ): This complex was prepared by following essentially the same procedure for the preparation of complex 1 (yield 17 mg, 43%). IR (KBr pellet, cm 1 ): 3456(m), 3048(m), 1609(s), 1463(vs), 1377(vs), 1286(vs), 1139(w), 1072(m), 1021(m), 830(m), 775(m), 676 (m), 495(w). Anal. Calc. for C 30 H 24 Cd 2 N 8 O 12 S 2 : C, 36.86; H, 2.47; N, 11.46. Found: C, 36.65; H, 2.47; N, 11.77%. | [] | [] | ["[Cd 2 (L) 2 (NO 3 ) 4 ](3 )"] | [] | [] | ["L--not specified"] | [] | [] | []
c000180e | Synthesis of metal complexes [Cu 2 (1) 2 (NO 3 ) 4 ]·2CH 3 CN 3. ortho-Linked oxacalix[2]benzene[2]pyrazine 1 (13.5 mg, 0.036 mmol) was dissolved in mixed solvent of benzene (2 mL) and acetonitrile (4 mL), and Cu(NO 3 ) 2 ·3H 2 O (8.8 mg, 0.036 mmol) in acetonitrile (2 mL) was added to the solution. X-Ray quality single crystals of complex 3 were obtained by slow evaporation of the solvents at ambient temperature in good yield (16.7 mg, 75%). IR (KBr): 3103, 1593, 1545, 1492, 1457, 1412, 1384, 1335, 1270, 1237, 1197, 1147, 1100, 1054, 1032, 997, 855, 804, 758, 733, 692, 530, 444 cm -1 .Anal.calcd for C 44 H 30 N 12 O 20 Cu 2 : C, 45.05; H, 2.55; N, 14.31. Found: C, 44.79; H, 2.53; N, 14.63. | [] | ["ambient temperature"] | ["[Cu 2 (1) 2 (NO 3 ) 4 ]·2CH 3 CN"] | ["Cu(NO 3 ) 2 ·3H 2 O--8.8 mg, 0.036 mmol"] | [] | ["ortho-Linked oxacalix[2]benzene[2]pyrazine 1--13.5 mg, 0.036 mmol"] | [] | [] | ["benzene--2 mL", "acetonitrile--4 mL", "acetonitrile--2 mL"]
j.jssc.2015.12.005 | 2.8. Synthesis of {[(CH 3 ) 2 NH 2 ] 2 [Cd 3 (L 4 ) 2 ]} n (7) The synthetic procedure was similar to that of 6, except H 4 L 4 (16.2 mg, 0.04 mmol) replaced H 4 L 3 . The colorless crystals of 7 were obtained and washed with DMF. 61% yield based on Cd.Elemental analysis for C 48 H 36 Cd 3 N 2 O 16 , calcd (%): C, 46.72; H, 2.94; N, 2.27. Found (%): C, 46.75; H, 2.90; N, 2.29. IR data (KBr, cm  1 ): 3446 (w), 3051 (m), 2804 (m), 1656 (s), 1619 (s), 1576 (s), 1442 (s), 1369 (s), 1254 (w), 1101 (w), 922 (w), 840 (w), 780 (m), 730 (m), 661 (w), 521 (w). | [] | [] | ["{[(CH 3 ) 2 NH 2 ] 2 [Cd 3 (L 4 ) 2 ]} n", "C 48 H 36 Cd 3 N 2 O 16"] | [] | [] | ["H 4 L 4--16.2 mg, 0.04 mmol"] | [] | [] | ["DMF--not specified"]
ic951326p | N-(2-Aminoethyl)-trans-1,2-diaminocyclohexane Trihydrochloride (4). Amide 3 (6.27 g, 18.8 mmol) was suspended in THF (100 mL) in a three-necked round-bottom flask under argon. The flask was cooled (0 °C) and 1 M diborane (120 mL) was added via syringe. The suspension was vigorously refluxed for 36 h. The resulting clear solution was treated with MeOH (50 mL) at 0 °C. The solution was concentrated to a solid and the residue was taken up in 100% EtOH (110 mL). The solution was saturated with HCl(g) while cooling the flask in an ice bath. The acidic solution was refluxed for 7 h and left stirring under argon for an additional 12 h at room temperature. The precipitating suspension was moved to 4 °C for 24 h after which the product was collected on a Buchner funnel and vacuum dried (2.78 g, 55%).1 H NMR (D 2 O, pH 1.8): δ 3.70-3.30 (m, 6H), 2.313 (br d, 1H), 2.192 (br d, 1H), 1.84 (m, 2H), 1.70-1.30 (m, 4H). | [] | [] | ["N-(2-Aminoethyl)-trans-1,2-diaminocyclohexane Trihydrochloride (4)"] | [] | ["HCl(g)--saturated"] | ["Amide 3--6.27 g, 18.8 mmol"] | ["reflux", "0 °C", "room temperature", "4 °C"] | ["36 h", "7 h", "12 h", "24 h"] | ["THF--100 mL", "MeOH--50 mL", "100% EtOH--110 mL"]
c2dt31847d | 2.2.2 Preparation of {[Ag 2 (bipy) 2 (chda)]·14H 2 O} n (2). A mixture of AgNO 3 (68 mg, 0.4 mmol), bipy·2H 2 O (76.8 mg, 0.4 mmol) and H 2 chda (34.4 mg, 0.2 mmol) was stirred in mixed solvent of water/acetonitrile (4 mL, v/v: 1/1) and then 0.6 mL pyridine and an aqueous NaOH solution (0.4 mL, 1.0 mol L −1 ) were dropped into the mixture successively to give a clear solution. The resultant solution was allowed to evaporate slowly in the dark at room temperature for several days to give colorless prism crystals of 2. Yield: 0.061g (32.2% based on AgNO 3 ). Anal. Calcd for C 28 H 54 Ag 2 N 4 O 18 : C 35.38, H 5.73, N 5.89%. Found: C 35.52, H 5.50, N 5.94%. Selected IR peaks (cm −1 ): 3419 (w), 2937 (m), 2859 (s), 1645 (s), 1598 (m), 1555 (w), 1410 (m), 1360 (s), 1219 (m), 1072 (s), 1042 (s), 995 (s), 927 (m), 806 (m), 623 (m), 510 (s). | [] | ["several days"] | ["{[Ag 2 (bipy) 2 (chda)]·14H 2 O} n", "2", "C 28 H 54 Ag 2 N 4 O 18"] | ["AgNO 3--68 mg, 0.4 mmol"] | [] | ["bipy·2H 2 O--76.8 mg, 0.4 mmol", "H 2 chda--34.4 mg, 0.2 mmol"] | [] | [] | ["water/acetonitrile--4 mL, v/v: 1/1", "pyridine--0.6 mL", "NaOH solution--0.4 mL, 1.0 mol L −1"]
j.ica.2014.07.051 | Slow evaporation of the resulting yellow solution at room temperature yielded yellow crystals suitable for X-ray diffraction determination. Yield: 26%. Anal. Calc. for C 36 H 40 Cl 2 N 6 O 27 Cd 2 : C, 33.66; H, 3.14; N, 6.54. Found: C, 34.03; H, 3.28; N, 6.76%. IR spectrum (cm 1 ): 3329(m), 3067(m), 3012(m), 1695(s), 1575(s), 1470(m), 1426(s), 1313(m), 1258(w), 1210(w), 1128(w), 1073(w), 933(w), 840(w), 737(w), 692(w), 634(w). Anal. Calc. for C 37 H 38 N 6 O 25 Cd 2 Cl 2 (3 0 ): C, 35.20; H, 3.03; N, 6.66. Found: C, 34.66; H, 3.25; N, 6.83%. | [] | [] | ["Cd(C 18 H 20 Cl 2 N 4 O 13 ) 2 "] | [] | [] | [] | [] | [] | []
ic000989q | {Tb[µ-(CH 3 C 4 O 3 ) 2 ][(H 2 O) 4 ][NO 3 ]‚H 2 O} n (5). A solution of methylsquarate (0.03 g, 2.94 × 10 -4 mol) in 60 mL of propan-1-ol was mixed with an equal volume of a solution of Tb(NO 3 ) 3 ‚5H 2 O (0.18 g, 4.02 × 10 -4 mol) in the same solvent. The mixture was then left to evaporate slowly until crystal formation was complete: colorless plates.Yield: 0.089 g, 18% † .11 Anal. Calcd for C 10 H 16 NTbO 14 : C, 21.1; H, 2.5; N, 2.4; Tb, 27.9. Found: C, 20.0; H, 2.9; N, 2.9; Tb, 28.8.Elemental Analyses. C, H, N, Cl and metal analyses were performed by MEDAC Limited, Brunel Science Centre, Egham, Surrey, U.K. | [] | [] | ["{Tb[µ-(CH 3 C 4 O 3 ) 2 ][(H 2 O) 4 ][NO 3 ]‚H 2 O} n", "C 10 H 16 NTbO 14"] | ["Tb(NO 3 ) 3 ‚5H 2 O--0.18 g, 4.02 × 10 -4 mol"] | [] | ["methylsquarate--0.03 g, 2.94 × 10 -4 mol"] | [] | [] | ["propan-1-ol--60 mL"]
c5dt01061f | Synthesis of 5. A mixture of [Cp* 2 Ir 2 (µ-CA)Cl 2 ] (28.0 mg, 0.03 mmol) and AgOTf (15.4 mg, 0.06 mmol) in methanol (6 mL) was stirred at room temperature for 5 h. After filtration to remove AgCl, 3 (14.1 mg, 0.03 mmol) was added to the filtrate, and the mixture was stirred for 24 h. Then the solution was concentrated to give a dark red solid, which was washed by diethyl ether and dried under vacuum. Yield: 20.5 mg (42%). X-ray quality crystals for 5 were obtained by slow diﬀusion of diethyl ether into methanol. Anal. Calcd (%) for C 84 H 94 N 4 O 20 S 8 Cl 4 F 12 Ir 6 : C 30.95, H 2.91, N 1.72. Found: C 30.83, H 2. 86, N 1.65. IR (KBr disk): 2988 (w), 2922(w), 16 24(w), 1504(s), 1451(s), 1373(s), 1316(w), 1261(s), 1224(w), 1192(w), 1168(m), 1079(w), 1065(w), 1031(m), 868(w), 846(w), 639(m), 573(w) cm −1 . | [] | [] | ["[Cp* 2 Ir 2 (µ-CA)Cl 2 ]", "C 84 H 94 N 4 O 20 S 8 Cl 4 F 12 Ir 6"] | ["[Cp* 2 Ir 2 (µ-CA)Cl 2 ]--28.0 mg, 0.03 mmol", "AgOTf--15.4 mg, 0.06 mmol", "3--14.1 mg, 0.03 mmol"] | [] | [] | [] | ["5 h", "24 h"] | ["methanol--6 mL", "diethyl ether--washing"]
acs.inorgchem.5b00596 | Normapur, 99%) and Ni(NO 3 ) 2 ·6H 2 O were purchased from Prolabo, Cu(NO 3 ) 2 ·2.5H 2 O and Dy(NO 3 ) 3 ·xH 2 O were from Aldrich, and 2,2′bipyridine (bipy) was from Fluka. Elemental analyses were performed by MEDAC Ltd. at Chobham, U.K.[Ni(bipy) 3 ][UO 2 (H 2 L)(H 2 O)] 2 (NO 3 ) 2 ·3H 2 O(1). H 4 L (17 mg, 0.05 mmol), UO 2 (NO 3 ) 2 ·6H 2 O (25 mg, 0.05 mmol), Ni(NO 3 ) 2 ·6H 2 O (15 mg,0.05mmol),2,2′-bipyridine (16 mg, 0.10 mmol), and demineralized water (0.8 mL) were placed in a 10 mL tightly closed glass vessel and heated at 140 °C under autogenous pressure, giving light yellow crystals of complex 1 within 4 days (8 mg, 17% yield). | [] | [] | ["[Ni(bipy) 3 ][UO 2 (H 2 L)(H 2 O)] 2 (NO 3 ) 2 ·3H 2 O"] | ["Ni(NO 3 ) 2 ·6H 2 O--15 mg,0.05 mmol", "UO 2 (NO 3 ) 2 ·6H 2 O--25 mg, 0.05 mmol", "Cu(NO 3 ) 2 ·2.5H 2 O--NaN", "Dy(NO 3 ) 3 ·xH 2 O--NaN"] | [] | ["2,2′-bipyridine--16 mg, 0.10 mmol", "H 4 L--17 mg, 0.05 mmol"] | ["140 \nC"] | ["4 days"] | ["demineralized water--0.8 mL"]
d0nj00533a | Synthesis of [Dy 2 (DAPBH) 2 (DPP) 3 (CH 3 OH)](NO 3 )(ClO 4 ) 2 ·3CH 3 OH (2) Complex 2 was prepared by a procedure similar with that of 1 , except that Tb(ClO 4 ) 3 ·6H 2 O and Tb(NO 3 ) 3 ·6H 2 O were replaced by Dy(ClO 4 ) 3 ·6H 2 O (0.1136g, 0.2mmol) and Dy(NO 3 ) 3 ·6H 2 O (0.0456g, 0.1mmol). Yield: 85mg (25% based on Dy). Calc. (%) for C 83 H 76 Cl 2 Dy 2 N 11 O 28 P 3 ·4H 2 O: C 44.57, H 3.79, N 6.89; found: C 44.22, H 3.58, N 6.86. Selected IR data (cm -1 ): 3446(br), 1627(w), 1539(w), 1490(w), 1384(m), 1294(w), 1210(m), 1121(s), 1104(s), 931(w), 759(w), 712(w), 689(w), 624(w), 536(w). Synthesis of [Er 2 (DAPBH) 2 (DPP) 3 (CH 3 OH)](NO 3 )(ClO 4 ) 2 ·3CH 3 OH (3) Complex 3 was prepared by a procedure similar with that of 1 , except that Tb(ClO 4 ) 3 ·6H 2 O and Tb(NO 3 ) 3 ·6H 2 O were replaced by Er(ClO 4 ) 3 ·6H 2 O (0.1147g, 0.2mmol) and Er(NO 3 ) 3 ·6H 2 O (0.0461g, 0.1mmol). Yield: 53mg (16% based on Er). Calc. (%) for C 83 H 76 Cl 2 Er 2 N 11 O 28 P 3 ·2H 2 O: C 45.11, H 3.65, N 6.97; found: C 44.89, H 3.57, N 7.03. Selected IR data (cm -1 ): 3454(br), 1624(w), 1539(w), 1490(w), 1384(m), 1314(w), 1209(m), 1121(s), 1108(s), 933(w), 756(w), 712(w), 690(w), 623(w), 535(w). Synthesis of [Yb 2 (DAPBH) 2 (DPP) 3 (CH 3 OH)](NO 3 )(ClO 4 ) 2 ·3CH 3 OH (4) Complex 4 was prepared by a procedure similar with that of 1 , except that Tb(ClO 4 ) 3 ·6H 2 O and Tb(NO 3 ) 3 ·6H 2 O were replaced by Yb(ClO 4 ) 3 ·6H 2 O (0.1159g, 0.2mmol) and Yb(NO 3 ) 3 ·6H 2 O (0.0467g, 0.1mmol). Yield: 36mg (11% based on Yb). Calc. (%) for C 83 H 76 Cl 2 N 11 O 28 P 3 Yb 2 ·H 2 O: C 45.24, H 3.57, N 6.99; found: C 45.17, H 3.60, N 6.95. Selected IR data (cm -1 ): 3445(br), 1621(w), 1533(w), 1489(w), 1384(m), 1315(w), 1205(m), 1121(s), 1108(s), 937(w), 757(w), 711(w), 690(w), 624(w), 535(w). Crystal structure determination and refinement The crystallographic data of 1 4 were collected on a Bruker APEX II diffractometer using monochromated Mo-Kα radiation (λ = 0.71073Å) at 173(2) K. The sorption corrections were performed using SADABS for all complexes supplied by Bruker. All structures were solved by direct methods and refined by full-matrix least squares analysis on F 2 , using the SHELXTL program package. | [] | [] | ["[Dy 2 (DAPBH) 2 (DPP) 3 (CH 3 OH)](NO 3 )(ClO 4 ) 2 ·3CH 3 OH", "C 83 H 76 Cl 2 Dy 2 N 11 O 28 P 3 ·4H 2 O"] | ["Dy(ClO 4 ) 3 ·6H 2 O--0.1136g, 0.2mmol", "Dy(NO 3 ) 3 ·6H 2 O--0.0456g, 0.1mmol"] | [] | ["DAPBH--not provided", "DPP--not provided"] | [] | [] | ["CH 3 OH--not provided"]
j.ica.2014.07.054 | for C 42 H 50 N 4 Na 2 O 23 Zn 2 (1155.624): C, 43.65; H, 4.36; N, 4.85.Found: C, 43.63; H, 4.34; N, 4.88%. IR (KBr pellet, cm 1 ): 3430 (m), 2417 (w), 1596 (s), 1484 (s), 1340 (s), 1292 (s), 1201 (m), 1134 (w), 990 (w), 914 (s), 875 (s), 812 (m), 781 (w), 710 (w), 674 (w). | [] | [] | ["C 42 H 50 N 4 Na 2 O 23 Zn 2"] | [] | [] | [] | [] | [] | []
chem.201302292 | Synthesis of compound 1 ’’ : Single crystals of compound 1 ’ were immersed in 2-Mepy for 2 days, during which time the framework was completely converted back into the original framework of compound 1 (the compound that was obtained from this process is denoted as 1 ’’ ). | [] | [] | ["compound 1"] | [] | [] | [] | [] | [] | ["2-Mepy--immersed for 2 days"]
ejic.200300251 | 3-Methylpyridine-2-sulfonic Acid (3-mpSO 3 H): Yield 1.75 g (50%).C 6 H 7 NO 3 S (173.2): calcd. C 41.61, H 4.07, N 8.09; found C 41.52, H 4.04, N 8.08. IR: ν ˜ ⫽ ν(N⫺H) ⫹ ν(O⫺H) 3210 (m), 3165 (s) cm ⫺1 ; ν(PyC⫺H) 3106 (s), 3055 (s); δ(N⫺H) ⫹ δ(O⫺H) 1614 (m); ν(C⫺N) 1594 (w); ν(C⫺C) 1511 (s); δ(C⫺H) 1459 (m),1446 (m), 1388 (m); ν(S⫺O) 1316 (m), 1292 (m), 1269 (vs), 1251 (vs), 1237 (s), 1217 (vs), 1210 (sh), 1186 (s), 1158 (s), 1146 (m), 1112 (m); ν(C⫺S) 1035 (vs); δ(C⫺CH 3 ) 816 (m), 802 (m). | [] | [] | ["3-Methylpyridine-2-sulfonic Acid (3-mpSO 3 H)"] | [] | [] | [] | [] | [] | []
ic700790h | Synthesis of [Mn 5 (Htrz) 2 (SO 4 ) 4 (OH) 2 ] (2). A solution of MnSO 4 ‚H 2 O (1.185 g, 7.011 mmol), 1,2,4-triazole (0.183 g, 2.649 mmol), tetrabutylammonium hydroxide (0.200 mL, 0.308 mmol), and H 2 O (10.00 g, 556 mmol) in a mole ratio of 2.65:1.00:210: 0.12 was stirred briefly before heating to 200 °C for 72 h (initial and final pH values were 7.0 and 6.5, respectively). Colorless blocks of 2‚3H 2 O suitable for XRD were isolated in 75% yield (0.87 g). | [] | [] | ["[Mn 5 (Htrz) 2 (SO 4 ) 4 (OH) 2 ]", "2‚3H 2 O"] | ["MnSO 4 ‚H 2 O--1.185 g, 7.011 mmol"] | ["tetrabutylammonium hydroxide--0.200 mL, 0.308 mmol"] | ["1,2,4-triazole--0.183 g, 2.649 mmol"] | ["200 \nC"] | ["72 h"] | ["H 2 O--10.00 g, 556 mmol"]
chem.200305640 | [Ni 4 (bhnq) 4 (H 2 O) 8 ](H 2 O) 10 (EtOH) 6 (6): An aqueous solution of nickel (ii) acetate tetrahydrate (3 mL, 5 mmol L 1 ) was transferred to a glass tube. An ethanolic solution (6 mL) of H 2 bhnq (2.5 mmol L 1 ) was poured into the tube without mixing the two solutions. The solutions were allowed to stand at room temperature for a month and yielded a small amount of dark red crystals. The compound was unstable in air due to the loss of some of the interstitial solvent molecules. Yield: about 10%. | [] | [] | ["[Ni 4 (bhnq) 4 (H 2 O) 8 ](H 2 O) 10 (EtOH) 6"] | ["nickel (ii) acetate tetrahydrate--3 mL, 5 mmol L"] | [] | ["H 2 bhnq--6 mL, 2.5 mmol L"] | [] | ["a month"] | ["EtOH--6 mL"]
s1600536806018599 | Experimental PyPhen was synthesized by the literature method (Dickeson & Summers, 1970). An ethanolic solution (10 ml) of PyPhen (0.5 mmol) was added slowly to an aqueous solution (10 ml) of ZnCl 2 2H 2 O (0.5 mmol) and 1,4-chdcH 2 (1 mmol) with stirring at 353 K. The resulting solution was ﬁltered and the ﬁltrate was allowed to stand in air at room temperature for one week, yielding colourless crystals of (I) (75% yield based on Zn). | [] | [] | ["PyPhen", "ZnCl 2 \n2H 2 O", "1,4-chdcH 2"] | ["ZnCl 2 \n2H 2 O--0.5 mmol"] | [] | ["PyPhen--0.5 mmol", "1,4-chdcH 2--1 mmol"] | ["353 K"] | ["one week"] | ["ethanolic solution--10 ml", "aqueous solution--10 ml"]
ic0618854 | (n-Bu 4 N)[Fe III (ox)Cl 2 ], 3. The synthesis of 3 was similar to that of 1a, but tetrabutyl ammonium hydroxide (2 mL 10% aqueous solution) was used instead of triethylamine. The products are yellow needle crystals (yield 60%). Anal. (%) Calcd for C 18 H 36 NO 4 Cl 2 Fe: C, 47.28; N, 3.06; H, 7.94. Found: C, 47.02; N, 2.95; H, 7.88. IR (cm -1 ): ν 2959w, 2974w, 1691s, 1605s, 1490s, 1381w, 1350w, 1308w, 886w, 804m.X-ray Crystallography. Crystallographic data for single crystals of all compounds were collected 25 at room temperature on a Nonius KappaCCD diffractometer with a 2.0 kW sealed-tube source using graphite-monochromated Mo KR radiation of λ ) 0.71073 Å. | [] | [] | ["(n-Bu 4 N)[Fe III (ox)Cl 2 ]"] | ["Fe III (ox)Cl 2--NaN"] | [] | ["tetrabutyl ammonium hydroxide--2 mL 10% aqueous solution"] | [] | [] | []
j.inoche.2011.09.028 | Yield: 6.5 mg (47.2%). IR(KBr pellets)/cm − 1 : 3585(m), 3410(m), 3050(s), 1649 (s), 1560(s), 1578(s), 1440(m), 1340(s), 1388(s), 1280(s), 1150(m), 1061(w), 1027(w), 876(m), 783(s), 752(m), 694(m), 582(w), 463(w). Calc. For C 20 H 20 CdN 2 O 8 (528.78): C, 45.38; H, 3.75; N, 5.29. Found: C, 45.35; H, 3.71; N, 5.27%.Preparation of 2: Well-shaped colorless crystals suitable for X-ray diffraction were obtained from a mixture of bpg (4.32 mg, 0.02 mmol), H 2 bdc (3.3 mg, 0.02 mmol), ZnNO 3 ·6H 2 O (5.94 mg, 0.02 mmol), 0.02 mmol·ml − 1 KOH solution (2 ml) and H 2 O (8 ml) in a 25 ml Teﬂon-lined stainless steel vessel at 120 °C for 3 days followed by slow cooling to room temperature at a rate of 10 °C h − 1 .Yield: 5.8 mg (42.8%). IR(KBr pellets)/cm − 1 : 3586(m), 3410(m), 3060(s), 1649 (s), 1560(s), 1578(s), 1448(m), 1388(s),1340(s), 1292(s), 1150(m), 1061(w), 1027(w), 876(m), 785(s), 752(m), 697(m), 581(w), 463(w). Calc. For C 20 H 18 ZnN 2 O 8 (479.73): C, 50.02; H, 3.78; N, 5.84. Found: C, 50.05; H, 3.75; N, 5.81%.[13] S.R. Batten, Topology of interpenetration, Cryst. Eng. Commun. 3 (2001) 67–72.[14] (a) X.-J. Li, R. Cao, D.-F. Sun, W.-H. Bi, Y.-Q. Wang, X. Li, M.-C. Hong, Syntheses and characterizations of zinc(II) compounds containing three-dimensional interpenetrating diamondoid networks constructed by mixed ligands, Cryst. Growth Des. 4 (2004) 775–780; 19Y.-L. Wei et al. / Inorganic Chemistry Communications 15 (2012) 16–20 (b) Z.-Y. Fu, X.-T. Wu, J.-C. Dai, S.-M. Hu, W.-X. Du, H.-H. Zhang, R.-Q. Sun, The structure and ﬂuorescence properties of two novel mixed-ligand supramolecular frameworks with different structural motifs, Eur. J. Inorg. Chem.(2002) 2730–2735; (c) K.O. Kongshaug, H.J. Fjellvåg, Coordination polymers constructed from paddle-wheel building units, J. Solid State Chem. 166 (2002) 213–218.[15] A.L. Spek, PLATON, A Multipurpose Crystallographic Tool, Utrecht University, Utrecht, The Netherlands, 1998.[16] (a) R. Custelcean, C. Aﬂoroaei, M. Vlassa, M. Polverejan, Formation of extended tapes of cyclic water hexamers in an organic molecular crystal host, Angew.Chem. Int. Ed. 39 (2009) 3094–3096; (b) L. Infantes, S. Motherwell, Water clusters in organic molecular crystals, CrystEngComm. 4 (2002) 454–461; (c) J.K. Gregory, D.C. Clary, Structure of water clusters. The contribution of manybody forces, monomer relaxation, and vibrational zero-point energy, J. Phys.Chem. 100 (1996) 18014 –18022.[17] (a) S.-L. Zheng, J.-H. Yang, X.-L. Yu, X.-M. Chen, W.-T. Wong, Syntheses, structures, photoluminescence, and theoretical studies of d 10 metal complexes of 2,2′-dihydroxy-[1,1′]binaphthalenyl-3,3′-dicarboxylate, Inorg. Chem. 43 (2004) 830–838; (b) K.-J. Wei, Y.-S. Xie, J. Ni, M. Zhang, Q.-L. Liu, Syntheses, crystal structures, and photoluminescent properties of a series of M(II) coordination polymers containing M−X2−M bridges: from 1-D chains to 2-D networks, Cryst. Growth Des. 6 (2006) 1341–1350; (c) B. Valeur, Molecular Fluorescence: Principles and Applications, Wiley-VCH, Weinheim, Germany, 2002.[18] J. Tao, M.-L. Tong, J.-X. Shi, X.-M. Chen, S.W. Ng, Blue photoluminescent zinc coordination polymers with supertetranuclear cores, Chem. Commun. (2000) 2043–2044.20 Y.-L. Wei et al. / Inorganic Chemistry Communications 15 (2012) 16–20 | [] | [] | ["{[Zn(Hdpe)(C 4 O 4 ) 0.5 (H 2 O) 3 ][Zn(C 4 O 4 ) 2 (H 2 O) 2 ]} n", "C 20 H 20 CdN 2 O 8", "C 20 H 18 ZnN 2 O 8"] | ["ZnNO 3 ·6H 2 O--5.94 mg, 0.02 mmol"] | [] | ["bpg--4.32 mg, 0.02 mmol", "H 2 bdc--3.3 mg, 0.02 mmol"] | ["120 \n°C"] | ["3 days"] | ["0.02 mmol·ml − 1 KOH solution--2 ml", "H 2 O--8 ml"]
acs.inorgchem.6b00464 | [Cu{B(Pn Me,tBu ) 3 }(N 3 )] (6). NaN 3 (24.9 mg, 0.382 mmol) and 1 (50 mg, 0.076 mmol) were suspended in anhydrous acetone (3 mL). The reaction mixture was heated to reﬂux for 24 h, and all volatiles were removed in vacuo. The resulting orange solid was dissolved in CH 2 Cl 2 and eluted over a short pad of Celite. To the red solution n-heptane was added, and CH 2 Cl 2 was slowly evaporated overnight, giving red crystals. They were ﬁltered and washed with pentane (20 mL) to obtain 6 (42.3 mg, 87%). Single crystals suitable for X-ray diﬀraction analysis were taken from the CH 2 Cl 2 /n-heptane crystallized product. | [] | [] | ["Cu{B(Pn Me,tBu ) 3 }(N 3 )"] | [] | [] | ["NaN 3--24.9 mg, 0.382 mmol", "1--50 mg, 0.076 mmol"] | ["reflux"] | ["24 h"] | ["anhydrous acetone--3 mL", "CH 2 Cl 2--overnight", "n-heptane--added"]
s0020-1693(01)00592-8 | 2 .1 .4 . Cu ( NITpPy ) 2 [ N ( CN ) 2 ] 2 ·nCH 3 CN (4 and 5) The diffusion of Cu(NITpPy) 2 (NO 3 ) 2 and NaN(CN) 2 in acetonitrile gave a mixture of needle and plate crystals. The green needle crystals have the formula Cu(NITpPy) 2 [N(CN) 2 ] 2 ·3CH 3 CN (4). IR spectra (KBr): w CN 2188 (vs), 2238 (s), 2307 (vs) cm −1 ; w NO 1375 (s), | [] | [] | ["Cu(NITpPy) 2 [N(CN) 2 ] 2 ·nCH 3 CN"] | ["Cu(NITpPy) 2 (NO 3 ) 2--NaN"] | [] | ["NaN(CN) 2--NaN"] | [] | [] | ["acetonitrile--NaN"]
ic902483m | Preparation of Crystalline {[Mn(HEIDC)(4,4 0 -bipy) 0.5 (H 2 O)] 3 H 2 O} n (2). A mixture of H 3 EIDC (24.1 mg, 0.13 mmol), MnSO 4 3 H 2 O (21.9 mg, 0.13 mmol), 4,4 0 -bipy (20.2 mg, 0.13 mmol), Et 3 N (0.056 mL, 0.4 mmol), and deionized water (7 mL) was sealed in a 25 mL Teflon-lined bomb, which was heated to 150 Cfor 96 h. After the mixture was cooled to room temperature at a rate of 10 C/h, yellow crystals of 2 were obtained, washed with distilled water, and dried in air. Yield: 64%. Anal. calcd for C 12 H 14 MnN 3 O 6 : C, 41.27; H, 3.47; N, 12.04%. Found: C, 40.92; H, 4.03; N, 11.87%. IR (cm -1 , KBr): 3451 m, 3205 s, 2903 w, 1607 s, 1570 s, 1525 m, 1465 m, 1391 m, 1244 m, 1070 s, 813 m, 634 m. | [] | [] | ["{[Mn(HEIDC)(4,4 0 -bipy) 0.5 (H 2 O)] 3 H 2 O} n", "C 12 H 14 MnN 3 O 6"] | ["MnSO 4 3 H 2 O--21.9 mg, 0.13 mmol"] | ["Et 3 N--0.056 mL, 0.4 mmol"] | ["H 3 EIDC--24.1 mg, 0.13 mmol", "4,4 0 -bipy--20.2 mg, 0.13 mmol"] | ["150 \nC"] | ["96 h"] | ["deionized water--7 mL"]
cg9008575 | {[Sm(mptc)(H 2 O) 4 ] 3 3H 2 O} n (3). A mixture of SmCl 3 3 6H 2 O (0.0547 g, 0.15 mmol), K 3 mptc (0.0508 g, 0.15 mmol), H 2 O (10 mL), and an aqueous HCl solution (1.5 mL, 0.1 mol 3 L -1 ) was stirred at room temperature for 2 h and then filtered. Light yellow crystals of 3 were obtained after the filtrate was allowed to stand at room temperature for about six weeks. Yield 63% based on Sm for 3. Elemental analysis, found: C, 21.82; H, 3.46; N, 2.62%; calcd. for C 9 H 18 NO 13 Sm (fw = 498.59) C, 21.68; H, 3.64; N, 2.81%. IR (KBr, cm -1 ): ν = 3349.9vs, 1600.7vs, 1429.1s, 1386.6s, 1151.3 m, 808.1 m, 649.9 m.{[Tb(mptc)(H 2 O) 4 ] 3 3H 2 O} n (4). A mixture of TbCl 3 3 6H 2 O (0.0559 g, 0.15 mmol), K 3 mptc (0.0508 g, 0.15 mmol), H 2 O(10mL), and an aqueous HCl solution (1.5 mL, 0.1 mol 3 L -1 ) was stirred at room temperature for 2 h and then filtered. Colorless crystals of 4 were obtained after the filtrate was allowed to stand at room temperature for about six weeks. Yield 59% based on Tb for 4. | [] | ["about six weeks"] | ["{[Sm(mptc)(H 2 O) 4 ] 3 3H 2 O} n (3)"] | ["SmCl 3 3 6H 2 O--0.0547 g, 0.15 mmol"] | [] | ["K 3 mptc--0.0508 g, 0.15 mmol"] | [] | ["2 h"] | ["H 2 O--10 mL", "aqueous HCl solution--1.5 mL, 0.1 mol 3 L -1"]
zaac.201500235 | Compound 3 precipitated as a violet-red crystalline solid at room temperature. A second fraction was isolated by storing the concentrated mother liquor at +8 °C. Compound 3 crystallized with three THF solvate molecules per formula unit. The THF molecules are partly removed under vacuum. After drying at 10 –3 mbar, the isolated solid contained one equivalent of THF per formula unit according to the elemental analysis. Yield 1.09 g (52%); M.p. 287 °C. UV/Vis (THF): λ max [nm, (ε max /L·mol –1 ·cm –1 )] = 329 (61400), 367sh (42200), 532 (9010). | [] | [] | [] | [] | [] | [] | [] | [] | ["THF--three solvate molecules per formula unit"]
c2dt30755c | Synthesis of [Ag(2,4′-Htmbpt)(β-Mo 8 O 26 ) 0.5 ] (6). The preparation of 6 was similar to that of 5 except that AgNO 3 (0.102 g, 0.6 mmol) was used instead of Zn(CH 3 COO) 2 ·2H 2 O and the pH value was adjusted to about 4. Colorless crystals of 6 were collected in 52% yield. Anal. Calcd for C 15 H 13 AgMo 4 N 8 O 13 (M r = 1004.96): C, 17.93; H, 1.31; N, 11.15. Found: C, 17.77; H, 1.19; N, 11.00. IR (KBr, cm −1 ): 3195(w), 3144(w), 3090(w), 1638(w), 1595(w), 1510(w), 1456(w), 1408(w), 1363(w), Scheme 1 Structure of the 2,4′-tmbpt ligand.This journal is © The Royal Society of Chemistry 2012 Dalton Trans., 2012, 41, 11062–11073 ¦ 11063 Published on 03 August 2012. Downloaded by Old Dominion University on 10/08/2013 11:30:20. View Article Online 1294(w), 1234(w), 1139(m), 1093(w), 1009(w), 983(w), 948(s), 908(s), 890(s), 822(s), 747(s), 673(s), 523(m). | [] | [] | ["[Ag(2,4'-Htmbpt)(?-Mo 8 O 26 ) 0.5 ]"] | ["AgNO 3--0.102 g, 0.6 mmol"] | [] | ["2,4'-Htmbpt--NaN"] | [] | [] | []
c3dt53345j | Synthesis [{Cu(phen)} 3 {Cu(μ 2 -ox) 3 }{Mo 6 O 19 }] (1): a mixture of (NH 4 ) 6 Mo 7 O 24 ·4H 2 O (1.236 g, 1 mmol), CuCl 2 ·6H 2 O (0.243 g, 1 mmol), 1,10-phenanthroline (0.180 g, 1 mmol), oxalic acid (0.180 g, 2 mmol) and water (18 ml, 1 mol) was stirred for 30 min. Then, the resulting suspension was sealed in a 30 mL Teflon reactor and heated at 160 °C for 3 days. After cooling to room temperature, dark blue block crystals of 1 were isolated. | [] | [] | ["{Cu(phen)} 3 {Cu(μ 2 -ox) 3 }{Mo 6 O 19 }"] | ["(NH 4 ) 6 Mo 7 O 24 ·4H 2 O--1.236 g, 1 mmol", "CuCl 2 ·6H 2 O--0.243 g, 1 mmol"] | [] | ["1,10-phenanthroline--0.180 g, 1 mmol", "oxalic acid--0.180 g, 2 mmol"] | ["160 °C"] | ["3 days"] | ["water--18 ml, 1 mol"]
j.poly.2016.09.054 | 4 2.2 Synthesis of complex 1 A solution of TCNE (0.261 g, 2 mmol) in methanol (10 mL) was treated with a solution of CuCl (0.100 g, 1 mmol) in CH 3 CN/methanol (5 mL). The mixture was stirred at room temperature for 1 h, no reaction was observed. After the addition of one drop of water, the solution color turned from yellow to green. Green crystals were obtained from the filtrate which was allowed to stand at room temperature for several days, collected by filtration, and dried in vacuo. Yield: 0.193 g (56.0%). Calcd for C 10 H 14 CuN 4 O 8 : C 31.46, H 2.64, N 14.68. Found: C 31.62, H 2.68, N 14.6. IR bands (KBr pellets, cm -1 ):  = 2251 (m), 2182 (s) ( (C N));  = 1641 (s) ((-CO 2 )). 2.3 Crystal structure determination X-ray data measurement for complex 1 was conducted on a Bruker Smart Apex II DUO area detector using graphite monochromated Mo-Kα radiation ( = 0.71073 Å). All empirical absorption corrections were applied by using the SADABS program [16]. The structure was solved using direct methods and the corresponding non-hydrogen atoms are refined anisotropically. All the hydrogen atoms of the ligands were placed in calculated positions with fixed isotropic thermal parameters and included in the structure factor calculations in the final stage of full-matrix least-squares refinement. All calculations were performed using the SHELXTL-97 computer program [17]. Crystallographic data for complex 1 are given in Table S1 and selected bond lengths and angles are listed in Table S2. CCDC 671102 contains the supplementary crystallographic data for this paper. This data can be obtained free | [] | [] | ["C 10 H 14 CuN 4 O 8"] | ["CuCl--0.100 g, 1 mmol"] | [] | ["TCNE--0.261 g, 2 mmol"] | ["room temperature"] | ["1 h"] | ["methanol--10 mL", "CH 3 CN/methanol--5 mL"]
j.ica.2009.01.024 | 1100(m), 1067(w), 1033(s), 1008(m), 958(w), 840(m), 822(m), 815(m), 695(s), 634(m), 571(s), 471(m). | [] | [] | [] | [] | [] | [] | [] | [] | []
j.ica.2003.05.002 | 2.4. Synthesis of { [Cu(bbtz) 3 ]X 2  nEtOH } 1 (X ¼ ClO  4 ,n¼ 2(6), BF  4 ,n¼ 1(7)) A solution of 0.06 mmol (11.6 mg) of bbtz in 0.6 ml of absolute ethanol was added to a hot solution (50 °C) containing 0.02 mmol (7.4 mg) of Cu(ClO 4 ) 2  6H 2 Oin 3.0 ml of absolute ethanol or 0.02 mmol (6.9 mg) of Cu(BF 4 ) 2  6H 2 O in 0.6 ml of absolute ethanol. Resultant clear solution was left in a closed tube at room temperature. Needle-shaped thin light blue needles were collected after 24 h. Yield 7.5 mg (40%) for 6 and 4.4 mg (25%) for 7. The stoichiometry of 6 was established on the basis of X-ray diﬀraction study.Compound 6 Anal. Found: C, 27.1; H, 3.4; N, 38.4%. Calc. for CuC 18 H 30 N 24 Cl 2 O 8  2EtOH: C, 28.2; H, 4.5; N, 35.9%.IR: 3441w, 3176w, 3157w, 3143w, 1455s, 1367sh, 1353sh, 1313m, 1300w, 1287w, 1218w, 1198m, 1177m, 1160s, 1135s, 1100 s, 1035m, 101 8w, 999w, 987w, 907w, 881w, 803m, 713w, 695m, 658w, 624m, 577w, 433w, 394w, 281w, 282w cm 1 . UV–Vis 16 300, 10 200 cm 1 . EPR RT(LN) g ? , g k , A k : 2.08, 2.29, 15.7 mT (2.07, 2.29, 16.8 mT). | [] | [] | ["{ [Cu(bbtz) 3 ]X 2  nEtOH } 1", "CuC 18 H 30 N 24 Cl 2 O 8  2EtOH"] | ["Cu(ClO 4 ) 2  6H 2 O--0.02 mmol (7.4 mg)", "Cu(BF 4 ) 2  6H 2 O--0.02 mmol (6.9 mg)"] | [] | ["bbtz--0.06 mmol (11.6 mg)"] | ["room temperature"] | ["24 h"] | ["absolute ethanol--0.6 ml"]
c2dt11626j | Block-shaped colorless crystals of 1 were collected in 51% yield. The crystals were washed with water followed by acetone and air-dried. Anal. calcd. for C 105 H 65 N 3 O 46 Mn 9 : C, 48.52; H, 2.52; N, 1.61%. Found: C, 48.45; H, 2.56; N, 1.72%. IR (cm −1 ): 3567(s), 2912(s), 1564(m), 1484(s), 1448(m), 1362(m), 1252 (m), 1211(m), 1156(m), 1111(s), 1094(m), 1067(s), 1038(s), 980 (m), 941(s), 903(s), 855(s), 812(s), 787(m), 765(s), 728(s), 712 (m), 677(s).Synthesis of the complex, {[Dy(o-cpia)]} n (2). A mixture of o-cpiaH 3 (0.04 g, 0.13 mmol) and Dy(NO 3 ) 3 .xH 2 O (0.05 g, 0.14 mmol) in 3 mL of water and 0.5 mL of ethanol was sealed in a Teﬂon-lined autoclave and heated under autogenous pressure to 180 °C for three days and then allowed to cool to room temperature at the rate of 1 °C min −1 . Colorless crystals of 2 were collected in 48% yield, washed with water and acetone. Anal. calcd. | ["room temperature"] | [] | ["1", "{[Dy(o-cpia)]} n"] | ["Mn--NaN", "Dy(NO 3 ) 3 .xH 2 O--0.05 g, 0.14 mmol"] | [] | ["NaN--NaN", "o-cpiaH 3--0.04 g, 0.13 mmol"] | ["180 °C"] | ["three days"] | ["water--3 mL", "ethanol--0.5 mL"]
zaac.201400256 | 2.2 Synthesis of {[Ag 2 (μ 3 -L 1 ) 2 (μ 2 -HL 1 )]·H 2 O·3NO 3 } n (1) The ligand L 1 was prepared by the method described in the literature.[13] Other reagents were purchased commercially and used without further purification. A mixture of AgNO 3 (16.98 mg, 0.100 mmol) and L 1 (7.96 mg, 0.05 mmol) in H 2 O (8 mL) was placed in a Teflon vessel in a steel autoclave, heated at 160 °C for 12 h and cooled to room temperature over the period of 72 h. The resulting colorless blockshaped crystals of 1 were washed several times by water and diethyl ether. The yield is 43% based on Ag. C 24 H 27 Ag 2 N 15 O 10 : calcd. C 31.98, H 3.02; N 23.31%; found C 32.12; H 3.23; N 23.45%. FT-IR (KBr): ν ˜ = 3410 (br), 3112 (m), 1653 (w), 1559.3m, 1519 (m), 1473 (m), 1397 (s), 1241 (m), 1198 (w), 1142 (w), 1099 (m), 1024 (m), 991 (w), 885 (w), 825 (w), 778 (s), 702 (w), 639 (m), 518 (m), 457 (w) cm –1 . Parallel preparation experiments such as using alkaline NaOH www.zaac.wiley-vch.de © 0000 WILEY-VCH Verlag GmbH & Co. KGaA, Weinheim Z. Anorg. Allg. Chem. 0000, 0–02 or triethylamine solution to adjust pH values were also made, however, only powder could be obtained. The pH values of reaction systems are important for synthesis of 1. | [] | [] | ["{[Ag 2 (μ 3 -L 1 ) 2 (μ 2 -HL 1 )]·H 2 O·3NO 3 } n", "1", "C 24 H 27 Ag 2 N 15 O 10"] | ["AgNO 3--16.98 mg, 0.100 mmol"] | [] | ["L 1--7.96 mg, 0.05 mmol"] | ["160 °C"] | ["12 h"] | ["H 2 O--8 mL"]
b715528j | {[Mn 4 (hmp) 6 (ClCH 2 COO) 2 ](ClO 4 ) 2 ·1.2H 2 O} n (5). To obtain this compound, NaClCH 2 CO 2 is added to the reaction mixture (68 mg, 0.58 mmol) and the beaker is closed. After 1 h stirring, the clear solution is ﬁltered, the ﬁltrate is placed in a 12 by 2 cm tube and the tube covered with paraﬁlm. Slow evaporation is then allowed through small holes made in the paraﬁlm. After 24 h, cubic red crystals appear that are ﬁltered after 5 days and washed with a 5 : 3 acetonitrile : toluene mixture. Yield (based on Mn): 43%. Elemental analysis calcd for Mn 4 C 40 H 44 N 6 O 20 Cl 4 (found) : C 37.23 (37.13); H 3.44 (3.00); N 6.51 (6.66)%. Main IR bands (KBr, cm −1 ): 3410 (br), 3100–3050 (w), 2900 (w), 2840 (m), 1625 (s), 1607 (s), 1565 (m), 1480 (m), 1440 (m), 1415 (m), 1360 (w), 1285 (m), 1255 (m), 1150–1030 (s), 780 (s), 765 (s), 670 (w), 580 (s). | [] | ["5 days"] | ["[Mn 4 (hmp) 6 (ClCH 2 COO) 2 ](ClO 4 ) 2 ·1.2H 2 O", "Mn 4 C 40 H 44 N 6 O 20 Cl 4"] | [] | [] | ["NaClCH 2 CO 2--68 mg, 0.58 mmol"] | [] | ["1 h stirring", "24 h"] | ["acetonitrile--5 : 3 mixture", "toluene--5 : 3 mixture"]
c3ce41428k | The synthesis of [Cu 2 L 2 (H 2 O) 2 ]·6H 2 O·2DMF (3) A mixture of Cu(NO 3 ) 2 ·3H 2 O (0.024 g, 0.1 mmol), H 2 L (0.0304 g, 0.1 mmol) and pyrazine (0.002 g, 0.025 mmol) in a mixed solvent DMF–H 2 O (4.0 mL/2.0 mL) was heated in a 25 mL capacity stainless-steel reactor lined with Teflon at 100 °C for two days and then cooled to room temperature. Green prism crystals of 3 were obtained. Yield, 56% (0.0281 g) based on the ligand. IR (KBr, cm −1 ): 3364(m, br), 2940(w), 1649(s), 1536(s), 1400(vs), 1241(s), 1031(s), 775(vs). Anal. calcd for C 38 H 54 N 2 Cu 2 O 22 : C, 44.84; H, 5.35; N, 2.75. Found: C, 44.71; H, 5.46; N, 2.57. | [] | [] | ["[Cu 2 L 2 (H 2 O) 2 ]·6H 2 O·2DMF", "C 38 H 54 N 2 Cu 2 O 22"] | ["Cu(NO 3 ) 2 \n3H 2 O--0.024 g, 0.1 mmol"] | [] | ["H 2 L--0.0304 g, 0.1 mmol", "pyrazine--0.002 g, 0.025 mmol"] | ["100 \nC"] | ["two days"] | ["DMF--4.0 mL", "H 2 O--2.0 mL"]
00958972.2013.879983 | 2.2. Preparation of {[Pb(HMPCA) 2 ]} n (1) A solution of Pb(OAc) 2 ·3H 2 O (0.0379 g, 0.1 mM) in water (3 mL) was added to a solution of H 2 MPCA (0.0126 g, 0.1 mM) in 6 mL of a 1 : 1 (v : v) EtOH and water and stirred for 1 h. The resulting solution was evaporated at room temperature. Colorless crystals of 1 (0.0178 g, 78%) suitable for single-crystal X-ray diffraction analysis were obtained after 216 M.-L. Cheng et al. | [] | [] | ["{[Pb(HMPCA) 2 ]} n", "NaN"] | ["Pb(OAc) 2 \n3H 2 O--0.0379 g, 0.1 mM"] | [] | ["H 2 MPCA--0.0126 g, 0.1 mM"] | [] | ["1 h"] | ["water --3 mL", "EtOH and water--6 mL"]
s12039-017-1330-2 | 2.3a Synthesis of copper(II) complex, Cu-BIG (1): Synthesis of  { Cu ( BIG )( H 2 O ) } 2  n ( ClO 4 ) 2n · 3nH 2 Owas done as follows. BIGH (0.250 g, 1.12 mmol) was dissolved in 25 mL water, to which 5 mL aqueous solution of Cu(ClO 4 ) 2 · 6H 2 O (0.45 g, 1.12 mmol) was added slowly and stirred for 5 min. The resultant dark blue coloured solution was ﬁltered and kept for crystallization in desiccator over H 2 SO 4 . Good quality blue coloured single crystals obtained were collected after seven days. Yield: 0.72 g (0.87 mmol, 72%). IR data (KBr, cm −1 ): 3435 (bound water), 3249 (N–H), 3228 (ArH), 1615 (C=O), 1285 (C–N). | [] | [] | ["{ Cu ( BIG )( H 2 O ) } 2  n ( ClO 4 ) 2n · 3nH 2 O"] | ["Cu(ClO 4 ) 2 · 6H 2 O--0.45 g, 1.12 mmol"] | [] | ["BIGH--0.250 g, 1.12 mmol"] | [] | ["7 days"] | ["water--25 mL"]
ejic.200500530 | [Yb 2 (Odbp) 6 ] (4): 2,6-Dibenzylphenol (0.30 g, 1.09 mmol) was treated directly with ytterbium metal (0.04 g, 0.23 mmol) in the presence of 2 drops of mercury. The reactants were sealed under vacuum in a glass Carius tube. After 2 d of heating at 150 °C, deep orange/red crystals were grown upon cooling. Unreacted ligand was removed by a hexane wash and the remaining material characterised. Yield: 0.18 g (78 %). M.p. 78–80 °C. C 60 H 51 O 3 Yb (993.05): calcd. Yb 17.42; found 18.11. IR (Nujol, cm –1 ): ν ˜ = 1601 m, 1459 s, 1365 s, 1230 s, 1074 w, 1029 w, 950 m, 923 m, 889 w, 829 w, 820 w, 794 w, 755 s, 698 s. Attempts to form this compound in the absence of mercury with heating up to 250 °C (2,6-dibenzylphenol slowly decomposes above 260 °C, so was not heated any further) resulted in the isolation of unreacted starting material. | [] | [] | ["[Yb 2 (Odbp) 6 ]"] | ["ytterbium metal--0.04 g, 0.23 mmol"] | ["mercury--2 drops"] | ["2,6-Dibenzylphenol--0.30 g, 1.09 mmol"] | ["150 \n°C"] | ["2 d"] | []
j.ica.2006.07.016 | • C, C ...• N), 1434m, 1375s, 824s (NO 3 ), 521m, 507w, 477m, 269m.1 H NMR (CD 3 CN, 293 K): d, 4.30 (t, 2H, CH 2dppm ), 7.34 (m, 4H, CH bq ), 7.46 (m, 12H, C 6 H 5dppm ), 7.55 (m, 4H, CH bq ), 7.82 (m, 8H, C 6 H 5dppm + 8H, CH bq ), 8.22 (m, 4H, CH bq ), 8.37 (m, 4H, CH bq ).13 C NMR (CD 3 CN, 293 K): d, 26.0 (br, CH 2dppm ), 120.68 (s, C bq ), 129.25, 129.49, 129.74, 129.96, 130.50 (m, C dppm ), 130.6 (s, C bq ), 132.0 (br, C dppm ), 132.5, 132.8 (s, C dppm + C bq ) 134.12 (m, C dppm ) 141.13 (s, C bq ), 146.24 (s, C bq ), 152.8 (br, C bq ). | [] | [] | [] | [] | [] | [] | [] | [] | []
c3ce41741g | Synthesis [Ni(HPO 3 )(4,4′-bpy)(H 2 O) 3 ]·4H 2 O(1).AmixtureofNi(Ac) 2 ·4H 2 O (3 mmol, 0.747 g) and H 3 PO 3 (3 mmol, 0.246 g) in 30 mL of water was stirred for 5 min. Then a methanol solution (10 mL) of 4,4′-bpy (1 mmol, 0.156 g) and 4-hydroxypyridine (1 mmol, 0.095 g) was added and the reaction mixture was heated to about 80 °C for 2 h before being stirred further at ambient temperature overnight. We obtained the filtrated solution with the pH value of 4.63, which was left undisturbed at room temperature with slow evaporation. Green single crystals, suitable for X-ray diffraction analysis, were obtained (yield 60% based Ni). Anal. (%) calcd. for NiPN 2 C 10 O 10 H 23 (M = 421): Ni, 13.94; P, 7.36; C, 28.53; H, 5.51; N, 6.65. Found: Ni, 14.12; P, 7.94; C, 28.42; H, 5.53; N, 6.42. IR (KBr, cm −1 ): 3343 (s), 2324 (s), 1613 (s), 1539 (w), 1494 (w), 1414 (m), 1330 (w), 1223 (m), 1082 (s), 1028 (w), 990 (m), 813 (m), 729 (m), 638 (m), 565 (m), 480 (w). | [] | [] | ["[Ni(HPO 3 )(4,4′-bpy)(H 2 O) 3 ]·4H 2 O", "NiPN 2 C 10 O 10 H 23"] | ["Ni(Ac) 2 ·4H 2 O--3 mmol, 0.747 g"] | [] | ["H 3 PO 3--3 mmol, 0.246 g", "4,4′-bpy--1 mmol, 0.156 g", "4-hydroxypyridine--1 mmol, 0.095 g"] | ["about 80 °C"] | ["2 h", "overnight"] | ["water--30 mL", "methanol--10 mL"]
j.inoche.2015.12.022 | 4H 2 O (1) and UO 2 L 2 .2NO 3 .H 2 O (2), based on the ﬂexible zwitterion ligand which can lead to two- and three-dimensional coordination polymers.Reaction of UO 2 (OAc) 2 ·2H 2 OandH 3 LCl 3 yielded yellow block crystals of (UO 2 ) 4 L 2 Cl 4 (μ 3 -O) 2 . | [] | [] | ["UO 2 ) 4 L 2 Cl 4 (μ 3 -O) 2"] | ["UO 2 (OAc) 2 ·2H 2 O--NaN", "UO 2 L 2 .2NO 3 .H 2 O--NaN"] | [] | ["H 3 LCl 3--NaN"] | [] | [] | []
j.tet.2008.08.035 | 3.1.4. 1,2,3,4,8,9,10-Hepta(methoxycarbonyl)tetracyclo[4.4.0.0 2.4 .0 3.8 ]dec-9-ene (9) Allyl bromide (0.73 g, 6 mmol) was added to a solution of compound 7 (0.54 g, 1 mmol) in acetonitrile (10 mL) and the reaction mixture was heated at reﬂux until disappearance of the colour (approximately 30 h). The solvent was removed in vacuo and the residue was puriﬁed by column chromatography on silica gel (benzene–EtOAc, 1:1) to afford compound 9 (0.538 g, 65%) as colourless crystals, mp 182–183  C; n (cm 1 ) 1748 and 1736 (C]O), 1616 (C]C), 1453, 1436; 1 H NMR (300 MHz, CDCl 3 ) d 1.61 (dd, 1H, H(7a), 2 J¼12.5 Hz, 3 J¼8.0 Hz), 2.10 (d, 1H, H(7b), 2 J¼12.5 Hz), 2.14 (d, 1H, H(5a), 2 J¼12.5 Hz), 2.46 (dd, 1H, H(5b), 2 J¼12.5 Hz, 3 J¼5.0 Hz), 2.70 (dd, 1H, H(6), 3 J¼8.0, 5.0 Hz), 3.62 (s, 3H, CO 2 CH 3 at C(3)), 3.69 (s, 3H, CO 2 CH 3 at C(2)), 3.70 (s, 3H, CO 2 CH 3 at C(8)), 3.73 (s, 6H, 2CO 2 CH 3 at C(1) and C(4)), 3.74 (s, 6H, 2CO 2 CH 3 at C(9) and C(10)); 13 C NMR (75 MHz, CDCl 3 ) d 35.5 (C(6)), 36.4 (C(5)), 39.3 (C(7)), 45.4 (C(4)), 46.4 (C(3)), 51.4 (C(2)), 52.46, 52.52, 52.81, 52.85, 52.98 (7OCH 3 ), 53.8 (C(8)), 60.2 (C(1)), 135.2 (C(10)), 146.7 (C(9)), 163.9 and 165.9 (2COO at C(9) and C(10)), 165.5 (COO, C(2)), 165.9 (COO, C(3)), 167.0 (COO, C(4)), 169.7 (COO, C(8)), 170.2 (COO, C(1)); EIMS (m/z, relative intensity):539 [M þ , 6], 507 [(MOCH 3 ) þ , 18], 447 R R RR R R N NO CONH 2 M 2 CO 3 CH 2 Cl 2 N 2 7 R 13d – N 2 H 7 16 M = K, Cs R = CO 2 CH 3 10 CH 3 CN Δ 15 Scheme 6. | [] | [] | ["1,2,3,4,8,9,10-Hepta(methoxycarbonyl)tetracyclo[4.4.0.0 2.4 .0 3.8 ]dec-9-ene (9)"] | [] | ["Allyl bromide--0.73 g, 6 mmol"] | [] | ["reflux"] | ["approximately 30 h"] | ["acetonitrile--10 mL"]
s1600536812000025 | Experimental 4-[(2,4-Dioxopentan-3-yl)diazenyl]benzoic acid and N,N-diethylpyridine-3-carboxamide (cardioamine) were purchased from a chemical supplier. The carboxylic acid (0.0248 g, 0.01 mol) in water (50 ml) and an excess of cardioamine (5 ml) were added to a solution of copper acetate hydrate (0.0156 g, 0.01 mol) in water (50 ml). Sodium bicarbonate (0.01 g) was also added. The green solution was filtered and then set aside for the growth of crystals within a week; yield 70%.Refinement Carbon-bound H-atoms were placed in calculated positions [C–H 0.93 to 0.98 Å; U(H) 1.2 to 1.5U(C)] and were included in the refinement in the riding model approximation.The water and amino- H-atoms were located in a difference Fourier map, and were refined with distance restraints of O–H 0.84±0.01 and N–H 0.88 + 0.01 Å; their temperature factors were refined. | [] | [] | ["4-[(2,4-Dioxopentan-3-yl)diazenyl]benzoic acid", "N,N-diethylpyridine-3-carboxamide"] | ["copper acetate hydrate--0.0156 g, 0.01 mol"] | ["Sodium bicarbonate--0.01 g"] | ["cardioamine--excess"] | [] | ["within a week"] | ["water--50 ml"]
ic971579d | Synthesis. [Ag(2,4′-bpy)]NO 3 (1). A methanolic solution (10 cm 3 ) of 2,4′-bpy (0.078 g, 0.5 mmol) was added dropwise to a stirred methanolic solution (5 cm 3 ) of AgNO 3 (0.085 g, 0.5 mmol) at 50 °C to give a clear mixture. After several days the solution gave polyhedral crystals in 65% yield. | [] | ["several days"] | ["[Ag(2,4′-bpy)]NO 3", "1"] | ["AgNO 3--0.085 g, 0.5 mmol"] | [] | ["2,4′-bpy--0.078 g, 0.5 mmol"] | ["50 \n\te604 C"] | [] | ["methanol--10 cm 3"]
jssc.1998.8059 | Mn[N(CN)  ]  (py)  , 2 A 5-ml methanol solution of Mn''(py)  (NCS)  (19) (0.394 mmol, 0.1919 mg) was slowly added to a 5-ml aqueous solution of Na[N(CN)  ] (Aldrich) (1.12 mmol, 0.0998 mg) to a!ord a pale yellow solution. Crystals suitable for X-ray structure determination were obtained in quantitative yield by slow solvent evaporation over a threeday period. l !, (Nujol): 2359 w, 2295 s, 2234 s, and 2167 s cm\. Thermogravimetric analysis shows a sharp weight loss of 45.5% at about 1653C, consistent with the loss of 2 equivalents of coordinated pyridine (45.8% calc.). Anal. | [] | [] | ["Mn[N(CN)  ]  (py) "] | ["Mn''(py)  (NCS)  (19)--0.394 mmol, 0.1919 mg", "Na[N(CN)  ] (Aldrich)--1.12 mmol, 0.0998 mg"] | [] | [] | [] | ["three days"] | ["methanol--5 mL", "aqueous solution--5 mL"]
j.ica.2008.10.014 | (NH 4 ) 2 [Cu(AtNO 2 ) 2 (H 2 O) 2 ](6): Small amounts of complex 6 are obtained from the mother liquor after isolating 5. (170 mg, yield 21%). m.p.: 217 °C (dec.); Anal. calc. for C 2 H 12 CuN 14 O 6 , 391.75: C, 6.13; H, 3.09; N, 50.06. Found: C, 6.41; H, 3.43; N, 49.73%; impact sensitivity: 40 J; friction sensitivity: 360 N.[Cu(1MeAtNO 2 ) 2 (NH 3 ) 2 ](7): A solution of 2 (288 mg, 2.0 mmol) in 8 mL ammonium hydroxide solution (25%) was heated and combined with a hot solution of copper(II) chloride dihydrate (171 mg, 1.0 mmol) in 1 mL water. The dark-blue solution was heated for 5 min at 90 °C. After 1 day of crystallization at room temperature, dark-blue crystals suitable for X-ray analysis were obtained (184 mg, yield 48%). m.p.: 240 °C (dec.); IR (KBr, cm 1 ): ~ m ¼ 3450 (w), 3330 (s), 3242 (m), 3188 (m), 3042 (w), 2509 (w), 1748 (w), 1632 (w), 1522 (s),1473 (s), 1412 (s), 1379 (s), 1324 (s), 1287 (vs), 1242 (s), 1123 (m), 1054 (w), 1030 (w), 1001 (w), 877 (w), 772 (w), 757 (m), 735 (m), 703 (m), 689 (w), 496 (w), 467 (w); Anal. Calc. for C 4 H 12 CuN 14 O 4 , 383.78: C, 12.52; H, 3.15; N, 51.10. | [] | [] | ["(NH 4 ) 2 [Cu(AtNO 2 ) 2 (H 2 O) 2 ]", "[Cu(1MeAtNO 2 ) 2 (NH 3 ) 2 ]"] | ["copper(II) chloride dihydrate--171 mg, 1.0 mmol"] | [] | ["AtNO 2--small amounts", "1MeAtNO 2--not specified"] | ["90 °C", "room temperature"] | ["5 min", "1 day"] | ["ammonium hydroxide solution--8 mL (25%)", "water--1 mL"]
cg2013254 | Preparation of [Cd(L)(NO 3 ) 2 3 H 2 O] 3 2THF, 6. The mixing of a THF (1 mL) solution of L(0.015 g, 0.04 mmol) with a THF (1 mL) solution of Cd(NO 3 ) 2 3 4H 2 O (0.013 g, 0.04 mmol) resulted in a white precipitate which was dissolved by the addition of 1 mL of acetone with gentle heating. The filtered solution was kept for slow evaporation at ambient temperature. Colorless block shape crystals were generated after 35 days in 55% yield. Elemental analysis for CdC 32 H 40 N 6 O 9 : Exptl C 51.56%, H 5.31%, N 11.21%; Calcd C 50.23%, H 5.23%, N 10.98%.’ ASSOCIATED CONTENT b S Supporting Information.1 H NMR and 13 C NMR spectra of the ligand, IR-sp ectra for the ligand and complexes, and crystallographic information for the crystal structures of L and complexes 16 (CIF). This material is available free of charge via the Internet at http://pubs.acs.org. | [] | [] | ["[Cd(L)(NO 3 ) 2 3 H 2 O] 3 2THF", "CdC 32 H 40 N 6 O 9"] | ["Cd(NO 3 ) 2 3 4H 2 O--0.013 g, 0.04 mmol"] | [] | ["L--0.015 g, 0.04 mmol"] | [] | ["3-5 days"] | ["THF--1 mL", "acetone--1 mL"]
c5ra13582f | 7 off, and the filtrate was concentrated under reduced pressure. The obtained residue was purified by silica gel column chromatography with dichloromethane/ethyl acetate 36 : 1 to give diethyl 4-(5-(ethoxycarbonyl)pyridin-2-yl)isophthalate as a white solid. A suspension of diester in 1 M NaOH was stirred at 80 °C for 2 h. The solution was cooled with ice and acidified with HCl to pH = 2.5. The white precipitate was collected to give H 3 L in 43% yield based on ethyl 6-bromonicotinate. Calcd for C 14 H 9 NO 6 (287.22): C 58.54, H 3.16, N 4.88%. Found: C 58.18, H 3.07, N 4.95%. IR (KBr, cm –1 ): ν (COO) 1684 s. 1 H NMR (400 MHz, DMSO-d 6 ): δ 13.43 (s, 3H), δ 7.66-7.69 (m, 2H), δ 8.035 (d, J = 8.0 Hz, 1H ), δ 8.186 (s, 1H), δ 8.237 (d, J = 8.0 Hz, 1H ), δ 9.044 (s, 1H). 2.3 Synthesis of {[Cd 2 ( µ 4 -L)( µ 3 -OH)(phen) 2 ]·2H 2 O} n (1) A mixture of CdCl 2 ·H 2 O (60.3 mg, 0.3 mmol), H 3 L (57.4 mg, 0.2 mmol), phen (60.0 mg, 0.3 mmol), NaOH (24.0 mg, 0.6 mmol), and H 2 O (10 mL) was stirred at room temperature for 15 min, then sealed in a 25 mL Teflon-lined stainless steel vessel, and heated at 160 °C for 3 days, followed by cooling to room temperature at a rate of 10 °C h –1 . Colorless block-shaped crystals of 1 were isolated manually, and washed with distilled water and dried (yield 45% based on CdCl 2 ·H 2 O). Anal. Calcd for C 38 H 27 Cd 2 N 5 O 9 : C, 49.48; H, 2.95; N, 7.59. Found: C 49.28, H 3.06, N 7.34%. IR (KBr, cm –1 ): 3457 w, 3055 w, 1588 s, 1516 m, 1429 m, 1373 s, 1145 m, 1102 w, 1025 w, 910 w, 861 m, 823 w, 785 m, 728 m, 702 w, 562 w. Page 7 of 38 RSC Advances RSC Advances Accepted Manuscript Published on 07 September 2015. Downloaded by University of Manitoba on 08/09/2015 13:52:45. View Article Online DOI: 10.1039/C5RA13582F | [] | [] | ["{[Cd2(µ4-L)(µ3-OH)(phen)2]·2H2O}n"] | ["CdCl2·H2O--60.3 mg, 0.3 mmol", "NaOH--24.0 mg, 0.6 mmol"] | [] | ["H3L--57.4 mg, 0.2 mmol", "phen--60.0 mg, 0.3 mmol"] | ["160 °C"] | ["3 days"] | ["H2O--10 mL"]
ic9503803 | Sodium [1,2-Bis(2-hydroxybenzamido)benzenato]oxovanadate(V), Na[VO(hybeb)].CH 3 OH (8‚CH 3 OH). Silver nitrate (0.680 g, 4.05 mmol) was added to a stirred suspension of 5‚3CH 3 OH (2.000 g, 4.05 mmol) in CH 3 CN (25 mL). The solution from light green immediately turned deep blue, and after a few minutes silver and sodium nitrate were precipitated. After being stirred for 3 h, the solution was filtered off and the volume of the filtrate was reduced to ∼5 mL. Diethyl ether (20 mL) was added dropwise to the stirred filtrate, and the resulting precipitate was filtered off, washed with diethyl ether, and dried in vacuo. Yield: 1.35 g (80%). Anal. Calcd for C 21 H 16 N 2 NaO 6 V: C, 54.09; H, 3.46; N, 6.01; V, 10.92. Found: C, 54.05; H, 3.25; N, 6.03; V, 10.90. | [] | [] | ["Na[VO(hybeb)].CH 3 OH"] | ["Silver nitrate--0.680 g, 4.05 mmol"] | [] | ["5‚3CH 3 OH--2.000 g, 4.05 mmol"] | [] | ["3 h"] | ["CH 3 CN--25 mL"]
acs.inorgchem.7b00261 | Anal. Calcd (%) for C 16 H 25.67 BCu 2 F 1.33 N 8 S 2 W 0.67 : C 28.24, H 3.80, N 16.47. Found: C 27.98, H 3.891, N 16.70. UV−vis (DMF, λ max (nm (ε M −1 cm −1 ))): 315 (34400). IR (KBr disc): 2957 (w), 2925 (w), 2867 (w), 2562 (w), 1636 (s), 1550 (s), 1413 (s), 1384 (s), 1343 (s), 1217 (s), 1124 (s), 1084 (vs), 1054 (s), 1031 (s), 861 (w), 812 (m), 695 (w), 624 (w), 520 (w), 480 (w), 412 (w) cm −1 . Yield for 7:40mg (50% based on W). | [] | [] | ["C 16 H 25.67 BCu 2 F 1.33 N 8 S 2 W 0.67"] | [] | [] | [] | [] | [] | []
j.poly.2009.03.005 | 2.1. Synthesis of (1,4-dibenzyl-6-nitro-[1,4]diazepan-6-yl)-methanol (1) and (1,4-dibenzyl-6-nitro-[1,4]diazepan-6-yl)-ethanol (2) N,N 0 -dibenzylethylenediamine (21.2 mmol), nitroalcohol (21.4 mmol), and paraformaldehyde (70 mmol) were added in ethanol (40 ml), and the suspension was reﬂuxed for 3 h. Solvent was removed in a rota-evaporator and the yellow gummy material was puriﬁed on a short silica column using a gradient of methylene chloride and ethylacetate (0–50%).Compound (1). Yellow viscous oil, Yield = 80%.1 H NMR (d, CDCl 3 ) = 7.33 (m, 10H), 3.73 (m, 4H), 3.65 (d, 2H, J = 13.5 Hz), 3.53 (d, 2H, J = 14.3 Hz), 3.05 (d, 2H, J = 14.3 Hz), 2.68 (m, 4H).1 H NMR (d, dmso-D 6 ) = 7.26 (m, 10H), 5.32 (t, 1H, J = 5.7 Hz), 3.65 (s, 4H), 3.59 (d, 2H, J = 5.6 Hz), 3.38 (d, 2H, J = 14.3 Hz), 2.98 (d, 2H, J = 14.3 Hz), 2.47 (m, 4H).13 C NMR (d, dmso- D 6 ) = 139.9, 129.4, 129.1, 127.9, 96.8, 65.9, 63.7, 59.9, 58.3. ESI + MS: m/z: 356.00, [M+H] + (M = C 20 H 25 N 3 O 3 , 355.19). | [] | [] | ["(1,4-dibenzyl-6-nitro-[1,4]diazepan-6-yl)-methanol (1)"] | [] | [] | ["N,N 0 -dibenzylethylenediamine--21.2 mmol", "nitroalcohol--21.4 mmol", "paraformaldehyde--70 mmol"] | [] | ["3 h"] | ["ethanol--40 ml"]
acs.inorgchem.5b02997 | 1 H NMR (DMSO, 298 K): δ 2.29 (s, 6H, CH 3 ), 12.3 (s, COOH).2.3. Synthesis of [Cd(dmpzc)(DMF)(H 2 O)] (Cd-dmpzc).H 2 dmpzc (0.07 g, 0.5 mmol) was dissolved in DMF (15 mL); after complete dissolution, Cd(CH 3 COO) 2 ·2H 2 O (0.15 g, 0.5 mmol) was added. The mixture was left under stirring in a high-pressure glass tube at 150 °C for 24 h, until a white precipitate formed. The latter was ﬁltered oﬀ, washed with DMF (2 × 10 mL), and dried in vacuo. Yield: 68%. Cd-dmpzc is insoluble in alcohols, dimethyl sulfoxide (DMSO), DMF, acetone, acetonitrile (MeCN), chlorinated solvents, and water (H 2 O). Elem anal. Calcd for C 9 H 15 CdN 3 O 4 (fw = 341.64 g/mol): C, 31.64; H, 4.42; N, 12.30. Found: C, 31.29; H, 4.12; N, 11.95. IR (ATR, cm −1 ): 3329 (w, br) ν(O−H water ); 3000−2900 (w) ν(C− H aliphatic ); 1664 (s); 1655 (s) ν(CO DMF ); 1549 (vs); 1509 (vs) ν asym (COO − ); 1419 (vs); 1396 (vs); 1376 (vs) ν sym (COO − ); 1167 (vs); 1112 (m); 1064 (w); 1014 (w); 990 (w); 935 (w); 838 (s); 824 (s); 805 (s); 682 (s); 666 (s). | [] | [] | ["[Cd(dmpzc)(DMF)(H 2 O)]", "Cd-dmpzc", "C 9 H 15 CdN 3 O 4"] | ["H 2 dmpzc--0.07 g, 0.5 mmol", "Cd(CH 3 COO) 2 ·2H 2 O--0.15 g, 0.5 mmol"] | [] | [] | ["150 \nC"] | ["24 h"] | ["DMF--15 mL"]
ic300949y | {1,2-Di(pyridin-2-yl)-1,2-bis[3-(pyridin-2-yl)imidazo[1,5-a]pyridin-1-yl]ethane}Co 2 Cl 4 (L2-Co). A mixture of picolinaldehyde (0.0642 g, 0.6 mmol), ammonium acetate (0.0154 g, 0.2 mmol), CoCl 2 ·6H 2 O (0.0237 g, 0.1 mmol), and EtOH (3 mL) was sealed in a 8 mL Pyrex tube. The tube was heated for 3 days at 125 °C under autogenous pressure. Slow cooling of the resultant solution to room temperature over 24 h gave purple crystals of the product. The crystals were collected by ﬁltration, washed with Et 2 O(2× 3 mL), and dried in air. | [] | ["24 h"] | ["{1,2-Di(pyridin-2-yl)-1,2-bis[3-(pyridin-2-yl)imidazo[1,5-a]pyridin-1-yl]ethane}Co 2 Cl 4 (L2-Co)"] | ["CoCl 2 ·6H 2 O--0.0237 g, 0.1 mmol"] | [] | ["picolinaldehyde--0.0642 g, 0.6 mmol", "ammonium acetate--0.0154 g, 0.2 mmol"] | ["125 °C"] | ["3 days"] | ["EtOH--3 mL"]
s1063774515010071 | Found (%): C, 53.17; H, 3.26; N, 12.98; Cu, 14.73; S, 7.45; Cl, 8.18.For C 38 H 26 N 8 Cu 2 S 2 Cl 2 ( IV ) anal. calcd. (%): C, 53.27; H, 3.30; N, 13.08; Cu, 14.83; S, 7.48; Cl, 8.28.Found (%): C, 53.17; H, 3.26; N, 12.98; Cu, 14.73; S, 7.45; Cl, 8.18.The complexes are readily soluble in dimethylfor mamide and dimethyl sulfoxide, slightly soluble in alcohols, and almost insoluble in diethyl ether. Single crystals of the complexes suitable for Xray diffraction studies were obtained by recrystallization from ethanol solutions. | [] | [] | ["C 38 H 26 N 8 Cu 2 S 2 Cl 2"] | [] | [] | [] | [] | [] | []
ic048204u | [Zn 2 (HPO 3 ) 2 (C 14 H 14 N 4 )]‚0.4H 2 O (4). Hydrothermal treatment of zinc acetate dihydrate (65.9 mg, 0.3 mmol), phosphorous acid (49.2 mg, 0.6 mmol), sodium hydroxide (20.0 mg, 0.5 mmol), 1,3bis(imidazol-1-ylmethyl)benzene (71.4 mg, 0.3 mmol), and distilled water (6 mL) for 10 days at 125 °C yields a plate crystalline product and a block crystalline material, compound 5, as evidenced by X-ray powder diffraction. Yield: about 25% on the basis of zinc source. | [] | [] | ["Zn 2 (HPO 3 ) 2 (C 14 H 14 N 4 )‚0.4H 2 O"] | ["zinc acetate dihydrate--65.9 mg, 0.3 mmol"] | [] | ["phosphorous acid--49.2 mg, 0.6 mmol", "1,3-bis(imidazol-1-ylmethyl)benzene--71.4 mg, 0.3 mmol"] | ["125 °C"] | ["10 days"] | ["distilled water--6 mL"]
ic050583j | Salt 8: 0.012 g, dark-red plates, mp (sealed capillary) ) 135 °C (dec). Salt 9: 0.013 g, red prisms, mp (sealed capillary) ) 125 °C (dec). | [] | [] | [] | [] | [] | [] | [] | [] | []
ejic.201101265 | [Cu(3)](ClO 4 ) 2 (5): Method a: A solution of hexakis(dimethylformamide)copper(II) perchlorate (406 mg, 0 .58 mmol) in methan ol (1 mL) was added dropwise to a solution of 3a (180 mg, 0.58 mmol) in methanol (2 mL). The colour of the solution c hanged from colourless to dark blue, and it began to deposit a precipitate. Paraformaldehyde (38 mg, 1.16 mmol) was added in one portion and the reaction mixture stirred at room temperature for 14 h, during which time the colour turned to turquoise. Crude 5 (110 mg, 32 %) was collected by filtration, washed with cold methanol and dried in vacuo. Slow concentration of a solution of 5 in acetonitrile yielded dark blue single crystals. Method b: Crystals of 5 were also obtained when the reaction sequence was inverted. Paraformaldehyde (47 mg, 0.71 mmol) was added in one portion to a solution of 4 (220 mg, 0.71 mmol) in methanol (2 mL). As the solid dissolved, hexakis(dimethylformamide)copp er(II) pe rchlorate (500 m g, 1.43 mmol) in methanol (1 mL) was added dropwise. The reaction mixture was stirred at room temperature for 14 h, during which time the colour turned to turquoise. The crude product 5 (180 mg, 43%) was collected by filtration as a light blue solid, washed with cold methanol and dried in vacuo. Slow evaporation of the solvent from a solution of 5 in acetonitrile yielded dark-blue single crystals suitable for X-ray structure determination. IR (KBr): ν ˜ = 523, 563, 623, 702, 769, 825, 858, 905, 931, 981, 1021, 1091, 1194, 1217, 1240, 1250, 1303, 1333, 1373, 1396, 1420, 1469, 1582, 1596, 1645, 2017, 2745, 2868, 2884, 2921, 2947, 2980, 3249, 3442 cm –1 . MS (ESI): m/z (%) = 197.1016 [Cu(3)] 2+ , 332.2817 [3 +H] + , 493.1517 [Cu(3)ClO 4 ] + .C 19 H 33 Cl 2 CuN 5 O 8 (593.88): calcd. C 38.42, H 5.60, N 11.79; found C 38.65, H 3.65, N 11.51. | [] | [] | ["Cu(3)(ClO 4 ) 2"] | ["hexakis(dimethylformamide)copper(II) perchlorate--406 mg, 0.58 mmol", "hexakis(dimethylformamide)copper(II) perchlorate--500 mg, 1.43 mmol"] | ["Paraformaldehyde--38 mg, 1.16 mmol", "Paraformaldehyde--47 mg, 0.71 mmol"] | ["3a--180 mg, 0.58 mmol", "4--220 mg, 0.71 mmol"] | ["room temperature", "room temperature"] | ["14 h", "14 h"] | ["methanol--1 mL", "methanol--2 mL"]
cg700935x | The resulting solution was allowed to evaporate slowly. After one week, colorless cubic crystals of 2 formed in 50% yield (based on Cd).C 18 H 14 CdN 8 S 2 (518.9): calcd. C 41.66, H 2.72, N 21.59, S 12.36; found C 41.20, H 2.75, N 21.46, S 12.70. IR (KBr, cm -1 ): 3451 (s, br), 3276 (s), 3101 (m), 2057 (vs), 1614 (s), 1571 (m), 1550 (m), 1435 (w), 1389 (w), 1224 (m), 1146 (w), 1047 (m), 1033 (m), 956 (m), 823 (m), 720 (w), 697 (s), 614 (w), 526 (m). | [] | [] | ["C 18 H 14 CdN 8 S 2"] | [] | [] | [] | [] | ["one week"] | []
j.jphotochem.2018.06.032 | 5 amount of H 2 O. Yield was 53% based on Zn. Anal. Calc. for C 13 H 8 N 3 O 4 SZn (367.67) SCP 1: C, 42.35; H, 2.46; N, 11.40%. Found: C, 42.11; H, 2.36; N, 11.79%. FT-IR (cm −1 ): 3138 w, 3101 w, 2088 s, 1652 s, 1588 s, 1367 s, 1222 m, 1150 m, 1051 m, 846 m, 768 s, 575 w, 435 w. 2.3 Synthesis of [La(IN) 3 (H 2 O) 2 ], SCP 2 as single crystals SCP 2 was prepared by self-assembly method by mixing solutions of La(NO 3 ) 3 ·6H 2 O (0.5 mmol, 216 mg) in 10 mL H 2 O, isonicotinic acid (HIN) as ligand (1.5 mmol, 184.5 mg) in 20 mL H 2 O and KSCN as coligand (0.5 mmol, 48.5 mg) in 5 mL. The obtained mixture was stirred for about 20 min. Then, the mixture was slowly evaporated at room temperature for 3 weeks. Colorless block-like crystals of SCP 2 were obtained by filtration. Unfortunately the SCN coligand does not involve in the structure of SCP 2. Yield was of 61% based on La. Calc. for C 18 H 16 LaN 3 O 8 (541.25) SCP 2: C, 39.94; H, 2.98; N, 7.76%. Found: C, 39.81; H, 2.63; N, 7.85%. FT-IR (cm -1 ): 3039 w, 1649 w, 1591 s, 1545 s, 1411 s, 1221 m, 1060 m, 1001 m, 855 m, 770 s, 547 w, 417 m. 2.4 Synthesis of SCP 1 and SCP 2 as nanoparticles The nanoparticles of SCP 1 and 2 were prepared as the following; for SCP 1, the isonicotinic acid (HIN) ligand (2.0 mmol, 246 mg) in 30 ml H 2 O was mixed with KSCN (1.0 mmol, 97 mg) in 10 ml H 2 O and the resultant solution was added dropwise manner under the ultrasonic irradiation into 20 mL aqueous solution of ZnCl 2 (1.0 mmol, 136 mg) while in the case of SCP 2 a solution of La(NO 3 ) 3 ·6H 2 O (1.0 mmol, 433 mg) in 20 mL H 2 O was placed in an ultrasonic bath and then to this solution an aqueous mixed ligand solution containing isonicotinic acid (3.0 mmol, 369 mg) and KSCN (1.0 mmol, 97 mg) was added dropwisely. The obtained mixtures of 1 and 2 were under ultrasonic irradiated for 60 min with distinct power of 70 W at temperature 30 °C. After that, the resulting precipitates were isolated by centrifugation, washed with 20 mL H 2 O and dried in open air. About 89% referred to nanoparticles of SCP 1 was collected. Anal. (%) Calc. for {[C 13 H 8 N 3 O 4 SZn]} nanoparticles: C, 42.35; H, 2.46; N, 11.40%. Found: C, 42.22; H, 2.62; N, 11.47%. FT-IR (KBr pellet, cm −1 ): 3148 w, 3095 w, 1675 s, 2079 s, 11615 s, 1551 s, 1387 s, 1084 m, 1056 m, 772 s, 565 w, 432 w. Also, about 64% nanoparticles of SCP 2 was obtained. Calc. for C 18 H 16 LaN 3 O 8 (541.25) ACCEPTED MANUSCRIPT | [] | [] | ["SCP 1", "{[C 13 H 8 N 3 O 4 SZn]} nanoparticles"] | ["Co(NO 3 ) 2 .6H 2 O--0.0145g, 0.05 mmol", "La(NO 3 ) 3 ·6H 2 O--0.5 mmol, 216 mg"] | ["KSCN--1.0 mmol, 97 mg", "KSCN--1.0 mmol, 97 mg"] | ["3b--0.0318g, 0.1 mmol)", "HIN--2.0 mmol, 246 mg", "HIN--3.0 mmol, 369 mg"] | [] | ["3 weeks", "60 min"] | ["ethanolic solution--10 mL", "H 2 O--30 ml", "H 2 O--20 mL"]
ic901100z | [Zn(OAc)(μ 2 -η 1 :η 1 -OAc)(3,4-lutidine)] (4). Yield: 94% (620 mg, 2.14 mmol). FT-IR data (KBr, cm -1 ): 1571 (s), 1557 (sh) for ν asym (OCO); 1414 (sh), 1395 (vs) for ν sym (OCO).1 H NMR (CDCl 3 , 300 MHz, δ ppm): 2.06 (s, 6H, OC(O)CH 3 ), 2.30, 2.34 (each s, 6H, NC 5 H 3 (CH 3 ) 2 -3,4), 7.24 (d, 1H, 5H NC 5 H 3 (CH 3 ) 2 -3,4, J HH = 5.4 Hz), 8.43 (d, 1H, 6H NC 5 H 3 (CH 3 ) 2 -3,4, J HH = 4.8 Hz), 8.44 (s, 1H, 2H NC 5 H 3 (CH 3 ) 2 -3,4). | [] | [] | ["[Zn(OAc)(μ 2 -η 1 :η 1 -OAc)(3,4-lutidine)]", "NaN"] | ["Zn--620 mg, 2.14 mmol"] | [] | ["3,4-lutidine--NaN"] | [] | [] | []
j.ica.2014.10.018 | 2.2.4. [Zn(4-azpy) 2 (NO 2 ) 2 ](4) A mixture of zinc(II) chloride (0.136 g, 1.0 mmol) and 4-azidopyridine (0.240 g, 2.0 mmol) dissolved in H 2 O (10 mL) was stirred and heated up to 75 °C for 20 min. To this solution NaNO 2 (0.344 g; 5 mmol) was added. The resulting solution was then stored in the refrigerator (4 °C) where pale yellow needles were separated after 2 days. These were collected by ﬁltration and dried in air (yield: 0.358 g, 90%). Anal. Calc. for C 10 H 8 N 10 O 4 Zn (397.63 g/ mol): C, 30.2; H, 2.0; N, 35.2. Found: C, 29.9; H, 1.9; N, 35.5%. | ["4 °C"] | ["2 days"] | ["[Zn(4-azpy) 2 (NO 2 ) 2 ]", "C 10 H 8 N 10 O 4 Zn"] | ["zinc(II) chloride--0.136 g, 1.0 mmol", "NaNO 2--0.344 g; 5 mmol"] | [] | ["4-azidopyridine--0.240 g, 2.0 mmol"] | ["75 °C"] | ["20 min"] | ["H 2 O--10 mL"]
acs.inorgchem.5b02949 | Found: C, 41.67; H, 3.74; N, 2.88. IR (KBr, cm −1 ): 3449 (br), 2964 (s), 2868 (w), 1617 (s), 1465 (b), 1336 (s), 1178 (br), 1017 (s), 918 (w), 803 (w), 691 (w), 599 (w), 545 (w).1 H NMR (DMSO-d 6, 500 MHz): δ 8.61 (d, 4H, bipy−H, 3 J HH = 6.2 Hz), 8.35 (d, 4H, bipy−H, 3 J HH = 7.4 Hz), 7.96 (d, 4H, bipy−H, 3 J HH = 7.4 Hz), 7.84 (d, 4H, bipy−H, 3 J HH = 6.2 Hz), 7.15 (s, 8H, Ar−H), 4.10 (q, CH 3 OH, 3 J HH = 5.2 Hz), 3.63 (septet, 8H, i Pr−CH, 3 J HH = 6.8 Hz), 3.15 (d, CH 3 OH, 3 J HH = 5.2 Hz), 1.09 (d, 48H, CH 3 , 3 J HH = 6.8 Hz). | [] | [] | [] | [] | [] | [] | [] | [] | []
j.poly.2012.10.044 | 2.3. Synthesis of [Cd(HL)(phen)]2H 2 O(1) The reaction mixture of Cd(NO 3 ) 2 4H 2 O (30.9 mg, 0.1 mmol), H 3 L (31.5 mg, 0.1 mmol), 1,10-phenanthroline (18.0 mg, 0.1 mmol) and 2 mL DMF in 8 mL H 2 O was sealed in a 16 mL Teﬂon-lined stainless steel container and heated at 120 °C for 3 days. After cooling to room temperature, colorless block crystals of 1 were collected by ﬁltration and washed with water and ethanol several times, with a yield H.-W. Kuai et al. / Polyhedron 50 (2013) 390–397 391 of 52% based on H 3 L. Anal. Calc. for C 28 H 23 N 3 O 8 Cd: C, 52.39; H, 3.61; N, 6.55. Found: C, 52.62; H, 3.36; N, 6.82%. IR (KBr pellet, cm 1 ): 3372 (m), 1690 (s), 1607 (m), 1546 (s), 1425 (s), 1377 (s), 1317 (s), 1287 (m), 1244 (s), 1190 (w), 1142 (m), 1118 (w), 1105 (m), 1002 (w), 936 (w), 869 (m), 845 (s), 821 (m), 772 (s), 736 (s), 700 (m), 634 (w), 579 (w), 518 (w). | [] | [] | ["[Cd(HL)(phen)]\n2H 2 O", "C 28 H 23 N 3 O 8 Cd"] | ["Cd(NO 3 ) 2 \n4H 2 O--30.9 mg, 0.1 mmol"] | [] | ["H 3 L--31.5 mg, 0.1 mmol", "1,10-phenanthroline--18.0 mg, 0.1 mmol"] | ["120 \nC"] | ["3 days"] | ["DMF--2 mL", "H 2 O--8 mL"]
ja050451p | Yield is 566 mg (94%, based on Co). Anal. Calcd for CoC 14 H 10 O 4 :C, 55.8; H, 3.35; Co, 19.6. Found: C, 56.0; H, 3.42; Co, 19.5%.[Co(PhCOO) 2 ] n (Ib): Co(NO 3 ) 2 ‚6H 2 O (582 mg, 2 mmol) was heated with benzaldehyde (5 mL) during 10 min, toluene was then added to the boiling blue solution. After cooling, the resulting violet crystals were filtered off, washed with toluene, and dried in a vacuum. Yield 554 mg (92%, based on Co). Anal. Calcd for CoC 14 H 10 O 4 : C, 55.8; H, 3.35; Co, 19.6. Found: C, 56.1; H, 3.39; Co, 19.7%.[Co 3 (PhCOO) 6 (py) 2 ] (II): A mixture of Co(NO 3 ) 2 ‚6H 2 O (582 mg, 2 mmol) and benzaldehyde (5 mL) was heated to boiling during 10 min. Then pyridine (0.2 mL, ∼2 mmol) was added, and the resulting reaction mixture was heated further for 5 min. After cooling to 80 °C, 0.2 mL of acetonitrile was added. Next day, deposited red crystals were filtered off, washed with acetonitrile followed by a small amount of pyridine, and air-dried. Yield is 0.502 g (71%). Anal. Calcd for Co 3 C 52 H 40 N 2 O 12 : C, 58.8; H, 3.80; N, 2.64; Co, 16.7. Found: C, 58.9; H, 3.95; Co, 16.7%. | [] | [] | ["[Co(PhCOO) 2 ] n", "CoC 14 H 10 O 4"] | ["Co(NO 3 ) 2 ‚6H 2 O--582 mg, 2 mmol"] | [] | ["benzaldehyde--5 mL"] | ["boiling"] | ["10 min"] | ["toluene--not specified"]
j.poly.2020.114598 | 2.2. Preparation of complexes Synthesis of [Mn(L)(H 2 O) 4 ] n (1). A mixture of Mn(CH 3 COO) 2 4H 2 O (12 mg, 0.05 mmol), H 2 L (5 mg, 0.015 mmol), H 2 O (3 mL) and CH 3 CN (3 mL) was stirred and heated at 100 °C for 3 days in a 10 mL sealed glass vial, and followed by slow cooling to room temperature. Orange block-shaped crystals of 1 were obtained in a yield of 84% based on H 2 L. Elemental analysis results found: C, 37.48; H, 3.68; N, 31.37%; C 14 H 16 N 10 O 4 Mn requires C, 37.93; H, 3.64; N, 31.60%. IR (KBr, cm 1 ): 3421(m), 2925(m), 1391(m), 1313(m), 1217(m), 1091(s), 835(w), 770(w), 724(w), 558(w). | [] | [] | ["[Mn(L)(H 2 O) 4 ]", "C 14 H 16 N 10 O 4 Mn"] | ["Mn(CH 3 COO) 2 4H 2 O--12 mg, 0.05 mmol"] | [] | ["H 2 L--5 mg, 0.015 mmol"] | ["100 °C"] | ["3 days"] | ["H 2 O--3 mL", "CH 3 CN--3 mL"]
acs.inorgchem.6b00933 | Synthesis of poly-[Ag 2 (CF 3 SO 3 ) 2 (L)], 3. A solution of silver triﬂuoromethanesulfonate (20 mg, 78 μmol) in 1 mL of acetonitrile was added to a suspension of L (10 mg, 22 μmol) in 1 mL of acetonitrile. The mixture was stirred brieﬂy and left to stand in a sealed vial with the exclusion of ambient light. After 48 h, the colorless crystals were isolated by ﬁltration. Yield 12 mg (56%); mp 206−208 °C (decomp). Anal. Calcd for C 30 H 36 N 6 O 6 F 6 S 2 Ag 2 : C, 37.13; H, 3.74; N, 8.66. Found: C, 36.91; H, 3.85; N, 8.96. ν max (ATR, cm −1 ) 2957w, 2854w. 2754m sh, 1611w, 1560w, 1511w, 1455m sh, 1456s, 1335m, 1279s, 1241s, 1221s, 1154s, 1114m, 1097m, 1024s, 994m, 834s, 801m, 638m. Phase purity was conﬁrmed by X-ray powder diﬀraction.Synthesis of poly-[Ag 2 (L)](BF 4 ) 2 ·2MeCN, 4. A solution of silver tetraﬂuoroborate (65 mg, 340 μmol) in 2 mL of acetonitrile was added to a suspension of L1 (40 mg, 88 μmol) in 2 mL of acetonitrile. The mixture was stirred brieﬂy and allowed to stand in a sealed vial with the exclusion of ambient light for 6 h, and then the mixture was agitated brieﬂy. The mixture was left to stand undisturbed for a further 48 h, and the resulting colorless crystals were isolated by ﬁltration. | [] | [] | ["poly-[Ag 2 (CF 3 SO 3 ) 2 (L)], 3", "poly-[Ag 2 (L)](BF 4 ) 2 ·2MeCN, 4", "C 30 H 36 N 6 O 6 F 6 S 2 Ag 2"] | ["silver triﬂuoromethanesulfonate--20 mg, 78 μmol", "silver tetraﬂuoroborate--65 mg, 340 μmol"] | [] | ["L--10 mg, 22 μmol", "L1--40 mg, 88 μmol"] | [] | ["48 h", "6 h"] | ["acetonitrile--1 mL", "acetonitrile--1 mL", "acetonitrile--2 mL", "acetonitrile--2 mL"]
zaac.200801142 | [PhCH 2 N(CH 3 ) 3 ]傺[Co 4 SO 4 (TCAS)(H 2 O) 2 ]·9H 2 O(2) A mixture of Na 4 TCAS (90 mg, 0.1 mmol), [PhCH 2 N(CH 3 ) 3 ]Br (23 mg, 0.1 mmol), distilled water (10 mL) and CoSO 4 ·6H 2 O (105 mg, 0.4 mmol) was sealed in a Teflon-lined stainless vessel (23 mL) at 100 °C for 3 days, and afterwards cooled to room tem B. Chen, D. Yuan, M. Wu, F. Jiang, M. Hong ARTICLE perature at 10 °C · h ⫺1 . Red bulk crystals suitable for X-ray analysis were obtained. Yield 69.7 mg (46.3 %, based on Co). | [] | [] | ["[Co 4 SO 4 (TCAS)(H 2 O) 2 ]·9H 2 O"] | ["CoSO 4 ·6H 2 O--105 mg, 0.4 mmol"] | [] | ["Na 4 TCAS--90 mg, 0.1 mmol", "[PhCH 2 N(CH 3 ) 3 ]Br--23 mg, 0.1 mmol"] | ["100 °C"] | ["3 days"] | ["distilled water--10 mL"]
cg301331p | Synthesis of Cd 3 L 2 (H 2 O) 3 ·H 2 O (1). A mixture of CdSO 4 · 8 / 3 H 2 O (0.05 mmol, 0.013 g), H 3 L (0.05 mmol, 0.015 g), and water (8 mL) was adjusted to pH = 5.8 by NH 3 ·H 2 O and then heated at 120 °Cina Teﬂon-lined autoclave for 3 days, followed by slow cooling to room temperature. The resulting colorless prismatic crystals were ﬁltered oﬀ (yield, ca. 40% based on Cd). Elemental Anal. Found: C, 28.73; H, 2.59%. Calcd for C 24 H 26 Cd 3 O 22 : C, 28.72; H, 2.61%. IR (cm −1 ): 3241 (s), 1653 (m), 1612 (s), 1550 (s), 1491 (m), 1385 (s), 1271 (w), 1222 (s), 1136 (m), 1070 (s), 816 (s),733 (w).Synthesis of Zn(L)(BPPA) 1 / 2 ·(HBPPA) (2). The synthesis of complex 2 was carried out as described above for complex 1 except that ZnSO 4 ·7H 2 O (0.05 mmol, 0.014 g) and BPPA (0.05 mmol, 0.016 g) were used instead of CdSO 4 · 8 / 3 H 2 O. The yield of the colorless prismatic crystals is approximately 40% based on Zn. Elemental Anal. | [] | [] | ["Cd 3 L 2 (H 2 O) 3 \bH 2 O", "C 24 H 26 Cd 3 O 22"] | ["CdSO 4 \b8/3 H 2 O--0.05 mmol, 0.013 g"] | [] | ["H 3 L--0.05 mmol, 0.015 g"] | ["120 \bC"] | ["3 days"] | ["water--8 mL"]
ejic.200600382 | KL 4 : A mixture of 3.29 g (16.35 mmol) of 3-methyl-5-(phenylcarboxyamido)pyrazole and 221 mg (4.09 mmol) of KBH 4 was stirred in a three-necked 50-mL flask equipped with an immersing thermometer. The temperature was slowly increased to 150 °Covera period of 30 min, at which point the mixture melted. The melt was continuously stirred at 150 °C until no more hydrogen was evolved (ca. 2 h), and then heated to 160 °C over a period of 30 min. It was then cooled to room temperature. The resulting glassy residue was carefully powdered and refluxed in 30 mL of acetonitrile for 30 min in order to remove unreacted pyrazole impurities. The mixture was filtered while hot, and the residue was washed 3 times with 5 mL of boiling acetonitrile and once with 2 mL of water. Recrystallization from 40 mL of methanol/dichloromethane (1:2) at –20 °C yielded 300 mg (11%) of KL 4 as large crystals, m.p. 250 °C. | [] | [] | ["KL 4"] | [] | ["KBH 4--221 mg (4.09 mmol)"] | ["3-methyl-5-(phenylcarboxyamido)pyrazole--3.29 g (16.35 mmol)"] | ["150 \nC", "160 \nC", "-20 \nC"] | ["2 h", "30 min", "30 min"] | ["acetonitrile--30 mL", "methanol/dichloromethane (1:2)--40 mL"]
cg900520j | Yield: 34.91 mg, 81%. IR (KBr cm -1 ): 3091 m, 2926 s, 2859 w, 2113 vs, 1513 s, 1486 s, 1278 m, 1139 s, 976 s, 807 m, 671 s. Anal. Calcd for C 49 H 50 Hg 2 N 18 OS 4 (1436.53): C, 40.97; H, 3.51; N, 17.55. Found: C, 40.48; H, 3.69; N,17.78%. | [] | [] | ["C 49 H 50 Hg 2 N 18 OS 4"] | [] | [] | [] | [] | [] | []
b717376h | (Et 3 NH) 2 [Cu I 2 (Hfcz) 2 (SiW 12 O 40 )]·H 2 O(5). Compound 5 was prepared similarly to compound 4 by pH ≈ 4 instead of pH ≈ 2.5. Yellow crystals of 5 were obtained in a 40.6% yield based on CuI. Elemental analysis. Calc. for C 38 H 58 Cu 2 F 4 N 14 O 43 SiW 12 (3836.35): C, 11.90; H, 1.52; N, 5.11. Found: C, 11.86; H, 1.57; N, 5.12. IR (cm −1 ): 3845 (w), 3738 (w), 1616 (w), 1519 (w), 1420 (w), 1276 (w), 1130 (m), 1005 (m), 980 (s), 918 (s), 879 (w), 785 (s). | [] | [] | ["(Et 3 NH) 2 [Cu I 2 (Hfcz) 2 (SiW 12 O 40 )]·H 2 O", "C 38 H 58 Cu 2 F 4 N 14 O 43 SiW 12"] | [] | ["(Et 3 NH)--NaN"] | ["Hfcz--NaN"] | [] | [] | []
s0277-5387(01)00584-8 | 2 .1 .2 . Method 2 This is a variation of method 1 which eliminated use of K(dca) and just used the more soluble Ph 4 As(dca).Co(NO 3 ) 2 ·6H 2 O (0.15 g, 0.5 mmol) in ethanol (5 cm 3 ) was added to Ph 4 As(dca) (0.67 g, 1.5 mmol) dissolved in ethanol (15 cm 3 ) and after 1 h pink crystals (0.17 g, 52%) were deposited from the purple solution. Examination under a microscope showed the presence of a mixture of the cubic shaped crystals of (Ph 4 As)[Co(dca) 3 ] and pink needles of an unknown product, the latter becoming opaque upon loss of solvent. The two crystal forms were readily separated by hand, yielding a pure sample of (Ph 4 As)[Co(dca) 3 ]. Anal.Found: C, 56.3; H, 3.0; N, 19.5. Calc. for C 30 H 20 N 9 AsCo: C, 56.3; H, 3.2; N, 19.7%. The X-ray powder diffractogram agreed with that calculated from the single-crystal data. | [] | [] | ["Co(NO 3 ) 2 ·6H 2 O", "(Ph 4 As)[Co(dca) 3 ]", "(Ph 4 As)[Co(dca) 3 ]"] | ["Co(NO 3 ) 2 ·6H 2 O--0.15 g, 0.5 mmol"] | [] | ["Ph 4 As(dca)--0.67 g, 1.5 mmol"] | [] | ["1 h"] | ["ethanol--5 cm 3", "ethanol--15 cm 3"]
ejic.200390008 | Synthesis of 6: A solution of [Pd(CH 3 CN) 4 ][BF 4 ] 2 (50 mg, 0.11 mmol) in a 1:1 mixture of CH 3 CN and CH 2 Cl 2 (10 mL) was added to a solution of 4 (30 mg, 0.05 mmol) in CH 2 Cl 2 (5 mL) under argon and the mixture stirred overnight at room temperature. | [] | [] | ["6"] | ["[Pd(CH 3 CN) 4 ][BF 4 ] 2--50 mg, 0.11 mmol"] | ["4--30 mg, 0.05 mmol"] | [] | ["room temperature"] | ["overnight"] | ["CH 3 CN--1:1 mixture, 10 mL", "CH 2 Cl 2--1:1 mixture, 10 mL"]
c4ce01635a | Preparation of {ĳZnĲ4,4′-BPDC)Ĳ1,4-bpetmb) 0.5 ]·0.25MeCN} n (3). Compound 3 (yellow blocks) was prepared as above starting from Zn(NO 3 ) 2 ·6H 2 O (30 mg, 0.1 mmol), 1,4-bpetmb (34mg,0.1mmol),4,4′-H 2 BPDC (24 mg, 0.1 mmol), 1.5 mL of N,N′-dimethylformamide, 1.5 mL of acetonitrile and 0.5 mL of cyclohexane. Yield: 39 mg (80% yield based on Zn). | [] | [] | ["{ĳZnĲ4,4′-BPDC)Ĳ1,4-bpetmb) 0.5 ]·0.25MeCN} n", "Compound 3"] | ["Zn(NO 3 ) 2 \b6H 2 O--30 mg, 0.1 mmol"] | [] | ["1,4-bpetmb--34 mg, 0.1 mmol", "4,4′-H 2 BPDC--24 mg, 0.1 mmol"] | [] | [] | ["N,N′-dimethylformamide--1.5 mL", "acetonitrile--1.5 mL", "cyclohexane--0.5 mL"]
j.jorganchem.2010.04.029 | 2.3. Preparation of [{SnPh 3 (O 2 CCH 2 SMes) N ](2) The synthesis of 2 was carried out in an identical manner to 1 starting from mesitylthioacetic acid (0.27 g, 1.30 mmol), SnPh 3 Cl (0.50 g, 1.30 mmol) and NEt 3 (0.19 mL, 1.30 mmol). Yield: 0.51 g, 70%. FT-IR (KBr): 1547 (s) ( n a COO  ), 1392 (s) ( n s COO  ), 695 (s) ( n SneC), 451 (m) ( n SneO); 1 H RMN (400 MHz, CDCl 3 ,25  C): d 2.24 (s, 3H, p-Me of mesityl), 2.39 (s, 6H, o-Me of mesityl), 3.47 (s, 2H, CH 2 ), 6.82 (s, 2H, m-H of mesityl) 7.46 (br s, 9H, m- and p- protons of SnPh 3 ), 7.77 (br m, 6H, o-protons of SnPh 3 , 3 J( 1 HeSn) ¼ ca. 51.0 Hz). | [] | [] | ["[{SnPh 3 (O 2 CCH 2 SMes) N ](2)"] | ["SnPh 3 Cl--0.50 g, 1.30 mmol"] | [] | ["mesitylthioacetic acid--0.27 g, 1.30 mmol", "NEt 3--0.19 mL, 1.30 mmol"] | [] | [] | []
acs.cgd.6b01728 | 8 mmol), ppene (20 mg, 0.05 mmol), H 2 O (2 mL) and MeCN (1 mL). Yield: 21 mg (33% yield based on Cd). Anal. Calcd. for C 30 H 22 CdN 3 O 6 : C, 56.93; H, 3.50; N, 6.64; found: C, 57.18; H, 3.55; N, 6.40%. IR (KBr disc): 3474 (s), 3127 (m), 2930 (w), 1611 (s), 1560 (s), 1436 (s), 1384 (s), 1143 (m), 1018 (w), 993 (m), 838 (w), 797 (w), 764 (m), 724 (s), 695 (m), 619 (m), 524 (m), 454 (m) cm -1 . Synthesis of [Cd(ppene)(4,4'-OBA)] n (5). Pale yellow blocks of 5 were yielded as above starting from Cd(NO 3 ) 2 ·4H 2 O (30 mg, 0.1 mmol), 4,4'-H 2 OBA (26 mg, 0.1 mmol), ppene (20 mg, 0.05 mmol), 2 mL of H 2 O and 1 mL of MeCN. Yield: 13 mg (22% yield based on Cd). Anal. Calcd. for C 28 H 20 CdN 2 O 5 : C, 58.30; H, 3.50; N, 4.86; found: C, 57.82; H, 3.88; N, 4.68%. IR (KBr disc): 3474 (m), 3134 (m), 3010 (w), 1602 (s), 1546 (m), 1498 (w), 1397 (s), 1385 (s), 1300 (w), 1255 (m), 1159 (m), 1096 (m), 1011 (m), 995 (m), 880 (m), 858 (m), 841 (m), 794 (m), 779 (m), 656 (m), 646 (m), 641 (m), 624 (m), 511 (m), 466 (w) cm -1 . Synthesis of [Cd 2 (4-tp-3-lad)(1,2-BDC) 2 ] n (1a). Pale yellow crystals of 1 (0.2 g) was irradiated with a high-pressure mercury lamp (365 nm) for over 12 h to get yellow crystals of 1a. Anal. Calcd. for C 22 H 16 CdN 2 O 4 : C, 54.51; H, 3.33; N, 5.78; found: C, 54.85; H, 3.38; N, 5.72%. IR (KBr disc): 3451 (m), 1633 (s), 1605 (s), 1581 (s), 1551 (s), 1428 (w), 1395 (s), 1322 (s), 1222 (w), 1135 (w), 1098 (w), 989 (m), 838 (m), 790 (m), 767 (m), 727 (m), 691 (m), 539 (m) cm -1 . Synthesis of [{Cd 2 (4-tp-3-lad)(1,4-BDC) 2 }·2MeCN] n (3a). Yellow crystals of 3a were obtained from 3 (0.2 g) in a similar manner to that used in the isolation of 1a. Anal. Calcd. for C 22 H 16 CdN 2 O 4 : C, 54.51; H, 3.33; N, 5.78; found: C, 54.73; H, 3.55; N, 6.05%. IR (KBr disc): Page 8 of 35 ACS Paragon Plus Environment Crystal Growth & Design 1 2 3 4 5 6 7 8 9 10 11 12 13 14 15 16 17 18 19 20 21 22 23 24 25 26 27 28 29 30 31 32 33 34 35 36 37 38 39 40 41 42 43 44 45 46 47 48 49 50 51 52 53 54 55 56 57 58 59 60 | [] | [] | ["[Cd(ppene)(4,4'-OBA)] n", "C 28 H 20 CdN 2 O 5"] | ["Cd(NO 3 ) 2 .4H 2 O--30 mg, 0.1 mmol"] | [] | ["4,4'-H 2 OBA--26 mg, 0.1 mmol", "ppene--20 mg, 0.05 mmol"] | [] | [] | ["H 2 O--2 mL", "MeCN--1 mL"]
c0ce00200c | Synthesis of {[CdSO 4 L(H 2 O) 3 ]$3H 2 O} n (3). A methanol solution (5 mL) of L (10 mg, 0.03 mmol) was layered on top of an aqueous solution of 3CdSO 4 $8H 2 O (8.5 mg, 0.01 mmol), and the mixture was allowed to diffuse at room temperature. After two weeks, colourless needle-like crystals were obtained at the interface. Yield: 8.5 mg (46%). M.p.: > 300  C. Anal. calcd for CdSO 4 L$5H 2 O: C 28.08, H 4.38, N 14.03%. Found: C 28.47, H 4.53, N 14.00%. IR (KBr pellet, cm 1 ): 3328 (N–H), 3086, 1696 (C]O), 1599, 1527, 1435, 1338, 1264, 1213, 1092, 1016, 829, 602, 529.Synthesis of {[CuSO 4 L(H 2 O) 2 ]$2H 2 O} n (4). A methanol solution (5 mL) of L (30 mg, 0.1 mmol) was layered on the top of an aqueous solution (5 mL) of CuSO 4 $5H 2 O (25 mg, 0.1 mmol), and the mixture was allowed to diffuse at room temperature.Blue block crystals were formed at the interface in several days.Yield: 26 mg, (50%). Mp: 230–231  C. Anal. calcd for CuSO 4 L$3H 2 O: C 32.72, H 4.31, N 16.35. Found: C 32.56, H 4.42, N 16.17%. FT-IR (KBr pellet, cm 1 ): 3399 (N–H), 3253, 1688 (C]O), 1601, 1519, 1209, 1092, 1027, 842, 533.X-Ray crystallography Data collection was performed on a Bruker-AXS SMART CCD area detector diffractometer at 293 K using u rotation scans with a scan width of 0.3  and Mo-Ka radiation (l ¼ 0.71073  A). Multi-scan corrections were applied using SADABS. | [] | [] | ["[CdSO 4 L(H 2 O) 3 ]$3H 2 O} n", "CdSO 4 L$5H 2 O"] | ["3CdSO 4 $8H 2 O--8.5 mg, 0.01 mmol"] | [] | ["L--10 mg, 0.03 mmol"] | [] | ["two weeks"] | ["methanol--5 mL"]
j.poly.2012.11.051 | Anal. Calc. for C 21 H 25 N 2 O 8 P 1 Cu 1 (Mr = 527.94): C, 47.77; H, 4.77; N, 5.31. Found: C, 44.81; H, 4.68; N, 5.35%. IR data (KBr, cm 1 ): 3334(s), 3060(m), 2921(m), 1560(s), 1512(m), 1425(s), 1383(m), 1297(m), 1155(s), 1137(m), 1045(s), 1028(m), 949(m), 854(m), 802(m), 723(m), 700(m), 648(m), 538(m), 523(m). | [] | [] | ["C 21 H 25 N 2 O 8 P 1 Cu 1 "] | [] | [] | [] | [] | [] | []
ic050617n | {[Ag 2 L 3 4 ](ClO 4 ) 2 (CH 3 COCH 3 ) 2 } ∞ (10) and {[Ag 2 L 3 4 ](SbF 6 ) 2 (CH 3 COCH 3 ) 2 } ∞ (11). Other complexes related to 1 were synthesized 12 using weakly coordinating anions: ClO 4 (10); SbF 6 (11).Their syntheses follow the procedure detailed for 1. These will not be fully described as the acetone molecules were too disordered to be precisely located by X-ray analysis. | [] | [] | [] | [] | [] | [] | [] | [] | []
ic0491074 | Syntheses of (H 2 BPTC)(4,4′-H 2 bpy)H 2 O(1) and [Cd 2 Cu(HBPTC) 2 (µ 2 -4,4′-bpy) 2 (4,4′-bpy) 2 (H 2 O) 2 ] n (2). A mixture of CdCO 3 (0.17 g, 1.0 mmol) and Cu(NO 3 ) 2 ‚3H 2 O (0.12 g, 0.5 mmol) with 3,3′4,4′-benzophenone-tetracarboxylic dianhydride (0.16 g, 0.5 mmol) and 4,4′-bpy (0.08 g, 0.5 mmol) in molar ratio 2:1:1:1 and 10 mL of H 2 O was placed in a Parr Teflon-lined stainless steel vessel (25 cm 3 ), and then the vessel was sealed and heated to 160 °C. The temperature was hold for 3 days, and then the reactant mixture was cooled at a rate of 0.5 °Cmin -1 to lead to the formations of yellow crystals of 1 (yield: 53% based on 4,4′-bpy) and blue crystals of 2 (yield: 30% based on 4,4′-bpy) in one pot. Anal. Calcd for complex 1,C 27 H 20 N 2 O 10 : C, 60.91; H, 3.79; N, 5.26. Found: C, 60.85; H, 3.66; N, 5.30%. IR (solid KBr pellet, v/cm -1 ) for complex 1: 3437 (m), 3101 (m), 1718(m), 1651 (vs), 1497 (m), 1401 (s), 1233 (s), 1066 (m), 1008 (w), 813 (m). Anal. Calcd for complex 2,C 74 H 48 Cd 2 CuN 8 O 20 : C, 53.56; H, 3.04; N, 6.75. | [] | [] | ["(H 2 BPTC)(4,4′-H 2 bpy)H 2 O", "[Cd 2 Cu(HBPTC) 2 (µ 2 -4,4′-bpy) 2 (4,4′-bpy) 2 (H 2 O) 2 ] n"] | ["CdCO 3--0.17 g, 1.0 mmol", "Cu(NO 3 ) 2 ‚3H 2 O--0.12 g, 0.5 mmol"] | [] | ["3,3′4,4′-benzophenone-tetracarboxylic dianhydride--0.16 g, 0.5 mmol", "4,4′-bpy--0.08 g, 0.5 mmol"] | ["160 °C"] | ["3 days"] | ["H 2 O--10 mL"]
j.molstruc.2006.06.023 | Yield: 82.%. M.P. 185–187 °C. Anal. Found: C, 49.65; H, 3.41; F, 10.71; N, 7.90 Calcd. for C 22 H 18 F 3 N 3 SSn: C, 49.63; H, 3.42; F, 10.70; N, 7.89%. IR (KBr, cm ¡1 ): (CBN, ligand), 1590; (Sn–C), 464, 429; (Sn–S), 315. 1 H NMR (CDCl 3 , 400MHz ppm):  D 7.45–7.76 (m, 15H, Sn–C 6 H 5 ); 3.15 (s, 3H, N–CH 3 , ligand). 13 C NMR (CDCl 3 , 100.6ppm):  D 164.5 (C–CF 3 , ligand), 151.4 (C–Sn, Ph), 18.6 (N–CH 3 , ligand), 127.9 (C m ), 129.0 (C p ), 136.4 (C o ). 119 Sn NMR (CDCl 3 , 149.2MHz ppm): ¡57.3.2.3. {n-Bu 2 Sn[N(C 4 H 4 F 3 N 2 S)](-OH)} 2 3 The synthesis procedure is the same as 1 with 4-Methyl5-triXuoromethyl-4H-1,2,4-triazolin-3(2H)-thione ligand (1.0 mmol, 0.183 g), the sodium ethoxide (1.0mmol, 0.068g), and di-n-buyltin dichlorides (1mmol, 0.304g). The solids were recrystallized from hexane–dichloromethane to give colorless crystals. | [] | [] | ["C 22 H 18 F 3 N 3 SSn", "{n-Bu 2 Sn[N(C 4 H 4 F 3 N 2 S)](-OH)} 2"] | [] | [] | [] | [] | [] | []
acs.cgd.6b00678 | 5 and heated at 90°C in an oven for 24 h, then cooled to room temperature. Colourless crystals of the products were obtained. {[Gd(MSA)(NO 3 )(H 2 O) 2 ]·2H 2 O} n (1): Yield, 48% based on H 2 MSA. Anal. Calcd. for C 5 H 12 GdNO 11 : C, 14.32; H, 2.88; N, 3.34%. Found: C, 14.25; H, 2.94; N, 3.28%. IR (KBr pellet, cm −1 ): 3518 s, 3323 s, 1652 m, 1534 s, 1448 s, 1322 s, 1228 m, 1152 w, 1025 w, 965 w, 838 m, 693 m, 592 w. {[Tb(MSA)(NO 3 )(H 2 O) 2 ]·2H 2 O} n (2): Yield, 51% based on H 2 MSA. Anal. Calcd. for C 5 H 12 TbNO 11 : C, 14.26; H, 2.87; N, 3.33%. Found: C, 14.22; H, 2.91; N, 3.31%. IR (KBr pellet, cm −1 ): 3518 s, 3306 s, 1643 m, 1534 s, 1445 s, 1329 s, 1236 m, 1160 w, 1050 w, 965 w, 838 m, 693 m, 591 w. {[Dy(MSA)(NO 3 )(H 2 O) 2 ]·2H 2 O} n (3): Yield, 46% based on H 2 MSA. Anal. Calcd. for C 5 H 12 DyNO 11 : C, 14.14; H, 2.85; N, 3.30%. Found: C, 14.18; H, 2.88; N, 3.26%. IR (KBr pellet, cm −1 ): 3526 s, 3314 s, 1643 m, 1533 s, 1445 s, 1329 s, 1245 m, 1151 w, 1050 w, 965 w, 838 m, 693 m, 592 w. Synthesis of 4–6. The following is the general progress for the preparation of 4–6. 0.2 mL Ln(NO 3 ) 3 (1 M, 0.2 mmol; Ln=Gd; Tb; Dy) aqueous solution, 0.078 g H 2 MSA (0.6 mmol) and 2 mL deionized water were placed in a 15 mL vial. 0.1 M NaOH aqueous solution was added dropwise to adjust the pH value of the resulting solution to about 4.6 under stirring. The vial was sealed and heated at 90°C in an oven for 24 h, then cooled to room temperature. Colourless crystals of the products were obtained. Page 5 of 30 ACS Paragon Plus Environment Crystal Growth & Design 1 2 3 4 5 6 7 8 9 10 11 12 13 14 15 16 17 18 19 20 21 22 23 24 25 26 27 28 29 30 31 32 33 34 35 36 37 38 39 40 41 42 43 44 45 46 47 48 49 50 51 52 53 54 55 56 57 58 59 60 | [] | [] | ["{[Gd(MSA)(NO 3 )(H 2 O) 2 ]·2H 2 O} n", "{[Tb(MSA)(NO 3 )(H 2 O) 2 ]·2H 2 O} n", "{[Dy(MSA)(NO 3 )(H 2 O) 2 ]·2H 2 O} n"] | ["samarium(III) nitrate hexahydrate --22.2 mg, 0.050 mmol"] | [] | ["H 2 MSA--0.078 g, 0.6 mmol"] | ["90°C"] | ["24 h"] | ["deionized water--2 mL"]
c3ce42272k | Synthesis of Cd(cob)(bpy) (8). The synthetic procedure was similar to that of 5, except Cd(OAc) 2 (0.1 mmol, 0.0267 g) replaced Mn(OAc) 2 ·4H 2 O. Colorless block crystals were obtained, washed with H 2 O and dried in air (yield: 57% based on Cd). Anal. calc. for C 25 H 18 CdN 2 O 5 : C, 55.726; H, 3.37; N, 5.20. Found: C, 55.76; H, 3.29; N, 5.15. IR (KBr, cm −1 ): 3381 (s), 1606 (s), 1591 (s), 1540 (s), 1515 (m), 1489 (s), 1452 (w), 1424 (s), 1410 (s), 1341 (w), 1298 (w), 1272 (w), 1246 (m), 1161 (s), 1143 (w), 1100 (m), 1045 (w), 1016 (w), 863 (w), 850 (s), 805 (w), 770 (s), 730 (s), 669 (m), 650 (w), 635 (w), 591 (w).Single-crystal X-ray crystallography Diffraction data for 1–8 were collected on a Bruker Smart Apex CCD diffractometer by graphite-monochromated Mo-Kα radiation (λ = 0.71073 Å). Empirical absorption corrections were taken from SADABS. | [] | [] | ["Cd(cob)(bpy)", "C 25 H 18 CdN 2 O 5"] | ["Cd(OAc) 2--0.1 mmol, 0.0267 g"] | [] | ["cob--not specified", "bpy--not specified"] | [] | [] | []
cg0505822 | Synthesis of {[Cd 2 L(µ-Cl) 2 ]Cl 2 } n ‚nH 2 O (2). Compound 2 was prepared by a procedure similar to that for 1 using CdCl 2 ‚2.5H 2 O (0.0224 g, 0.100 mmol) in place of ZnCl 2 . Colorless prismatic crystals of 2 suitable for X-ray structure determination were obtained. Yield: 0.0205 g (51%). Anal. Calcd for C 25 H 21 Cl 4 Cd 2 N 7 O: C, 37.43; H, 2.639; N, 12.22. Found: C, 37.44; H, 2.611; N, 12.30. | [] | [] | ["{[Cd 2 L(µ-Cl) 2 ]Cl 2 } n ‚nH 2 O", "C 25 H 21 Cl 4 Cd 2 N 7 O"] | ["CdCl 2 ‚2.5H 2 O--0.0224 g, 0.100 mmol"] | [] | ["L--not available"] | [] | [] | []
s11243-018-0236-2 | IR (ATR, cm −1 ) for 2-isopropyl-1-H-benzimidazole: 3049(w), 2968(w), 1622(m), 1591(w), 1537(m), 1456(m), 1411(s), 1389(m), 1360(m), 1321(m), 1273(s), 1228(m), 1213(m), 1093(m), 1016(m), 995(m), 930(w), 868(w), 768(m), 739(vs), 619(m), 449(m), 420(m).The synthesis of the complexes [Cu(bzim)(dipic) (MeOH)] (1), [Cu 2 (2-Etbzim) 2 (dipic) 2 ] n ·0.5nH 2 O (2) and [Cu 2 (2i Prbzim) 2 (dipic) 2 ] n (3) was carried out in the following manner. To a water (40cm 3 , complex 2) or a methanol (40cm 3 , complexes 1 and 3) solution of copper(II) acetate monohydrate (0.15g, 0.75mmol) was added 1-H-benzimidazole (for 1, 0.09g, 0.75mmol), 2-ethyl-1-H-benzimidazole (for 2, 0.22g, 1.5mmol) or 2-isopropyl-1-H-benzimidazole (for 3, 0.24g, 1.5mmol). The mixture was stirred for 30min at ambient temperature to obtain ahomogeneous solution, then further treated with dipicolinic acid (0.125g, 0.75mmol) and heated under reﬂux. The resulting blue or violet-blue solutions were cooled to ambient temperature, ﬁltered, and left to crystallize. Single crystals of complexes 1–3 suitable for X-ray diﬀraction were formed within a few days. | [] | ["a few days"] | ["[Cu(bzim)(dipic)(MeOH)]", "[Cu 2 (2-Etbzim) 2 (dipic) 2 ] n ·0.5nH 2 O", "[Cu 2 (2i Prbzim) 2 (dipic) 2 ] n"] | ["copper(II) acetate monohydrate--0.15 g, 0.75 mmol"] | [] | ["1-H-benzimidazole--0.09 g, 0.75 mmol", "2-ethyl-1-H-benzimidazole--0.22 g, 1.5 mmol", "2-isopropyl-1-H-benzimidazole--0.24 g, 1.5 mmol", "dipicolinic acid--0.125 g, 0.75 mmol"] | ["ambient temperature"] | ["30 min"] | ["water--40 cm3", "methanol--40 cm3"]
cg9012763 | Synthesis of [Cd(L) 2 (H 2 O)] (4). Compound 4 was prepared in a manner similar to that used to prepare compound 2 by using Cd(NO 3 ) 2 3 2H 2 O (0.31 g, 1.00 mmol) and with HNO 3 (6 M) instead of Cd(OAc) 2 3 2H 2 O (0.27 g, 1.00 mmol) and with H 2 SO 4 (6 M). | [] | [] | ["[Cd(L) 2 (H 2 O)]", "Compound 4"] | ["Cd(NO 3 ) 2 3 2H 2 O--0.31 g, 1.00 mmol"] | ["HNO 3 (6 M)--N/A", "H 2 SO 4 (6 M)--N/A"] | [] | [] | [] | []
j.jssc.2005.07.023 | 2.2. Synthesis of [M(chdc) 2 (imi) 2 ] n A mixture of NiCl 2  6H 2 O (0.5 mmol, 0.119 g), chdcH 2 (mixture of cis and trans 99%) (1 mmol, 0.172 g), imidazole (0.5 mmol, 0.034 g), NaOH (0.75 mmol, 0.30 g) and ethanol (10 mL) was sealed in Teﬂon-lined autoclaves and heated at 160 1C for 3 days, followed by slow cooling to room temperature. The resulting green block crystals of 1 were isolated by mechanical separation from a blue amorphous solid, then washed with ethanol (yield: ca. 30% based on chdcH 2 ). Elemental Analysis Calculated for C 11 H 14 NiN 2 O 4 : C, 44.44; H, 4.71; N, 9.43%. Found: C, 44.59; H, 4.80; N, 9.48%. | [] | [] | ["[M(chdc) 2 (imi) 2 ] n", "C 11 H 14 NiN 2 O 4"] | ["NiCl 2  6H 2 O--0.5 mmol, 0.119 g"] | ["NaOH--0.75 mmol, 0.30 g"] | ["chdcH 2 (mixture of cis and trans 99%)--1 mmol, 0.172 g", "imidazole--0.5 mmol, 0.034 g"] | ["160 1C"] | ["3 days"] | ["ethanol--10 mL"]
j.ica.2019.119012 | 2.4. Synthesis of the [Cu 2 (L) 2 ZnCl 4 ]∙2CH 3 CN (3) Method A: Crystals of 3 were obtained starting from acetonitrile solution of the same organic ligand and the mixture of copper(II) and zinc(II) chlorides. For this the solution of L (3.0 mmol, 0.771 g) and CuCl 2 ·2H 2 O (1.0 mmol, 0.171 g) and ZnCl 2 (1.0 mmol, 0.136 g) in 5.4 mL of acetonitrile was prepared. A copper wire was wrapped into a spiral of 1 cm diameter. A straight copper wire was placed inside the spiral. These copper electrodes were inserted in a cork and immersed in the abovementioned solution. Synthesis was performed using alternating current of 50 Hz, voltage (0.60 V) was applied to both wire electrodes. Colourless crystals of compound 3 appeared on the electrodes) in a dozen of minutes. The yield was about 90%. M.p. 147 ºC. | [] | [] | ["[Cu 2 (L) 2 ZnCl 4 ]∙2CH 3 CN", "NaN"] | ["CuCl 2 ·2H 2 O--1.0 mmol, 0.171 g", "ZnCl 2--1.0 mmol, 0.136 g"] | [] | ["L--3.0 mmol, 0.771 g"] | [] | [] | ["acetonitrile--5.4 mL"]
j.jinorgbio.2010.11.006 | 2.5. Synthesis of complex 2 After isolation of complex 1, the ﬁltrate thus obtained provided a bluish brown solid product after two weeks. It was then redissolved in MeOH and left for slow evaporation at room temperature. After 24 h, block shaped blue colour crystals were formed which were found insoluble in all common organic solvents. The crystals were then washed with diethyl ether and dried in air. Yield: 25%, M.P. N250 °C, elemental analysis calculated for C 14 H 10 CuN 4 O 6 (%): C, 42.74; H, 2.54; and N, 14.24. Found (%): C, 42.85; H, 3.08; and N, 14.84. IR (KBr): ν max , cm −1 3303 (NH), 1731 and 1656 (CO), 3037 (CH, 2,2′-bpy), 2929 (CH), 1266, 1024 (C–O–C), and 3378 (OH, water). | ["room temperature"] | ["two weeks", "24 h"] | ["complex 2"] | [] | [] | [] | [] | [] | ["MeOH--not specified", "diethyl ether--not specified"]
00958972.2019.1700234 | 2.2. Preparation and characterization of {[Co(BCbpe)(ipa)]3H 2 O} n (1) We placed HBCbpeCl (0.036 g and 0.1 millimolar), added H 2 ipa (0.014 g, 0.1 millimolar), as well as Co(NO 3 ) 2 6H 2 O which is 0.03 g and 0.1 millimolar into 6 mL water/ethanol solution (V:V ¼ 1:1), then adjusted pH to 7 with NaOH solution (0.05 mol/L). The mixture was sealed in a 25 mL glass bottle after ultrasonic oscillation for 10 minutes. The glass bottle was placed in an oven for three days at a constant temperature of 95  C. | [] | [] | ["{[Co(BCbpe)(ipa)]3H 2 O} n"] | ["Co(NO 3 ) 2 6H 2 O--0.03 g, 0.1 millimolar"] | ["NaOH solution--0.05 mol/L"] | ["HBCbpeCl--0.036 g, 0.1 millimolar", "H 2 ipa--0.014 g, 0.1 millimolar"] | ["95 \n C"] | ["three days"] | ["water/ethanol solution--6 mL (V:V ¼ 1:1)"]
c5ce00078e | Synthesis of ĳZn 2 Ĳodip)ĲDMF) 2 ĲH 2 O)]Ĵ2DMFĴ2H 2 O(4).ZnCl 2 (0.0273 g, 0.2 mmol) and H 4 odip (0.0346 g, 0.1 mmol) were mixed in 4 mL of DMF and 1 mL of water. The mixture was placed in a 20 mL vial, heated at 80 °C for 3 days, and then cooled to room temperature. Colorless crystals were collected and dried in air (68% yield based on ZnCl 2 ). Elemental analysis (wt%) of 4: calcd: C, 42.93, H 4.63, N 56.03. Found: C 43.15, H 4.58, N 56.27. IR (KBr, cm −1 ): 3272, 1674, 1564, 1465, 1377, 1259, 1107, 1009, 914, 777, 717, 454. | [] | [] | ["Zn 2 odip)ĲDMF) 2 ĲH 2 O)]Ĵ2DMFĴ2H 2 O", "ZnCl 2"] | ["ZnCl 2--0.0273 g, 0.2 mmol"] | [] | ["H 4 odip--0.0346 g, 0.1 mmol"] | ["80 °C"] | ["3 days"] | ["DMF--4 mL", "water--1 mL"]
j.poly.2009.05.022 | 2.2. Preparation of {[Cu(ip)(bpmp)(H 2 O)]5H 2 O} n (1) Cu(NO 3 ) 2 6H 2 O (89 mg, 0.37 mmol) and isophthalic acid (62 mg, 0.37 mmol) were added to 4 mL of distilled H 2 O in a borosilicate glass tube that had been sealed at one end. A 1 ml aliquot of a 1:1 water:ethanol solution was then layered on top. A solution of 4-bpmp (100 mg, 0.37 mmol) in 5 mL ethanol was then carefully layered on top. Blue crystals of 1 (82 mg, 38% yield based on Cu) deposited after 2 weeks on standing. These were ﬁltered, washed with distilled water and acetone, and dried in air. Crystals of 1 partially dehydrate on long-term storage in air. Anal. Calc. for C 24 H 36 CuN 4 O 10 (with loss of four equivalents of co-crystallized water molecules): C, 54.18; H, 5.30; N, 10.53. Found: C, 54.39; H, 5.25; N, 10.49%. IR (cm 1 ): 3300 w vbr, 2813 w, 1620 w, 1602 s, 1558 s, 1455 w, 1418 m, 1389 m, 1359 s, 1310 w, 1296 m, 1266 w, 1225 w, 1151 m, 1132 m, 1065 w, 1032 w, 1010 m, 929 w, 856 m, 841 s, 825 m, 806 m, 741 s, 713 s, 670 w, 659 w. | [] | [] | ["{[Cu(ip)(bpmp)(H 2 O)]\n5H 2 O} n", "C 24 H 36 CuN 4 O 10"] | ["Cu(NO 3 ) 2 \n6H 2 O--89 mg, 0.37 mmol"] | [] | ["isophthalic acid--62 mg, 0.37 mmol", "4-bpmp--100 mg, 0.37 mmol"] | [] | ["2 weeks"] | ["distilled H 2 O--4 mL", "ethanol--5 mL"]
b111660f | {[Yb(L) 3 ](ClO 4 ) 3 (H 2 O)} 1 ,2.Colorless compound 2 was prepared in the same manner as 1 using Yb(ClO 4 ) 3 in place of Er(ClO 4 ) 3 . Yield xx%. Anal. found: C, 38.22; H, 3.40; N, 7.56. Calcd for Yb(ClO 4 ) 3  3LH 2 O: C, 37.99; H, 3.37; N, 7.38%. | [] | [] | ["{[Yb(L) 3 ](ClO 4 ) 3 (H 2 O)} 1", "{[Yb(L) 3 ](ClO 4 ) 3 (H 2 O)} 2"] | ["Yb(ClO 4 ) 3--not specified"] | [] | ["L--not specified"] | [] | [] | []
acs.inorgchem.5b00034 | 1 H NMR (THF-d 8 ): δ H 6.90, 6.66, 6.63 (m, 20H, BPh 4 ), −6.75 (s, w 1/2 = 74 Hz, 108H, SiMe 3 ).13 C{ 1 H} NMR (THF-d 8 ): δ C 165.0 (q, J C−B = 50.2 Hz, ipsoPh), 137.0 (o-Ph), 125.5 (m-Ph), 121.6 (p-Ph), −9.2 (SiMe 3 ). IR (Nujol): ν(CN) 2115 cm −1 . Yellow crystals of 7·0.5Et 2 O were obtained by crystallization of 7 from Et 2 Oat−33 °C. | [] | [] | ["NaN"] | [] | [] | [] | [] | [] | []
s11243-010-9336-3 | Methyl (S)-6-(4-tert-butyl-4,5-dihydro-1,3-oxazol-2yl)pyridine-2-carboxylate (2d) Yield 64%; mp 112–114 °C; a½ 20 D ¼63:4  (c 0.99, CH 3 OH); 1 H NMR (CDCl 3 -d, 500 MHz, d ppm): 8.31 (d, 3 J = 7.4 Hz, 1H, PyH), 8.19 (d, 3 J = 7.8 Hz, 1H, PyH), 7.91 (t, 3 J = 7.8 Hz, 1H, PyH), 4.46 (t, 3 J = 9.0 Hz, 1H, OxCH 2 ), 4.31 (t, 3 J = 8.7 Hz, 1H, OxCH), 4.10 (t, 3 J = 8.8 Hz, 1H, OxCH 2 ), 3.98 (s, 3H, CH 3 ), 0.94 (s, 9H, 3 9 CH 3 ); 13 C NMR (CDCl 3 -d, 125 MHz, d ppm): 165.5; 162.0; 148.1; 147.4; 137.8; 127.5; 126.8; 76.6; 69.7; 53.2; 34.1; 26.1; EI-MS: m/z 247, 205, 191 (100%), 177, 146, 137, 105; Anal. calcd. for C 14 H 18 N 2 O 3 : C, 64.1; H, 6.9; N, 10.7. Found: C, 64.3; H, 7.1; N, 10.4. | [] | [] | ["C 14 H 18 N 2 O 3"] | [] | [] | [] | [] | [] | []
c2ce25283j | Synthesis of{[Zn 2 (g 4 -H 3 L I )(1,10-phen) 3 ?(g 1 -NO 3 )]?H 2 O} 1 n (6) 5 ml aqueous solution of H 6 L (0.25 mmol, 87 mg) and hexahydropyridine (1.5 mmol, 127.7 mg) was added to 5 ml aqueous solution of Zn(NO 3 ) 2 ?6H 2 O (0.75 mmol, 223 mg) while stirring. The mixture was then added to 2 ml of 1,10phenanthroline (0.75 mmol, 149 mg) methanol solution with stirring for five minutes. The resulting solution was filtered and the filtrate was allowed to stand in air at room temperature. | [] | [] | ["[Zn 2 (g 4 -H 3 L I )(1,10-phen) 3 ?(g 1 -NO 3 )]?H 2 O", "H 6 L"] | ["Zn(NO 3 ) 2 ?6H 2 O--0.75 mmol, 223 mg"] | [] | ["H 6 L--0.25 mmol, 87 mg", "hexahydropyridine--1.5 mmol, 127.7 mg", "1,10phenanthroline--0.75 mmol, 149 mg"] | [] | [] | ["aqueous solution--5 ml", "methanol solution--2 ml"]
j.poly.2011.05.045 | 2.3. Synthesis of [Zn 4 ( l 3-OH) 2 (5-NIP) 4 (TBPE) 2 ] (compound 2) A mixture of 5-nitro isophthalic acid (0.021 g, 0.1 mmol), trans4,4 0 -bipyridylethylene (0.018 g, 0.1 mmol) and Zinc(II) nitrate, hexahydrate (0.0297 g, 0.1 mmol) in 8 mL H 2 O was sealed in a 25 mL Telfon-lined stainless steel container and heated at 393 K for 3 days, and then slowly cooled to room temperature, light yellow colored crystals (designated as 2) were obtained. The yield (based on 5-NIP) was 42.04% (0.063 g).2.4. Optical study UV–vis diffuse reﬂectance spectra were recorded on a Shimadzu UV 2401PC with an integrating sphere attachment. BaSO 4 was used as the background standard. The excitation and emission spectra were recorded on a Fluoromax-P Horiba Jobin–Yvon luminescence spectrometer, using a solid sample holder at room temperature. | [] | [] | ["[Zn 4 ( l 3-OH) 2 (5-NIP) 4 (TBPE) 2 ]", "compound 2"] | ["Zinc(II) nitrate, hexahydrate--0.0297 g, 0.1 mmol"] | [] | ["5-nitro isophthalic acid--0.021 g, 0.1 mmol", "trans4,4 0 -bipyridylethylene--0.018 g, 0.1 mmol"] | ["393 K"] | ["3 days"] | ["H 2 O--8 mL"]
c2ce06511h | {[Cd(CH 3 O-ip)(1,3-bip)]$H 2 O} n (2). 2 was prepared in a similar way to that described for 1, except that 1,3-btp was replaced by 1,3-bip (0.1 mmol, 17.8 mg). Yield: 17.5 mg, 35% (based on Cd). Elemental analysis (%): calcd for C 18 H 20 CdN 4 O 6 (M r ¼ 500.78): C 43.17, H 4.03, N 11.19; found: C 43.22, H 4.05, N 11.16. IR (cm 1 ): 3122(m), 2945(m), 1614(m), 1544(s), 1362(s), 1059(s), 781(s). | [] | [] | ["{[Cd(CH 3 O-ip)(1,3-bip)]$H 2 O} n", "C 18 H 20 CdN 4 O 6"] | [] | [] | ["1,3-bip--0.1 mmol, 17.8 mg"] | [] | [] | []
c5nj00071h | Yellow crystals suitable for X-ray analysis were obtained in a few weeks. The product was filtered oﬀ, washed with water and alcohol, and dried in air. [Zn(edbea)Ni(CN) 4 ](1) yield: 199.48 mg (0.53 mmol), 53%. Anal. calc. for C 10 H 16 N 6 NiO 2 Zn: C, 31.91; H, 4.28; N, 22.33. Found: C, 31.79; H, 4.19; N, 21.58%. IR spectra (KBr disk; cm 1 ) 3261, 3234, 3157 [n(N–H)]; 2964, 2945, 2895, 2877 [n(C–H)]; 2164, 2123 [n(CRN)]; 1618 [d(N–H)]; 1061 [n (C–O)]. | [] | ["a few weeks"] | ["[Zn(edbea)Ni(CN) 4 ]", "C 10 H 16 N 6 NiO 2 Zn"] | ["Ni(CN) 4 --NaN"] | [] | ["edbea--NaN"] | [] | [] | []
c000028k | Synthesis of {[Ag 3 (hmt) 2 (4-sb)(NO 3 )(H 2 O)]$3H 2 O} n (3) A mixture of AgNO 3 (0.085 g, 0.50 mmol), 4-sulfobenzoic acid mono-potassium salt (0.120 g, 0.50 mmol), hexamethylenetetramine (0.070 g, 0.50 mmol), was dissolved in ethanol (20 mL) and water (20 mL) and allowed to evaporate in the dark. After 9 d, colourless crystals were obtained (0.103 g). Yield: 53% based on Ag salt. Anal. calcd for Ag 3 C 19 H 36 N 9 O 12 S: C 24.32, H 3.87, N 13.44%. Found: C 24.54, H 3.88, N 13.49%. IR (KBr pellet, cm 1 ): 3423 (s), 2957 (w), 2877 (w), 1613 (m), 1560 (m), 1462 (m), 1411 (w), 1385 (s), 1237 (s), 1199 (w), 1145 (w), 1199 (w), 1037 (w), 1007 (s), 869 (w), 839 (w), 813 (m), 781 (w), 742 (m), 688 (m), 673 (w), 640 (m), 565 (w), 513 (w), 466 (w). | [] | [] | ["{[Ag 3 (hmt) 2 (4-sb)(NO 3 )(H 2 O)]$3H 2 O} n", "Ag 3 C 19 H 36 N 9 O 12 S"] | ["AgNO 3--0.085 g, 0.50 mmol"] | [] | ["4-sulfobenzoic acid mono-potassium salt--0.120 g, 0.50 mmol", "hexamethylenetetramine--0.070 g, 0.50 mmol"] | [] | ["9 d"] | ["ethanol--20 mL", "water--20 mL"]
c2ce25138h | Synthesis of 1. The sodium salt of HL (0.115 g, 0.5 mmol) and NiSO 4 $6H 2 O (0.066 g, 0.25 mmol) were mixed in water (20 mL).The reaction mixture was stirred at room temperature. After one hour the mixture was ﬁltered and cooled to room temperature.Blue platelet crystals suitable for X-ray structure analysis were obtained by standing the mixture at room temperature for a few weeks (0.064 g, yield: 38.7% based on Ni). Anal. Calcd for C 28 H 42 NiO 14 : C, 50.85; H, 6.40. Found: C, 50.65; H, 6.43%. | [] | ["a few weeks"] | ["NaHLNiO"] | ["NiSO 4 $6H 2 O--0.066 g, 0.25 mmol"] | [] | ["sodium salt of HL--0.115 g, 0.5 mmol"] | [] | ["1 hour"] | ["water--20 mL"]
ejic.200801218 | Synthesis of [Cu(2pymehist)Cl](ClO 4 ): Histamine dihydrochloride (1.840 g, 10 mmol) was added to a solution of 6-methylpyridine-2carboxylic acid (1.249 g, 10 mmol) in water (40 mL) and the mixture was stirred at room temperature for 40 min. A water solution (10 mL) of [Cu(ClO 4 ) 2 ]·6H 2 O (3.705 g, 10 mmol) was then added | [] | [] | ["[Cu(2pymehist)Cl](ClO 4 )"] | ["[Cu(ClO 4 ) 2 ]·6H 2 O--3.705 g, 10 mmol"] | [] | ["histamine dihydrochloride--1.840 g, 10 mmol", "6-methylpyridine-2carboxylic acid--1.249 g, 10 mmol"] | [] | [] | ["water--40 mL", "water solution--10 mL"]
c3dt52850b | Synthesis of intermediate 5. To a suspension of dianhydride 4 (1 g, 2.66 mmol) in acetic acid (30 mL), (S)-(+)-2-aminobutane (0.8 mL, 7.98 mmol, 3 eq.) was added via asyringe.The reaction mixture was refluxed overnight before it was allowed to reach RT. The white precipitate was collected by filtration, washed with H 2 O (50 mL) and dried under vacuum to yield compound 5 as a white solid (1.16 g, 90% yield).1 H-NMR (300 MHz, CDCl 3 , 25 °C) δ (ppm): 4.31 (m, 2H), 2.04 (m, 2H), 1.82 (m, 2H), 1.48 (d, 6H, 3 J = 7.0 Hz), 0.89 (t, 6H, 3 J = 7.3 Hz); 13 C-NMR (75 MHz, CDCl 3 , 25 °C): δ (ppm): 163.6, 135.8, 114.1, 50.5, 26.6, 18.2, 11.3; Elemental analysis: calc. for C 18 H 18 Br 2 N 2 O 4 : C 44.47%; H 3.73%; N 5.76%; found C 44.48%; H 3.73%; N 5.68%; [α] 40 D : +21.4° (c = 0.5 in CHCl 3 ); m.p. > 330 °C. | [] | [] | ["Intermediate 5", "C 18 H 18 Br 2 N 2 O 4"] | [] | [] | ["dianhydride 4--1 g, 2.66 mmol", "(S)-(+)-2-aminobutane--0.8 mL, 7.98 mmol, 3 eq."] | [] | ["refluxed overnight"] | ["acetic acid--30 mL", "H 2 O--50 mL"]
ic800394g | Synthesis of [Eu 2 L 3 (DMSO) 2 (MeOH) 2 ] · 2DMSO · 3H 2 O, 1. A solution of EuCl 3 · 6H 2 O (0.055 g, 0.150 mmol, in 4 mL of MeOH) was mixed with a solution of LH 2 (0.08 g, 0.3 mmol, in 12 mL of DMSO). The resulting mixture was ﬁltered through Celite into a vial that is then inserted into a larger vial containing 200 mL of a 0.015 M Et 3 N solution in MeOH/DMSO (1:1 by volume). The larger vial was sealed and left undisturbed for 17 days. The resulting colorless crystals of 1 were collected, washed with MeOH/DMSO (1:1 by volume), and air-dried (yield: 0.055 g, 48% based on EuCl 3 · 6H 2 O). Anal. Calcd for [Eu 2 (DMSO) 2 (MeOH) 2 L 3 ]· 2DMSO · 2H 2 O (due to partial solvent loss under vacuum): C, 46.16; H, 4.01. | [] | [] | ["[Eu 2 L 3 (DMSO) 2 (MeOH) 2 ] · 2DMSO · 3H 2 O, 1"] | ["EuCl 3 · 6H 2 O--0.055 g, 0.150 mmol"] | ["Et 3 N solution in MeOH/DMSO (1:1 by volume)--200 mL of 0.015 M"] | ["LH 2--0.08 g, 0.3 mmol"] | [] | ["17 days"] | ["MeOH--4 mL", "DMSO--12 mL"]
c1dt11584g | The vial was sealed and heated at 80 °C for 8 h; yellow strip-like crystals were collected, washed with dichloromethane and dried in air. Yield: 33.1 mg (85.0% based on Zn). Elemental analysis (%) Calcd for C 90 H 128 N 11 O 21 Zn 4 : C 55.11, H 6.58, N 7.85. Found: C 55.20, H 6.53, N 7.82. IR (KBr): 3430(w), 3003(w), 2946(m), 2906(w), 1708(w), 1605 (s), 1584(s), 1523(m), 1437(m), 1390(s), 1333(s), 1196(m), 1174(m), 1133(m), 1109(m) 1020(w), 934(w), 860(w), 790(w), 751(w), 726(w), 703(w), 639(w) 544(w), 500(w) cm −1 . | [] | [] | ["[Zn 2 (L) 2 (H 2 O) 2 ] n", "C 90 H 128 N 11 O 21 Zn 4"] | ["Zn--NaN"] | [] | ["L--NaN"] | ["80 \nC"] | ["8 h"] | []
00958972.2013.800865 | [Co(dbm) 2 ](L2)·4(CH 3 OH) (Codbm-1). [Co(dbm) 2 (H 2 O) 2 ] was dissolved in a 1:1 mixed solution of methanol and chloroform (8 mM, 1 ml). To this solution, a chloroform–methanol mixed solution of L2 (8 mM, 1 ml) was added. After the mixture was left for a week, the pink crystals of [Co(dbm) 2 ](L2)·4(CH 3 OH) were obtained (6 mg, 66% yield). | [] | [] | ["[Co(dbm) 2 ](L2)·4(CH 3 OH)"] | ["Co(dbm) 2 (H 2 O) 2--8 mM, 1 ml"] | [] | ["L2--8 mM, 1 ml"] | [] | ["a week"] | ["mixed solution of methanol and chloroform--1:1, 1 ml", "chloroform–methanol mixed solution--1 ml"]
c4dt00104d | Synthesis Preparation of dimeric (NH 4 ) 2 [La 2 (1,3-pdta) 2 (H 2 O) 4 ]·8H 2 O (1) and (NH 4 ) 2 [Ce 2 (1,3-pdta) 2 (H 2 O) 4 ]·8H 2 O (2). LaCl 3 ·7H 2 O (0.74 g, 2.0 mmol) and H 4 pdta (0.62 g, 2.0 mmol) were dissolved in water (15 mL) and stirred for 1.5 h. The pH value of the reaction mixture was adjusted to 6.5 with 5.0 M ammonium hydroxide, and heated at 70 °C for 12 h. The mixture was left to stand at room temperature. A colorless crystalline material was separated from the evaporated solution, and was washed with cold water and ethanol, then dried under a vacuum. The yield was 61% (0.75 g). Anal. Found (calcd for C 22 H 60 La 2 N 6 O 28 ): C, 23.4 (23.2); H, 5.1 (5.3); N, 7.2 (7.4). IR (KBr disk, /cm −1 ): 3443 vs , 3243 vs , 2977 s , ν as (CO 2 ), 1585 vs ; ν s (CO 2 ), 1408 vs , 1333 s , 1310 s , 1262 m ; 1157 m , 1113 m , 1067 w , 1013 w , 986 w , 964 w , 931 m , 862 w , 772 m , 742 m , 703 m , 614 m , 568 m , 509 w , 439 w . Solution 1 H NMR (500 MHz, D 2 O): δ (ppm) 3.311 (8H, s), 2.689 (4H, t, J = 5.0 Hz), 1.688 (2H, m); 13 C NMR (500 MHz, D 2 O): δ (ppm) 182.7 (–CO 2 ), 65.1 ( –CH 2 CO 2 ), 62.2 (–NCH 2 –), 24.9 (–CH 2 –). Preparation of cerium complex 2 was similar to that of 1. The yield was 65% (0.74 g). Anal. Found (calcd for C 22 H 60 Ce 2 N 6 O 28 ): C, 23.5 (23.2); H, 5.0 (5.3); N, 7.3 (7.4). IR (KBr disk, /cm −1 ): 3439 s , 3221 s , ν as (CO 2 ), 1589 vs ; ν s (CO 2 ), 1409 s , 1381 s , 1336 m , 1309 m ; 1264 w , 1243 w , 1158 w , 1111 w , 1067 w , 1015 w , 985 w , 964 w , 928 m , 863 w , 776 w , 742 m , 706 w , 614 m , 564 w . | [] | [] | ["(NH 4 ) 2 [La 2 (1,3-pdta) 2 (H 2 O) 4 ]·8H 2 O", "C 22 H 60 La 2 N 6 O 28"] | ["LaCl 3 ·7H 2 O--0.74 g, 2.0 mmol"] | [] | ["H 4 pdta--0.62 g, 2.0 mmol"] | ["70 °C"] | ["12 h"] | ["water--15 mL"]
j.molstruc.2008.12.020 | H 3 Z formed as small orange rod-shaped crystals (104 mg, 0.325 mmol, 35% yield). Infrared, 1 H NMR and 13 C NMR spectra presented below were carried out on synthesised (not commercially available) ﬂuorone. IR (KBr) 3461, 2451, 1641, 1619, 1532, 1475, 1442, 1416, 1394, 1347, 1297, 1276, 1233, 1205, 1158, 1131, 1030, 958, 865, 844, 828, 797, 772, 740, 707, 699, 656, 627, 603, 599, 577, 449 cm 1 .1 H NMR (400 MHz, d 6 -DMSO): d 6.79 (s, 2H), 7.28 (s, 2H), 7.51 (m, 2H), 7.72 (m, 3H) 13 CNMR (100.5 MHz, d 6 -DMSO): d 102.4, 107.6, 115.8, 128.1, 128.3, 128.9, 129.3, 129.6, 133.3, 147.7.2.1.2. H 4 Z(HSO 4 ) 2,3,7-Trihydroxy-9-phenyl-ﬂuorone (75 mg, 0.234 mmol) was suspended in a mixture of ethanol (2.5 mL) and aqueous sulfuric acid (40 vol.%, 2.5 mL) and held at 50 °C in an oven. Large dark orange hexagonal plate-shaped crystals (33 mg, 0.0789 mmol, 34% yield) formed after three days. IR (KBr): 3112, 1636, 1609, 1561, 1500, 1480, 1445, 1417, 1362, 1272, 1237, 1181, 1128, 0022-2860/$ - see front matter Ó 2009 Elsevier B.V. All rights reserved.doi:10.1016/j.molstruc.2008.12.020 * Corresponding authors. Tel.: +61 3 8344 0341/6469; fax: +61 3 9347 5180. | [] | [] | ["H 3 Z", "H 4 Z(HSO 4 ) 2"] | [] | [] | [] | [] | [] | []
174751916x14794636571574 | Synthesis of [Mn(Fbix)(C 2 O 4 )] n (2) Complex 2 was hydrothermally synthesised by a similar route to that of 1 except that Zn(NO 3 ) 2 ·6H 2 O was replaced by MnCl 2 ·4H 2 O (19.8 mg, 0.1 mmol). Yellow needle-shaped crystals were isolated in 42% yield (19.0 mg, on the basis of Fbix). Anal. calcd for C 16 H 10 F 4 MnN 4 O 4 : C, 42.40; H, 2.22; N, 12.36; found: C, 42.03; H, 2.24; N, 12.28%. FTIR (KBr pellet, cm –1 ): 3101 m, 2952 m, 2923 w, 2849 w, 1605 s, 1516 m, 1490 s, 1464 s, 1421 s, 1369 s, 1279 m, 1264 m, 1240 m, 1211 w, 1158 w, 1108 w, 1085 m, 1038 w, 929 w, 864 w, 830 w, 796 w, 772 m, 751 m, 659 m, 562 w, 443 w. | [] | [] | ["[Mn(Fbix)(C 2 O 4 )] n", "C 16 H 10 F 4 MnN 4 O 4"] | ["MnCl 2 \b4H 2 O--19.8 mg, 0.1 mmol"] | [] | ["Fbix--not specified"] | [] | [] | []
ic052025a | Bis[S,S-bis(2-thione-3-methylimidazolyl)methane]silver(I) Hexafluorophosphate, [Ag(L1) 2 ](PF 6 ) Method A. The reaction between 0.200 g (0.832 mmol) of CH 2 (N-tim) 2 and 0.105 g (0.416 mmol) of AgPF 6 afforded 0.325 g (97%) of [Ag(L1) 2 ](PF 6 )‚THF as a colorless powder. Mp: 212 °C (dec). Anal. Calcd (found) for C 18 H 26 AgF 6 ON 8 PS 4 : C, 28.77 (28.80); H, 3.49 (3.27); N, 14.91 (14.54). IR (KBr, cm -1 ): 3178, 3147, 3120, 3029, 2942, 1571, 1464, 1425, 1396, 1376, 1340, 1308, 1304, 1245, 1228, 1209, 1155, 1085, 1067 br, 966, 855 br, 789, 758, 728, 697, 673, 658, 649, 559, 512.1 H NMR (acetone-d 6 ): δ H 7.52 (d, J ) 2 Hz, 2H, tim), 7.33 (d, J ) 2 Hz, 2H, tim), 6.58 (s, 2H, CH 2 ), 3.62 (m, OCH 2 ), 3.59 (s, 6H, NCH 3 ), 1.79 (m, thf-CH 2 ). | [] | [] | ["Bis[S,S-bis(2-thione-3-methylimidazolyl)methane]silver(I) Hexafluorophosphate", "C 18 H 26 AgF 6 ON 8 PS 4"] | ["AgPF 6--0.105 g (0.416 mmol)"] | [] | ["CH 2 (N-tim) 2--0.200 g (0.832 mmol)"] | [] | [] | ["THF--NaN"]
ic300097y | Found: C, 47.45; H, 3.71; N, 13.89. IR (KBr, cm −1 ): 3236 (m), 2459 (w), 1681 (m), 1621 (s), 1569 (m), 1535 (w), 1496 (m), 1367 (s), 1344 (m), 1214 (s), 1058 (s), 824 (m), 731 (s), 659 (w), 612 (w), 527 (w).[CoBr(bdc) 0.5 (bphy)]·2DMA·H 2 O(6). The synthesis of 6 was similar to that of 3 except that CoBr 2 (0.5 mmol, 108 mg) and DMA were used instead of Zn(NO 3 ) 2 ·6H 2 O and DMF (yield ∼50% based on Co). Anal. Calcd for C 22 H 32 N 6 O 5 BrCo: C, 44.09; H, 5.38; N, 14.02. | [] | [] | ["[CoBr(bdc) 0.5 (bphy)] n", "6"] | ["CoBr 2--0.5 mmol, 108 mg"] | [] | ["bdc--NaN", "bphy--NaN"] | [] | [] | ["DMA--NaN", "H 2 O--NaN"]
s003602361909016x | IR (cm −1 ): 3339(vs), 1653(vs), 1361(w), 1317(s), 819(m), 494(m).Light yellow crystals (CIOFe) were formed at the bottom of the vessel. Yield, 75.7%. For C 32 H 32 N 16 Fe 4 O 16 ⋅ CH 3 CH 2 OH anal. calcd. (%): C, 35.02; H, 3.28; N, 19.16. Found (%): C, 34.72; H, 3.31; N, 19.09. | [] | [] | ["CIOFe"] | [] | [] | [] | [] | [] | []
c2ce25339a | Synthesis of [Mn(ip)L2(H 2 O)] n ?nCH 3 OH (5). A similar procedure as complex 1 was employed to prepare complex 5 by changing L1 into L2. Pale yellow crystals of complex 5 suitable for X-ray diffraction were isolated from the solution after slowly being cooled to room temperature. Yield: 73% (based on Mn atom). Elemental analysis calcd (%) for C 20 H 21 N 3 O 6 Mn: C 52.87, H 4.66, N 9.25; found: C 52.91, H 4.70, N 9.19. IR (n/cm 21 ): 3430m, 3323m, 3056w, 2954w, 1608s, 1586s, 1536s, 1486m, 1432s, 1375s, 1317s, 1272m, 1160m, 1083m, 1031m, 801m, 744s, 713s, 646m 539w. | [] | [] | ["[Mn(ip)L2(H 2 O)] n", "C 20 H 21 N 3 O 6 Mn"] | [] | [] | ["L2--NaN"] | [] | [] | ["CH 3 OH--NaN"]
j.ica.2009.08.031 | 2.2. Preparation of {[Cu(Hdmg) 2 (bpy)]H 2 O} n (1) and {[Cu 2 (dmg)(bpy) 2 ](ClO 4 )] n (2) Cu(ClO 4 ) 2 6H 2 O (154 mg, 0.416 mmol), 3,3-dimethylglutaric acid (133 mg, 0.830 mmol), and 4,4 0 -bipyridine (130 mg, 1.00 mmol) were placed into 10 g (555 mmol) distilled H 2 Oina Teﬂon-lined 23 mL Parr acid digestion bomb. The bomb was sealed and heated at 120 °C for 48 h, whereupon it was cooled slowly in air to 25 °C. A mixture of blue blocks of 1 and red blocks of 2 was isolated after washing with distilled water and acetone and drying in air. Attempts to prepare these materials in single-phase fashion by varying the stoichiometric ratio and/or temperature were unsuccessful. | [] | [] | ["{[Cu(Hdmg) 2 (bpy)]?H 2 O} n", "{[Cu 2 (dmg)(bpy) 2 ](ClO 4 )] n"] | ["Cu(ClO 4 ) 2 ?6H 2 O--154 mg, 0.416 mmol"] | [] | ["3,3-dimethylglutaric acid--133 mg, 0.830 mmol", "4,4 0 -bipyridine--130 mg, 1.00 mmol"] | ["120 \nC"] | ["48 h"] | ["distilled H 2 O--10 g (555 mmol)"]
cg401581q | [Ag(L 1 )(NO 3 )] n (3). Complex 3 was prepared in the same way as that of complex 1, except that AgNO 3 (17.0 mg, 0.1 mmol) was used instead of AgCF 3 COO. Colorless block single crystals for X-ray analysis were obtained in a yield of 67% (based on L 1 ). Anal. Calcd for C 10 H 10 AgN 5 O 4 S: C, 29.72; H, 2.49; N, 17.33%. Found: C, 29.96; H, 2.31; N, 17.12%. Main FT-IR absorptions (KBr pellets, cm −1 ): 3115 (m), 2363(m), 2338(m), 1578 (m), 1524(w), 1495 (m), 1348(s), 1306(s), 1246(m), 1111(w), 1047 (m), 939 (w), 816 (w), 741 (w), and 648 (w). | [] | [] | ["[Ag(L 1 )(NO 3 )] n"] | ["AgNO 3--17.0 mg, 0.1 mmol"] | [] | [] | [] | [] | []
j.inoche.2020.108057 | Needle DPTD-Cu crystals were synthesized by the reaction of CuI, Cu(NO 3 ) 2 ·3H 2 O and DPTD (2,5-di-(2’-methylpyridylthio)-thiadiazole) in mixed solvents MeCN/EtOH/DMF at 85 °C through the solvothermal method. Single-crystal X-ray diffraction reveals that DPTD-Cu crystallizes in the orthorhombic space group Pbcn. There are two crystallographically unique Cu ions, two I ions and half a DPTD ligand in the asymmetrical unit. Although the raw materials in the synthesis contain Cu(II) salts, the two Cu ions in the structure are both monovalent as they have a coordination number of four in the typical distorted tetrahedral geometry and the Cu(I) ions meet the charge equilibrium. Hence, we | [] | [] | ["Needle DPTD-Cu"] | ["CuI--NaN", "Cu(NO 3 ) 2 ·3H 2 O--NaN"] | [] | ["DPTD (2,5-di-(2’-methylpyridylthio)-thiadiazole)--NaN"] | ["85 \nC"] | [] | ["MeCN--NaN", "EtOH--NaN", "DMF--NaN"]
chem.200305102 | Synthesis of [Ba(L)(H 2 O)] ¥ H 2 O (4): [10] [Na 2 (L)(H 2 O)] (1.00 g, 3.01 mmol) was dissolved in a minimum amount of water and a saturated solution of BaCl 2 ¥ 2H 2 O (0.735 g, 3.01 mmol) was added instantly forming a white polycrystalline powder that was filtered off and washed with MeOH (3  5 mL). Yield: 1.43 g, 93 %. FT-IR (KBr): n  3462.5(br), 3065.9(w), 2355.7(w), 2333.8(w), 1645.6(w), 1490.3(w), 1436.7(w), 1286.8(m), 1210.6(s), 1179.1(s), 1103.1(m), 1042.2(s), 886.2(w), 858.9(w), 755.1(w), 654.9(w), 604.6(m), 553.0(w), 536.6(w) cm 1 ; DSC/TGA: 67 ± 988C (35.2 Jg 1 , endo)  3.60% obsd,  4.08% calcd for loss 1 H 2 O; 130 ± 1648C (30.7 Jg 1 , endo)  3.85 % obsd,  4.08 % calcd for loss 1 H 2 O; 4158C decomposition of L; elemental analysis (%) calcd for: Ba(C 6 H 4O 8 S 2 )(H 2 O) 2 : C 16.25, H 1.63; found: C 16.32, H 1.83. Single crystals were obtained by the vapor diffusion of acetone into a saturated aqueous solution of the product. | [] | [] | ["[Ba(L)(H 2 O)] ¥ H 2 O", "Ba(C 6 H 4O 8 S 2 )(H 2 O) 2"] | ["Na 2 (L)(H 2 O)--1.00 g, 3.01 mmol", "BaCl 2 ¥ 2H 2 O--0.735 g, 3.01 mmol"] | [] | [] | [] | [] | ["water--minimum amount", "MeOH--3  5 mL"]
j.ica.2014.08.055 | Caution! Although not encountered in our experiments, azide compounds of metal ions are potentially explosive. The materials should be handled in small amounts and with care.2.2.1. [Co(L)(N 3 )2H 2 O] (1) CoCl 2 6H 2 O (0.1 mmol, 0.023 g), NaN 3 (0.4 mmol, 0.026 g) were dissolved into water (2 ml) with stirring for 30 min in air, and then a DMF solution (1 ml) of HL (0.05 mmol, 0.012 g) was added with stirring. Slow evaporation of the solution at room temperature yielded red crystals of 1 within 3 days. Yield: 52% based on CoCl 2 6H 2 O. Anal. Calc. for C 14 H 14 N 4 O 6 Co 1 : C, 42.76; H, 3.59; N, 14.25. | [] | [] | ["[Co(L)(N 3 )?2H 2 O] ", "C 14 H 14 N 4 O 6 Co 1"] | ["CoCl 2 ?6H 2 O--0.1 mmol, 0.023 g"] | [] | ["HL--0.05 mmol, 0.012 g", "NaN 3--0.4 mmol, 0.026 g"] | ["room temperature"] | ["3 days"] | ["water--2 ml", "DMF--1 ml"]
b915440j | Synthesis of [{Co(OH 2 ) 5 }(m-dipic){Co(dipic)}]$2H 2 O A solution of dipicolinic acid (0.167 g, 1  10 3 mol) in hot water (60 cm 3 ) was neutralized with Na 2 CO 3 (0.106 g, 1  10 3 mol) affording sodium dipicolinate [Na 2 (C 7 H 3 NO 4 )] as a white powder in quantitative yield. A solution of CoCl 2 $6H 2 O (0.238 g, 10 3 mol) in hot water (60 cm 3 ) was treated with a solution of sodium dipicolinate (0.211 g, 10 3 mol) in hot water (60 cm 3 ) and the resulting mixture was heated to reﬂux for 1 h. Slow cooling of the reaction mixture gave purple tablets of [{Co(dipic)}(m-dipic){Co(OH 2 ) 5 }]$2H 2 O. Analysis: found (calculated for C 14 H 20 Co 2 N 2 O 15 ): C 29.17 (29.27), H 3.40 (3.48), N 4.86 (4.88). | [] | [] | ["[{Co(OH 2 ) 5 }(m-dipic){Co(dipic)}]$2H 2 O", "C 14 H 20 Co 2 N 2 O 15"] | ["CoCl 2 $6H 2 O--0.238 g, 10 3 mol"] | [] | ["dipicolinic acid--0.167 g, 1  10 3 mol", "sodium dipicolinate--0.211 g, 10 3 mol"] | ["reflux"] | ["1 h"] | ["hot water--60 cm 3"]
ja029048y | Mp: 144 °C. IR, ν/cm -1 : 2963m, 2925w, 2216w, 1618w, 1592s, 1562m, 1534m, 1501w, 1473m, 1412m, 1384m, 1322m, 1262s, 1215m, 1097s, 864m, 805s, 752m, 700m, 636m.1 H NMR (CDCl 3 , ppm): 8.71 (br d, 2H), 8.65 (d, 1H), 7.74 (d, 2H), 7.69 (t, 1H), 7.67 (d, 2H), 7.58 (d, 1H), 7.52 (d, 1H) 7.28 (t, 1H). Calc for C 18 H 14 N 2 : C 84.38, H 5.47, N 10.94. Found: C 84.12, H 5.29, N 10.58. MS (EI, m/z): 256 [M] + .2,4′-(4-Phenylethynyl)bipyridine (2,4′-pyphac). Step 1. 4-Bromoiodobenzene (0.41 g, 1.4 mmol), 4-ethynylpyridine (0.15 g, 1.5 mmol), Pd(PPh 3 ) 2 Cl 2 (7 mg), and copper(I) bromide (4 mg) were placed in a round-bottom flask. The flask was flushed with argon, and di(isopropyl)amine (2.5 cm 3 ) was cannulated into the flask. All the reactants were dissolved at room temperature, and 5-10 min later an exothermal reaction spontaneously started (external cooling of the flask with water bath is required in case of excessive heating). The reaction was complete in 30 min, and the solidified mixture of products was dissolved in chloroform (15 cm 3 ). The organic solution was washed with a saturated aqueous solution of Na 2 CO 3 (15 cm 3 ). The organic layer was dried over Na 2 SO 4 , and the solvent was evaporated in a vacuum, resulting in analytically pure 4-(4-bromophenylethynyl)pyridine. Yield: 0.36 g (97%). Mp: 142-144 °C. | [] | [] | ["2,4′-(4-Phenylethynyl)bipyridine (2,4′-pyphac)"] | [] | [] | [] | [] | [] | []
dt9960000835 | 6 -55.0. '19Sn Mossbauer (mm s~'): is. = 1.43, q.s. = 3.73. IR (cm-', KBr disc): 2959, 2924, 2870, 2855, 1464, 1443, 1427, 1010,852,752,690,615,490 and 478. 2,2'-Bis(h.iisopropylstannyl)-5,5'-o-phenylenebis(tetrazole) 8. Compound 2 (4.8 g, 16.4 mmol) and 1,2-dicyanobenzene (1.1 g, 8.0 mmol) were heated as above to yield a pale brown oil after 1 h at 100 "C. Dissolution in methanol, decolourisation with activated carbon and subsequent removal of solvent yielded a yellow oil. Trituration with hexane-diethyl ether afforded 8 as an amorphous white powder (2.8 g, 48.3%), m.p. 192°C 5.90 (6.50); N, 16.5 (1 5.8)%]. NMR [(CD,),SO]: 'H, 6 1.33 [d, 18 H, (CH,),CH], 2.01 [br s, 3 H, (CH,),CHJ, 7.73 (m, 2 H, CH-"73"9Sn] 80.4, 84.4 Hz; 13C, 6 21.3 [(CH,),CH], 24.6 (@so-c of C6H4) and 160.1 (CN,); 2fl(13CH3)2CH-117*119Sn] 22.0 Hz (unresolved); l19Sn, 6 -81.3. '19Sn Mossbauer (mm s-'): i.s. = 1.55, q.s. = 3.73. IR (cm-', KBr disc): 2961, 2942, 2861,1462,1426, 1358, 1206, 1154,1013,779,619,499 and 476. (decomp.) [Found (Cak. for C,6H46N8Sn2): c, 46.4 (44.1); H, m-H Of C6H4), 8.08 (m, 2 H, O-H Of C6H4); 3fi(C'H,),- [(CH,),CH], 128.8 (m-C Of C6H4), 129.2, (0-c Of C,H4), 132.4 2,2'-Bis(triisopropylstannyl)-5,5'-p-phenylenebis(tetrazole) 9. Compound 2 (6.5 g, 2.3 mmol) and 1,4-dicyanobenzene (1.5 g, 1.2 mmol) were heated to .120 "C for 30 min. This resulted in a brown oil which solidified on cooling to a cream solid which was extracted into methanol using a Soxhlet apparatus to yield on cooling 9 as a white amorphous powder (2.6 g, 3373, m.p. 6.50 (6.50); N, 15.3 (15.8)%]. NMR [(CD,),SO]: 'H, 6 1.33 [d, 18 H, (CH,),CH], 2.01 [br s, 3 H, (CH,),Cm and 8.17 (br m, ca. 4 H, 0, m-H of C6H,); 3J[(C'H,"CH-''7~''9Sn] 81.0, 84.3 Hz; 13C, 6 21.4 [(CH,),CH], 24.4 [(CH,),CH], 126.6 (o,m-C CH-"73"9Sn] 19.8 Hz (unresolved); 'I9Sn, 6 -82.2. '19Sn Mossbauer (mm s-'): i.s. = 1.53, q.s. = 3.64. IR (cm-', KBr disc): 2936, 2861, 1464, 1426, 1385, 1367, 1269, 1209, 1156, 1121, 1021, 1005,874,853,747,513 and 484. 183 "c [Found (CalC. for CZ~H,~N~S~,): c, 42.4 (44.1); H, OfC,H,), 130.1(@SO-C OfC,H,)and 161.8 (CN4); 2fl(13m3)2- Crystallography Compound 3. A crystal of approximate dimensions 0.25 x 0.25 x 0.2 mm was used for data collection. Crystal data. C2,,H3,N8Sn2, M = 623.9, monoclinic, space groupP2,/c,a = 8.549(2),b = 20.952(4),c = 14.046(3)8,,p = 96.41(2)", U = 2500.2 A3, Z = 4, D, = 1.66 g cm-,, p(Mo- KE) =20.3 cm-', F(OO0) = 1240. Data were measured at 170 K on a CAD4 automatic four- circle diffractometer in the range 2 < 8 < 24". 43 18 Reflections were collected of which 3014 were unique with I 3 241). Data were corrected for Lorentz and polarisation but not for absorption. The structure was solved by Patterson methods and refined using the SHELX36,37 suite of programs. In the final least-squares cycles all atoms were- allowed to vibrate anisotropically. -Hydrogen atoms were included at calculated positions. Final residuals after 10 cycles of least squares were R = 0.0321, R' = 0.0313, for a weighting scheme of w = 2.1 396/[02(F) + 0.000 544(F),]. Maximum final shift/e.s.d. was 0.001. The maximum and minimum residual densities were 0.51 and -0.53 e respectively. Compound 5. A crystal of approximate dimensions 0.3 x 0.3 x 0.2 mm was used for data collection. Crystal data. C,,H,,N,Sn,, M = 790.2, orthorhombic, space group P22,2,, a = 13.819(2), b = 23.075(3), c = 24.043(6) A, U = 7666.4 A3, Z = 8 (two molecules per asymmetric unit), D, = 1.37 g cm-,, p(Mo-Kx) = 12.21 cm-', Complete refinement of this structure was precluded due to severe disorder in the butyl groups, which resulted in a failure to F(OO0) = 3248. locate some of the carbon atoms and unsatisfactory refinement of others. The best R value achieved (based on F) was 0:1503 (unit weights), though the maximum shift/e.s.d. for the tin and nitrogen atoms was 0.01 1 indicating that geometric parameters associated with the tin-tetrazole units are reasonably well defined. Compound 6-2MeOH. A crystal of approximate dimensions 0.3 x 0.2 x 0.2 mm was used for data collection. Crystal data. C34H66N802Sn2, M = 856.3, monoclinic, spacegroupP2,/n,a = 16.414(3),b = 13.321(4),c = 19.114(5) A, p = 91.18(2)", U = 4178.4 A3, Z = 4, D, = 1.36 g ~m-~, p(Mo-Ka) = 12.4 cm-', F(OO0) = 608. Data were measured as for compound 3. 5607 Reflections were collected of which 3 13 1 were unique with I 3 2o(I). Data were corrected for Lorentz and polarisation and also for absorption 38 (maximum and minimum absorption corrections 1.168,0.875, respectively). The structure was solved and refined as for 3. In the final least-squares cycles all atoms were allowed to vibrate anisotropically except for the triply disordered C(32) positions. Hydrogen atoms were included at calculated positions except for the methoxy protons attached to C(33) and C(34). These hydrogens [H(l) and H(2)] were located in an advanced Fourier-difference map and refined at a distance of 0.98 8, from the relevant parent atoms. Final residuals after 10 cycles of least squares were R = 0.0500, R' = 0.0442, for w = 2.6333/[02(F) + 0.000 224(q2]. Maximum final shift/e.s.d. was 0.11 3, maximum and minimum residual densities 0.25 and -0.28 e k3. Complete atomic coordinates, thermal parameters and bond lengths and angles have been deposited at the Cambridge Crystallographic Data Centre. See Instructions for Authors, J. Chem. SOC., Dalton Trans., 1996, Issue 1. Acknowledgements We thank the EPSRC (formerly the SERC) for financial support and for a Quota studentship (to M. H.). References 1 R. J. Deeth, K. C. Molloy, M. F. Mahon and S. Whittaker, 2 M. F. Mahon, K. C. Molloy and P. C. Waterfield, f. Organomet. 3 S. J. Blunden, M. F. Mahon, K. C. Molloy and P. C. Waterfield, 4 K. Sisido, K. Nabika, T. Isida and S. Kozima, J. Organomet. Chem., 5 S. Kozima, T. Hitomi, T. Akiyama and T. Isida, J. Organomet. 6 D. S. Moore and S. D. Robinson, Adv. Inorg. Chem., 1988, 171. 7 R. L. Bodner and A. I. Popov, Inorg. Chem., 1972,11, 1410, 8 E. 0. John, R. D. Willet, B. Scott, R. L. Kirchmeir and 9 R. N. Butler, Adv. Heterocycl. Chem., 1977,21,323. J. Organornet. Chem., 1992,430, 25. Chem., 1989,361, C5. J. Chem. Soc., Dalton Trans., 1994,2 135. 197 1,33, 337. Chem., 1975,92,303. J. M. Shreeve, Inorg. Chem., 1989,28, 893. 10 R. N. Butler, in Comprehensive Heterocyclic Chemistry, ed. A. R. 11 J.-M. Lehn, Angew. Chem., Int. Ed. Engl., 1990,29, 1304. 12 J. Kim, D. Whang, Y.-S. Koh and K. Kim, f. Chem. Soc., Chem. 13 A. K. Brimah, E. Siebel, R. D. Fischer, N. A. Davies, D. C. Apperley 14 R. W. Saalfrank, 0. Struck, M. G. Davidson and R. Snaith, Chem. 15 J. S. Thayer and R. West, Inorg. Chem., 1964,3, 889. 16 W. T. Reichle, Inorg. Cherh., 1964, 3, 402. 17 M. Hill, M. F. Mahon and K. C. Molloy, unpublished work. 18 A. G. Davies and P. J. Smith, in Comprehensive Organometallic Chemistry, eds. G. Wilkinson, F. G. A. Stone and E. W. Abel, Pergamon, Oxford, 1982, p. 529. Katritzky, 1984, ch. 4.13, p. 791. Commun., 1994,637. and R. K. Harris, J. Organomet. Chem., 1994,475, 85. Ber., 1994, 127, 2489. 19 J. Holecek and A. Lycka, Inorg. Chim. Acta, 1986, 118, L15. 20 B. Wrackmeyer, Annu. Rep. NMR Spectrosc., 1985, 16, 73. 21 W. Beck and K. Schorpp, Chem. Ber., 1975,108,3317. 22 W. G. Jackson and S. Cortez, Inorg. Chem., 1994,23, 1921. 844 J. Chem. SOC., Dalton Trans., 1996, Pages 835-2345 Published on 01 January 1996. Downloaded by University of California - Irvine on 30/10/2014 05:08:50. View Article Online 23 J. H. Nelson, D. L. Schmitt, R. A. Henry, D. W. Moore and H B. Jonassen, Inorg. Chem., 1970, 9,2678. 24 W. L. Purcell, Inorg. Chem., 1983, 22, 1205. 25 R. Guilard, S. S. Gerges, A. Tabard, P. Richard, M. A. El Borui and 26 R. Allman, R. Hohlfeld, A. Waskowska and J. Lorberth, 27 R. Allman, R. Hohlfeld, S. Olejnik and J. Lorberth, J. Organornet. 28 R. A. Forder and G. M. Sheldrick, J. Chem. SOC. A, 1971, 1107. 29 I. Hammann, K. H. Buchel, K. Bungarz and L. Born, Planzen- 30 V. Perruzo, G. Plazzogna and G. Valle, J. Orgunornet. Chem., 1989, 31 E. G. Martinez, A. S. Gonzalez, A. Macias, M. V. Castano, C. Lecomte, J. Am. Chem. Soc., 1987,109,7228. J. Organomet. Chem., 1980, 192, 353. Chem., 1981,210,51. Nuchrichren Buyer, 1978,31,61. 375, 167. J. S. Caws and J. Sordo, J. Organomet. Chem., 1990,385, 329. 32 M. J. Hampden-Smith, D. Lei and E. N. Duesler, J. Chem. SOC., Dalton Trans., 1990,2953. 33 S. W. Ng, V. G. Kumar Das, M. B. Hossain, F. Goerlitz and D. van der Helm, J. Organomet. Chem., 1990,390, 19. 34 C. Janiak, J. Chem. Soc., Chem. Commun., 1994,545. 35 K. C. Molloy, T. G. Purcell, K. Quill and I. W. Nowell, 36 G. M. Sheldrick, SHELX 76, A program for crystal structure 37 G. M. Sheldrick, SHELXS 86, A program for crystal structure 38 N. Walker and D. Stewart, Actu Crystallogr., 1983,39, 158. J. Organomet. Chem., 1984,267, 237. determination, University of Cambridge, 1976. determination, University of Gottingen, 1986. Received 8th August 1995; Puper 5i05300E J. Chem. Soc., Dalton Trans., 1996, Pages 835-845 845 Published on 01 January 1996. Downloaded by University of California - Irvine on 30/10/2014 05:08:50. View Article Online | [] | [] | ["[Ba(o-CbPhH 2 IDC)(H 2 O) 4 ] n", "C 12 H 14 N 2 O 10 Ba"] | ["Ba(NO 3 ) 2--0.0212 g, 0.1 mmol"] | [] | ["o-CbPhH 4 IDC--0.0276 g, 0.1 mmol"] | ["150 \nC"] | ["4 d"] | ["H 2 O--7 mL"]
ic2021319 | The monotriazole ligand L 4 was isolated as a white solid in 44% (26 mg).1 H NMR (300 MHz, CDCl 3 ): δ 8.56 (d, J = 4.8 Hz, 1H), 8.26 (s, 1H), 8.17 (d, J = 7.8 Hz, 1H), 7.68−7.80 (m, 2H), 7.15−7.32 (m, 3H), 5.72 (s, 2H), 4.47 (s, 2H). | [] | [] | ["L 4"] | [] | [] | [] | [] | [] | []
b912972n | {[Cu 2 (L)(phen)(H 2 O) 2 ](H 2 O) 1.5 (CH 3 OH) 0.25 } N (3). The same procedure as that for 1 was used for this complex except for the introduction of auxiliary ligand 1,10-phenanthroline (phen) (0.05 mmol). Blue prism single crystals suitable for X-ray analysis appeared at the tube wall after ca. four weeks at room temperature. Yield: 40% based on H 4 L. Anal. calcd for C 20.25 H 20 Cu 2 N 2 O 12.75 : C 39.07, H 3.24, N 4.50. Found: C 38.79, H 3.51, N 4.69%. IR (KBr pellet, cm 1 ): 3428 (s, br), 2370 (w), 1616 (vs), 1426 (s), 1389 (s), 1304 (m), 1259 (w), 1227 (w), 1192 (w), 1146 (w), 1091 (s), 1045 (m), 992 (w), 941 (m), 877 (w), 852 854 ¦ CrystEngComm, 2010, 12, 853–865 This journal is ª The Royal Society of Chemistry 2010 Downloaded by Stanford University on 26 June 2012 Published on 03 November 2009 on http://pubs.rsc.org ¦ doi:10.1039/B912972N View Online | [] | [] | ["[Cu 2 (L)(phen)(H 2 O) 2 ](H 2 O) 1.5 (CH 3 OH) 0.25"] | [] | [] | ["1,10-phenanthroline (phen)--0.05 mmol"] | ["room temperature"] | ["four weeks"] | []
b813220h | Synthesis of {[Cd 2 (L) 2 (SO 4 ) 2 (H 2 O)]$2H 2 O} n (5). The complex was obtained by a similar procedure to that for the preparation of 4 except that CdCl 2 $2.5H 2 O was replaced by CdSO 4 $8/3H 2 O (5.1 mg, 0.02 mmol). Colorless crystals were obtained in ca. 70% yield based on Cd. Anal. calcd. for C 44 H 50 N 16 O 11 S 2 Cd 2 (1267.92): C, 41.68; H, 3.97; N, 17.68%; found: C, 41.43; H, 4.18; N, 17.40%. IR (cm 1 ): 3464(m), 1623(w), 1513(m), 1443(w), 1409(w), 1354(w), 1291(w), 1244(m), 1142(s), 1124(s), 1107(s), 1047(m), 936(m), 853(w), 756(w), 741(m), 656(m). The TG curve of 5 shows a weight loss of 6.20% (calcd. 5.68%) from room temperature to 190  C representing the loss of coordinated and uncoordinated water molecules. The residue began to decompose above 360  C and did not end until heating to 800  C. | [] | [] | ["{[Cd 2 (L) 2 (SO 4 ) 2 (H 2 O)]\n2H 2 O} n", "C 44 H 50 N 16 O 11 S 2 Cd 2"] | ["CdSO 4 \n8/3H 2 O--5.1 mg, 0.02 mmol"] | [] | [] | [] | [] | []
c3ce41728j | Synthesis of [{Ni 2 (tpypyz)(H 2 O) 4 }Mo 4 O 10 (1,4O 3 PC 8 H 8 PO 3 ) 2 ]·4H 2 O (10·4H 2 O) A solution of ammonium molybdate tetrahydrate (0.134 g, 0.108 mmol), nickel( II) acetate tetrahydrate (0.123 g, 0.49 mmol), tetra-2-pyridinylpyrazine (0.818 g, 2.105 mmol), p-xylene diphosphonic acid (0.163 g, 0.613 mmol), H 2 O (10 mL, 556 mmol) and acetic acid (207 μL, 3.62 mmol) at a mole ratio of 1 : 4.5: 19.5: 5.7: 5148: 33.5 was stirred briefly before it was heated to 180 °C for 6 days. The initial and final pH values were 3 and 2, res pectively. Green blocks suitab le for X-ray diffracti on were isolated in 15% yield. IR (KBr pellet, cm −1 ): 3245(s), 1654(m), 1406(m), 1316(w), 1290(m), 1208(m), 1156(s), 1112(s), 1065(s), 1065(s), 1028(s), 1018(s), 985(s), 940(m), 925(m), 897(s), 812(m), 699(s), 612(m), 507(m). Anal. calcd. for C 20 H 24 Mo 2 N 3 NiO 15 P 2 : C, 27.9; N, 4.89; H, 2.79. Found: C, 27.7; N, 4.81; H, 2.61. | [] | [] | ["{Ni 2 (tpypyz)(H 2 O) 4 }Mo 4 O 10 (1,4O 3 PC 8 H 8 PO 3 ) 2 ]·4H 2 O (10·4H 2 O)"] | ["ammonium molybdate tetrahydrate--0.134 g, 0.108 mmol", "nickel( II) acetate tetrahydrate--0.123 g, 0.49 mmol"] | [] | ["tetra-2-pyridinylpyrazine--0.818 g, 2.105 mmol", "p-xylene diphosphonic acid--0.163 g, 0.613 mmol"] | ["180 °C"] | ["6 days"] | ["H 2 O--10 mL, 556 mmol", "acetic acid--207 μL, 3.62 mmol"]
ejic.201000832 | Synthesis of [Zn 2 (oba) 2 (L2) 2 ](H 2 O) 3 (2): A mixture of Zn(NO 3 ) 2 · 6H 2 O (0.15 g, 0.5 mmol), H 2 oba (0.13 g, 0.5 mmol) and L2 (0.11 g, 0.5 mmol) was dissolved in distilled water (8 mL). The pH value was then adjusted to 6.5 with a 1 m NaOH solution and the resulting mixture was transferred and sealed in a 25 mL Teflon ® lined stainless-steel vessel. This was then heated at 160 °C for 3 d. | [] | [] | ["[Zn 2 (oba) 2 (L2) 2 ](H 2 O) 3", "NaN"] | ["Zn(NO 3 ) 2 \n6H 2 O--0.15 g, 0.5 mmol"] | [] | ["H 2 oba--0.13 g, 0.5 mmol", "L2--0.11 g, 0.5 mmol"] | ["160 \n°C"] | ["3 d"] | ["distilled water --8 mL"]
znb-2018-0104 | 4.1.3 Syntheses of [Mn(NCS) 2 ] 2 (pyrazole) 6 (2) The reaction of Mn(NCS) 2 (171.2 mg, 1.00 mmol) and pyrazole (153.5mg, 2.25 mmol) in 0.6mL H 2 O yielded a colorless powder after 1 day of stirring. It was filtered off and dried in air. Single crystals of the compound were obtained by dissolution of Mn(NCS) 2 (85.6mg, 0.50mmol) and pyrazole (68.2mg, 1.00mmol) in 0.5mL ethanol and slow evaporation of the solvent. – Elemental analysis for C 22 H 24 MnN 16 S 4 (750.6798 g mol −1 ): C 35.20, H 3.22, N 29.85, S 17.09; found C 35.35, H 3.26, N 29.94, S 17.27. | [] | [] | ["[Mn(NCS) 2 ] 2 (pyrazole) 6", "C 22 H 24 MnN 16 S 4"] | ["Mn(NCS) 2--171.2 mg, 1.00 mmol"] | [] | ["pyrazole--153.5 mg, 2.25 mmol"] | [] | ["1 day"] | ["H 2 O--0.6 mL", "ethanol--0.5 mL"]
chem.201102738 | mental procedure for Mn  Co is described here. A solution of K 3 [Co(CN) 6 ] (67 mg, 0.2 mmol) in water (20 mL) was divided into ten portions, which were placed in narrow diameter (8 mm) glass tubes. Aliquots (1 mL) of a 1:1 mixture of water/acetonitrile were layered on top of the portions of K 3 [Co(CN) 6 ] solution. These served to slow down diffusion from a third, top layer, consisting of a 2 mL aliquot of a solution of [Mn(5-TMAMsalen)ACHTUNGTRENNUNG(H 2 O) 2 ]ACHTUNGTRENNUNG(ClO 4 ) 3 ·H 2 O (163 mg, 0.2 mmol) in acetonitrile (20 mL). The ten glass tubes were each wrapped in aluminum foil to shield them from light and left undisturbed for one week or more in a dark room until needle-type dark-green crystals of Mn  Co had formed. | [] | [] | ["[Mn(5-TMAMsalen)(H 2 O) 2 ](ClO 4 ) 3 ·H 2 O", "K 3 [Co(CN) 6 ]"] | ["K 3 [Co(CN) 6 ]--67 mg, 0.2 mmol", "[Mn(5-TMAMsalen)(H 2 O) 2 ](ClO 4 ) 3 ·H 2 O--163 mg, 0.2 mmol"] | [] | [] | [] | ["one week or more"] | ["water--20 mL", "acetonitrile--1:1 mixture, 1 mL", "acetonitrile--20 mL"]
ic0496018 | The NMR experiments show broad bands due to the paramagnetic effect of the ferrous ion.Preparation of Ba 2 [Ti(H 2 cit)(Hcit) 2 ]‚8H 2 O (3). Barium carbonate (4.0 g, 20 mmol) was added slowly to a continuously stirred solution containing titanium(IV) tetrachloride (1.9 g, 10 mmol) and citric acid monohydrate (6.3 g, 10 mmol). The mixture was adjusted to pH 3.5 with ammonia and filtered, then it was concentrated and kept in a refrigerator for several days. The product was filtered, washed with water, and dried in air at room temperature to give colorless crystals. The yield of purified 3 was 7.2 g (70%). C and H elemental analyses for Ba 2 TiN 2 C 18 H 34 O 29 follow. Found (calcd): C, 21.0 (20.9); H, 3.2 (3.1). IR (KBr): ν (COOH) 1723.8 s ; ν as(COO) 1635.6 vs , 1557.3 m ; ν s(COO) 1401.2 s , 1343.7 s , 1303.3 m ; ν (Ti-O) 629.7 m , 557.5 m . | [] | [] | ["Ba 2 [Ti(H 2 cit)(Hcit) 2 ]‚8H 2 O", "Ba 2 TiN 2 C 18 H 34 O 29"] | ["titanium(IV) tetrachloride--1.9 g, 10 mmol"] | ["ammonia--pH 3.5"] | ["citric acid monohydrate--6.3 g, 10 mmol"] | [] | [] | []
acs.cgd.6b01431 | Preparation of [Co 2 (bpeb)(sdb) 2 ]·1.5DMA·1.5H 2 O(1).A mixture of bpeb (19.9 mg, 0.070 mmol), H 2 sdb (20.4 mg, 0.070 mmol), and Co(NO 3 ) 2 ·6H 2 O (22.1 mg, 0.072 mmol) dissolved in DMF (3 mL) and DMSO (0.5 mL) was placed in a 5 mL glass tube, and then 0.1 M NaOH solution (0.15 mL) was added. The tube was sealed and kept at 120 °C for 48 h, followed by cooling to room temperature over 8 h. Dark blue block-shaped crystals 1 suitable for Xray analysis were obtained. Anal. Calcd for the bulk [C 61.6 H 66.6 Co 2 N 5.4 O 17.4 S 2 ] as [Co 2 (bpeb)(sdb) 2 ]·3.4DMA·2H 2 O: C, 55.09; H, 5.00; N, 5.63; S, 4.78. Found: C, 55.15; H, 4.96; N, 5.73; S, 4.81. IR (KBr pellet, cm −1 ): 2932, 1650, 1609, 1571, 1499, 1404, 1325, 1301, 1163, 1136, 1100, 1072, 1035, 1011, 961, 873, 843, 781, and 739. | [] | ["8 h"] | ["[Co 2 (bpeb)(sdb) 2 ]·1.5DMA·1.5H 2 O", "[C 61.6 H 66.6 Co 2 N 5.4 O 17.4 S 2 ]"] | ["Co(NO 3 ) 2 ·6H 2 O --22.1 mg, 0.072 mmol"] | [] | ["bpeb--19.9 mg, 0.070 mmol", "H 2 sdb--20.4 mg, 0.070 mmol"] | ["120 °C"] | ["48 h"] | ["DMF--3 mL", "DMSO--0.5 mL", "NaOH solution--0.15 mL"]
cg4009587 | Procedure Syntheses of the Series of Heterometallic Complexes {[Ln 2 Zn 2 (μ 3 -Hmimda) 2 (μ 3 -mimda) 2 ·4H 2 O]·mH 2 O} n (Ln = Sm(2), Eu(3), Gd(4), Tb(5), Dy(6)). The same procedure was employed in the preparation of all the heterometallic complexes; hence, only complex 2 will be described in detail. Zinc nitrate hexahydrate (0.0298 g, 0.1 mmol) and 0.1 mmol of lanthanide(III) nitrate hexahydrate, ((2)= Sm(NO 3 ) 3 ·6H 2 O, 0.045 g; (3) = Eu(NO 3 ) 3 ·6H 2 O, 0.046 g, (4)= Gd(NO 3 ) 3 ·5H 2 O, 0.044 g, (5) = Tb(NO 3 ) 3 ·6H 2 O, 0.047 g, (6)= Dy(NO 3 ) 3 ·6H 2 O, 0.047 g) were mixed in a ethanol−water solution (10 mL) of H 3 mimda (0.3 mmol, 0.079 g). After being stirred for 30 min in air, the aqueous mixture was placed into 25 mL Teﬂon-lined autoclave under autogenous pressure being heated at 155 °C for 96 h, and then the autoclave was cooled over a period of 24 h at a rate 5 °C/ h. Light yellow crystals of (2) were obtained suitable for X-ray diﬀraction analysis. For (2), yield: 0.0416 g (53%) based on lanthanide element. Elemental analysis (%): calcd for C 12 H 13 N 4 O 11 SmZn: C 23.82, H 2.17, N 9.26, found: C 23.59, H 2.16, N 9.63. IR (KBr pellet, cm −1 ): 3434br, 3046s, 2958s, 1592s, 1473vs, 1396s, 834s, 763s, 696m. | [] | ["24 h"] | ["{[Sm 2 Zn 2 (μ 3 -Hmimda) 2 (μ 3 -mimda) 2 ·4H 2 O]·mH 2 O} n"] | ["zinc nitrate hexahydrate--0.0298 g, 0.1 mmol", "Sm(NO 3 ) 3 ·6H 2 O--0.045 g, 0.1 mmol"] | [] | ["H 3 mimda--0.3 mmol, 0.079 g"] | ["155 °C"] | ["96 h"] | ["ethanol−water--10 mL"]
b701551h | [CdL 2 (NO 3 ) 2 ]?4C 2 H 5 OH (2). 2 was obtained by a similar procedure as for 1 except for using ethanol instead of acetonitrile as solvent, and Cd(NO 3 ) 2 ?6H 2 O instead of CuI. Yield based on the L ligand: y40%. Anal. Calcd for C 64 H 60 CdN 10 O 10 (1241.63): C 61.91, H 4.87, N 11.28; Found: C 61.75, H 4.67, N 11.45. IR (KBr, cm 21 ): 1628m, 1498w, 1385m, 1283m, 1235m, 1025m, 935m, 820w, 764s, 556s, 484w. | [] | [] | ["[CdL 2 (NO 3 ) 2 ]\n4C 2 H 5 OH", "C 64 H 60 CdN 10 O 10"] | ["Cd(NO 3 ) 2 \n6H 2 O--NaN"] | [] | ["L--NaN"] | [] | [] | ["ethanol--NaN"]
c0nj00302f | for 10: C, 50.72%; H, 5.01%; N, 10.43%. Found: C, 50.52%; H, 5.14%; N, 10.23%. IR (cm 1 ): 3408(s), 3304(s), 3112(s), 3017(s), 2921(s), 2816(s), 2737(s), 1636(m), 1598(s), 1541(m), 1467(s), 1416(s), 1331(m), 1209(s), 1112(s), 1049(m), 1088(m), 973(s), 950(m), 902(s), 842(m), 847(m), 741(m), 688(s), 615(m). | [] | [] | [] | [] | [] | [] | [] | [] | []
cg501134y | [Cu(bipy)(H 2 edpba)] n ·1.5nH 2 O(3b).This compound was obtained as follows: [Cu(bipy)Cl 2 ] (0.015 g, 0.052 mmol) dissolved in 2.0 mL of dimethyl sulfoxide was introduced in a test tube; then, 10 mL of a 1:1 dmso:water (v/v) mixture was slowly poured into the tube; ﬁnally, 2.0 mL of an aqueous solution of K 2 (H 2 edpba) (0.028 g, 0.065 mmol) was added dropwise. The resulting solution was allowed to diﬀuse at room temperature, and X-ray quality sky blue needles were grown after 4 weeks. Yield: 71%. Anal. Calcd for C 28 H 26 CuN 4 O 8 (3b): C, 55.95; H, 4.19; N, 9.32; Cu, 10.57. Found: C, 56.08; H, 3.86; N, 9.28; Cu, 10.92%. IR/cm −1 : 3490 and 3420 (O−H), 3360 and 3240 (N−H), 1678 and 1642 (CO), and 1520 and 1440 (CN+C C). | [] | [] | ["[Cu(bipy)(H 2 edpba)] n ·1.5nH 2 O", "C 28 H 26 CuN 4 O 8"] | ["Cu(bipy)Cl 2--0.015 g, 0.052 mmol"] | [] | ["K 2 (H 2 edpba)--0.028 g, 0.065 mmol"] | ["room temperature"] | ["4 weeks"] | ["dimethyl sulfoxide--2.0 mL", "water--10 mL"]
00958972.2011.637194 | 2-Methylbenzeneseleninic acid (0.203 g, 1 mmol) was added to methanol solution (30 mL) with sodium ethoxide (0.068 g, 1 mmol) and the mixture was stirred for 20 min, then trimethyltin chloride (0.199 g, 1 mmol) was added to the mixture and the reaction continued for 12 h at 50  C. After filtration the solvent was evaporated in vacuum and the residue was crystallized from methanol; colorless crystals were obtained. Yield: 75%; m.p. 150–153  C. Anal. Calcd for C 10 H 16 SnO 2 Se: C, 32.82; H, 4.41. Found (%): C, 33.13; H, 4.56. IR (KBr, cm 1 ): (Sn–C), 553.99; (Sn–O), 445.37.1 H NMR [CD 3 Cl, ppm]:  7.28–7.87(m, 4H, –Ph), 1.31(s, 3H, Ph–CH 3 ), 0.49(s, 9H, Sn–CH 3 ).13 C NMR [CD 3 Cl, ppm]:  122.13, 127.38, 131.45, 139.51 (Ar–C), 13.21 (Sn–CH 3 ).119 Sn NMR [CD 3 Cl, ppm]: 139.27.Benzeneseleninic acids 4123 Downloaded by [Dalhousie University] at 06:21 11 July 2014 | [] | [] | ["2-Methylbenzeneseleninic acid"] | ["trimethyltin chloride--0.199 g, 1 mmol"] | [] | ["sodium ethoxide--0.068 g, 1 mmol", "2-Methylbenzeneseleninic acid--0.203 g, 1 mmol"] | ["50 \nC"] | ["12 h"] | ["methanol--30 mL"]
j.jpcs.2006.01.110 | Calcd. (%): C 37.13, H 2.18; Found (%): C 36.84, H 2.76.2.3. Synthesis of [ZnTb 2 (Fur) 8  2H 2 O] n ZnO (0.08 g, 1.0 mmol), Tb 2 (CO 3 ) 3 (0.24 g, 0.5 mmol), afurancarboxylic acid (0.58 g, 5.0 mmol) and distilled water (0.40 mL) were placed in a Teﬂon-lined stainless steel vessel to get a rheological body . The vessel was heated at 90 1C for 2 days and then cooled to room temperatur e slowly.The product was washed with water and then dried in air naturally. 0.44 g white crystals were obtained (yield: 67.7% based on Tb 2 (CO 3 ) 3 ). For C 40 H 28 Tb 2 O 26 Zn Anal. Calcd.(%): C 36.93, H 2.17; Found (%): C 36.57, H 2.58.2.4. Crystallographic measurement and structure resolution A single crystal of [ZnEu 2 (Fur) 8  2H 2 O] n with dimensions 0.20  0.18  0.18 mm 3 was used for the structure analysis. | [] | [] | ["[ZnTb 2 (Fur) 8 ?2H 2 O] n", "C 40 H 28 Tb 2 O 26 Zn"] | ["ZnO--0.08 g, 1.0 mmol", "Tb 2 (CO 3 ) 3--0.24 g, 0.5 mmol"] | [] | ["afurancarboxylic acid--0.58 g, 5.0 mmol"] | ["90 \nC"] | ["2 days"] | ["distilled water--0.40 mL"]
c3ce42426j | [Zn 5 (OH) 2 (ox)(apth) 2 (datrz) 2 ]4.The colorless columnar crystals of 4 were obtained from a simple hydrothermal self-assembly of Zn(CH 3 COO) 2 ·2H 2 O (66 mg, 0.3 mmol), 3-nitrophthalic acid (63 mg, 0.3 mmol), N 2 H 4 ·H 2 O (0.15 mL) and H(datrz) (30 mg, 0.3 mmol) in a 10 mL aqueous solution (pH = 6 adjusted by H 2 ox) at 160 °C for 4 days. Yield: ca. 15% based on Zn( II). Anal. calcd C 22 H 18 N 16 O 10 Zn 5 4: C 26.60, H 1.83, N 22.57. Found: C 26.56, H 2.11, N 22.52%. IR (cm −1 ): 1692 w, 1646 s, 1530 s, 1467 m, 1411 s, 1279 s, 1204 m, 1086 m, 967 s, 861 s, 779 s, 736 s, 680 s. | [] | [] | ["Zn 5 (OH) 2 (ox)(apth) 2 (datrz) 2"] | ["Zn(CH 3 COO) 2 \n2H 2 O--66 mg, 0.3 mmol"] | [] | ["3-nitrophthalic acid--63 mg, 0.3 mmol", "N 2 H 4 \nH 2 O--0.15 mL", "H(datrz)--30 mg, 0.3 mmol"] | ["160 °C"] | ["4 days"] | ["10 mL aqueous solution (pH = 6 adjusted by H 2 ox)--N/A"]
cg9007119 | {[Zn(H 2 dap)(H 2 O)(btc)] 3 3H 2 O} n (4). A mixture containing Zn(NO 3 ) 2 3 6H 2 O (6.0 mg, 0.02 mmol), Hdap (1.5 mg, 0.01 mmol), and H 3 btc (2.1 mg, 0.01 mmol) were dissolved in 10 mL of H 2 O, and the initial pH value was adjusted to ca. 6 by triethylamine. Then the mixture was transferred into a parr Teflon-lined stainless steel vessel (23 mL) under autogenous pressure, which was heated to 140 C for 72 h, and then cooled to room temperature at a rate of 5 C 3 h -1 . The mixture was filtered off and left to stand for several days. Yellow block-shaped crystals suitable for X-ray analysis were obtained within one week. Yield: 55% on the basis of Zn II salt. Anal. Calcd for C 14 H 18 N 6 O 10 Zn: C 33.92, H 3.66, N, 16.95%. Found: C, 33.88; H, 3.46; N, 17.05%. FT-IR (KBr pellet, cm -1 ): 3640 (w), 3468 (m), 1614 (s), 1559 (s), 1460 (s), 1395 (s), 1160 (w), 903 (w), 861 (w), 821 (w), 770 (w), 704 (m), 612 (w), 567 (w), 474 (w). | [] | ["several days"] | ["{[Zn(H 2 dap)(H 2 O)(btc)] 3 3H 2 O} n", "C 14 H 18 N 6 O 10 Zn"] | ["Zn(NO 3 ) 2 3 6H 2 O--6.0 mg, 0.02 mmol"] | ["triethylamine--ca. 6"] | ["Hdap--1.5 mg, 0.01 mmol", "H 3 btc--2.1 mg, 0.01 mmol"] | ["140 \nC"] | ["72 h"] | ["H 2 O--10 mL"]
j.molstruc.2007.08.021 | Upon slow cooling transparent crystals of the complex were deposited after 1 day at room temperature. Yield: 0.76 g, 71%. Analysis found: C, 28.4%; H, 3.1%; N, 49.2%; Zn, 19.3%. Calculated for C 8 H 10 N 12 Zn: C, 28.3%; H, 3.0%; N, 49.4%; Zn, 19.3%. IR, KBr(cm 1 ) (v, very; s, strong; m, medium; w, weak; br, broad): 3404 m, 3289 m, 3177 m, 2073 vs, 1626 s, 1527 s, 1491 w, 1441 s, 1350 w, 1329 m, 1279 w, 1242 w, 1216 m, 1178 m, 1161 m, 1075 m, 1015 m, 885 m, 807 m, 675 m, 647 m, 608 w, 567 m, 509 m, 428 m, 373m. | [] | [] | ["C 8 H 10 N 12 Zn"] | [] | [] | [] | ["room temperature"] | ["1 day"] | []
acs.inorgchem.5b01007 | Single crystals suitable for X-ray analysis were synthesized in the hydrothermal reaction between 4,4′-bis(1,2,4-triazole) (27.2 mg, 0.200 mmol) and MoO 3 (14.3 mg, 0.0994 mmol) in 3 mL of water using a 20 mL Teﬂon-lined autoclave. The mixture was heated to 140 °C, held there for 24 h, and then slowly cooled to rt for 48 h. The resultant deep-blue solution contained colorless needles of the product (∼4.0 mg), which were collected by ﬁltration, washed with water, and dried. | [] | ["48 h"] | [] | ["MoO 3--14.3 mg, 0.0994 mmol"] | [] | ["4,4′-bis(1,2,4-triazole)--27.2 mg, 0.200 mmol"] | ["140 \nC"] | ["24 h"] | ["water--3 mL"]
s1070328415110019 | The white precipitate that formed was filtered off. The resulting bright blue crystals suitable for Xray diffrac tion were washed with distilled water and ethanol and dried in air. The yield of compound III was 0.083 g (35.9% based on the initial amount of VOSO 4 ⋅ 3H 2 O ).IR (KBr; ν , cm –1 ): 3757 .7–3043.5 s.br, 3002.24 m, 2964.17 m, 1651.40 s, 1590.87 s, 1458.46 w, 1442.37 m, 1379.02 vs, 1322.53 m, 1256.94 vw, 1247.99 vw, 1227.56 w, 1183.71 vw, 1158.75 vw, 1115.53 m, 1065.18 vw, 1002.62 s, 958.90 vw, 923.53 w, 882.23 vw, 857.29 vw, 842.71 vw, 776.90 m, 761.04 m, 721.51 m, 669.38 m, 649.18 m, 545.34 m, 467.27 w, 411.94 m. | [] | [] | [] | [] | [] | [] | [] | [] | []
j.poly.2019.07.030 | DMSO (15 ml) was added dropwise with stirring to a suspension of tth (3.06 g, 0.02 mol) in 10% aqueous solution of KOH (10 ml). Intense gas evolution was observed, accompanied by self-heating of the reaction mixture. Stirring of the reaction mixture was continued for 20 min. The mixture was then diluted by water (100 ml), acidified with hydrochloric acid till pH 3-4 and stored at 5–10°C for 1 day. The obtained product was filtered off, washed with water, and dried in vacuum. Target compound was obtained as white crystals (0.90 g, 0.0072 mol, 36%). Mp: 153 C (dec.). C 4 H 3 N 3 S (125.152): C 38.48 (calc 38.39); H 2.70 (2.42); N 33.21 (33.58)%. 1 H NMR (500 MHz, (CD 3 ) 2 SO) δ: 6.85 (d, 1H, CH), 7.21 (d, 1H, CH), 12.84 (s, 1H, NH) ppm. 13 C NMR (125 MHz, (CD 3 ) 2 SO) δ: 107.6, 118.0, 126.2, 175.0 ppm. FT-IR (cm –1 ): 3120 s, 2943 s, 2836 s, 2689 m, 2216 s, 2180 s, 2153 s, 1792 w, 1727 m, 1687 m, 1622 m, 1570 s, 1513 s, 1447 s, 1327 s, 1430 m, 1205 m, 1119 s, 1084 s, 1054 s, 978 w, 852 s, 810 s, 742 s , 706 s, 662 s, 598 s, 547 s, 499 s cm –1 . | ["5-10°C"] | ["1 day"] | ["C 4 H 3 N 3 S"] | [] | [] | ["tth--3.06 g, 0.02 mol"] | [] | ["20 min"] | ["DMSO--15 ml"]
ic035207i | Synthesis of {p-C 6 H 4 [CH 2 OCH 2 C(pz) 3 ] 2 (AgNO 3 ) 2 } ∞ (5). This compound was synthesized as above for 1 using AgNO 3 (0.167 g, 1.00 mmol) in dry acetonitrile (15 mL) under an inert atmosphere.The clear solution was stirred for 2 h, and 100 mL of diethyl ether was added, resulting in the precipitation of a white compound. The solvents were removed by cannula filtration and the white precipitate washed with THF (2 × 10 mL) and then vacuum-dried to afford 0.306 g (66%) of solid identified as {p-C 6 H 2 [CH 2 OCH 2 C(pz) 3 ] 4 (AgNO 3 ) 2 } ∞ . | [] | [] | ["{p-C 6 H 4 [CH 2 OCH 2 C(pz) 3 ] 2 (AgNO 3 ) 2 } ∞", "5", "{p-C 6 H 2 [CH 2 OCH 2 C(pz) 3 ] 4 (AgNO 3 ) 2 } ∞"] | ["AgNO 3--0.167 g, 1.00 mmol"] | [] | [] | [] | ["2 h"] | ["dry acetonitrile--15 mL", "diethyl ether--100 mL", "THF--2 × 10 mL"]
ic030171f | The initial and final pHs were 1.5 and 1.0, respectively. Green crystals of 7‚2H 2 O, suitable for X-ray diffraction, were isolated in 95% yield. IR (KBr pellet, cm -1 ): 2568(m, br), 1599(m), 1475(m), 1423(m), 1261(w), 1215(m), 1092(w), 1022(w), 953(s), 916(vs), 901(s), 874(s), 803(vs), 661(vs), 578(m), 521(m).Synthesis of [{Cu(2,2′-bipy) 2 } 2 Mo 12 O 34 (O 3 AsC 6 H 5 ) 4 ]‚2.35H 2 O (8‚2.35H 2 O). A reaction of MoO 3 (0.160 g, 1.112 mmol), Cu(CH 3 CO 2 ) 2 ‚H 2 O (0.045 g, 0.225 mmol), 2,2′-bipy (0.070 g, 0.448 mmol), H 2 O 3 AsC 6 H 5 (0.112 g, 0.554 mmol), H 2 O (10.01 g, 555 mmol), and CH 3 CO 2 H (0.197 g) in the mole ratio 4.94:1.00:1.99:2.46:2467 at 150 °C for 48 h yielded blue crystals of 8‚2.35H 2 O in 60% yield (initial pH, 2.5; final pH, 2.0). | [] | [] | ["7‚2H 2 O", "[{Cu(2,2′-bipy) 2 } 2 Mo 12 O 34 (O 3 AsC 6 H 5 ) 4 ]‚2.35H 2 O", "8‚2.35H 2 O"] | ["MoO 3--0.160 g, 1.112 mmol", "Cu(CH 3 CO 2 ) 2 ‚H 2 O--0.045 g, 0.225 mmol"] | [] | ["2,2′-bipy--0.070 g, 0.448 mmol", "H 2 O 3 AsC 6 H 5--0.112 g, 0.554 mmol"] | ["150 \nC"] | ["48 h"] | ["H 2 O--10.01 g, 555 mmol", "CH 3 CO 2 H--0.197 g"]
b707853f | {[Cu(PA)(DMF) 2 (H 2 O)](DMF)} n (3). The same synthetic method as that for 2 was used except that the metal salt was replaced by Cu(NO 3 ) 2 ?3H 2 O (24 mg, 0.1 mmol), giving blue block crystals upon slow evaporation of the solvents after two days in a 85% yield (58 mg). IR (cm 21 ): 3056b, 2932m, 1646vs, 1564m, 1510m, 1451s, 1394s, 1330s, 1259m, 1235m, 1201m, 1094m, 1016w, 952w, 809m, 761m, 701w, 664w, 600w, 553w, 493w. Anal. Calcd. for C 32 H 37 CuN 3 O 10 : C, 55.93; H, 5.43; N, 6.11%. Found: C, 55.52; H, 5.34; N, 6.53%. | [] | [] | ["{[Cu(PA)(DMF) 2 (H 2 O)](DMF)} n"] | ["Cu(NO 3 ) 2 ?3H 2 O--24 mg, 0.1 mmol"] | [] | ["PA--not provided"] | [] | ["two days"] | ["DMF--not provided"]
c4ce01752h | IR (cm −1 ): 3442 (m), 29 31 (s), 1611 (w), 1545 (w), 1 481 (m), 1377 (w), 707 (s).{ĳCuĲL)Ĳ1,3-pda)]·2H 2 O} n 2. Prepared as described for 1, except that Cu(BF 4 ) 2 ·H 2 O (0.023 g, 0.10 mmol) and 1,3-H 2 PDA (0.019 g, 0.10 mmol) were used. Yield: 0.025 g (40%). Anal calcd for C 28 H 32 CuN 4 O 7 (MW = 600.12, 2 – H 2 O): C, 56.04; H, 5.37; N, 9.34%. Found: C, 55.74; H, 5.20; N, 9.11%. IR (cm −1 ): 3267 (s), 1705 (s), 1548 (w), 1483 (s), 1390 (m), 1287 (s), 1158 (s). | [] | [] | ["{ĳCuĲL)Ĳ1,3-pda)]·2H 2 O} n"] | ["Cu(BF 4 ) 2 ·H 2 O--0.023 g, 0.10 mmol"] | [] | ["1,3-H 2 PDA--0.019 g, 0.10 mmol"] | [] | [] | []
cg100179q | Synthesis. [{n-Bu 2 Sn(μ-OH)} 2 {1,5-C 10 H 6 (SO 3 ) 2 }] n (1). A mixture of [n-Bu 2 SnO] n (0.20 g, 0.80 mmol) and 1,5-naphthalenedisulfonic acid tetrahydrate (0.15 g, 0.40 mmol) was stirred in a mixture of toluene and methanol (24 mL, 5:3) for 24 h at room temperature.The white precipitate obtained was filtered and washed with 2 mL each of methanol, acetone, and diethyl ether and then subsequently dried in open air. Its solution in a mixture of methanol and a few drops of acidified water afforded blocklike colorless crystals of 1. | [] | [] | ["[{n-Bu 2 Sn(μ-OH)} 2 {1,5-C 10 H 6 (SO 3 ) 2 }] n", "[n-Bu 2 SnO] n"] | ["[n-Bu 2 SnO] n--0.20 g, 0.80 mmol"] | [] | ["1,5-naphthalenedisulfonic acid tetrahydrate--0.15 g, 0.40 mmol"] | ["room temperature"] | ["24 h"] | ["toluene--16 mL", "methanol--8 mL"]
j.jssc.2010.11.012 | [Y(cpia)(H 2 O) 2 ] n  nH 2 O(10). Colorless block crystals washed with distilled water, and air-dried to give 10 in 68% yields (based on Y). Elemental analysis: Anal. Calc. for C 15 H 13 O 10 Y (442.05): C 40.76; H 2.96. Found: C 40.68; H 2.90%. IR (KBr, cm –1 , Fig. S4j): 3413 (s), 3079 (m), 1628 (m), 1600 (m), 1556 (m), 1463 (m), 1399 (s), 1253 (m), 1214 (m), 922 (w), 866 (m), 780 (m) and 716 (m). | [] | [] | ["[Y(cpia)(H 2 O) 2 ] n  nH 2 O"] | [] | [] | ["cpia--not provided"] | [] | [] | []
acs.inorgchem.8b01563 | [Bi 8 O 7 (OH) 2 (H 2 O) 2 (DSNDC) 2 ](3). Single crystals of compound 3 were obtained using the molar ratio Bi 3+ :linker:HNO 3 = 5:9:10. A Teﬂon insert of a steel autoclave was ﬁlled with 657.2 μL of water, 62.5 μ L of nitric acid (2 mol/L, 0.125 mmol), 250 μLofaH 4 DSNDC solution (0.1125 mmol), and 31.3 μL of a bismuth nitrate solution (0.0625 mmol) and sealed. The autoclave was heated at 180 °C for 13 h in an oven and cooled to room temperature within 3 h. The reaction product was ﬁltered oﬀ and washed with water. The yellow crystals were identiﬁed by PXRD and characterized by single-crystal XRD. | [] | ["3 h"] | ["[Bi 8 O 7 (OH) 2 (H 2 O) 2 (DSNDC) 2 ](3)"] | ["bismuth nitrate--31.3 μL, 0.0625 mmol"] | [] | ["H 4 DSNDC solution--250 μL, 0.1125 mmol"] | ["180 \nC"] | ["13 h"] | ["water--657.2 μL", "nitric acid (2 mol/L)--62.5 μL, 0.125 mmol"]
s12039-014-0711-z | Yield: 285 mg, 90%.1 H NMR (400 MHz, C 6 D 6 ): δ 8.27–8.33 (m, 12H, ArH), 7.08–7.15 (m, 18H, ArH), 1.27 (s, 27H, CH 3 ) ppm, 3.67 (m, THF), 1.51 (m, THF) ppm.13 C{ 1 H} NMR (100 MHz, C 6 D 6 ): δ 132.3 (P attached ArC), 132.2 (P attached o-ArC), 132.1 (P attached o-ArC), 128.3 (P attached p-ArC), 128 (P attached m-ArC), 127.8 (P attached m-ArC), 68.7 (THF), 58.9 (CMe 3 ), 31.5(CH 3 ), 25.6 (THF) ppm. | [] | [] | [] | [] | [] | [] | [] | [] | []
s11243-015-9910-9 | Yield 0.021 g (36 %, based on Cu). Elemental Anal. Calcd. (%) for C 29 H 23 CuN 3 O 6 : C, 60.8; H, 4.0; N, 7.3. Found: C, 59.4; H, 4.1; N, 7.1. IR (KBr, m/cm -1 ): 3,433(m), 3,059(m), 1,639(m), 1,614(vs), 1,570(vs), 1,479(s), 1,416(s), 1,400(s), 1,344(vs), 1,286(w), 1,250(w), 1,084(w), 1,020(m), 827(m), 804(m), 771(s), 725(m), 696(m), 652(m), 627(m).Preparation of complex 2 The preparation of complex 2 was similar to that of 1, except that meophtpy (0.034 g, 0.1 mmol) and mbda (0.017 g, 0.1 mmol) were used instead of phtpy. Yield 0.017 g (29 %, based on Cu). Elemental Anal. Calcd. (%) for C 120 H 92 Cu 4N 12 O 24 : C, 61.6; H, 4.0; N, 7.2. Found: C, 60.4; H, 4.1; N, 7.2. | [] | [] | ["C 29 H 23 CuN 3 O 6", "C 120 H 92 Cu 4N 12 O 24"] | [] | [] | ["meophtpy--0.034 g, 0.1 mmol", "mbda--0.017 g, 0.1 mmol"] | [] | [] | []
j.poly.2016.12.043 | 2.3.4. Syntheses of {[Zn 2 (L) 2 (H 2 BTEC)]2H 2 O} n (4) and {[Zn 3 (H 2 O) 4 (L) 2 (BTEC)]6(H 2 O)} n (5) These complexes were obtained by the same procedure as for the preparation of 2, except that H 4 BTEC (25.6 mg, 0.1 mmol) was used instead of H 2 p-BDC (16.6 mg, 0.1 mmol). Complexes 4 and 5 were obtained in one pot with different colors and were isolated by hand. Brown cubic crystals of 4 and colorless irregular cubic crystals of 5 were ﬁltered and washed with distilled water.Yield: 37.8% for 4 and 26.2% for 5 (based on Zn). Elemental analysis (%) Calcd for 4 (C 64 H 44 N 24 O 28 Zn 4 ) (929.40): C, 41.36; H, 2.39; N, 18.09; Found: C, 41.14; H, 2.58; N, 18.23; IR (KBr pellet, cm 1 ): 3446 (s), 3212 (s), 3117 (s), 2360 (w), 1602 (s), 1544 (s), 1494 (m), 1409 (s), 1362 (s), 1287 (m), 1222 (m), 1137 (m), 1105 (w), 1062 (m), 1014 (w), 974 (w), 868 (m), 818 (m), 787 (m), 763 (m), 732 (m), 677 (m), 636 (w), 599 (w), 412 (w); Elemental analysis (%) Calcd for 5 (C 32 H 36 N 12 O 22 Zn 3 ) (1136.90): C, 33.81; H, 3.19; N, 14.78; Found: C, 33.57; H, 3.35; N, 14.94; IR (KBr pellet, cm 1 ): 3447 (s), 3111 (s), 2355 (w), 2319 (w), 1609 (s), 1550 (s), 1364 (s), 1227 (w), 1125 (w), 1061 (w), 1003 (w), 875 (w), 795 (w), 737 (w), 673 (w). | [] | [] | ["{[Zn 2 (L) 2 (H 2 BTEC)]\n2H 2 O} n", "C 64 H 44 N 24 O 28 Zn 4"] | [] | [] | ["H 4 BTEC--25.6 mg, 0.1 mmol"] | [] | [] | []
j.inoche.2003.11.022 | Compound 1 was prepared hydrothermally as colorless crystals in 56.8% yield (based on La). A mixture of LaCl 3 (0.56 g, 2.28 mmol), nitrilotriacetic acid (0.85 g, 4.38 mmol) and H 2 O (10 mL) was sealed in a 25 mL Teﬂon-lined reactor and kept at 170 °C for ﬁve days.After being cooled slowly to room temperature, colorless crystals suitable for X-ray diﬀraction study were obtained. Anal. Calc. for C 6 H 6 LaNO 7 : C, 20.87; N, 4.06; H, 2.32%. Found: 21.11, N, 4.25, H, 2.68%. IR (KBr cm 1 ): 3340s, 1603s, 1454m, 1410s, 1336m, 1257m, 1122m, 908m. | [] | [] | ["C 6 H 6 LaNO 7"] | ["LaCl 3--0.56 g, 2.28 mmol"] | [] | ["nitrilotriacetic acid--0.85 g, 4.38 mmol"] | ["170 \nC"] | ["five days"] | ["H 2 O--10 mL"]
c7ra00738h | Ni(phen)(EDPA) (5). EDPA (0.194 g, 0.990 mmol), phen (0.221 g, 0.940 mmol) and Ni(NO 3 ) 2 $6H 2 O (0.303 g, 1.040 mmol) are dissolved in 100 mL DI water under vigorous stirring. The nal pH of the resulting solution is adjusted to 3.30 with NaOH.The light greenish clear solution is le undisturbed for 3 days.Green crystals form and are isolated by ltration, washed with DI water and air-dried. Anal. calcd (%) for C 14 H 22 N 2 NiO 10 P 2 (FW 498.98 g mol 1 ): C 33.67%, H 4.41%, N 5.61%. Found: C 33.56%, H 4.51%, N 5.69%. | [] | [] | ["Ni(phen)(EDPA)"] | ["Ni(NO 3 ) 2 $6H 2 O--0.303 g, 1.040 mmol"] | [] | ["EDPA--0.194 g, 0.990 mmol", "phen--0.221 g, 0.940 mmol"] | [] | ["3 days"] | ["DI water--100 mL"]
ejic.200500822 | {[Ni(suc)(4-bpo)(H 2 O) 2 ]·(H 2 O) 5 } n (3): The pH of a CH 3 OH/H 2 O (5 mL, v:v = 1:1) solution containing succinic acid (14.5 mg, 0.12 mmol) and Ni(ClO 4 ) 2 ·6H 2 O (47.5 mg, 0.13 mmol) was adjusted to 7 with triethylamine. The resultant mixture was then carefully layered onto a buffer of glycol (2 mL), below which a solution of 4-bpo (23.4 mg, 0.11 mmol) in CHCl 3 (2 mL) was placed in a straight glass tube. Upon slow evaporation of the solvents over 2 weeks, green lamellar single crystals suitable for X-ray analysis were obtained in 26% yield (15.0 mg, based on 4-bpo). C 16 H 26 N 4 NiO 12 (525.12): calcd. C 36.59, H 4.99, N 10.67; found: C 35.98, H 4.07, N 11.15. IR (KBr): ν ˜ = 3100 (br), 1546 (vs), 1489 (s), 1420 (vs), 1278 (w), 1224 (m), 1120 (w), 1063 (m), 1017 (w), 970 (w), 842 (s), 753 (s), 716 (s), 677 (s), 511 (m) cm –1 . | [] | [] | ["[Ni(suc)(4-bpo)(H2O)2]·(H2O)5"] | ["Ni(ClO4)2·6H2O--47.5 mg, 0.13 mmol"] | [] | ["succinic acid--14.5 mg, 0.12 mmol", "4-bpo--23.4 mg, 0.11 mmol"] | [] | ["2 weeks"] | ["CH3OH/H2O--5 mL, v:v = 1:1", "glycol--2 mL", "CHCl3--2 mL"]
om5012402 | Elemental analyses were performed by the microanalytical laboratory of the TUM.Synthesis of Ag(I) Complex 2. In a Schlenk tube covered with aluminum foil, 1 equiv of compound 1 (100 mg, 0.359 mmol) and 2.5 equiv of Ag 2 O (208 mg, 0.897 mmol) were suspended in water (2 mL) and stirred for 3 h at room temperature. After that, the reaction mixture was centrifuged and the solution obtained was then added to a solution of NH 4 PF 6 (120 mg, 0.736 mmol) in water (2 mL) dropwise.After 0.5 h of stirring, the mixture was centrifuged and the precipitate was washed with isopropyl alcohol (2 × 5 mL) and diethyl ether (2 × 5 mL). The gray solid was then recrystallized from acetonitrile/diethyl ether to obtain complex 2 as an oﬀ-white solid. Yield: 64.3 mg, 40%.1 H NMR (400 MHz, acetonitrile-d 3 ,25°C): δ 7.57 (2 H, d, J = 4.0 Hz, NCHCHN), 7.28 (2 H, d, J = 4.0 Hz, NCHCHN), 7.03−7.07 (1 H, m, CHCH 2 OH), 4.39−4.41 (2 H, m, CHCH 2 OH), 3.80 (1 H, m, CHCH 2 OH), 3.85 (6 H, s, ImCH 3 ). | [] | ["0.5 h"] | ["Ag(I) Complex 2"] | ["compound 1--100 mg, 0.359 mmol", "Ag 2 O--208 mg, 0.897 mmol", "NH 4 PF 6--120 mg, 0.736 mmol"] | [] | [] | ["room temperature"] | ["3 h"] | ["water--2 mL", "isopropyl alcohol--2 × 5 mL", "diethyl ether--2 × 5 mL", "acetonitrile--recrystallized"]
c4dt01413h | Preparation of L 2 CoCl 2 (1c). Ligand L (0.20 g, 0.88 mmol) was added to a solution of anhydrous CoCl 2 (0.10 g, 0.42 mmol) in MeOH (20 mL) and immediately sealed and left undisturbed at room temperature. Dark red, slightly hygroscopic, crystals of (1c) (0.210 g, 86%) which were suitable for X-ray diﬀraction formed over one week. UV-Vis (MeOH); λ max nm (ε,M −1 cm −1 ): 206 (30 500), 233 (22 600), 270 (24 400), 323 (8400). IR (ν max /cm −1 ): 3223 (w), 3183 (w), 1616 (w), 1606 (m), 1589 (m), 1553 (m), 1532 (s), 1464 (s), 1432 (s), 1332 (w), 1309 (m), 1257 (m), 1241 (m), 1257 (m), 1241 (m), 1167 (m), 1126 (w), 1103 (w), 1015 (w), 937 (m), 911 (m), 847 (w), 791 (s), 755 (s), 628 (m), 622 (m), 581 (w), 464 (w). Elemental Analysis (%): Calcd for (C 12 H 9 N 3 S) 2 CoCl 2 ·0.5H 2 O: C, 48.58; H, 3.23; N, 14.16. | [] | [] | ["L 2 CoCl 2", "(C 12 H 9 N 3 S) 2 CoCl 2 ·0.5H 2 O"] | ["CoCl 2--0.10 g, 0.42 mmol"] | [] | ["L--0.20 g, 0.88 mmol"] | [] | ["one week"] | ["MeOH--20 mL"]
j.jssc.2016.06.017 | A mixture of methyl 2-(3′,4′-dicyanophenoxy)-1-naphthoate (2.84 g,), NaOH (4 mol/L, 60 mL), and ethanol (10 mL) was reﬂuxed at 85 °C until emissions of ammonia ceased. The solution was then cooled down to room temperature and ﬁltered. After that, the pH value of the ﬁltrate was adjusted to about 3.0–4.0 with HCl (4.0 mol/L), which was deposited at room temperature for about 24 h, and the gray solid of H 3 L was collected by ﬁltration and washed by acetone with a yield of 2.34 g (77.0%). | ["room temperature"] | ["about 24 h"] | ["methyl 2-(3′,4′-dicyanophenoxy)-1-naphthoate", "H 3 L"] | [] | ["NaOH (4 mol/L)--60 mL", "HCl (4.0 mol/L)--not specified"] | [] | ["85 °C"] | [] | ["ethanol--10 mL"]
ic061349b | 4a. Mp: 109 °C (dec). Anal. Calcd for C 24 H 38 CdN 8 O 4 : C, 46.87; H, 6.23; N, 18.22. Found: C, 47.10; H, 6.63; N, 18.44. IR (Nujol, cm -1 ): 3195 m, 3126 m, 3096 m (NH, CH), 1592 s, 1563 s, 1411 s (CO, C‚‚‚C, C‚‚‚N), 483 m, 419 m, 404 w, 353 w, 342 w, 280 m br, 245 br. | [] | [] | ["C 24 H 38 CdN 8 O 4"] | [] | [] | [] | [] | [] | []
ic100666t | ESI-MS (positive) in MeCN: m/z 671.39 [Cu 2 (L)H] þ (100%).FT-IR (KBr, υ/cm -1 ): 3049 (w), 2902 (w), 2856 (w), 1626 (s), 1537 (s), 1468 (m), 1450 (s), 1394 (w), 1348 (w), 1325 (m), 1278 (w), 1196 (m), 1144 (m), 1126 (w), 908 (w), 744 (w), 729 (m), 603 (w). μ eff (298 K) = 3.2 μ B . | [] | [] | [] | ["Cu--unknown"] | [] | ["L--unknown"] | [] | [] | ["MeCN--unknown"]
j.molstruc.2005.07.031 | 2.3. Synthesis of [Zn(bpp)(cpg)]$H 2 O(2) The procedure was similar to that for 1, except that Cd(NO 3 ) 2 was replaced by Zn(NO 3 ) 2 . Light-yellow prismlike crystals of 2 suitable for X-ray analysis were obtained in 40%. Anal Calc. for C 24 H 25 ZnClN 2 O 5 (522.31): C, 55.19; H, 4.82; N, 5.36. Found: C, 55.23; H, 4.78; N, 5.34. IR data (KBr pellet n/cm K1 ): 3493m, 3393m, 2933w, 1601vs, 1579s, 1489m, 1429s, 1392s, 1333w, 830m. | [] | [] | ["[Zn(bpp)(cpg)]$H 2 O", "C 24 H 25 ZnClN 2 O 5"] | ["Zn(NO 3 ) 2--NaN"] | [] | ["bpp--NaN", "cpg--NaN"] | [] | [] | []
s10904-009-9313-5 | 2.2.2 Synthesis of {[Ni(dpa)(2,2 0 -bipy) (H 2 O)](H 2 O)} n (2) A mixture of NiCl 2 6H 2 O (0.119 g, 0.5 mmol), H 2 dpa (0.242 g, 1 mmol), NaOH (0.08 g, 2 mmol), 2,2 0 -bipy (1 mmol, 0.156 g) and distilled water (18 mL) was heated to 160 C for 96 h in a 25 mL stainless steel reactor with a Teﬂon liner. Green block crystals of 2 were obtained in 53% yield (based on Ni). Elemental Anal. Calcd. (%) for C 24 H 20 NiN 2 O 6 : C, 58.69; H, 4.10; N, 5.70. Found: C, 57.92; H, 4.16; N, 5.75. IR (cm -1 ): 3460(br), 1645(s), 1446(s), 1216(w), 867(m), 642(m).2.2.3 Synthesis of [Ni(dpa)(im) 3 ] n (3) Compound 3 was prepared in a similar manner as 2 except for the use of im instead of 2,2 0 -bipy. Green block crystals of 3 were obtained in 61% yield (based on Ni). Elemental Anal. Calcd. (%) for C 23 H 22 Ni N 6 O 5 : C, 53.01; H, 4.25; N, 16.13. Found: C, 53.62; H, 4.19; N, 16.01. IR (cm -1 ): 1621(s), 1463(s), 1132(w), 821(m), 662(m). | [] | [] | ["[Ni(dpa)(2,2 0 -bipy) (H 2 O)](H 2 O) n", "[Ni(dpa)(im) 3 ] n"] | ["NiCl 2 ?6H 2 O--0.119 g, 0.5 mmol"] | ["NaOH--0.08 g, 2 mmol"] | ["H 2 dpa--0.242 g, 1 mmol", "2,2 0 -bipy--1 mmol, 0.156 g", "im--not specified"] | ["160 \nC"] | ["96 h"] | ["distilled water--18 mL"]
ic3026304 | Synthesis of [Cu 2 (L) 2 (SO 4 )(Br) 2 ]·0H 2 O, 1. A sample of 1′ was heated to 100 °C in a 20 mL scintillation vial in an aluminum heating block. A green powder, 1″, was formed after 1 h of heating. Anal. | [] | [] | ["[Cu 2 (L) 2 (SO 4 )(Br) 2 ]·0H 2 O"] | [] | [] | [] | ["100 \nC"] | ["1 h"] | []
s10904-008-9216-x | 2.3 Synthesis of [(AgL) n  n(CH 2 Cl 2 )  n(0.5H 2 O)] (2) The CH 2 Cl 2 solution (5 mL) containing HL (36 mg, 0.1 mmol) and Et 3 N (14 lL, 0.1 mmol) was stirred for 10 min at room temperature, then the solution of AgPF 6 (26 mg, 0.1 mmol) in EtOH (5 mL) was added and the mixture kept stirring for 50 min. The resultant clear yellow solution was ﬁltered and left to stand at room temperature for several days to give yellow crystalline product of 2 in 68% yield. Anal. Calc. (%) for C 25 H 23 AgCl 2 N 3 O 1.5 :C: 52.84, H: 4.08, N: 7.39; Found: C: 52.93. H: 4.13, N: 7.54.IR (KBr, cm -1 ): 1596(s), 1565(m), 1519(s), 1481(s), 1453(m), 1381(s), 1251(w), 1178(w), 1136(m), 1063(w), 1011(m), 758(s), 713(w), 655(w) and 592(w). | [] | [] | ["[(AgL) n  n(CH 2 Cl 2 )  n(0.5H 2 O)]", "2", "C 25 H 23 AgCl 2 N 3 O 1.5"] | ["AgPF 6--26 mg, 0.1 mmol"] | ["Et 3 N--14 lL, 0.1 mmol"] | ["HL--36 mg, 0.1 mmol"] | [] | ["50 min"] | ["CH 2 Cl 2 --5 mL", "EtOH--5 mL"]
j.molstruc.2019.127345 | d : 13.00 (s, 3H, carboxylic and iminazole), 7.83e8.26 (m, 3H, benzene), 2.99e3.35 (d, J ¼ 8.0 Hz, 4H, methylene). Anal. Calcd (%) for C 11 H 10 N 2 O 4 : C, 56.41; H, 10.08; N, 11.96; O, 27.33. Found: C, 56.63; H, 10.34; N, 11.75; O, 27.10. IR (KBr pellets, cm 1 ): 2927(s), 2831(s), 2746(s), 2634(s), 1698(vs), 1634(w), 1615(m), 156 8(m), 1508(w), 1453(w), 1422(s), 1353(w), 1313(s), 1258(m), 1201(s), 1127(w), 1087(w), 1044(w), 1019(w), 968(w), 925(m), 909(m), 840(m), 803(w), 791(w), 769(w), 743(w), 676(w), 639(w).2.3. Preparation of complexes 1e6 2.3.1. Synthesis of {[Gd(L1) 2 (H 2 O) 3 ]·Cl} n (1) A mixture of Gd(NO 3 ) 3 $6H 2 O (35 mg, 0.1 mmol), H 2 L1 (20.5 mg, 0.1 mmol) and CH 3 CN/H 2 O (7:1, v/v, 4 mL) were sealed in a 25 mL Teﬂon-lined stainless steel vessel and heated at 140  C for 12 h.Then the reaction system was cooled to room temperature at a rate of 5  Ch 1 . Light yellow crystals were obtained by ﬁltering and dried in air. Yield: 45% (based on H 2 L1). Anal. Calcd for C 18 H 20 ClN 4 O 9 Gd (%): C, 34.36; H, 3.20; N, 8.91. Found: C, 34.29; H, 3.16; N, 9.02. IR (KBr pellet, cm 1 ): 3232 (m), 2846 (w), 2717 (w), 1787 (w), 1628 (w), 1593 (w), 1514 (s), 1409 (s), 1325 (m), 1286 (m), 1224 (m), 1128 (w), 1074 (w), 1025 (w), 950 (w), 892 (w), 838 (m), 781 (m), 751 (w), 699 (w), 630 (w). | [] | [] | ["{[Gd(L1) 2 (H 2 O) 3 ]·Cl} n", "C 18 H 20 ClN 4 O 9 Gd"] | ["Gd(NO 3 ) 3 $6H 2 O--35 mg, 0.1 mmol"] | [] | ["H 2 L1--20.5 mg, 0.1 mmol"] | ["140 \nC"] | ["12 h"] | ["CH 3 CN/H 2 O--7:1, v/v, 4 mL"]
cg301224z | Synthesis of Compound ¦(DMF) 2 (H 2 O) 2 (H 3 O) 2 ¦[Cd 3 (EBDC) 2 ](3).Cd(NO 3 ) 2 ·6H 2 O (10 mg, 0.032 mmol), H 4 EBDC (4 mg, 0.011 mmol), DMF (1 mL), H 2 O(1.0 mL), and HNO 3 (0.1 mL, 2.7 M in DMF) were added to a 20 mL vial at room temperature, and then the solution was heated to 85 °C for 20 h to give colorless, block-shaped crystals (4.8 mg, 0.0038 mmol, 67% yield based on H 4 EBDC).Elemental analysis for H 36 C 42 N 2 O 22 Cd 3 (MW = 1257.98) (wt%): found C 40.89, H 3.05, N 2.57; calcd C 40.10, H 2.88, N 2.23. IR spectrum (KBr, cm −1 ): 3449br, 3080s, 2788br, 2471br, 1868w, 1661s, 1622s, 1577s, 1428s, 1369s, 1285s, 1097m, 1033m, 923m, 806s, 765s, 722s, 660w, 605w, 566m, 482m. | [] | [] | ["(DMF) 2 (H 2 O) 2 (H 3 O) 2 ¦[Cd 3 (EBDC) 2 ]", "H 36 C 42 N 2 O 22 Cd 3"] | ["Cd(NO 3 ) 2 \n6H 2 O--10 mg, 0.032 mmol"] | ["HNO 3--0.1 mL, 2.7 M in DMF"] | ["H 4 EBDC--4 mg, 0.011 mmol"] | ["85 \nC"] | ["20 h"] | ["DMF--1 mL", "H 2 O--1.0 mL"]
acs.inorgchem.6b02387 | [nBu 2 Sn(L10-iPen)] 2 (14). This compound was obtained in the form of a light yellow viscous substance using the procedure described for [nBu 2 Sn(L4-Bn)] 2 . Yield: 0.197 g (92%). IR (KBr): v  = 2926 (s), 2858 (m), 1724 (w), 1609 ν as (OCO) (m), 1502 ν(N-CSS) (m), 1456 (m), 1378 (m), 1296 (w), 1096 (w), 970 ν as (CSS) (w), 876 (w), 682 (w), 503 (w) cm −1 .1 H NMR (200 MHz, CDCl 3 ,20°C, TMS): δ = 0.88 (t, 24H, CHCH 3 , δ-CH 3 ), 1.23−1.76 (m, 62H, α-CH 2 , β-CH 2 , γ-CH 2 , CH 2 −CH 2 -CH 2 -CH 2 -CH 2 -CH 2 -CH 2 -CH 2 -CH 2 -CH 2 , CH 2 CHCH 3 ), 2.23 (t, 4H, CH 2 -COO), 3.61 (t, 8H, N-CH 2 ) ppm. | [] | [] | ["[nBu 2 Sn(L10-iPen)] 2", "[nBu 2 Sn(L4-Bn)] 2"] | [] | [] | [] | [] | [] | []
ic0510359 | [Cu 2 (µ-Br) 2 (PPh 3 ) 2 (3-bzpy) 2 ] (8-Br) (3-bzpy ) 3-benzoylpyridine). To a dichloromethane solution (10 mL) of [CuBr(PPh 3 )(CH 3 CN)] 2 (33.8 mg, 0.04 mmol) was added 4-bzpy (13.8 mg, 0.08 mmol) in 0.5 mL of CH 2 Cl 2 . The resulting yellow solution was concentrated to ca. 2 mL, and a small amount of hexane was added. The complex 8-Br was obtained as yellow crystals in 78% yield (34.7 mg). Anal. Calcd for C 60 H 48 Br 2 Cu 2 N 2 O 2 P 2 : C, 61.18; H, 4.11; N, 2.38. Found: C, 61.04; H, 4.19; N, 2.20. | [] | [] | ["[Cu 2 (µ-Br) 2 (PPh 3 ) 2 (3-bzpy) 2 ] (8-Br) (3-bzpy ) 3-benzoylpyridine", "C 60 H 48 Br 2 Cu 2 N 2 O 2 P 2"] | ["[CuBr(PPh 3 )(CH 3 CN)] 2--33.8 mg, 0.04 mmol"] | [] | ["4-bzpy--13.8 mg, 0.08 mmol"] | [] | [] | ["dichloromethane--10 mL", "CH 2 Cl 2--0.5 mL", "hexane--small amount"]
c5nj01927c | Cbz-( L)-Ser(OH)W[CH 2 NBoc]bAla-OMe 4a A stirred solution of 3a (13.87 g, 26.4 mmol) in dry THF (160 mL) was treated with N-tetrabutylammonium fluoride (1.0 M solution in THF, 55 mL, 55 mmol). The resulting solution was stirred overnight at room temperature and then diluted with H 2 O (150 mL). THF was removed under vacuum and the product was extracted with EtOAc (3  80 mL). The extracts were combined and washed with sat. aq. NaCl (50 mL), dried over MgSO 4 , filtered, and concentrated under reduced pressure. The crude product was purified by column chromatography (silica, cyclohexane/EtOAc 50/50) to aﬀord 9.20 g (22.4 mmol, 85%) of compound 4a as a viscous liquid. [a] 20 D 5.5 (c 1.24, CHCl 3 ); 1 H NMR (400 MHz, CDCl 3 ): d =1.43(s,9H, C(CH 3 ) 3 ), 2.56 (t, 2H, J 5,6 = 6.9 Hz, H6), 3.15 (dd, 1H, J gem = 13.9 Hz, J 3,4 = 5.1 Hz, H4), 3.36–3.84 (m, 10H, H3, H4, H5, H8, H2 0 , H3 0 ), 5.07 (s, 2H, OCH 2 Ph), 5.57 (d, 1H, J 2,3 = 7.3 Hz, H2), 7.24–7.34 (m, 5H, H-Ar); 13 C NMR (100 MHz, CDCl 3 ): d = 28.1 (C(CH 3 ) 3 ), 33.4 (C6), 44.0 (C5), 46.7 (C4), 51.1 (C3), 51.6 (C8), 61.2 (C2 0 ), 66.6 (OCH 2 Ph), 81.1 (C(CH 3 ) 3 ), 127.8, 127.9, 128.4 (CH-Ar), 136.3 (C-Ar), 156.1(C1), 156.9 (CO), 171.6 (C7); Paper NJC Published on 25 November 2015. Downloaded by Mahidol University on 04/01/2016 10:58:44. View Article Online | [] | [] | ["Cbz-( L)-Ser(OH)W[CH 2 NBoc]bAla-OMe 4a"] | [] | ["N-tetrabutylammonium fluoride--55 mL, 55 mmol"] | [] | ["room temperature"] | ["overnight"] | ["THF--160 mL", "H 2 O--150 mL", "EtOAc--3 x 80 mL"]
acs.cgd.7b01061 | 5 (2.7000 g, 78%). Single crystals of H 4 L·4H 2 O suitable for SCXRD were achieved through slow evaporation of a saturated water solution at RT. IR (KBr, cm -1 ): 3480(s), 3120(w), 1710(s), 1600(s), 1400(vs), 1220(s), 1040(s), 852(m), 620(s). 1 H NMR (D 2 O, 400 MHz): δ 8.40 (d, 2H, Ph-H 3 ), 7.96 (m, 2H, Ph-H 6 ), 7.32 (d, 2H, Ph-H 5 ). Anal. Calcd for C 14 H 18 O 14 S 2 (%): C, 35.44; H, 3.82; S, 13.52. Found: C, 35.22; H, 3.76; S, 13.85. Synthesis of (Me 2 NH 2 )[EuL(H 2 O)] (1). Eu(NO 3 ) 3 ·6H 2 O (44.6 mg, 0.1 mmol), H 4 L·4H 2 O (47.4 mg, 0.1 mmol), DMF (0.1 mL), and H 2 O (4.6 mL) were placed in a stainless-steel reactor (25 mL) lined with Teflon. The resulting solution was kept at 150°C for 48 hours and then cooled to RT. The formed colorless crystals of 1 were collected by filtration. Yield: 82.3% (50.6 mg) based on Eu(III). IR (cm -1 ): 3225(m), 1578(m), 1409(vs), 1250(m), 1031(s). Anal. calcd for C 16 H 16 EuNO 11 S 2 (%): C, 31.28; H, 2.62; N, 2.28; S, 10.44. Found: C, 31.12; H, 2.81; N, 2.15; S, 10.31. Synthesis of (Me 2 NH 2 )[GdL(H 2 O)] (2). The procedure was the same as that for 1 except using Gd(NO 3 ) 3 ·6H 2 O (45.1 mg, 0.1 mmol) to displace Eu(NO 3 ) 3 ·6H 2 O. Yield of 2: 80.7% (50 mg) based on Gd(III). IR (cm -1 ): 3230(m), 1580(m), 1410(vs), 1250(m), 1030(s). Anal. calcd for C 16 H 16 GdNO 11 S 2 (%): C, 31.01; H, 2.60; N, 2.26; S, 10.35. Found: C, 31.32; H, 2.35; N, 2.11; S, 10.21. Synthesis of (Me 2 NH 2 )[TbL(H 2 O)] (3). The procedure was the same as that for 1 except that Tb(NO 3 ) 3 ·6H 2 O (45.3 mg, 0.1 mmol) was used to replace Eu(NO 3 ) 3 ·6H 2 O. Yield of 3: 80.1% (49.8 mg) based on Tb(III). IR (cm -1 ): 3240(m), 1580(s), 1410(vs), 1250(m), 1031(s). A nal. calcd for C 16 H 16 TbNO 11 S 2 (%): C, 30.93; H, 2.60; N, 2.25; S, 10.32. Found: C, 30.77; H, 2.78; N, 2.12; S, 10.46. Synthesis of (Me 2 NH 2 )[DyL(H 2 O)] (4). The procedure was the same as that for 1 only using Dy(NO 3 ) 3 ·6H 2 O (45.7 mg, 0.1 mmol) to replace Eu(NO 3 ) 3 ·6H 2 O. Yield of 4: 79.0% (49.4 mg) based on Dy(III). IR (cm -1 ): 3230(s), 1580(s), 1410(vs), 1250(s), 1030(s). Anal. calcd for C 16 H 16 DyNO 11 S 2 (%): C, 30.75; H, 2.58; N, 2.24; S, 10.26. Found: C, 30.91; H, 2.22; N, 2.18; S, 10.52. Page 5 of 27 ACS Paragon Plus Environment Crystal Growth & Design 1 2 3 4 5 6 7 8 9 10 11 12 13 14 15 16 17 18 19 20 21 22 23 24 25 26 27 28 29 30 31 32 33 34 35 36 37 38 39 40 41 42 43 44 45 46 47 48 49 50 51 52 53 54 55 56 57 58 59 60 | [] | [] | ["H 4 L·4H 2 O", "(Me 2 NH 2 )[EuL(H 2 O)]", "(Me 2 NH 2 )[GdL(H 2 O)]", "(Me 2 NH 2 )[TbL(H 2 O)]", "(Me 2 NH 2 )[DyL(H 2 O)]"] | ["Cd(NO 3 ) 2 \n4H 2 O--0.5 mmol, 154.25 mg", "Eu(NO 3 ) 3 \n6H 2 O--44.6 mg, 0.1 mmol", "Gd(NO 3 ) 3 \n6H 2 O--45.1 mg, 0.1 mmol", "Tb(NO 3 ) 3 \n6H 2 O--45.3 mg, 0.1 mmol", "Dy(NO 3 ) 3 \n6H 2 O--45.7 mg, 0.1 mmol"] | [] | ["H 2 atda--0.5 mmol, 132 mg", "3-abpt--0.5 mmol, 119 mg", "H 4 L--47.4 mg, 0.1 mmol"] | ["RT", "150 \nC", "150 \nC", "150 \nC", "150 \nC"] | ["7 days", "48 hours", "48 hours", "48 hours", "48 hours"] | ["deionized water--14 mL", "DMF--0.1 mL", "H 2 O--4.6 mL"]
j.ica.2010.04.037 | 4.5. Syntheses of the complex [Cd( g 2 -L)( l 2 g 2 -OOCCH 3 )(H 2 O) 2 ] n (4) The synthesis of 4 was similar to that of 3 except that Cd(OAc) 2 2H 2 O (0.0134 g, 0.05 mmol) was used instead of Cd(NO 3 ) 2 4H 2 O. Good quality yellow single crystals for 4 were obtained after 1 month. Crystals of 4 are stable in the air. Yield: 57% based on Cd. Anal. Calc. (%) for C 14 H 18 O 8 N 2 Cd: C, 37.00; H, 3.96; N, 6.17. Found: C, 37.13; H, 3.99; N, 6.12%. Yield: 57%. IR (cm 1 , KBr): 3396(s), 2929(m), 1926(m), 1669(s), 1627(m), 1597(s), 1522(s), 1411(s), 1356(w), 1320(s), 1294(w), 1273(s), 1201(m), 1185(w), 1166(s), 1026(m), 937(m), 871(m), 859(s), 840(s), 782(s), 685(s), 660(m), 617(s), 453(s). | [] | [] | ["[Cd(g 2 -L)( l 2 g 2 -OOCCH 3 )(H 2 O) 2 ] n", "C 14 H 18 O 8 N 2 Cd"] | ["Cd(OAc) 2 \n2H 2 O--0.0134 g, 0.05 mmol"] | [] | [] | [] | ["1 month"] | []
c1ce05303e | Synthesis [Pb(2-Hstp)(o-phen)] (1). A mixture of 2-NaH 2 stp (0.013g, 0.05mmol) and o-phen (0.019g, 0.1 mmol) in 2 mL H 2 O was added to an aqueous solution (3 mL) of Pb(NO 3 ) 2 (0.017 g, 0.05 mmol). The mixture was stirred for 15 min and then placed in a 23-mL Teﬂon-lined autoclave and heated at 180  C for 96 h. | [] | [] | ["[Pb(2-Hstp)(o-phen)]", "Pb(2-Hstp)(o-phen)"] | ["Pb(NO 3 ) 2--0.017 g, 0.05 mmol"] | [] | ["2-NaH 2 stp--0.013g, 0.05mmol", "o-phen--0.019g, 0.1 mmol"] | ["180 \nC"] | ["96 h"] | ["H 2 O--2 mL", "aqueous solution--3 mL"]
b510752k | Synthesis of {[(bipy)(VO) 2 ] 2 (l-P 2 O 7 )]·xH 2 O} 3 2,2  -Bipyridine (0.392 g; 2.5 mmol) was added to an aqueous solution of VO(SO 4 ) 2 ·2H 2 O (0.5 g, 2.5 mmol) resulting in the formation of a clear dark green solution. Drop-wise addition of an aqueous solution of Na 4 P 2 O 7 (0.332 g; 1.25 mmol) resulted in the immediate precipitation of a lime-green solid, which was collected by vacuum ﬁltration and washed with water and airdried. Initial microanalytical data indicated that 3 had variable degrees of hydration (x = 2–5), as samples left open to the air did not achieve constant weight. A sample for analysis was dried in vacuo at 60 ◦ C for 24 h to generate the anhydrous phase of 3 in 80% isolated yield. An identical product resulted when VO(SO 4 ) 2 ·2H 2 O was replaced with [VO(acac) 2 ] and the reaction performed in aqueous methanol. Found: C, 38.4; H, 2.8; N, 8.9; P, 9.8%. V 2 C 20 H 16 N 4 O 9 P 2 requires: C, 38.7; H, 2.6; N, 9.0; P, 10.0%. IR (KBr): 3435 br, 3086 br, 1658 w, 1600 m, 1157 vsbr, 1096 vsbr, 1062 sh, 1024 s, 972 vs, 772 m cm −1 . l eff (295 K) = 1.60 l B per V.Crystallographic measurements on 1 and 2 Crystal data and experimental details are summarised in Table 1.Single crystal analyses were performed at 153 K with a Bruker SMART CCD diffractometer using graphite monochromated Mo-Ka radiation (k = 0.71073 A ˚ ). A full sphere of data was obtained for each using the omega/phi scan method. | ["60 \tC"] | ["24 h"] | ["{[(bipy)(VO) 2 ] 2 (l-P 2 O 7 )]·xH 2 O}"] | ["VO(SO 4 ) 2 ·2H 2 O--0.5 g, 2.5 mmol", "Na 4 P 2 O 7--0.332 g, 1.25 mmol"] | [] | ["2,2  -Bipyridine--0.392 g, 2.5 mmol"] | [] | [] | ["aqueous solution--N/A", "aqueous methanol--N/A"]
j.jorganchem.2015.04.036 | [Ph 2 Pb(HO-pspa)] (14). Light yellow solid. Yield 42%. Mp. 200  C (dec.). Anal. Calc. for C 21 H 16 O 3 PbS (555.62): C, 45.40; H, 2.90; S, 5.77. Found: C, 45.15; H, 3.00; S, 5.40. IR (KBr): ~ n ¼ 1526 [vs, n as (CO 2 e )], 1358 [vs, n s (CO 2 e )]. ESI-MS (þ), methanol: m/z (%) ¼ 1113 (7) [2(Ph 2 Pb(HO-pspa)) þ H] þ , 557 (47) [Ph 2 Pb(HO-pspa) þ H] þ , 407 (100) [Ph 2 Pb(CO 2 ) þ H] þ , 363 (12) [Ph 2 Pb þ H] þ , 285 (10) [PhPb] þ . ESI-MS (þ), DMSO-d 6 : m/z (%) ¼ 1113 (42) [2(Ph 2 Pb(HOpspa) þ H] þ , 657 (2) [Ph 2 Pb(HO-pspa) þ DMSO þ Na] þ , 579 (2) [Ph 2 Pb(HO-pspa) þ Na] þ , 557 (100) [Ph 2 Pb(HO-pspa) þ H] þ ,480 (15) [Pb((HO-pspa) þ DMSO þ H] þ , 424 (5) [Pb((HO-pspa) þ Na] þ , 439 (22) [Ph 2 Pb(CO 2 S) þ H] þ , 407 (37) [Ph 2 Pb(CO 2 ) þ H] þ , 402 (30) [Pb((HO-pspa) þ H] þ , 363 (6) [Ph 2 Pb þ H] þ .1 H NMR (DMSO-d 6 ): d ¼ 7.62 (s, 1H, 3-H], 7.85 (d, 2H, 5-H and 9-H), 6.79 (d, 2H, 6-H and 8-H), 9.67 (s, br, HO), 7.85 (d, 3 J 1 H; 207 Pb ¼ 172.9 Hz, 4H, Ph H o ), 7.52 (t, 4H, Ph H m ), 7.39 (t, 2H, Ph H p ) ppm.13 C NMR (DMSO-d 6 ): d ¼ 173.5 (C-1), 133.4 (C-2), 131.7 (C-3), 129.8 (C-4), 131.7 (C-5 and C-9), 115.0 (C-6 and C-8), 156.7 (C-7), 163.2 (C i ), 134.2 ( 2 J 13 C; 207 Pb ¼ 113.0 Hz, C o ), 129.9 ( 3 J 13 C; 207 Pb ¼ 165.0 Hz, C m ),129.7 (C p ) ppm. The DMSO solution used in the NMR experiments afforded crystals of [Ph 2 Pb(HO-pspa) (DMSO)],2DMSO (22) suitable for X-ray diffraction.[HQ] 2 [Ph 2 Pb(X-pspa) 2 ] derivatives [HQ] 2 [Ph 2 Pb(F-pspa) 2 ] (15). A solution of Ph 2 Pb(NO 3 ) 2 (0.24 g, 0.5 mmol) in methanol (25 mL) was added to a mixture of H 2 (Fpspa) (0.20 g, 1.0 mmol) and diisopropylamine (Q, 0.28 mL, 2.0 mmol) in the same solvent (15 mL). The mixture was stirred for 3 h and evaporated slowly until giving a yellow solid that was separated by centrifugation and dried under vacuum. Yield 75%.Anal. Calc. for C 42 H 56 N 2 O 6 PbS 2 F 2 (994.23): C, 50.74; H, 5.68; N, 2.82; S 6.45. Found: C, 4 9.90; H, 5.12; N, 3.00; S, 6.50. IR (KBr): ~ n ¼ 1547 [vs, n as (CO 2 e )], 1346 [vs, n s (CO 2 e )], 1611 [s, d (NH 2 þ )]. ESI-MS (þ), methanol: m/z (%) ¼ 857 (3) [(HQ){Ph 2 Pb(F-pspa) 2 } þ H] þ , 559 (100) [Ph 2 Pb(F-pspa) þ H] þ , 405 (39) [Pb(F-pspa) þ H] þ .1 H NMR (DMSO-d 6 ): d ¼ 7.51 (s, 2H, 3-H), 8.06 (t, 4H, 5-H and 9-H), 7.16 (t, 4H, 6-H and 8-H), 7.98 (s, br, 3 J 1 H; 207 Pb ¼ 167.5 Hz, 4H, Ph H o ), 7.28 (s, br, 4H, Ph H m ), 7.22 (s, br, 2H, Ph H p ), 1.13 (d, 24H, NCH 3 ), 3.24 (t, 4H, NCH) ppm.13 C NMR (DMSO-d 6 ): d ¼ 172.2 (C-1), 139.8 (C-2), 129.4 J.S. Casas et al. / Journal of Organometallic Chemistry 789-790 (2015) 29e39 37 (C-3), 131.3 (C-5 and C-9), 114.5 (d, 2 J 13 C; 19 F ¼ 20.4 Hz, C-6 and C-8), 160.1 (d, 1 J 13 C; 19 F ¼ 243.8 Hz, C-7), 165.6 (C i ), 134.7 (C o ), 129.9 ( 2 J 13 C; 207 Pb ¼ 109.4 Hz, C m ), 129.8 (C p ),, 18.8 (NCH 3 ), 46.0 (NCH) ppm.[HQ] 2 [Ph 2 Pb(CH 3 O-pspa) 2 ],2H 2 O (16,2H 2 O). A solution of H 2 (CH 3 O-pspa) (0.20 g, 1.0 mmol) in ethanol (20 mL) was added to a mixture of Ph 2 Pb(NO 3 ) 2 (0.23 g, 0.48 mmol) and diisopropylamine (Q, 0.28 mL, 2.0 mmol) in methanol (15 mL). The mixture was stirred for 18 h, and the solid formed was separated by centrifugation, dried under vacuum and identiﬁed as 12 by NMR measurements. The mother liquor then afforded a second yellowcoloured crystalline solid that was separated, vacuum-dried and identiﬁed as 16. Yield 15%. Anal. Calc. for C 44 H 62 N 2 O 8 PbS 2 (1018.37): C, 51.85; H, 6.14; N, 2.75; S, 6.28. Found: C, 52.16; H, 6.18; N, 3.28; S, 6.09. IR (KBr): ~ n ¼ 1542 [vs, n as (CO 2 e )], 1342 [vs, n s (CO 2 e )], 1604 [s, d (NH 2 þ )]. ESI-MS (þ), methanol: m/z (%) ¼ 1140 (4) [Ph 2 Pb(CH 3 O-pspa)] 2 þ , 672 (8) [HQ][Ph 2 Pb(CH 3 O-pspa)] þ , 571(28) [Ph 2 Pb(CH 3 O-pspa) þ H], 417(26) [Pb(CH 3 O-pspa) þ H].1 H NMR (DMSO-d 6 ): d ¼ 7.46 (s, br, 2H, 3-H), 7.98 (d, 4H, 5-H and 9-H), 6.91 (d, 4H, 6-H and 8-H), 3.73 (s, 6H, Me) 7.98 (d, 4H, Ph H o ), 7.30 (s, br, 4H, Ph H m ), 7.23 (s, br, 2H, Ph H p ), 1.14 (d, 24H, NCH 3 ), 3.24 (t, 4H, NCH) ppm.13 C NMR (DMSO-d 6 ): d ¼ 172.4 (C-1), 128.2 (C-3), 130.9 (C-5 and C-9), 113.1 (C-6 and C-8), 157.3 (C-7), 54.8 (C-10) 165.6 (C i ), 134.8 (C o ), 128.4 (C m ), 127.7 (C p ), 18.8 (NCH 3 ), 45.8 (NCH) ppm.[HQ] 2 [Ph 2 Pb(HO-pspa) 2 ] (17). A solution of H 2 (HO-pspa) (0.10 g, 0.51 mmol) in ethanol (20 mL) was added to a mixture of Ph 2 Pb(OAc) 2 (0.12 g, 0.26 mmol) and diisopropylamine (Q, 0.07 mL, 0.5 mmol) in methanol (15 mL). The mixture was stirred for 12 h, and the beige solid formed was separated by centrifugation and vacuum-dried. Yield 79%. Anal. Calc. for C 42 H 54 N 2 O 6 PbS 2 (954.22): C, 52.87; H, 5.70; N, 2.94; S, 6.72. Found: C, 52.27; H, 5.76; N, 2.99; S, 6.42. IR (KBr): ~ n ¼ 1539 [vs, n as (CO 2 e )], 1321 [vs, n s (CO 2 e )], 1608 [s, d (NH 2 þ )]. ESI-MS (þ), methanol: m/z (%) ¼ 1669 (6) [{Ph 2 Pb(HOpspa)} 3 þ H] þ , 1113 (35) [{Ph 2 Pb(HO-pspa)} 2 þ H] þ , 557 (10 0) [Ph 2 Pb(HO-pspa) þ H] þ .1 H NMR (DMSO-d 6 ): d ¼ 7.44 (s, 2H, 3-H), 7.86 (d, 4H, 5-H and 9-H), 6.75 (d, 4H, 6-H and 8-H), 9.50 (s, br, 2H, HO), 7.99 (d, 3 J 1 H; 207 Pb ¼ 164.7 Hz, 4H, Ph H o ), 7.31 (t, 4H, Ph H m ), 7.22 (t, 2H, Ph H p ), 1.10 (d, 24H, NCH 3 ), 3.18 (t, 4H, NCH) ppm.13 C NMR (DMSO-d 6 ): d ¼ 172.6 (C-1), 131.3 (C-2), 129.4 (C-3), 127.8 (C-4), 131.2 (C-5 and C-9), 114.7 (C-6 and C-8), 155.8 (C-7), 165.8 (C i ), 135.0 ( 2 J 13 C; 207 Pb ¼ 118.0 Hz, C o ),128.5 (C m ),127.8 ( 2 J 13 C; 207 Pb ¼ 112.0 Hz, C p ), 18.9 (NCH 3 ), 45.8 (NCH) ppm.X-ray crystallography Single crystals were mounted on glass ﬁbres in a Bruker APEXII automatic diffractometer and data were collected at 110 K (or 293 K) using Mo-K a radiation ( l ¼ 0.71073 Å). Corrections for Lorentz effects, polarization [19] and absorption [20] were made.Structure analyses were carried out by direct methods [21].Least-squares full-matrix reﬁnements on F 2 were performed using the program SHELXL97 [21]. Atomic scattering factors and anomalous dispersion corrections for all atoms were taken from International Tables for Crystallography [22]. All non-hydrogen atoms were reﬁned anisotropically. Graphics were obtained with ORTEP-3 [23] and MERCURY [24].The single crystals of H 2 (Br-pspa) were obtained by slow evaporation of a solution of the compound in dichloromethane. Data were collected at room temperature. The main crystal and reﬁnement parameters are given in Table 1S.Crystal data for 18e22 were collected at 110 K and those of 16 at room temperature. In 18, the sulphur atom S(3) was disordered between two positions with occupancies of 75 and 25%, and the anisotropic reﬁnement of C(10), C(20), C(25) and S(3B) was restrained to isotropic behaviour. The same restraint was applied to C(1), C(2), C(9), C(10), C(14), C(21) and C(23) in 19, and to C(1) y C(2) in 22. The contribution of the water molecules of crystallization in 16,2H 2 O to the diffraction pattern could not be rigorously included in the model, so it was consequently removed with the SQUEEZE routine of PLATON [11]. The main crystal and reﬁnement parameters for the compounds are given in Table 2S.Acknowledgements We would like to thank the Spanish Ministry of Education and Science for ﬁnancial support under Project CTQ 2006-11805, the Spanish Ministry of Education and Innovation for Project CTQ 2009-10738 and Xunta de Galicia, Spain [Direcci  on Xeral de I þ D, (IN845B-2010/121) and Rede de Excelencia MetalBIO (R2014/004)].Appendix A. Supplementary material CCDC 1035367, 1035368, 1035369, 1035370, 1035371, 1035372 and 1035373 contain the supplementary crystallographic data for this paper. These data can be obtained free of charge from The Cambridge Crystallographic Data Centre via www.ccdc.cam.ac.uk/ data_request/cif.Appendix A. Supplementary data Supplementary data related to this article can be found at http:// dx.doi.org/10.1016/j.jorganchem.2015.04.036.References [1] (a) J.S. Casas, A. Casti ~ neiras, M.D. Couce, N. Play  a, U. Russo, A. S  anchez, J. Sordo, J.M. Varela, J. Chem. Soc. Dalton Trans. (1998) 1513e1521; (b) A. Casti ~ neiras, M.D. Couce, M.L. Jorge, U. Russo, A. S  anchez, R. Seoane, J. Sordo, J.M. Varela, Appl. Organomet. Chem. 14 (2000) 421e431; (c) J.S. Casas, M.D. Couce, A. S  anchez, J. Sordo, J.M. Varela, E.M. V  azquez-L  opez, Appl. Organomet. Chem. 18 (2004) 421e422; (d) P. Alvarez-Boo, J.S. Casas, M.D. Couce, R. Farto, V. Fernandez-Moreira, E. Freijanes, J. Sordo, E.M. V  azquez-L  opez, J. Organomet. Chem. 691 (2006) 45e52; (e) P. Alvarez-Boo, J.S. Casas, M.D. Couce, V. Fern  andez-Moreiras, E. Freijanes, E. García-Martínez, J. Sordo, E. V  azquez-L  opez, Eur. J. Inorg. Chem. 21 (2005) 4425e4429; (f) M.F. Cami ~ na, J.S. Casas, M.V. Casta ~ no, M.D. Couce, A. Gato, P. HerbelloHermolo, A. S  anchez, J. Sordo, M.D. Torres, J. Inorg. Biochem. 104 (2010) 599e610; (g) J.S. Casas, M.V. Casta ~ no, A. S  anchez, J. Sordo, M.D. Torres, M.D. Couce, A. Gato, C. Alvarez-Lorenzo, M.F. Cami ~ na, E.E. Castellano, Inorg. Chem. 49 (2010) 2173e2181; (h) J.S. Casas, M.V. Casta ~ no, M.D. Couce, A. S  anchez, J. Sordo, M.D. Torres, E.M. V  azquez-L  opez, Eur. J. Inorg. Chem. (2012) 4822e4832.[2] J.S. Casas, M.V. Casta ~ no, M.D. Couce, A. S  anchez, J. Sordo, M.D. Torres, E.M. V  azquez-L  opez, Eur. J. Inorg. Chem. (2013) 5110 e5120.[3] K.K.W. Wang, R. Nath, A. Posner, K.J. Raser, M. Buroker-Kilgore, I. Hajimohammadreza, A.W. Probert Jr., F.W. Marcoux, Q. Ye, E. Takano, M. Hatanaka, M. Maki, H. Caner, J.L. Collins, A. Fergus, K.S. Lee, E.A. Lunney, S.J. Hays, P.-W. Yuen, Proc. Natl. Acad. Sci. U. S. A. 93 (1996) 6687e6692.[4] H.M. Mehendale, P.B. Limaye, Trends Pharmacol. Sci. 26 (2005) 232e236.[5] S.E. Adams, C. Parr, D.J. Miller, R.K. Allemann, M.B. Hallett, Med. Chem.Commun. 3 (2012) 566e570.[6] P.G. Harrison, in: G. Wilkinson, F.G.A. Stone, E.W. Abel (Eds.), Comprehensive Organometallic Chemistry vol. 2, Pergamon Press, Oxford, 1982, pp. 629e680.[7] S. Alvarez, Dalton Trans. 42 (2013) 8617e8636.[8] (a) M. Kubicki, Acta Crystallogr. B60 (2004) 333e342; (b) C.Y. Wang, X. Wu, F. Cao, C.J. Yuan, Acta Crystallogr. E67m (2011) 1330; (c) E. Lee, S.H. Moon, T.H. Kim, K.M. Park, Acta Crystallogr. E67 (2011) o1716.[9] R. Wang, T.S. Dols, C.W. Lehmann, U. Englert, Z. Anorg. Allg. Chem. 639 (2013) 1933e1939.[10] A.I. Kitaigorodskii, Molecular Crystals and Molecules, Academic Press, New York, 1973.[11] A.L. Spek, PLATON, a Multipurpose Crystallographic Tool, Utrecht University, Utrecht, The Netherlands, 2001.[12] H.-H. Lee, A. Kuwae, K. Hanai, Spectrosc. Lett. 27 (1994) 787e799.[13] J.P. Tam, C.R. Wu, W. Liu, J.W. Zhang, J. Am. Chem. Soc. 113 (1991) 6657e6662 (and refs. therein).J.S. Casas et al. / Journal of Organometallic Chemistry 789-790 (2015) 29e3938 [14] (a) S.N. Olafsson, C. Flensburg, P. Andersen, Dalton Trans. (2000) 4360e4368; (b) D.G. Calatayud, E. L  opez-Torres, M.A. Mendiola, Inorg. Chem. 46 (2007) 10434e10443; (c) J.S. Casas, E.E. Castellano, J. Ellena, M.S. García-Tasende, A. S  anchez, J. Sordo, A. Touceda, Polyhedron 28 (2009) 1029e1039.[15] (a) V.B. di Marco, G.G. Bombi, Mass Spectrom. Rev. 25 (2006) 347e379; (b) C. Liu, Y. Ouyang, B. Jia, Z. Zhu, J. Shi, H. Chen, J. Mass Spectrom. 47 (2012) 769e777.[16] M. Cvijovic, V. Kilibarda, M. Jelikic-Stankov, I. Lazarevic, I. Jakovljevic, L. Joksovic, P. Durdevic, J. Braz. Chem. Soc. 23 (2012) 1087e1097.[17] J.S. Casas, A. Casti ~ neiras, F. Condori, M.D. Couce, U. Russo, A. S  anchez, J. Sordo, J. Mª Varela, E.M. V  azquez L  opez, J. Organomet. Chem. 692 (2007) 2234e2244 (and refs. therein).[18] E. Campaigne, R.E. Cline, J. Org. Chem. 21 (1956) 32e38.[19] Bruker Analytical Instrumentation, SAINT: SAX Area Detector Integration, 1996.[20] A.C.T. North, D.C. Phillips, F.S. Mathews, Acta Crystallogr. Sect. A A24 (1968) 351e359.[21] G.M. Sheldrick, SHELXS97 and SHELXL97. Programs for the Reﬁnement of Crystal Structures, University of G € ottingen, Germany, 1997.[22] International Tables for X-ray Crystallography vol. C, Kluwer Academic Publishers, Dordrecht, The Netherlands, 1995.[23] J.L. Farrugia, J. Appl. Crystallogr. 30 (1997) 565.[24] Mercury 3.3, Cambridge Crystallographic Data Centre, Cambridge, UK, 2013.J.S. Casas et al. / Journal of Organometallic Chemistry 789-790 (2015) 29e39 39 | [] | [] | ["[Ph 2 Pb(HO-pspa)]", "C 21 H 16 O 3 PbS"] | ["Ph 2 Pb(NO 3 ) 2--0.24 g, 0.5 mmol"] | [] | ["H 2 (Fpspa)--0.20 g, 1.0 mmol", "diisopropylamine--0.28 mL, 2.0 mmol"] | [] | ["3 h"] | ["methanol--25 mL"]
j.tetasy.2009.01.010 | Compound 2 was prepared from 2-ethyl-6-methylaniline and cis,trans-2,5-dimethoxy-tetrahydrofuran in glacial acetic acid according to the literature procedure.14 4.3. 1-(2-Ethyl-6-methylphenyl)pyrrole 2 13,14 82%; Bp 130–132 °C/22 mmHg; IR (ﬁlm) m max : 725, 759, 785 (ArC-H), 1495 (ArC-C), 2968 (AlkC-H); 1 H NMR (CDCl 3 ) d H : 7.23 (1H, d, J 7.5, Ph), 7.15 (1H, d, J 9.0, Ph), 7.13 (1H, t, J 9.0, Ph), 6.57–6.67 (2H, t like m, J 2.0 H a ), 6.27–6.37 (2H, t like m, J 2.0, H b ), 2.32 (2H, q, J 7.6, Et), 2.01 (3H, s, Me), 1.09 (3H, t, J 7.6, Et); 13 C NMR (CDCl 3 ) d C : 142.4, 139.5, 136.6, 128.4, 128.1, 126.6, 122.1, 108.6, 24.3, 17.5, 15.9. | [] | [] | ["1-(2-Ethyl-6-methylphenyl)pyrrole 2"] | [] | [] | ["2-ethyl-6-methylaniline--N/A", "cis,trans-2,5-dimethoxy-tetrahydrofuran--N/A"] | [] | [] | ["glacial acetic acid--N/A"]
j.jssc.2010.11.012 | 2.2.2. Syntheses of compounds 5 and 9 A mixture of EuCl 3  xH 2 O or TmCl 3  6H 2 O (0.5 mmol) and H 3 cpia (0.5 mmol) was dissolved in distilled water (10 mL) with stirring for 30 min after addition of three drops of diethylamine, and then transferred and sealed in a 23 mL Teﬂon lined stainless steel container, which was heated at 120 1C for 72 h. After the autoclave was cooled to room temperature at 10 1C min 1 , colorless block crystals suitable for X-ray crystallography were obtained.[Eu(cpia)(H 2 O) 2 ] n  nH 2 O(5). Colorless block crystals washed with distilled water, and air-dried to give 5 in 81% yields (based on Eu). Elemental analysis: Anal. Calc. for C 15 H 13 O 10 Eu (505.05): C 35.67; H 2.59. Found: C 35.70; H 2.60%. IR (KBr, cm –1 , Fig. S4e): 3422 (s), 3075 (m), 1626 (m), 1599 (s), 1546 (m), 1462 (m), 1396 (s), 1251 (m), 1212 (m), 918 (w), 864 (w), 779 (s) and 714 (m). | [] | [] | ["[Eu(cpia)(H 2 O) 2 ] n  nH 2 O", "[Tm(cpia)(H 2 O) 2 ] n  nH 2 O"] | ["EuCl 3  xH 2 O or TmCl 3  6H 2 O--0.5 mmol"] | ["diethylamine--three drops"] | ["H 3 cpia--0.5 mmol"] | ["120 \nC"] | ["72 h"] | ["distilled water--10 mL"]
cg501425x | Elemental analysis calcd (%) for 1:C 89.5 H 91.5 O 23 N 5.5 Mn 3 : C, 60.49; H, 5.19; N, 4.37. Found: C, 60.13; H, 5.07; N, 4.45. IR data (KBr cm −1 ): 3430(w), 2926(w), 1655(s), 1602(m), 1538(s), 1389(m), 1098(w), 863(w), 783(w), 700(s), 576(w), 419(w). | [] | [] | [] | [] | [] | [] | [] | [] | []
ch13417 | C 10 H 12 N 10 NiO 2 S 4 requires C 24.45, H 2.44, N 28.54 %). n max (KBr)/cm 1 3125 (s), 3103 (s), 1770 (s), 1679 (m), 1573 (w), 1472 (w), 1528 (m), 1312 (s), 1298 (s), 1207 (m), 1127 (s), 1094 (s), 1012 (m), 994 (m), 887 (w), 673 (s), 494 (w). | [] | [] | ["C 10 H 12 N 10 NiO 2 S 4"] | [] | [] | [] | [] | [] | []
j.poly.2007.05.034 | 2.2.2. Synthesis of [{Cu(AMAH)} 2 (l-4,4 0 -bipy)](BF 4 ) 2 (1) and [Cu(acac) 2 (l-4,4 0 -bipy)] n (2) A solution of Cu(BF 4 ) 2 Æ 6H 2 O (5 mmol, 1.726 g) in methanol (5 cm 3 ) was added to a solution of HAM AH (5 mmol) in methanol (10 cm 3 ) followed by the addition of methanol solution (10 cm 3 )of4,4 0 -bipyridine (2.5 mmol, 0.391 g). The mixture was stirred for about half an hour and ﬁltered to remove a smal l amount of precipitate that appeared immediately. The ﬁltrate was left at room temperature. Overnight, reddish-blue single crystals of 1, suitable for X-ray diﬀraction were obtained. | [] | [] | ["{Cu(AMAH)} 2 (l-4,4 0 -bipy)](BF 4 ) 2", "Cu(acac) 2 (l-4,4 0 -bipy)] n"] | ["Cu(BF 4 ) 2 Æ 6H 2 O--5 mmol, 1.726 g"] | [] | ["HAM AH--5 mmol", "4,4 0 -bipyridine--2.5 mmol, 0.391 g"] | ["room temperature"] | ["overnight"] | ["methanol--5 cm 3"]
j.poly.2019.06.040 | 2.2.2. [Ln(hida)(H 2 O) 2 ](F 3 CSO 3 )  H 2 O (Ln = Ho (2), Yb(3)) H 2 mida (89 mg, 0.50 mmol) was dissolved in 5 mL water, and the pH value was adjusted to 3 with 1 M NaOH. A second solution was prepared, containing 0.50 mmol LnCl 3 6H 2 O (189 mg for Ln = Ho, 180 mg for Ln = Yb) and 0.13 mL HF 3 CSO 3 98% (1.70 mmol) dissolved in 5 mL water. Both solutions were mixed, and pH value adjusted again to 3.9-4.4 with 1M NaOH. Pale rose plaque crystals (2) or a microcrystalline white powder (3) were formed after slow evaporation at room temperature for 3-4 weeks. The solid was filtered, washed with small portions of water and air dried. Yields 10% (2), and 35 % (3). Anal. Calc. for C 7 H 15 HoNO 11 F 3 S (2): C, 15.5; N, 2.6; H, 2.8; S, 5.9 %. Found: C, 14.9; N, 2.7; | [] | [] | ["[Ln(hida)(H 2 O) 2 ](F 3 CSO 3 ) · H 2 O"] | ["H 2 mida--89 mg, 0.50 mmol", "LnCl 3 ·6H 2 O--189 mg for Ln = Ho, 180 mg for Ln = Yb", "HF 3 CSO 3 98%--0.13 mL, 1.70 mmol"] | ["1 M NaOH--adjust pH to 3"] | [] | [] | ["3-4 weeks"] | ["water--5 mL"]
s0277-5387(99)00080-7 | Synthesis of the complexes (15 ml) was added drop by drop. The resulting light blue solution was ﬁltered and heated on a steam-bath until the [Cu(trpn)(N )]ClO (I). A solution of trpn (0.47 g, 2.5 volume was reduced to ca. 10 ml, then MeOH (5 ml) was 34 mmol) in a 1:1 H O–MeOH mixture (10 ml) was treated added. After 15 min of standing at room temperature, 2 with copper(II) perchlorate hexahydrate (0.93 g, 2.5 shiny blue crystals were separated out. These were colmmol) dissolved in H O (10 ml) and the resulting blue lected by ﬁltration, washed with isopropyl alcohol, ether, 2 solution was ﬁltered. To the ﬁltrate solution, NaN (0.17 g, and air dried (yield: 0.5 g, 45%). | [] | ["15 min"] | ["[Cu(trpn)(N )]ClO (I)"] | ["copper(II) perchlorate hexahydrate--0.93 g, 2.5 mmol"] | ["NaN--0.17 g"] | ["trpn--0.47 g, 2.5 mmol"] | [] | [] | ["H O–MeOH mixture--1:1, 10 ml"]
s11224-011-9788-x | The luminescence spectra were recorded on a F-4500 spectroﬂuorimeter.Synthesis Synthesis of [Ag 2 (Hmpca)(mpca)(NO 3 )] n (1) The mixture of Hmpca (0.4 mmol), Er(NO 3 ) 3 4H 2 O (0.2 mmol), AgNO 3 (0.4 mmol), C 2 H 5 OH (1 mL), and H 2 O (5 mL) was placed in a 10-mL Teﬂon-lined stainless autoclave and heated at 130 °C for 3 days under autogenously applied pressure and then cooled to room temperature for 12 h. Light yellow block-like crystals of 1 suitable for X-ray analysis were harvested in 70% yield (based on silver). Anal. Calc. for 1 (C 12 H 11 Ag 2 N 5 O 7 ): C, 26.06; H, 2.00; N, 12.66. Found: C, 26.18; H, 1.98; N, 12.53%. IR (cm -1 , KBr): 3396(m), 2988(s), 1604(s), 1550(s), 1485(w), 1461(s), 1403(s), 1378(s), 1225(m), 1038(w), 1060(w), 1020(s), 995(m), 952(w), 839(m), 771(m), 721(m), 704(s), 604(s), and 508(m). | [] | ["12 h"] | ["[Ag 2 (Hmpca)(mpca)(NO 3 )] n", "C 12 H 11 Ag 2 N 5 O 7"] | ["Er(NO 3 ) 3 \n4H 2 O--0.2 mmol", "AgNO 3--0.4 mmol"] | [] | ["Hmpca--0.4 mmol", "mpca--not available"] | ["130 °C"] | ["3 days"] | ["C 2 H 5 OH--1 mL", "H 2 O--5 mL"]
c1ce05576c | Synthesis of [Ca(LH 2 )(H 2 O) 2 ] n (2) Solid Ca(NO 3 ) 2 $4H 2 O (1.181 g, 5.00 mmol) was added gradually to a stirred solution of LH 4 (1.091 g, 5.00 mmol) and Na 2 CO 3 (0.530 g, 5.00 mmol) in H 2 O (30 mL). The reaction solution was stirred for 30 min during which time a white solid precipitated. | [] | [] | ["[Ca(LH 2 )(H 2 O) 2 ] n"] | ["Ca(NO 3 ) 2 $4H 2 O--1.181 g, 5.00 mmol"] | ["Na 2 CO 3--0.530 g, 5.00 mmol"] | ["LH 4--1.091 g, 5.00 mmol"] | [] | ["30 min"] | ["H 2 O--30 mL"]
acs.inorgchem.5b02372 | Yield: 0.14 g, 73% (based on Zn, 3: 45%, 6: 55%; 3 and 6 were separated by polarizing microscope). Anal. Calcd for C 20 H 16 N 3 O 8 GdZn: C, 36.98; H, 2.46; N, 6.47. Elemental analysis: found C, 36.53; H, 2.38; N, 6.38. IR (KBr pellet, cm −1 ): 3450 (s), 1640 (s), 1604 (s), 1393 (s), 1233 (w), 773 (m), 708 (m), 634 (w).X-ray Crystallography. The single crystals of compounds were singled out by visual examination under the microscope and glued at the top of a thin glass ﬁber with epoxy glue in air for data collection. | [] | [] | ["C 20 H 16 N 3 O 8 GdZn"] | ["Zn--NaN"] | [] | ["NaN--NaN"] | [] | [] | ["NaN--NaN"]
om500702j | Preparation of Pd 2 [(C 6 H 4 )PPh 2 ] 2 [R−N−N − N−R] 2 ,R=oMeC 6 H 4 (o-3d); R = p-MeOC 6 H 4 (p-3c). These compounds were obtained by reaction of the potassium triazenide with the cationic [Pd 2 [(C 6 H 4 )PPh 2 ] 2 (NCMe) 4 ][BF 4 ] 2 . The potassium triazenide was prepared by reaction of a CH 2 Cl 2 solution (2 mL) of the triazene (0.223 mmol) with potassium hydroxide (0.223 mmol) dissolved in the minimum amount of methanol. Each solution was added to [Pd 2 [(C 6 H 4 )PPh 2 ] 2 (NCMe) 4 ][BF 4 ] 2 that was prepared by reaction of a suspension of [Pd((C 6 H 4 )PPh 2 )Br] 4 (1) (100 mg, 0.056 mmol) in 20 mL of CH 2 Cl 2 /NCMe (8/1) with AgBF 4 (43 mg, 0.223 mmol). | [] | [] | ["Pd 2 [(C 6 H 4 )PPh 2 ] 2 [R−N−N − N−R] 2"] | ["Pd((C 6 H 4 )PPh 2 )Br--100 mg, 0.056 mmol"] | ["AgBF 4--43 mg, 0.223 mmol"] | [] | [] | [] | ["CH 2 Cl 2--2 mL", "methanol--minimum amount"]
j.ica.2017.05.011 | Yellow plate crystals formed that were used in the crystallographic study. Yield: 1.7 mg (33%) FTIR (cm 1 , KBr): 3439 (O–H in H 2 O, m); 2920 (C–H in aromatic, m); 1577 (C–N, m); 1466 (aromatic C–C, s); 1390 (N–C–N, s); 1324 (O@C–O, s); 1049, 1021 (methyl C–H, m); 786, 747, 704 (aromatic C–H, m).Fig. 4. The v M T versus T plot of 1 (h) and 2 (s), respectively, in an external dc ﬁeld 5.0 kG. The red solid lines are the ﬁtting result. (For interpretation of the references to colour in this ﬁgure legend, the reader is referred to the web version of this article.) Fig. 3. The v M T versus T plots of Ru 2 (DMBA) 4 (NO 3 ) 2 (s) and Ru 2 (DMBA) 4 Cl 2 (h)in an external dc ﬁeld 5.0 kG. The red solid lines are the ﬁtting result. (For interpretation of the references to colour in this ﬁgure legend, the reader is referred to the web version of this article.) M.Q. Dequeant et al. / Inorganica Chimica Acta xxx (2017) xxx–xxx 3 Please cite this article in press as: M.Q. Dequeant et al., Inorg. Chim. Acta (2017), http://dx.doi.org/10.1016/j.ica.2017.05.011 | [] | [] | [] | [] | [] | [] | [] | [] | []
acs.cgd.7b00655 | 5 C 26 H 32 CoN 10 S 2 (607.67 g/mol): calcd. C 51.39, H 5.31, N 23.05, S 10.55; found C 50.37, H 5.70, N 24.03, S 10.46. IR (ATR): νmax = 3058 (w), 2967 (w), 2921 (w), 2053 (s), 1531 (m), 1418 (m), 1371 (m), 1253 (s), 1158 (s), 1024 (m), 944 (m), 870 (m), 818 (m), 736 (m), 564 (s). Synthesis of Co-2D: Co(NCS) 2 (2,6-DMPy) 2 and Co-3D: Co(NCS) 2 (2,6-DMPy) 2 . Co-2D and Co-3D were synthesized by thermal degradation of Co-0D. Co-2D forms in the range between 140 and 150°C and Co-3D around 170°C. Both transformations are also optically visible; Co-0D is a pink, Co-2D a beige and Co-3D a turquoise colored powder. Co-2D: C 14 H 16 CoN 6 S 2 (391.39 g/mol): calcd. C 42.96, H 4.12, N 21.47, S 16.39; found C 42.82, H 4.10, N 21.27, S 16.28. IR νmax = 3073 (w), 2920 (w), 2107 (s), 1592 (w), 1534 (m), 1420 (m), 1399 (m), 1379 (m), 1286 (w), 1255 (m), 1162 (s), 1022 (m), 979 (w), 943 (m), 921 (m), 870 (m), 788 (m), 737 (s), 616 (w), 566 (w), 533 (w). Co-3D: C 8 H 8 CoN 4 S 2 (283.24 g/mol): calcd. C 33.92, H 2.85, N 19.78, S 22.64; found C 33.40, H 2.76, N 19.53, S 22.48. IR νmax = 2154 (s), 2141 (s), 1792 (w), 1742 (w), 1583 (w), 1534 (m), 1446 (w), 1419 (m), 1399 (m), 1370 (m), 1286 (w), 1255 (m), 1160 (m), 1097 (m), 1024 (m), 977 (w), 944 (m), 872 (m), 739 (m), 602 (w), 564 (w). Elemental Analysis. CHNS analysis was performed using an EURO EA elemental analyzer, fabricated by EURO VECTOR Instruments and Software. Scanning electron microscopy (SEM). SEM images were measured in a secondary electron mode on a XL30 S-FEG instrument produced by FEI. All three samples were coated with gold before the measurements. Spectroscopy. All IR data were obtained using an ATI Mattson Genesis Series FTIR Spectrometer, control software: WINFIRST, from ATI Mattson. Page 5 of 27 ACS Paragon Plus Environment Crystal Growth & Design 1 2 3 4 5 6 7 8 9 10 11 12 13 14 15 16 17 18 19 20 21 22 23 24 25 26 27 28 29 30 31 32 33 34 35 36 37 38 39 40 41 42 43 44 45 46 47 48 49 50 51 52 53 54 55 56 57 58 59 60 | [] | [] | ["Co-2D", "Co-3D"] | ["Co(NCS) 2 (2,6-DMPy) 2--NaN", "Co(NCS) 2 (2,6-DMPy) 2--NaN"] | [] | [] | [] | [] | []
b504917b | Experimental Synthesis The reactions were carried out by mixing CdCl 2  2.5H 2 O (0.228 g, 1 mmol), H 2 ip (0.166 g, 1 mmol), bpp (0.099 g, 0.5 mmol) and water (18 ml) in a 25 ml teﬂon-lined stainless-steel bomb. The reactor was heated to 433 K for 72 h and then was cooled slowly to room temperature (298 K) over a period of 3 days. The colorless prismatic single crystals of 1 were collected in about 42% yield. Anal. calcd. for C 58 H 44 Cd 4 N 4 O 16 (M ¼ 1502.57) (%): C, 46.36; H, 2.95; N, 3.73. Found: C, 46.10; H, 2.69; N 3.99. IR (KBr, n/cm 1 ): 3436s, 3139s, 2926m, 2855m, 2170m, 1611s, 1558m, 1448s, 1400s, 1162m, 1019m, 806m, 759w, 742w, 713w, 613w, 515w. | [] | ["3 days"] | ["CdCl 2 \n2.5H 2 O", "H 2 ip", "bpp", "C 58 H 44 Cd 4 N 4 O 16"] | ["CdCl 2 \n2.5H 2 O--0.228 g, 1 mmol"] | [] | ["H 2 ip--0.166 g, 1 mmol", "bpp--0.099 g, 0.5 mmol"] | ["433 K"] | ["72 h"] | ["water--18 ml"]
ic970921j | Yield: 30%; mp > 260 °C. Anal. Calcd for C 26 H 44 InN 6 O 10 Na‚ 2H 2 O: C, 40.32; H, 6.24; N, 10.85. Found: C, 40.31; H, 6.34; N, 10.82. FAB MS: m/e of (M + H) ) 738.0, calc ) 738.47. IR (ν/ cm -1 ): 3262 (N-H amide), 2960, 2920, 2873 (CH alkyl); 1627, 1381 (COO ); 730 (C-H alkyl). δ C (62.9 MHz; solvent D 2 O and DSS as standard at δ ) 0 ppm, pH ) 7.0, 25 °C) (δ/ppm [carbon numbering]): 14.47 [m,m′]; 20.93; 31.20; 31.40; 31.78; 40.56; 40.9; 41.80; 41.90 [l,l′] [k,k′] [j,j′]; 51.0; 54.00 [h,h′] [i,i′] [g,g′]; 56.3; 61.0; 62.9 [d,d′] [e,e′] [f,f ′]; 172.2; 172.3; 177.2; 178.2 [a,a′] [b,b′] [c,c′]. | [] | [] | ["C 26 H 44 InN 6 O 10 Na‚ 2H 2 O"] | [] | [] | [] | [] | [] | []
c1ce05934c | [UO 2 (C 6 H 3 NO 2 ) 2 ] could be synthesized as a pure phase by reacting uranium nitrate hexahydrate (241 mg, 0.48 mmol, 1 equiv.) with PDN (50 mg, 0.48 mmol, 1 equiv.) in distilled water (2 ml) (pH i ¼ 2.15) in a Teﬂon-lined 23 ml Parr vessel which was heated statically for 3 days at 120  C, after which time it was allowed to cool to room temperature. The clear yellow liquid (pH f ¼ 1.92) was decanted and the remaining solid was washed with water and ethanol and allowed to dry in air to yield pure 2 as a yellow-green solid (139 mg, 57% based on U).Synthesis of [(UO 2 )(C 6 H 3 NO 2 )(OH)] (2). PDC (59 mg, 0.48 mmol, 1 equiv.), uranium acetate dihydrate (205 mg, 0.48 mmol, 1 equiv.) and distilled water (2 ml) (pH i ¼ 3.94) were mixed in a Teﬂon-lined 23 ml Parr vessel which was heated statically for 3 days at 120  C. Upon cooling to room temperature the yellow liquid (pH f ¼ 2.83) was decanted and the remaining solid was washed with water followed by ethanol and allowed to dry in air to give 2 as a pure phase. (141 mg, 72% based on U).Compound 2 could also be synthesized when conc. HCl (5 ml, pH i ¼ 1.60) was added to the initial uranyl acetate solution.Alternatively, 2 could be synthesized by mixing PDC (59 mg, 0.48 mmol, 1 equiv.) with uranium nitrate hexahydrate (241 mg, 0.48 mmol, 1 equiv.) in water, to which a 5M NaOH solution was added (105 ml, pH i ¼ 4.14). This solution was then subjected to the reaction conditions described above to give 3 in comparable yield. | [] | [] | ["[UO 2 (C 6 H 3 NO 2 ) 2 ]", "[(UO 2 )(C 6 H 3 NO 2 )(OH)]"] | ["uranium nitrate hexahydrate--241 mg, 0.48 mmol, 1 equiv.", "uranium acetate dihydrate--205 mg, 0.48 mmol, 1 equiv.", "uranium nitrate hexahydrate--241 mg, 0.48 mmol, 1 equiv."] | [] | ["PDN--50 mg, 0.48 mmol, 1 equiv.", "PDC--59 mg, 0.48 mmol, 1 equiv."] | ["120 \nC", "120 \nC"] | ["3 days", "3 days"] | ["distilled water--2 ml", "water--105 ml"]
j.molstruc.2006.01.048 | Found (%): C, 18.29; H, 2.25.Synthesis of [Eu 2 (fum) 3 (H 2 O) 3.2 ] n (1a): Prepared by heating the crystalline samples of 1 in a furnace under vacuum at 110 8C for about 2 h. Anal. Calcd (%) for C 12 H 12.4 O 15.2 Eu 2 :C, 20.40; H, 1.76. Found (%): C, 20.28; H, 1.82.Synthesis of [Eu 2 (fum) 3 ] n (1b): Prepared by heating the crystalline samples of 1 in a furnace under vacuum at 260 8C for about 10 h. Anal. Calcd (%) for C 12 H 6 O 12 Eu 2 : C, 22.31; H, 0.94. Found (%): C, 21.94; H, 1.05. | [] | [] | ["[Eu 2 (fum) 3 (H 2 O) 3.2 ] n", "C 12 H 12.4 O 15.2 Eu 2"] | [] | [] | ["fum--NaN"] | ["110 8C"] | ["about 2 h"] | []
ic010609g | Synthesis of Cd(4-pyridylphosphonate) 2 ,5.A mixture of Cd(NO 3 ) 2 ‚6H 2 O (0.0185 g, 0.060 mmol) and L1 (0.0287 g, 0.12 mmol) was thoroughly mixed with ethanol (0.8 mL) and deionized water (0.4 mL) in a heavy-walled Pyrex tube. The tube was frozen under liquid nitrogen, sealed, and placed inside an oven at 130 °C. After 24 h of heating, colorless rod-shaped single crystals were obtained. Yield: 0.0152 g (59.0%). Anal. Calcd for C 10 H 10 N 2 O 6 P 2 Cd: C, 28.01; H, 2.33; N, 6.53. Found: C, 27.72; H, 2.38; N, 6.40. IR (KBr, cm -1 ): 3450 (w), 2806 (w), 1605 (ms), 1413 (ms), 1383(w), 1220 (ms), 1171 (s), 1145 (s), 1097 (ms), 1070 (ms), 1035 (s), 1016 (s), 946 (s), 819 (ms), 730 (w), 563 (s), 539 (s), 486 (ms). | [] | [] | ["Cd(4-pyridylphosphonate) 2,5", "C 10 H 10 N 2 O 6 P 2 Cd"] | ["Cd(NO 3 ) 2 ‚6H 2 O--0.0185 g, 0.060 mmol"] | [] | ["L1--0.0287 g, 0.12 mmol"] | ["130 \b0C"] | ["24 h"] | ["ethanol--0.8 mL", "deionized water--0.4 mL"]
j.ica.2009.10.014 | 2.4. Syntheses of [Cu(btp) 2 (H 3 btea) 2 ] n (3) The same synthetic procedure as 2 was used for the preparation of 3, except that H 3 btc was replaced by H 4 btea (25.4 mg, 0.1 mmol). Green block-shaped crystals were obtained in a 50% yield (based on Cu(II) salt). Anal. Calc. for C 17 H 15 Cu 0.5 N 6 O 8 :C, 44.09; H, 3.26; N, 18.15. Found: C, 43.99; H, 3.18; N, 18.21%. FTIR (KBr, cm 1 ): 3433br, 3177w, 3106w, 1709vs, 1603s, 1541s, 1472m, 1370s, 1283vs, 1236s, 1129vs, 1017s, 903m, 846w, 770w, 660m, 585w. | [] | [] | ["[Cu(btp) 2 (H 3 btea) 2 ] n", "C 17 H 15 Cu 0.5 N 6 O 8"] | [] | [] | ["H 4 btea--25.4 mg, 0.1 mmol"] | [] | [] | []
ejic.200801170 | [Fe III (bipy)(CN) 4 ] 2 [NiL 2 ] (3): This compound was prepared by a similar procedure to that of 1 from H[Fe(bipy)(CN) 4 ]·2H 2 O (71 mg, 0.2 mmol) and [NiL 2 ](ClO 4 ) 2 (67 mg, 0.1 mmol). Yield: 50% (54 mg, 0.050 mmol). C 48 H 60 Fe 2 N 16 NiO 4 (1073.49): calcd. C 55.02, H 4.80, N 23.10; found C 54.41, H 4.75, N 23.91. IR (KBr): ν ˜ C⬅N = 2122 (m), 2139 (m) cm –1 .{[Fe III (phen)(CN) 4 ] 2 [CuL 3 ]}·5H 2 O (4): This compound was prepared by a similar procedure to that of 1 from H[Fe(phen)(CN) 4 ]· 2H 2 O (76 mg, 0.2 mmol) and [CuL 3 ](ClO 4 ) 2 (55 mg, 0.1 mmol).Yield: 55% (60 mg, 0.055 mmol). C 44 H 51 CuFe 2 N 18 O 7 (1119.23): calcd. C 47.22, H 4.59, N 22.53; found C 47.53, H 4.92, N 22.18. | [] | [] | ["[Fe III (bipy)(CN) 4 ] 2 [NiL 2 ]", "C 48 H 60 Fe 2 N 16 NiO 4"] | ["H[Fe(bipy)(CN) 4 ]·2H 2 O--71 mg, 0.2 mmol", "[NiL 2 ](ClO 4 ) 2--67 mg, 0.1 mmol"] | [] | [] | [] | [] | []
c2ce06481b | 2.2.5. Synthesis of {[Mn 1.5 LCl 2 (H 2 O)]Cl$6H 2 O} n (4). To a solution of L (42 mg, 0.1mmol) in CH 2 Cl 2 (6 mL), a solution of MnCl 2 $4H 2 O (30 mg, 0.15 mmol) in EtOH (6 mL) and H 2 O (0.5 mL) was added under stirring. After 30 min, the mixture was ﬁltered and the ﬁltrate was evaporated to yield pale yellow crystals after four days (40 mg, 54%). Elemental analysis calcd (%) for C 24 H 47 Cl 3 N 7 O 7 Mn 1.5 : C 39.25, H 6.45, N 13.35; found: C 39.05, H 6.13, N 13.38. IR (solid KBr pellet, v/cm 1 ) 3236 (w), 3194 (m), 3029 (w), 2911 (m), 2869 (m), 2059 (vw), 1611 (S), 1556 (w), 1455 (m), 1421 (m), 1324 (w), 1223 (s), 1160 (w), 1101 (m), 1067 (m), 999 (s), 957 (m), 847 (m), 793 (m), 738 (w), 632 (m), 489 (m).2.3 Synthesis X-ray crystallography The X-ray single crystal structure analyses for the compounds were performed on a Rigaku SCXmini diffractometer (Mo-Ka radiation, l ¼ 0.71073  A, graphite monochromator) at 293(2) K. | [] | [] | ["{[Mn 1.5 LCl 2 (H 2 O)]Cl$6H 2 O} n", "C 24 H 47 Cl 3 N 7 O 7 Mn 1.5"] | ["MnCl 2 $4H 2 O--30 mg, 0.15 mmol"] | [] | ["L--42 mg, 0.1 mmol"] | [] | ["30 min", "four days"] | ["CH 2 Cl 2--6 mL", "EtOH--6 mL", "H 2 O--0.5 mL"]
ejic.201000353 | [Gd 4 (BPT) 4 (DMF) 2 (H 2 O) 8 ]·(DMF) 5 ·(H 2 O) 3 (2): The procedure was the same as that for complex 1 except that Eu(NO 3 ) 3 ·6H 2 O (0.20 mmol, 89 mg) was replaced by Gd(NO 3 )·6H 2 O (0.20 mmol, 90 mg). Yield: 75% (based on H 3 BPT). C 81 H 99 Gd 4 N 7 O 42 (2471.67): calcd. C 39.36, H 4.04, N 3.97; found C 39.32, H 4.02, N 3.97. ν ˜ =33–97 (br), 3078 (s), 2936(w), 1648 (s), 1587 (s), 1539 (s), 1400 (s), 1400 (s), 1448 (s), 770 (s), 718 (m) cm –1 . | [] | [] | ["Gd 4 (BPT) 4 (DMF) 2 (H 2 O) 8 ]·(DMF) 5 ·(H 2 O) 3"] | ["Gd(NO 3 )·6H 2 O--0.20 mmol, 90 mg"] | [] | ["H 3 BPT--not available"] | [] | [] | []
ic048473k | Complexes. [Cd(L1)(NO 3 ) 2 ] ∞ ,1.Cd(NO 3 ) 2 ‚4H 2 O (44 mg, 0.14 mmol) dissolved in MeCN (5 mL) was added to L1 (50 mg, 0.14 mmol) dissolved in CH 2 Cl 2 (5 mL), and the mixture was allowed to stir for 1 h. The cream-colored solid that precipitated was filtered and dried in vacuo (yield 77 mg, 92%). (Found: C, 40.7; H, 3.3; N, 9.5; S, 10.9%. Calcd for C 20 H 20 N 4 O 6 S 2 Cd: C, 40.8; H, 3.4; N, 9.5; S, 10.9%.) Mp > 180 °C (decomp). Selected IR (KBr)/cm -1 : 1481 (s, NO 3 ), 1439 (br, NO 3 ), 1296 (br, NO 3 ). | [] | [] | ["[Cd(L1)(NO 3 ) 2 ] ∞ ,1", "C 20 H 20 N 4 O 6 S 2 Cd"] | ["Cd(NO 3 ) 2 ‚4H 2 O--44 mg, 0.14 mmol"] | [] | ["L1--50 mg, 0.14 mmol"] | [] | ["1 h"] | ["MeCN--5 mL", "CH 2 Cl 2--5 mL"]
acs.chemmater.8b03621 | Synthesis of 2-4. Single crystals of 1 were dried (72 mg, 0.08 mmol) and immersed in a 2-dram screw cap vial with H 2 O/CH 3 CN (4 mL/1 mL) of 4,4'-bpy (50 mg, 0.32 mmol) or 4,4'-vinylenedipyridine (bpe) (59 mg, 0.32 mmol) or NH 2 -bpy (56 mg, 0.32 mmol). The vial was capped and placed in an isothermal oven at 80 °C. The progress of the linker exchange reaction was monitored by test of single crystal and ultraviolet spectrophotometer. The linker exchange was completed after 48 h for 2, 96 h for 3 and 10 days for 4. Anal. Calcd (%) for C 38 H 64 N 6 Ni 3 O 30 (2), C, 37.81; H, 5.3; N, 6.96. Found: C, 37.56; H, 4.53; N, 7.04. IR (KBr, cm −1 ): 3424m, 1614m, 1556m, 1461m, 1389s, 1303s, 1107w, 835w, 732w, 655w. Anal. Calcd (%) C 42 H 64 N 6 Ni 3 O 30 (3), C, 38.53; H, 4.89; N, 6.42. Found: C, 38.37; H, 4.96; N, 6.56. IR (KBr, cm −1 ): 3451m, 1610m, 1588m, 1470m, 1389s, 1216s, 1168w, 818w, 731w, 638w. Anal. Calcd (%) C 19 H 29 N 4 Ni 1.5 O 14 (4), C, 36.44; H, 4.63; N, 8.95. Found: C, 36.92; H, 4.08; N, 8.66. IR (KBr, cm −1 ): 3411m, 1621m, 1565m, 1462m, 1378s, 1202s, 1134w, 811w, 737w, 643w. | [] | [] | ["1", "2", "3", "4"] | [] | [] | ["4,4'-bpy--50 mg, 0.32 mmol", "4,4'-vinylenedipyridine (bpe)--59 mg, 0.32 mmol", "NH 2 -bpy--56 mg, 0.32 mmol"] | ["80 \nC"] | ["48 h", "96 h", "10 days"] | ["H 2 O/CH 3 CN--4 mL/1 mL"]
ja102134c | Synthesis. Yellow-brown crystals of Cu 2 (4,4′-bipy) 2 (O 3 SCH 2 CH 2 SO 3 ) · 3H 2 O (which we denote SLUG-22: University of California, Santa Cruz, structure no. 22) were synthesized under hydrothermal conditions. A mixture of Cu(CH 3 COO) 2 · H 2 O (0.27 g, 1.35 mmol), HO 3 SCH 2 CH 2 SO 3 H (0.29 g, 1.52 mmol), 4,4′bipyridine (0.21 g, 1.34 mmol), and 10 mL of water was stirred at room temperature for 10 min and then transferred to a 15 mL Teﬂon lined autoclave to 2/3 ﬁlling. The autoclaves were heated at 175 °C for 4 days under autogenous pressure, followed by slow cooling at a rate of 6 °C/h to room temperature. During the reaction, the pH slightly decreased from 4.1 to 3.5. Yellow-brown block crystals were isolated after ﬁltration and rinsed with water and acetone (yield: 0.46 g, 95% based on copper acetate). IR (KBr pellets): 3467s (O-H stretch), 3050m (aromatic C-H stretch); 1605s, 1535s, 1490s, 1418s (aromatic CdC and CdN stretch); 1328s (CH 2 stretch); 1200m, 1070m (SO 3 stretch); 863s, 817s (aromatic C-H bending). | [] | [] | ["Cu 2 (4,4′-bipy) 2 (O 3 SCH 2 CH 2 SO 3 ) · 3H 2 O", "SLUG-22: University of California, Santa Cruz, structure no. 22"] | ["Cu(CH 3 COO) 2 · H 2 O--0.27 g, 1.35 mmol"] | [] | ["HO 3 SCH 2 CH 2 SO 3 H--0.29 g, 1.52 mmol", "4,4′bipyridine--0.21 g, 1.34 mmol"] | ["175 °C"] | ["4 days"] | ["water--10 mL"]
j.ica.2010.06.021 | m (PF 6 ) 843, 557. UV–Vis (k, nm): 280.2.3.2. [Mn(L2)(dca)] n (ClO 4 ) n (3) and [Mn(L2)(dca)] n (PF 6 ) n (4) L2 (0.433 g, 1 mmol) in methanol (15 ml) was added dropwise to a solution of MnCl 2 4H 2 O (0.197 g, 1 mmol) dissolved in the same solvent (15 ml). To the resulting light yellow solution, a methanolic solution (15 ml) of NaN(CN) 2 (0.089 g, 1 mmol) was added slowly followed by NaClO 4 (0.140 g, 1 mmol) also in methanol (15 ml). The ﬁnal yellow solution was processed as in 1 to get yellow rectangular single crystals of 3. Yield: 0.569 g (80%). Compound 4 was prepared similarly using the same stoichiometry and reaction condition except that NH 4 PF 6 (0.163 g, 1 mmol) instead of NaClO 4 was used. Yield: 0.489 g (70%). It was also isolated by metathesis of 3 with NH 4 PF 6 in 1:2 ratio from a methanolic solution with constant stirring for 45 min at room temperature. | [] | [] | ["[Mn(L2)(dca)] n (ClO 4 ) n", "[Mn(L2)(dca)] n (PF 6 ) n"] | ["MnCl 2 4H 2 O--0.197 g, 1 mmol", "NaN(CN) 2--0.089 g, 1 mmol", "NH 4 PF 6--0.163 g, 1 mmol"] | ["NaClO 4--0.140 g, 1 mmol"] | ["L2--0.433 g, 1 mmol"] | [] | [] | ["methanol--15 ml"]
cg800289c | Synthesis of [Zn 2 (atz) 2 (ada)] · H 2 O (5). The preparation was analogous to 3, by using adipic acid in place of oxalic acid. Colorless platelet crystals were obtained (yield 35%). Anal. calcd for C 10 H 16 N 8 O 5 Zn 2 : C, 26.16; H, 3.51; N, 24.41. Found: C, 26.02; H, 3.18; N, 24.31%. IR (KBr, cm -1 ): 3423(m), 3343(m), 1638(s), 1586(s), 1425(m), 1069(m), 887(w), 763(w), 657(m), 495(m). | [] | [] | ["[Zn 2 (atz) 2 (ada)] · H 2 O", "C 10 H 16 N 8 O 5 Zn 2"] | [] | [] | [] | [] | [] | []
cg301042y | Titration of the solid with NaOH revealed that the amount of H 3 L 2 in this mixture was 66% (0.990 g). Yield: 46%.1 H NMR (D 2 O, 400 MHz): δ = 9.4 (s, 1H, aromatic, 2-position) 9.03 (d, 1H, aromatic, 6-position), 8.94 (d, 1H, aromatic, 4-position), 8.13 (m, 1H, aromatic, 5-position) 4.85 (m, 2H N−CH 2 -), 2.37 (m, 2H, −CH 2 −P) ppm. | [] | [] | ["H 3 L 2"] | [] | [] | [] | [] | [] | []
b710916d | 2,6-Bis(5-phenyl-1H-pyrazol-3-yl)pyridine (H 2 L 3 ). Amixture of 2,6-bis(1  -phenyl-1  ,3  -dioxopropyl)pyridine (3.71 g, 10 mmol), hydrazine hydrate (85%, 10 mL), and a few drops of concentrated HCl in methanol (200 mL) was reﬂuxed for 36 h. The resulting solution was concentrated to ca. 20 mL. Addition of H 2 O(50mL) to the above solution resulted in a pale yellow precipitate. The product was puriﬁed by recrystallization from CH 3 CH 2 OH and CH 2 Cl 2 (1 : 1). Yield: 2.1 g, 57.2%. Anal. calcd for C 23 H 17 N 5 :C, 76.01; H, 4.71; N, 19.27. Found: C, 75.87; H, 4.82; N, 19.32%.1 H NMR (400 MHz, DMSO-d 6 ): d 13.61 (br, 2H), 8.04 (t, J = 7.6, 1H), 7.92 (d, J = 8.0, 4H), 7.82 (d, J = 7.6, 2H), 7.52 (s, 2H), 7.46 (t, J = 7.6, 4H), 7.34 (t, J = 7.6, 2H). | [] | [] | ["2,6-Bis(5-phenyl-1H-pyrazol-3-yl)pyridine", "C 23 H 17 N 5"] | [] | [] | ["2,6-bis(1 -phenyl-1 ,3 -dioxopropyl)pyridine--3.71 g, 10 mmol", "hydrazine hydrate--85%, 10 mL"] | [] | ["36 h"] | ["methanol--200 mL", "H 2 O--50 mL", "CH 3 CH 2 OH and CH 2 Cl 2--1 : 1"]
ic0201598 | Synthesis of (NMe 4 )[VO 2 (dipic-OH)]‚H 2 O. V 2 O 5 (0.46 g, 2.5 mmol) and H 2 dipic-OH (1.0 g, 5.0 mmol) were dissolved in water (15 mL) with heating. The pH was adjusted to 4.3 by addition of tetramethylammonium hydroxide (1.0 M, 9.0 mL, 9.0 mmol). The resulting solution was filtered while hot and then cooled to ambient temperature. A small quantity (approximately 2% yield) of colorless crystals was obtained on standing. A higher yield can be obtained by precipitation of the product with ethanol or by carrying out the reaction at a lower pH. IR (KBr, cm -1 ): 3435 (br, s), 3053 (m), 3019 (m), 2957(w), 2922 (w), 2744 (w), 2610 (w), 2482 (w), 1681 (vs, CO 2 ), 1610 (w), 1488 (m), 1468 (w), 1380 (vs, CO 2 ), 1294 (w), 1233 (w), 1125 (w), 1055 (s), 948 (vs, broad, VdO), 803 (m), 762 (m), 578 (w), 460 (w). | [] | [] | ["(NMe 4 )[VO 2 (dipic-OH)]‚H 2 O", "V 2 O 5"] | ["V 2 O 5--0.46 g, 2.5 mmol"] | [] | ["H 2 dipic-OH--1.0 g, 5.0 mmol"] | [] | [] | ["water--15 mL", "tetramethylammonium hydroxide--9.0 mL, 9.0 mmol"]
j.poly.2007.03.040 | of complex 3. Yield: 65% (based on nickel). Anal. Calc. for 3: C, 30.11; H, 5.52; N, 24.59. Found: C, 30.13; H, 5.55; N, 24.61%. Selected IR data (cm 1 , KBr pellet): 3300 (m), 2275 (m, m sym (C„N) + m asym (C„ N)), 2249 (m, m asym (C„ N) + m sym (C„N)), 2161 (s, m asym (C„ N) + m sym (C„N)). | [] | [] | [] | [] | [] | [] | [] | [] | []
j.poly.2012.11.020 | 2.2.5. Synthesis of [K(THF) 2 (L 8 )Co II ] n (3) The ligand L 8 H 3 (0.289 g, 0.5 mmol) was dissolved in degassed THF (15.0 mL), and KH (0.060 g, 1.5 mmol) was added to this solution. The mixture was allowed to stir overnight, followed by addition of anhydrous CoCl 2 (0.065 g, 0.5 mmol). This mixture was stirred for an additional 12 h to afford a dark purple solution. | [] | [] | ["[K(THF) 2 (L 8 )Co II ] n", "NaN"] | ["KH--0.060 g, 1.5 mmol", "anhydrous CoCl 2--0.065 g, 0.5 mmol"] | [] | ["L 8 H 3--0.289 g, 0.5 mmol"] | [] | ["overnight", "12 h"] | ["degassed THF--15.0 mL"]
b801070f | HL 2 ,HL 3 and HL 4 were synthesized by a similar procedure as the one described above.1H-Benzimidazole-1-acetic acid (HL 2 ).15 Yield: 39%. Mp: 288– 290  C. Anal. Calcd. for C 9 H 8 N 2 O 2 : C, 61.36; H, 4.58; N, 15.90.Found: 61.15; H, 4.50; N, 15.78.1 H NMR: d 11.17 (s, 1 H, COOH), d 8.975(s, H, imidazol), 7.518–7.654 (m, 2 H, 3,6-H phenylene), 7.425–7.472(m, 2 H, 4,5-H phenylene), 4.906(s, 2 H, methylene). | [] | [] | ["HL 2", "C 9 H 8 N 2 O 2"] | [] | [] | [] | [] | [] | []
d0tc04266h | [Dy(hfac) 3 (8-QNNIT)] n (3). Yield 60%. C 31 H 21 F 18 N 3 O 8 Dy (1067.98 g mol 1 ): calcd C 34.86, H 1.98, N 3.93; found C 34.71, H 1.58, N 3.74; FT-IR (KBr): 3419 (s), 1626 (m), 1616 (m), 1343 (m), 1141 (s), 1075 (s), 957 (s), 858 (s), 775 (m), 548 (s), 526 (s) cm 1 . | [] | [] | ["[Dy(hfac) 3 (8-QNNIT)] n"] | [] | [] | [] | [] | [] | []
acs.inorgchem.0c01630 | Synthesis of Pyridine-Coordinated CuISO CN-4. To large single crystals of CuISO CN-4 (0.008 g, 0.003 mmol, 1.0 equiv) was added a THF solution containing pyridine (0.001 mg, 0.0143 mmol, 5.0 equiv; 5 mL). This mixture was left to sit 12 h, whereupon single the crystals were removed and analyzed by X-ray diﬀraction. Singlecrystal structure analysis on two independent samples revealed the formation of py-coordinated CuISO CN-4. FTIR-ATR analysis on bulk crystals (diamond surface, 20 °C): 2126 cm −1 . | [] | [] | ["CuISO CN-4"] | [] | [] | ["pyridine--0.001 mg, 0.0143 mmol, 5.0 equiv"] | [] | ["12 h"] | ["THF--5 mL"]
j.ica.2009.01.043 | 2.3. Synthesis of the copper(II) precursor A 5.598 mmol (1.6528 g) amount of H 4 aeoe and 22.39 mmol (0.8957 g) of NaOH were dissolved in 100 mL of water. A 20 mL volume of aqueous solution containing 5.598 mmol (0.9544 g) of CuCl 2  2H 2 O was then added. The resulting violet-red solution was ﬁltered and concentrated to 20 mL. Ethanol was then added slowly into the ﬁltrate, and Na 2 [Cu(aeoe)]  3H 2 O precipitated as a red polycrystalline powder and was washed with ethanol and dried under vacuum at room temperature. Yield: 2.15 g, 90%. Anal.Calc. for C 12 H 15 N 3 O 9 Na 2 Cu: C, 31.69; H, 3.32; N, 9.24; Cu, 13.97.Found: C, 31.72; H, 3.35; N, 9.22; Cu, 13.95%. IR (KBr, cm 1 ): m NH 2 3314 cm 1 ; t ðCOOÞ  1650 cm 1 . | [] | [] | ["Na 2 [Cu(aeoe)] ? 3H 2 O"] | ["CuCl 2 ? 2H 2 O--5.598 mmol, 0.9544 g"] | [] | ["H 4 aeoe--5.598 mmol, 1.6528 g"] | [] | [] | ["water--100 mL", "ethanol--slowly added"]
c4sc00940a | Synthesis of Ir(ppy) 2 (Hdcbpy) (L-H) Details of the proc edure are describe d in ref. 25. A mixture of 2,2 0 -bipyridine-4,4 0 -dicarboxylic acid (H 2 dcbpy , 1 mmol) and Ir 2 (ppy) 4 Cl 2 (0.5 mmol) was dissolved in CH 3 OH (60 mL). | [] | [] | ["Ir(ppy) 2 (Hdcbpy)"] | ["Ir 2 (ppy) 4 Cl 2--0.5 mmol"] | [] | ["2,2 0 -bipyridine-4,4 0 -dicarboxylic acid--1 mmol"] | [] | [] | ["CH 3 OH--60 mL"]
00958970903437024 | 2.2. Preparation of 1 and 2 2.2.1. Preparation of [Cu 2 (MA)(ad) 2 ]EH 2 O (1). Compound 1 was prepared by a hydrothermal reaction. A mixture of adipic acid (0.22 g, 1.5 mmol), MA (0.12 g, 1 mmol), and H 2 O (10 mL) was sealed into a bomb equipped with a Teflon liner, heated at 120  C for 2 days, then Cu(CH 3 COO) 2  H 2 O (0.19 g, 0.1 mmol) in H 2 O (2 mL) was added and the mixture was heated at 120  C for another 2 days, then cooled at 10  C for 3 h to 100  C, followed by slow cooling to room temperature. Deep-blue block crystals for 1 were obtained. Yield: 0.21 g, 79.26% (based on Cu). Anal. Calcd for C 15 H 24 N 6 O 9 Cu 2 (%): C, 32.30; H, 4.32; N, 15.02. Found (%): C, 32.36; H, 4.28; N, 15.13. IR (KBr, ,cm 1 ): 3455, 3410, 3377, 3231, 2915, 2861, 2680, 1648, 1616, 1547, 1442, 1423, 1317, 1177, 852, 808, 762, 688, 641, 610, 447, 368. UV-Vis ( max , nm): 258, 308, 388. | ["room temperature"] | ["3 h"] | ["[Cu 2 (MA)(ad) 2 ]EH 2 O", "C 15 H 24 N 6 O 9 Cu 2"] | ["Cu(CH 3 COO) 2 ? H 2 O--0.19 g, 0.1 mmol"] | [] | ["adipic acid--0.22 g, 1.5 mmol", "MA--0.12 g, 1 mmol"] | ["120 \nC", "120 \nC"] | ["2 days", "2 days"] | ["H 2 O--10 mL"]
ejic.201200949 | Compound 4: A mixture of CuCl 2 (0.102 g, 0.6 mmol), NaN 3 (0.057 g, 0.9 mmol), acetonitrile (0.145 g, 3.4 mmol), and ethanol (7 mL) was adjusted to pH = 4 by the addition of HF (40%) and Table 1. Crystal data and structure refinement parameters for 1–5. | [] | [] | ["NaN"] | ["CuCl 2--0.102 g, 0.6 mmol"] | [] | ["NaN 3--0.057 g, 0.9 mmol"] | [] | [] | ["acetonitrile--0.145 g, 3.4 mmol", "ethanol--7 mL"]
ic0343307 | Synthesis of [ZnL(H-4,4′-bipy)(H 2 O)]‚2H 2 O (3). A 0.5 mmol amount of zinc(II) oxide was added to 10 mL of aqueous solution of 5-sulfoisophthalic acid monosodium salt (0.7 mmol, Aldrich) and then heated at 80 °C under stirring until the zinc oxide was dissolved completely. The resultant solution was mixed with 0.5 mmol of 4,4′-bipyridine, sealed into a bomb equipped with a Teflon liner, and allowed to react at 180 °C for 4 days. Colorless plate crystals of 3 were recovered in ca. 54.9% yield. Anal. Found for complex 3: C, 41.45; H, 3.25; N, 5.28. Calcd: C, 41.60; H, 3.49; N, 5.39. IR (KBr, cm -1 ) data: 3425 (s), 3086 (w), 2598 (w), 1606 (vs), 1371 (s), 1234 (s), 1036 (s), 860 (w), 820 (m), 729 (m), 633 (s), 571 (w), 490 (w). | [] | [] | ["[ZnL(H-4,4′-bipy)(H 2 O)]‚2H 2 O", "complex 3"] | ["zinc(II) oxide--0.5 mmol"] | [] | ["5-sulfoisophthalic acid monosodium salt--0.7 mmol", "4,4′-bipyridine--0.5 mmol"] | ["180 °C"] | ["4 days"] | ["aqueous solution--10 mL"]
zaac.201200373 | Synthesis of {[La 2 Ni(MIDA) 4 (H 2 O) 6 ](H 2 O) 4 } (1): A mixture of La(NO 3 ) 2 ·6H 2 O (0.216 g, 0.5 mmol) and H 2 MIDA (0.147 g, 1.0 mmol) were dissolved in a water-enthanol mixture (10 mL), while stirring for 10 min. Ni(NO 3 ) 2 ·6H 2 O (0.145 g, 0.5 mmol) was subsequently added to this mixture. The pH value of the mixture was slowly adjusted to about 4.0 to 5.0 with sodium hydroxide solution | [] | [] | ["{[La 2 Ni(MIDA) 4 (H 2 O) 6 ](H 2 O) 4 }", "NaN"] | ["La(NO 3 ) 2 ·6H 2 O--0.216 g, 0.5 mmol", "Ni(NO 3 ) 2 ·6H 2 O--0.145 g, 0.5 mmol"] | [] | ["H 2 MIDA--0.147 g, 1.0 mmol"] | [] | [] | ["water-ethanol mixture--10 mL"]
j.poly.2016.04.029 | 2.1.12. [Ni 14 (L 2 ) 6 ( l 3 -OH) 8 (HCO 2 ) 2 (DMF) 4 (H 2 O) 6 ]24(DMF) (2-Ni) The same synthetic method was used as for 2-Co. H 3 L 1 (20 mg, 0.030 mmol) and Ni(NO 3 ) 2 6H 2 O (70 mg, 0.240 mmol). After 5 days heating small green rhombic crystal plates were observed amongst pale green amorphous material. Single crystals were manually selected for X-ray analysis. Satisfactory analytical results for the bulk material could not be obtained.2.1.13. [Zn 8 ( l 4 -O)(L 3 ) 4 (DMF)(H 2 O) 4 ](NO 3 ) 2 16(DMF) (3-Zn) The same synthetic method was used as for 1a-Zn, using H 3 L 3 (10 mg, 0.0112 mmol), Zn(NO 3 ) 2 6H 2 O (16 mg, 0.0559 mmol) and DMF (1.5 cm 3 ). After 2 days colourless hexagonal plate crystals (yield 18 mg) were obtained. Elemental Anal. Calc. for Zn 8 O(C 63 H 42 O 6 ) 4 (NO 3 ) 2 (H 2 O) 6 (C 3 H 7 NO) 10 ⁄ : C, 66.65; H, 4.96; N, 3.31. Found: C, 63.20; H, 5.61; N, 3.14%. | [] | [] | ["Ni 14 (L 2 ) 6 ( l 3 -OH) 8 (HCO 2 ) 2 (DMF) 4 (H 2 O) 6 ]24(DMF) (2-Ni", "Zn 8 ( l 4 -O)(L 3 ) 4 (DMF)(H 2 O) 4 ](NO 3 ) 2 16(DMF) (3-Zn"] | ["Ni(NO 3 ) 2 6H 2 O--70 mg, 0.240 mmol", "Zn(NO 3 ) 2 6H 2 O--16 mg, 0.0559 mmol"] | [] | ["H 3 L 1--20 mg, 0.030 mmol", "H 3 L 3--10 mg, 0.0112 mmol"] | [] | ["5 days", "2 days"] | ["DMF--1.5 cm 3"]
j.dyepig.2019.107856 | Detailed IR spectrum is shown in Fig. S1.2.3. Synthesis of [Zn(DPMNI)(PTA)·DMF] (2) Zn(NO 3 ) 2 ·4H 2 O (59.4 mg, 0.2 mmol), p-phthalic acid (H 2 PTA, 33.2 mg, 0.2 mmol), DPMNI (44.8 mg, 0.1 mmol), and DMF/H 2 O/ MeOH (5 mL, 3:1:1) were mixed at room temperature and then stirred for 30 min in the air. The resultant solution was heated at 80 °C for 72 h in a scintillation vial. After cooling to room temperature at a rate of 10 °C/h, yellow block crystals were obtained, which were collected by ﬁltration, washed with MeOH, and dried in the air. (ca. 43% yield based on DPMNI). Anal. Calcd for C 34 H 20 N 4 O 8 Zn: C 60.18, H 2.95, N 8.26%. | [] | [] | ["[Zn(DPMNI)(PTA)·DMF]", "C 34 H 20 N 4 O 8 Zn"] | ["Zn(NO 3 ) 2 \n4H 2 O--59.4 mg, 0.2 mmol"] | [] | ["p-phthalic acid (H 2 PTA)--33.2 mg, 0.2 mmol", "DPMNI--44.8 mg, 0.1 mmol"] | ["80 °C"] | ["72 h"] | ["DMF/H 2 O/ MeOH--5 mL, 3:1:1"]
c8cc09840a | The compound 1 was synthesized using solvothermal method. NiCl 2 (0.20 mmol), 1,3,5-Tris(4-carboxyphenyl)benzene (BTB) (0.05 mmol) and 1,2-bis (4-pyridyl) ethane (0.10 mmol) were dissolved in 10 mL of solvent mixture (7 mL DMF : 3 mL Milli-Q water) and heated at 100 o C for 3 days. Cyano-colored rectangle shaped crystals were obtained which were washed with Milli-Q water and dried under vacuum for further use. | [] | [] | ["Compound 1"] | ["NiCl 2--0.20 mmol"] | [] | ["1,3,5-Tris(4-carboxyphenyl)benzene (BTB)--0.05 mmol", "1,2-bis (4-pyridyl) ethane--0.10 mmol"] | ["100 o C"] | ["3 days"] | ["solvent mixture (7 mL DMF : 3 mL Milli-Q water)--10 mL"]
j.poly.2009.10.022 | When CO 2 bubble released no longer, Cu(NO 3 ) 2 3H 2 O (0.1253 g, 0.50 mmol) was added. The resulting blue solution (pH 5.40) was allowed to stand at room temperature and a large amount blue microcrystals formed next day. After ﬁltration, the ﬁltrate was continuously kept at room temperature for 6 months. Thenceforth, the ﬁltrate was maintained at 45 °C, a few blue block-like crystals of 3 suitable for X-ray diffraction were grown by slow evaporation for two weeks (yield: 50% based on the initial Cu(NO 3 ) 2 3H 2 O input).Anal. Calc. for C 16 H 24 Cu 3 Rb 2 O 26 : C, 19.34; H, 2.43. Found: C, 19.36; H, 2.46%. IR data (cm 1 , KBr) (Fig. S1): 3519m, 2971m, 1569vs, 1447m, 1368s, 1310m, 1238m, 1067s, 936m, 832m, 778m, 676m, 586w. | ["room temperature", "45 \nC"] | ["6 months", "2 weeks"] | ["Cu 3 Rb 2 O 26"] | ["Cu(NO 3 ) 2 ?3H 2 O--0.1253 g, 0.50 mmol"] | [] | [] | [] | [] | []
j.jssc.2013.06.021 | 2.2.2. Cd 1.5 (stp)(bpy) 0.5 (H 2 O) 2 (2) Complex 2 was synthesized as the complex 1 except that the Zn (NO 3 ) 2  6H 2 O was replaced by Cd(NO 3 ) 2  4H 2 O. Colorless rod crystals were collected by ﬁltration and washed by ethanol in 79.9% yield based on Cd(II). Elemental analysis (%) calcd. for C 13 H 11 Cd 1.5 NO 9 S：C, 29.69; H, 2.11; N, 2.66; found: C, 29.67; H, 2.37; N, 2.59. IR data (KBr pellet, cm  1 ): 3435(s), 1672(m), 1615(s), 1571(s), 1537(s), 1485(m), 1399(s), 1370(m), 1223(s), 1161 (m), 1078(s), 1030(s), 847(m), 810(m), 798(m), 784(m), 687(m), 640(m), 627(s), 583(m), 562(m), 535(m), 516(m). | [] | [] | ["Cd 1.5 (stp)(bpy) 0.5 (H 2 O) 2", "C 13 H 11 Cd 1.5 NO 9 S"] | ["Cd(NO 3 ) 2 \n4H 2 O--not provided"] | [] | ["stp--not provided", "bpy--not provided"] | [] | [] | []
cg800294c | Synthesis of [KGd(suc) 0.5 (ox) 1.5 (H 2 O)] · H 2 O (7). Complex 7 was synthesized by a method similar to that of complex 4, using Gd(NO 3 ) 3 · 6H 2 O instead of Nd(NO 3 ) 3 · 6H 2 O as the starting material. | [] | [] | ["[KGd(suc) 0.5 (ox) 1.5 (H 2 O)]\nH 2 O", "NaN"] | ["Gd(NO 3 ) 3 \n6H 2 O--NaN"] | [] | [] | [] | [] | []
ejic.200400648 | [b] [Σw(F o 2 ⫺ F c 2 ) 2 / Σw(F o 2 ) 2 ] 1/2 .Eur. J. Inorg. Chem. 2005, 321⫺329 www.eurjic.org © 2005 Wiley-VCH Verlag GmbH & Co. KGaA, Weinheim 327 0.25 mmol), KOH (0.014 g, 0.25 mmol) and H 2 O (18 mL) was placed in a Teflon-lined stainless steel vessel and heated to 170 °C for 72 hours. The reaction system was then cooled to room temperature during 24 hours, and the resulting solution was filtered and left undisturbed in the air. After a day, light yellow block crystals of 1 (0.065 g) were obtained. Yield: 56% (based on Cd).C 16 H 18 CdN 2 O 7 (462.72): calcd. C 41.53, H 3.92, N, 6.05; found C 41.55, H 3.82, N 6.13. IR (KBr, cm ⫺1 ): ν ˜ ⫽ 3413 (s), 1640 (s), 1552 (vs), 1478 (s), 1437 (w), 1400 (vs), 984 (s), 749 (m), 692 (s). | [] | ["24 hours"] | ["C 16 H 18 CdN 2 O 7"] | ["Cd(NO 3 ) 2 \n--0.25 mmol"] | ["KOH--0.014 g, 0.25 mmol"] | ["L-phenylalanine--0.014 g, 0.25 mmol"] | ["170 \n C"] | ["72 hours"] | ["H 2 O--18 mL"]
j.molstruc.2011.01.036 | in molar ratio 2:1:1:2 and 15 ml H 2 O was placed in a Parr Teﬂonlined stainless steel vessel (25 cm 3 ), then the vessel was sealed and heated to 160 °C. The temperature was hold for 60 h, then the vessel was cooled to room temperature over 60 h to lead to the formation of colorless crystals of 1 (yield: 65% based on Zn). Anal. Calc.for 1,C 27 H 22 N 2 O 5 Zn: C, 62.32; H, 4.23; N, 5. 39%. Found: C, 62.38; H, 4.18, N, 5.38%. IR (solid KBr pellet, v/cm 1 ) for compound 1: 3127(m), 2891(m), 1642(s), 1612(s), 1561(s), 1448(s), 1367(m), 1258(m), 1131(m), 1062(w); 852(vw), 775(w), 711(vw), 612(w), 554(m), 429(vw). | [] | ["60 h"] | ["C 27 H 22 N 2 O 5 Zn"] | [] | [] | [] | ["160 \nC"] | ["60 h"] | ["H 2 O--15 ml"]
c5sc01801c | Complex 2@C 60 As synthesised crystals of 2 were soaked in a saturated toluene solution of C 60 and le for two weeks. The crystals turned dark brown/red. Cu 3 (C 42 H 39 N 3 O 6 ) 4 (CF 3 SO 3 ) 6 (C 60 ) requires C 62.00, H 3.47, N 3.71%; found C 62.80, H 3.20, N 3.10%.[Cu 2 (L3) 2 Br 2 (H 2 O)(DMSO)]$2Br$n(DMSO) 3 A solution of CuBr 2 (5.4 mg, 0.024 mmol) in DMSO (0.5 ml) was added to a solution of L3 (15 mg, 0.016 mmol) in DMSO (1 ml). | [] | [] | ["Cu 3 (C 42 H 39 N 3 O 6 ) 4 (CF 3 SO 3 ) 6 (C 60 )", "[Cu 2 (L3) 2 Br 2 (H 2 O)(DMSO)]$2Br$n(DMSO)"] | ["CuBr 2--5.4 mg, 0.024 mmol"] | [] | ["L3--15 mg, 0.016 mmol"] | [] | [] | ["DMSO--0.5 ml"]
zaac.201200441 | [Tb 2 (PDDA) 3 (H 2 O) 6 ] (⬁¦⬁) ·2H 2 O (5) Yield: 32 %. Found: Tb, 28.32. C 30 H 40 O 26 Tb 2 requires: Tb, 28.02%.IR: Similar to that of (1). XRPD: (d spacings /Å, relative intensity in parentheses): 17.11(100); 8.48 (17); 6.84 (7); 6.39 (22); 5.98 (26); 5.70 (23); 5.39 (34); 5.05 (8); 4.86 (19); 4.54 (9); 4.40 (7); 4.28 (19); 4.11 (3); 3.92 (19); 3.77 (7); 3.55 (4). Unit cell parameters determined for three further single crystals isolated from the reaction mixture were identical with that of the crystal used in the structure determination of (5). | [] | [] | ["[Tb 2 (PDDA) 3 (H 2 O) 6 ] ·2H 2 O"] | [] | [] | ["PDDA--NaN"] | [] | [] | ["H 2 O--NaN"]
zaac.200800107 | Coordination polymer 5 was prepared by stirring a mixture of 4 and MnCl 2 (molar ratio 1:2) in THF for 12 h.Single crystals suitable for X-ray diffraction were grown by gas-phase diffusion of hexane into a THF solution of 5. | [] | [] | [] | ["MnCl 2--NaN"] | ["4--NaN"] | [] | [] | ["12 h"] | ["THF--NaN", "hexane--NaN"]
j.poly.2018.11.049 | 2.2. Synthesis of lanthanide(III) coordination polymers {[Gd 2 (1,3-pda) 3 (H 2 O)]H 2 O} n (1). The 0.5 M NaOH solution was added dropwise to the 40 mL of aqueous suspension of 1,3H 2 pda in 10% excess (0.3 g, 1.545 mmol) under continuous stirring with an electromagnetic stirrer at room temperature until the clear solution (pH 6) is obtained. The obtained solution was subjected to the reaction with Gd(NO 3 ) 3 5H 2 O (0.5 g, 1.1538 mmol) dissolved in 2 mL of water leading to the instantaneous formation of a white precipitate. Afterwards the post-reaction mixture was sealed in a Teﬂon-lined stainless steel container and heated under autogenous pressure at 120 °C for 120 h. After cooling to room temperature, the needle-like crystals of 1 were isolated and washed with distilled water. Yield: 61% based on Gd (0.2912 g). Elemental analysis calc. (wt.%) for C 30 H 28 O 14 Gd 2 (927.14): C, 38.83; H, 3.02; Gd, 33.93. | [] | [] | ["{[Gd 2 (1,3-pda) 3 (H 2 O)]H 2 O} n (1)"] | ["Gd(NO 3 ) 3 5H 2 O--0.5 g, 1.1538 mmol"] | [] | ["1,3H 2 pda--0.3 g, 1.545 mmol"] | ["120 \nC"] | ["120 h"] | ["water--2 mL"]
b109869a | temperature, colourless plate-like crystals of 2 were obtained in 58% yield after washing by water and acetone. Anal. calcd for C 42 H 32 O 19 Tb 2 , 2: C 43.52, H 2.78%. Found: C 43.41, H 2.86%.[Tb 2 (oba) 3 (2,2 0 -bpy) 2 ], 3. Tb(NO 3 ) 3 5H 2 O (0.2 mmol), 2,2 0 bpy (0.2 mmol), H 2 oba (0.4 mmol), Et 3 N (0.8 mmol) and water (10 mL) were mixed in a Teﬂon-lined Parr stainless vessel (23 mL). After the solution was heated at 140  C for 4 days and then cooled to room temperature, yellow block crystals of 3 were obtained in 55% yield after washing by water and acetone. Anal. cald for C 62 H 40 N 4 O 15 Tb 2 , 3: C 53.23, H 2.88, N 4.01%. Found: C 53.17, H 2.81, N 4.05%. | [] | [] | ["[Tb 2 (oba) 3 (2,2 0 -bpy) 2 ]", "[Tb 2 (oba) 3 (2,2 0 -bpy) 2 ]"] | ["Tb(NO 3 ) 3 \n5H 2 O--0.2 mmol"] | ["Et 3 N--0.8 mmol"] | ["2,2 0 bpy--0.2 mmol", "H 2 oba--0.4 mmol"] | ["140 \nC"] | ["4 days"] | ["water--10 mL"]
c0ce00439a | 2,4,6-Trimethylbenzene-1,3,5-tris(methylenephosphonic acid) (Me 3 -H 6 btmp). A solution of 1,3,5-tris(diethoxyphosphorylmethyl)-2,4,6-trimethylbenzene (15.0 g, 37.9 mmol) in 20 mL triethyl phosphate was vigorously stirred under N 2 . After reﬂuxing for 12 h, the solvent was removed in a vacuum, and the residue washed with diethyl ether. An additional 150 mL of 37% HCl was added and reﬂux continued for more than 24 h. The reaction solvent was then removed under reduced pressure. The crude products were obtained as white powders in 96% yield (14.6 g, 36.8 mmol), which was used without future puriﬁcation. | [] | [] | ["Me 3 -H 6 btmp"] | [] | [] | ["1,3,5-tris(diethoxyphosphorylmethyl)-2,4,6-trimethylbenzene--15.0 g, 37.9 mmol"] | [] | ["12 h", "more than 24 h"] | ["triethyl phosphate--20 mL", "diethyl ether--wash", "37% HCl--150 mL"]
b909549g | 2.3. [Ag 2 (tpt)(NO 3 )(PPh 3 ) 2 (H 2 O)](NO 3 )$2H 2 O (2) A light yellow suspension was obtained by adding AgNO 3 (0.255 g, 1.5 mmol) and PPh 3 (0.393 g, 1.5 mmol) to the stirred colorless solution of tpt (0.078 g, 0.25 mmol) in 30 ml ethanol. | [] | [] | ["Ag 2 (tpt)(NO 3 )(PPh 3 ) 2 (H 2 O)](NO 3 )$2H 2 O", "2"] | ["AgNO 3--0.255 g, 1.5 mmol"] | [] | ["tpt--0.078 g, 0.25 mmol", "PPh 3--0.393 g, 1.5 mmol"] | [] | [] | ["ethanol--30 ml"]
b801070f | [AgL 3 ] n (3). Yield: 30% (based on Ag). Anal. Calcd. for C 4 H 4 AgN 3 O 2 : C, 20.53; H, 1.72; N, 17.96. Found: C, 20.36; H, 1.66; N, 18.03. IR (KBr pellet, cm 1 ): 1784 w, 1616 vs, 1517 s, 1436 s, 1395 vs, 1317 m, 1280 m, 1216 w, 1143 w, 1032 m, 965 m, 880 w, 827 w, 800 m, 678 m, 581 m, 420 w. | [] | [] | ["[AgL 3 ] n", "C 4 H 4 AgN 3 O 2 "] | [] | [] | [] | [] | [] | []
ic050662v | Synthesis of [Zn(C 8 H 5 NO 4 )(C 10 H 8 N 2 ) 0.5 ] n ‚3nH 2 O (CPO-8BPY). The reagent mixture along with 4,4′-bipyridine (BPY; 0.094 g, 0.6 mmol), N,N′-dimethylformamide (DMF; 8.0 mL), and water (8.0 mL) was heated to 120 °C for 24 h. The yield was 70% based on Zn. Anal. Calcd for C 13 H 15 N 2 O 7 Zn (%): C, 41.45; H, 4.01; N, 7.43. Found (%): C, 43.09; H, 3.63; N, 7.18. | [] | [] | ["[Zn(C 8 H 5 NO 4 )(C 10 H 8 N 2 ) 0.5 ] n ‚3nH 2 O", "C 13 H 15 N 2 O 7 Zn"] | [] | [] | ["4,4′-bipyridine (BPY)--0.094 g, 0.6 mmol"] | ["120 °C"] | ["24 h"] | ["N,N′-dimethylformamide (DMF)--8.0 mL", "water--8.0 mL"]
b618015a | {[Cd(L)(CH 3 OH) 2 (ClO 4 ) 2 (H 2 O)]} ‘ (5). Yellow crystals of 5 suitable for X-ray analysis were obtained by the similar method described as that for 3, except for using Cd(ClO 4 ) 2 ? 6H 2 O instead of Zn(NO 3 ) 2 ?6H 2 O. Yield: y50%. IR (cm 21 , KBr pellets): 3125m, 1624s, 1445m, 1331w, 1282vs, 1206s, 1139m, 1080s, 1007m, 880m, 813s, 774s, 725s, 674w, 625s, 566s. Elemental analysis was satisfactory.{[Hg(L)(Br) 2 ]} ‘ (6). Yellow crystals of 6 suitable for X-ray analysis were obtained by the similar method described for 1, except for using HgBr 2 instead of CuI. Yield: y50%.IR (cm 21 , KBr pellets): 3123m, 1442w, 1326m, 1282w, 1200vs, 1129m, 1004m, 977m, 880m, 858s, 812s, 771m, 726w, 668s, 644w, 629m, 601s, 566m, 434w. Elemental analysis was satisfactory. | [] | [] | ["[Cd(L)(CH 3 OH) 2 (ClO 4 ) 2 (H 2 O)] n"] | ["Cd(ClO 4 ) 2 ? 6H 2 O--NaN"] | [] | ["L--NaN"] | [] | [] | ["CH 3 OH--NaN", "H 2 O--NaN"]
zaac.201900007 | The resulting mixture was heated at 80 °C for 3 d and then slowly cooled to 25 °C at a rate of 0.8 K·h –1 . Black block-shaped crystals of 1 suitable for X-ray single-crystal structural determination were grown directly, separated manually, and dried in air (Yield: 70% based on DNP). C 22 H 13 Cl 4 Cu 4 N 6 S: calcd. C 33.47; H 1.66; N 10.65%; found: C 33.50; H 1.65; N 10.63 %. IR (KBr): ν ˜ = 3036 (w), 2923 (w), 2906 (w), 2128 (m), 1594 (m), 1546 (w), 1477 (w), 1434 (w), 1262 (s), 1097 (s), 1022 (s), 876 (w), 798 (s) cm –1 . | ["25 \nC"] | [] | ["C 22 H 13 Cl 4 Cu 4 N 6 S"] | ["NaN--NaN"] | [] | ["NaN--NaN"] | ["80 \nC"] | ["3 d"] | ["NaN--NaN"]
acs.inorgchem.6b02322 | Heptyl hydroperoxide. Yield: (0.189 g, 1.43 mmol, 16%). Cyclohexyl hydroperoxide. Yield: (0.133 g, 1.14 mmol, 13%).Ligand Synthesis. Synthesis of dipicOMe. Pyridine-2,6-dicarboxylic acid (10.0 g, 59.8 mmol) was dissolved in 220 mL of methanol.Then, 9.11 mL of concentrated H 2 SO 4 was added within 5 min, and the clear solution was reﬂuxed for 3 days. The solvent was evaporated, and 300 mL of dichloromethane was added. The organic phase was extracted several times with water and saturated NaOH solution and dried over MgSO 4 . Subsequently, the solvent was evaporated to yield dipicOMe as a white solid. Yield: 8.56 g, 43.9 mmol, 73%. | [] | [] | ["Heptyl hydroperoxide", "Cyclohexyl hydroperoxide", "dipicOMe"] | [] | [] | [] | [] | [] | []
chem.201602244 | [{Pt(2,2’-bpy)(1-MeC -H -N3,N4)} 2 {Pd(2,2’-bpy)(mOH)} 4 Ag(NO 3 ) 2 ](NO 3 ) 5 ·18H 2 O (5) and [{Pt(2,2’-bpy)(1-MeC -H N3,N4) 2 (m-OH)} 4 {Pd(2,2’-bpy)} 2 Ag(NO 3 )Ag(OH)](NO 3 ) 4 ·58H 2 O (6): Compound 2 (150 mg, 0.24 mmol), [Pd(2,2 ’ -bpy)Cl 2 ] (80.4 mg, 0.24 mmol), and AgNO 3 (122.3 mg, 0.72 mmol) were suspended in water (25 mL) and stirred for 2 d at 40 8C with daylight excluded. | [] | [] | ["{Pt(2,2’-bpy)(1-MeC -H -N3,N4)} 2 {Pd(2,2’-bpy)(mOH)} 4 Ag(NO 3 ) 2 ](NO 3 ) 5 ·18H 2 O", "{Pt(2,2’-bpy)(1-MeC -H N3,N4) 2 (m-OH)} 4 {Pd(2,2’-bpy)} 2 Ag(NO 3 )Ag(OH)](NO 3 ) 4 ·58H 2 O"] | ["Pt(2,2’-bpy)--150 mg, 0.24 mmol", "[Pd(2,2 ’ -bpy)Cl 2 ]--80.4 mg, 0.24 mmol", "AgNO 3--122.3 mg, 0.72 mmol"] | [] | [] | ["40 8C"] | ["2 d"] | ["water--25 mL"]
cg400756z | 2925(w), 1602(m), 1564(m), 1517(s), 1480(s), 1383(s), 1354(s), 1302(s), 1267(m), 1122(w), 1060(m), 962(m), 843(s), 802(s). {[Cd(L)(MDA)]·DMF·MeOH} n (2). The same synthetic method as above was used except that H 2 Fc was replaced by H 2 MDA (0.04 g, 0.13 mmol). Block shaped orange colored crystals of 2 were collected in ~37% yield. The crystals were washed with water followed by acetone and then air-dried. Anal. calcd. for C 44 H 41 N 7 O 6 Cd: C, 60.31; H, 4.72; N, 11.19%. Found: C, 60.44; H, 4.67; N, 11.08%. IR (KBr, cm -1 ): 3636(m), 3436(s), 2922(m), 1654(s), 1603(m), 1513(s), 1395(s), 1304(s), 1246(m), 1120(m), 1100(w), 1060(s), 1015(m), 961(s), 852(s). {[Zn(L)(MDA)]·3H 2 O} n (3). A mixture containing ligand L (0.04 g, 0.13 mmol), H 2 MDA (0.04 g, 0.13 mmol) and Zn(NO 3 ) 2 ·6H 2 O (0.76 g, 0.25 mmol) in 3 mL DMF, 1 mL MeOH and 1 mL H 2 O were sealed in a Teflon lined autoclave and heated under autogenous pressure to 100 °C for two days and then allowed to cool to room temperature at the rate of 1 °C per minute. Block shaped red colored crystals of 3 were collected in ~38% yield. The crystals were washed with water followed by acetone and then air-dried. Anal. calcd. for C 40 H 36 N 6 O 7 Zn : C, 61.74; H, 4.66; N, 10.80%. Found: C, 61.86; H, 4.69; N, 10.77%. IR (KBr, cm -1 ): 3427(m), 3113(m), 3079(m), 2873(m), 1615(s), 1514(s), 1300(s), 1255(s), 1061(s), 854(s), 810(m), 752(s). [Cd(L)(DPA)] n (4). The synthesis of 4 was similar to that of 1 except that H 2 DPA (0.03 g, 0.13 mmol) was used instead of H 2 Fc. Prism shaped orange colored crystals of 4 were obtained in ~ 45% yield. Anal. calcd. for C 32 H 22 N 6 O 4 Cd: C, 57.63; H, 3.32; N, 12.60%. Found: C, 57.75; H, 3.38; N, 12.48%. IR (KBr, cm -1 ): 3436(br, w), 3123(m), 1600(m), 1573(s), 1547(s), 1510(s), 1441(m), 1391(s), 1303(s), 1243(s), 1160(m), 1121(m), 1058(s), 961(s), 932(m), 851(s), 823(m),771(m), 754(m). {[Cd 2 (L) 2 (BIPH) 2 (H 2 O) 2 ]·H 2 O} n (5). The same synthetic method as that used for 1 was adopted except that H 2 Fc was replaced by H 2 BIPH (0.03 g, 0.13 mmol). Prism shaped orange colored crystals Page 6 of 36 ACS Paragon Plus Environment Crystal Growth & Design 1 2 3 4 5 6 7 8 9 10 11 12 13 14 15 16 17 18 19 20 21 22 23 24 25 26 27 28 29 30 31 32 33 34 35 36 37 38 39 40 41 42 43 44 45 46 47 48 49 50 51 52 53 54 55 56 57 58 59 60 | [] | [] | ["[Cd(L)(MDA)] n", "[Zn(L)(MDA)] n", "[Cd(L)(DPA)] n", "[Cd 2 (L) 2 (BIPH) 2 (H 2 O) 2 ] n"] | ["CdCl 2 .2H 2 O--15.4 mg, 0.1 mmol", "Zn(NO 3 ) 2 ·6H 2 O--0.76 g, 0.25 mmol"] | [] | ["MDPhH 3 IDC--27.6 mg, 0.1 mmol", "H 2 Fc--NaN", "H 2 MDA--0.04 g, 0.13 mmol", "H 2 DPA--0.03 g, 0.13 mmol", "H 2 BIPH--0.03 g, 0.13 mmol"] | ["160 \nC", "100 \nC"] | ["three days", "two days"] | ["H 2 O--7 mL", "DMF--3 mL", "MeOH--1 mL"]
j.ica.2008.08.020 | 2.2. Preparations 2.2.1. Preparation of [La 2 (BDOA) 2 (OX)(H 2 O)] (1) This complex was prepared from reaction of H 2 BDOA (0.226 g, 1 mmol), ClCH 2 COOH (0.048 g, 0.5 mmol), La 2 O 3 (0.163 g, 0.5 mmol) and HClO 4 (0.385 mmol) in a solution of CH 3 OH (5 mL) and H 2 O (5 mL), and then heated to 160 °C for 4 days in Teﬂon-lined stainless-steel autoclave. Block crystals were obtained from cooling the solution to room temperature at 5 °Ch 1 . [La 2 (L d )(L f ) 0.5 (L g ) 0.5 (OX) (H 2 O)] (15% yield based on La). Anal. Calc. for C 22 H 18 La 2 O 17 :C, 31.75; H, 2.18. Found: C, 32.02; H, 2.31%. IR (KBr pellet/cm 1 ): 3477, 1672, 1593, 1504, 1456, 1427, 1332, 1288, 1263, 1217, 1089, 1047, 908, 823, 809, 721. | [] | [] | ["[La 2 (BDOA) 2 (OX)(H 2 O)]", "C 22 H 18 La 2 O 17"] | ["La 2 O 3--0.163 g, 0.5 mmol"] | ["HClO 4--0.385 mmol"] | ["H 2 BDOA--0.226 g, 1 mmol", "ClCH 2 COOH--0.048 g, 0.5 mmol"] | ["160 \nC"] | ["4 days"] | ["CH 3 OH--5 mL", "H 2 O--5 mL"]
j.ica.2010.07.041 | 2.2.3. Dipotassium dil -isothiocyanatoj 4 N:S-bis[(N-salicylideneDL valinatoj 3 O,N,O 0 )cuprate(II)] (III) Dark green crystals of K 2 [Cu 2 (salDL -val) 2 ( l -SCN) 2 ]; Yield: 70%; Anal. Calc. for C 26 H 26 N 4 O 6 K 2 S 2 Cu 2 (M r = 759.92): C, 41.09; H, 3.45; N, 7.37. Found: C, 40.71; H, 3.40; N, 7.38%. k max /nm (Nujol mull): 366 (LMCT), 599 (d–d). k max /nm ( e /M 1 cm 1 , DMSO): 369 (5370), 654 (14). IR ( m ,cm 1 ; KBr; w, weak; m, medium; s, strong intensity): 2070 s ( m SC–N ), 1635 m ( m C„N ), 1538 m ( m as COO ), 1345 m ( m s COO ), D m COO = 193 cm 1 , 1317s ( m Ph-O ), 755s, 803 m ( m C–S ). ESI-MS (MeOH, m/z  ): 297.6 (relative abundance 0.72%) [Cu(sal-val)+OCH 3 ]  ; 341.0 (100%) [KCu(sal-val)(SCN)]  ; 437.6 (6.98%) [Cu 2 (sal-val)(SCN)+ H 2 O+OCH 3 ]  ; 719.8 (100%) [KCu 2 (sal-val) 2 (SCN) 2 ]  . | [] | [] | ["K 2 [Cu 2 (salDL -val) 2 ( l -SCN) 2 ]"] | [] | [] | [] | [] | [] | []
j.molstruc.2009.04.012 | [Cu 2 (2,3-pydc) 2 (phen)(H 2 O) 2 ]  4H 2 O (2) A mixture of Cu(NO 3 ) 2  3H 2 O (0.012 g, 0.05 mmol), 2,3-pydcH 2 (0.008 g, 0.05 mmol), phenH 2 O (0.010 g, 0.05 mmol), NaOH (0.10 ml, 0.65 mol/L) and H 2 O (6 ml) was put into 25 ml stainless steel bomb and heated at 100 °C for four days and then cooled to room temperature at a rate of 5 °C/h. Blue block crystals were obtained by ﬁltration. Yield: 40.23% based on Cu. Elemental analysis (%) calcd for C 26 H 26 Cu 2 N 4 O 14 : C 41.88, H 3.52, N 7.51. Found: C 42.05, H 3.49, N 7.41. IR data (KBr pellet, cm 1 ): 3422s, 1636s, 1618s, 1589s, 1524m, 1434m, 1398m, 1382m, 1350s, 1266m, 1152m, 1116m, 879m, 721m, 562m. | [] | [] | ["Cu 2 (2,3-pydc) 2 (phen)(H 2 O) 2  4H 2 O", "C 26 H 26 Cu 2 N 4 O 14"] | ["Cu(NO 3 ) 2  3H 2 O--0.012 g, 0.05 mmol"] | ["NaOH--0.10 ml, 0.65 mol/L"] | ["2,3-pydcH 2--0.008 g, 0.05 mmol", "phenH 2 O--0.010 g, 0.05 mmol"] | ["100 °C"] | ["four days"] | ["H 2 O--6 ml"]
j.ica.2008.08.025 | 2.2.2. [Co(1,4-CDC) 0.5 (BTA)] (2) An identical procedure with 1 was followed to prepared 2 except 1,4-H 2 BDC was replaced by 1,4-H 2 CDC. Anal. Calc. for C 10 H 9 N 3 O 2 Co: C, 45.82; H, 3.46; N, 16.03. Found: C, 45.85; H, 3.48; N, 16.01%. IR data (KBr, cm 1 ): 3656(w), 3043(m), 2922(w), 2857(w), 1546(s), 1437(s), 1297(m), 1272(m), 1183(w), 1033(w), 923(m), 738(s), 482(w). | [] | [] | ["[Co(1,4-CDC) 0.5 (BTA)]", "C 10 H 9 N 3 O 2 Co"] | [] | [] | [] | [] | [] | []
c8dt04054k | Elemental analysis (%) calcd: C, 39.37; H, 2.97; N, 7.18. Found: C, 39.21; H, 3.06; N, 7.33.Synthesis of [Co 4 (in) 4 (SO 4 ) 2 (DMF) 2 ]·3DMF (2). CoSO 4 ·7H 2 O (0.11406 g, 0.5 mmol), isonicotinic acid (0.0616 g, 0.5 mmol), formic acid (0.1 mL) and N,N-dimethylformamide (DMF, 15 mL) were placed in a 25 mL Teflon-lined stainless steel vessel. The sample was heated at 120 °C for 3 days and then cooled to room temperature. After washing with DMF, purple crystals were obtained with a yield of 21% based on Co.Elemental analysis (%) calcd: C, 36.51; H, 3.98; N, 9.83. Found: C, 36.01; H, 3.60; N, 9.66.Preparation of Co 3 O 4 The crystal sample of compound 1 was dried, put in a muﬄe furnace, and then pyrolyzed at 400 °C for 5 h under an air atmosphere with the annealing speed of 3 °C min −1 . After cooling to room temperature, the sample was taken out of the muﬄe furnace, and then we obtained the target sample, Co 3 O 4 . | [] | [] | ["[Co 4 (in) 4 (SO 4 ) 2 (DMF) 2 ]·3DMF"] | ["CoSO 4 ·7H 2 O--0.11406 g, 0.5 mmol"] | [] | ["isonicotinic acid--0.0616 g, 0.5 mmol"] | ["120 \nC"] | ["3 days"] | ["formic acid--0.1 mL", "N,N-dimethylformamide (DMF)--15 mL"]
acs.inorgchem.5b00422 | Found: C, 37.05; H, 3.94; N, 2.28; S, 10.58.Preparation of [Ag 4 L 2 (CF 3 CO 2 ) 4 ] n (2). Silver(I) triﬂuoroacetate (9.5 mg, 0.043 mmol) in methanol (2 mL) was added to a solution of L (10.2 mg, 0.028 mmol) in dichloromethane (2 mL). Slow evaporation of the solution aﬀorded a colorless crystalline product 2 suitable for X-ray analysis. Yield: 70%. Mp: 220−222 °C (decomp.).IR (KBr pellet): 3039, 2957, 2921, 2849, 1685, 1639, 1593, 1578, 1459, 1424, 1362, 1208, 1129, 1087, 1042, 1023, 838, 802, 723, 710 cm −1 . Anal. Calcd for [C 46 H 46 Ag 4 F 12 N 2 O 12 S 4 ]: C, 34.39; H, 2.89; N, 1.74; S, 7.98. Found: C, 34.52; H, 2.83; N, 1.74; S, 8.08. | [] | [] | ["[Ag 4 L 2 (CF 3 CO 2 ) 4 ] n"] | ["Silver(I) triﬂuoroacetate--9.5 mg, 0.043 mmol"] | [] | ["L--10.2 mg, 0.028 mmol"] | [] | [] | ["methanol--2 mL", "dichloromethane--2 mL"]
j.ica.2014.10.024 | Calc. for C 28 H 19 CdClN 6 O 6 : C, 49.21; H, 2.80; N, 12.30. Found: C, 49.06; H, 2.77; N, 12.75%. IR (KBr pellet, cm 1 ) 3572(w), 3436(w), 3148(w), 3064(w), 3019(w), 2925(w), 2852(w), 2763(w), 2699(w), 1994(w), 1933(w), 1578(s), 1518(m), 1486(w), 1427(s), 1369(s), 1252(w), 1244(w), 1197(w), 1145(w), 1095(vs), 917(w), 848(s), 804(s), 776(m), 728(s), 622(s), 541(w), 475(w).2.3.3. Preparation for 3 A mixture of H 2 pac (0.034 g, 0.30 mmol), Zn(NO 3 ) 2 6H 2 O (0.089 g, 0.30 mmol), and 2,2 0 -bipy (0.047 g, 0.30 mmol) in 4 mL H 2 O/acetonitrile (1:1 volume ratio) was sealed in a 25 mL poly(tetraﬂuoroethylene)-lined stainless steel container under autogenous pressure and then heated at 120 °C for 4 days and ﬁnally cooled to room temperature. Colorless prismatic crystals of 3 were obtained and washed with ethanol. (Yield: 85% based on Zn). Elemental Anal. | [] | [] | ["C 28 H 19 CdClN 6 O 6"] | ["Zn(NO 3 ) 2 \n6H 2 O--0.089 g, 0.30 mmol"] | [] | ["H 2 pac--0.034 g, 0.30 mmol", "2,2 0 -bipy--0.047 g, 0.30 mmol"] | ["120 \n°C"] | ["4 days"] | ["H 2 O/acetonitrile--4 mL"]
adma.201605637 | Synthesis of Zn-MOF: A mixture of Zn(NO 3 ) 2 ⋅4H 2 O (14 mg, 0.054 mmol), H 4 TCPE (8 mg, 0.009 mmol), and 4,4′-bipyridylethene (3 mg, 0.017 mmol) were dissolved in DMF (2 mL), methanol (0.5 mL), and 10 µL of 1 m HCl in a 4 mL glass vial and placed in programmable oven and heated to 110 °C for 48 h followed by cooling to room temperature at the rate of 5 °C h −1 . Pale-yellow rod-like single crystals of Zn-MOF, (DMA)[Zn(HTCPE)] were obtained. These crystals were washed with excess DMF and methanol, and dried at room temperature. Yield: 7.5 mg, 81%. Anal. Calcd. (%): C, 73.00; H, 4.49; N, 1.52. Found: C, 72.56; H, 4.25; N, 1.65. | [] | [] | ["Zn-MOF", "(DMA)[Zn(HTCPE)]"] | ["Zn(NO 3 ) 2 ⋅4H 2 O--14 mg, 0.054 mmol"] | [] | ["H 4 TCPE--8 mg, 0.009 mmol", "4,4′-bipyridylethene--3 mg, 0.017 mmol"] | ["110 °C"] | ["48 h"] | ["DMF--2 mL", "methanol--0.5 mL", "1 m HCl--10 µL"]
ejic.201300696 | {[Ag 2 (L) 2 ](C 2 F 5 CO 2 ) 2 } ⬁ (4): Light yellow crystals of 3 were obtained using the same synthetic method for 2 and 3 with Ag(C 2 F 5 CO 2 ) as a precursor, yield 34.20 mg (61%).C 20 H 11 F 5 N 3 O 4 Ag: C 42.88, H 1.98, N 7.50; found C 42.90, H 1.81, N 7.42. IR (KBr): ν ˜ = 1668 (vs), 1585 (s), 1412 (w), 1322 (m), 1210 (s), 1172 (s), 1045 (m), 955 (w), 820 (w), 732 (m), 707 (m), 646 (w) cm –1 .{[Ag 2 (L) 2 ](C 3 F 7 CO 2 ) 2 } ⬁ (5): Ligand L (29 mg, 0.1 mmol) and Ag(C 3 F 7 CO 2 ) (33 mg, 0.1 mmol) were dissolved in a mixed solvent Table 2. Crystallographic data for complexes 1–4. | [] | [] | ["{[Ag 2 (L) 2 ](C 2 F 5 CO 2 ) 2 } ⬁ (4)"] | ["Ag(C 2 F 5 CO 2 )--N/A"] | [] | ["L--N/A"] | [] | [] | []
jssc.2002.9568 | from identical synthesis mixtures. Thus, for II and III, cadmium acetate (0.25 g, 0.938 mM), oxalic acid (1.419 g, 11.26 mM), imidazole (0.128 g, 1.88 mM), butan-2-ol (3.5 mL, 38.3 mM) and water (0.9 mL, 40 mM) were taken as the starting mixture. The starting mixtures were stirred to attain homogeneity, transferred into a 23 mL ("ll-factor"40%) PTFE bottle, and sealed in a stainless-steel autoclave (Parr, USA). The sealed pressure bombs were heated at 1803C for 36 h for II and 1653C for 105 h for III under autogeneous pressure. The resulting products, which contained large quantities of colorless single crystals, were "ltered, washed with deionized water and dried at ambient conditions. The yield of the products was 60 and 80%, respectively. | [] | [] | [] | ["cadmium acetate--0.25 g, 0.938 mM"] | [] | ["oxalic acid--1.419 g, 11.26 mM", "imidazole--0.128 g, 1.88 mM"] | ["180 \n3C for II", "165 \n3C for III"] | ["36 h for II", "105 h for III"] | ["butan-2-ol--3.5 mL, 38.3 mM", "water--0.9 mL, 40 mM"]
ic300808z | KCN, K 13 CN, and TlPF 6 were purchased from commercial sources; [Pd(C ∧ N)(NCMe) 2 ]ClO 4 75 were prepared as described elsewhere. | [] | [] | [] | ["Pd(C ∧ N)(NCMe) 2 ]ClO 4 75--NaN"] | ["KCN--NaN", "K 13 CN--NaN", "TlPF 6--NaN"] | [] | [] | [] | []
chem.201300691 | Copper(I) 5-(tetrazol-1-yl)tetrazolate (8): A solution of 1 (276 mg, 2.00 mmol) in water (3 mL) and aqueous sodium hydroxide solution (2 m, 1 mL) was added to a solution of copper(II) chloride dihydrate (341 mg, 2.00 mmol) in water (14 mL) at 80 8 C. The resulting blue suspension was heated to 90 8 C and sodium ascorbate (198 mg, 1.00 mmol) in water (1 mL) was added drop wise. The suspension was heated to 105 8 C for 15 min, cooled to room temperature and filtered. The residue was washed with water and ethanol then dried at 60 8 C to yield 7 as a greyish powder (285 mg, 1.42 mmol, 71 %). IR (ATR): n˜ =3128 (w), 1624 (w), 1558 (vs), 1474 (w), 1434 (w), 1346 (w), 1277 (w), 1175 (w), 1083 (s), 1029 (w), 997 (s), 956 (w), 871 (w), 734 (w), 709 (w), 657 cm 1 (m); elemental analysis calcd (%) for C 2 HCuN 8 (200.6): C 11.97, H 0.50, N 55.85; found: C 11.88, H 1.02, N 50.76; DSC (5 8 C min 1 ): T d = 138 8 C; sensitivities (grain size 100 mm): IS < 1J,FS< 5N,ESD5mJ. | [] | [] | ["Copper(I) 5-(tetrazol-1-yl)tetrazolate (8)"] | ["copper(II) chloride dihydrate--341 mg, 2.00 mmol"] | ["aqueous sodium hydroxide solution--2 m, 1 mL"] | ["1--276 mg, 2.00 mmol", "sodium ascorbate--198 mg, 1.00 mmol"] | ["105 \nC"] | ["15 min"] | ["water--3 mL", "water--14 mL", "water--1 mL"]
b904280f | Syntheses [Zn 5 Cl 4 (BBTA) 3 ]·3DMF (1).Solvothermal method. A mixture of anhydrous ZnCl 2 (136 mg, 1.00 mmol) and H 2 -BBTA (40 mg, 0.25 mmol) was dissolved in 4 mL of DMF and the solution was placed in a glass tube (10 mL). The tube was sealed and heated at 140 ◦ Cfor3days, then cooled to room temperature. The supernatant was removed and the remaining yellow microcrystalline solid was washed with DMF (3 ¥ 1 mL) and dried in air to yield 62 mg (0.053 mmol, 27%, batch 1) of 1 as mostly cubic microcrystals along with very few octahedral microcrystals. Larger single crystals of X-ray quality were grown under slightly different reaction conditions (batch 2). A solution of anhydrous ZnCl 2 (51 mg, 0.37 mmol) and H 2 -BBTA (20 mg, 0.12 mmol) in 2 mL of DMF was placed in a 10 mL glass tube, the tube was sealed and heated at 140 ◦ C for 3 days, and then the mixture was cooled to room temperature to produce a mixture of X-ray quality, yellow octahedral crystals and smaller, yellow cubic microcrystals. A single crystal X-ray diffraction study was performed by selecting an octahedral crystal of dimensions 0.08 ¥ 0.06 ¥ 0.06 mm 3 from this mixture. The yield was 30 mg (0.026 mmol, 35%, batch 2). Crystals precipitated in both batches showed the same analytical results. Anal. Calcd for C 27 H 27 Cl 4 N 21 O 3 Zn 5 : C, 27.89 H, 2.34 N, 25.30. Found: C, 27.97 H, 2.82 N, 25.80%. IR (KBr, cm -1 ): 3438 (br), 3080 (w), 2918 (w), 2848 (w), 2392 (br), 1652 (vs), 1487 (w), 1434 (w), 1408 (m), 6488 ¦ Dalton Trans., 2009, 6487–6495 This journal is © The Royal Society of Chemistry 2009 Downloaded by FORDHAM UNIVERSITY on 18 November 2012 Published on 29 June 2009 on http://pubs.rsc.org ¦ doi:10.1039/B904280F View Online | [] | [] | ["[Zn 5 Cl 4 (BBTA) 3 ]·3DMF", "C 27 H 27 Cl 4 N 21 O 3 Zn 5"] | ["anhydrous ZnCl 2--136 mg, 1.00 mmol", "anhydrous ZnCl 2--51 mg, 0.37 mmol"] | [] | ["H 2 -BBTA--40 mg, 0.25 mmol", "H 2 -BBTA--20 mg, 0.12 mmol"] | ["140 \b0C", "140 \b0C"] | ["3 days", "3 days"] | ["DMF--4 mL", "DMF--2 mL"]
cg900705c | Structure [1]:Li 2 (C 14 H 8 O 4 ); ULMOF-2. ULMOF-2 was synthesized using a mixture of 0.002 mol of LiNO 3 (0.172 g), 0.002 mol of 4,4 0 -BPDC (0.625 g) and 0.0008 mol of NH 4 F (0.031 g). This mixture was dissolved in 15 g of DMF and stirred for 4 h to achieve homogeneity [molar ratio of metal salt: ligand: solvent = 1:1:100].The resultant solution was heated for 5 days at 180 C. The product obtained was needle-shaped crystal (yield: 55% based on lithium) and was recovered by filtration and subsequently washed by ethanol. | [] | [] | ["Li 2 (C 14 H 8 O 4 )", "ULMOF-2"] | ["LiNO 3--0.172 g, 0.002 mol"] | [] | ["4,4 0 -BPDC--0.625 g, 0.002 mol", "NH 4 F--0.031 g, 0.0008 mol"] | ["180 \nC"] | ["5 days"] | ["DMF--15 g"]
b819240e | Yield: 58 mg (83% based on Mo). Anal. found (calcd) for C 92 H 108 Cu 4 O 16 Cl 4 Mo 4 P 4 S 8 : C 42.13 (42.01), H 4.25 (4.14)%. IR (KBr disk): 3051 (w), 2962 (w), 2912 (w), 1629 (w), 1482 (m), 1436 (s), 1379 (s), 1091 (vs), 1015 (s), 885 (s), 729 (s), 692 (s), 623 (s), 517 (s), 472 (m), 446 (m) cm -1 . UV-vis (MeCN, l max /nm (e/M -1 cm -1 )): 215 (113 500), 273 (55 500), 339 (16 400), 414 (8800).1 HNMR (400 MHz, ppm): d 1.95 (s, 60H, –C 5 Me 5 ), 2.07 (m, 8H, –CH 2 – CH 2 –), 7.18–7.69 (m, 40H, –Ph). | [] | [] | ["C 92 H 108 Cu 4 O 16 Cl 4 Mo 4 P 4 S 8"] | [] | [] | [] | [] | [] | []
00958972.2011.609277 | wR2 ¼ [w(F 2 o  F 2 c ) 2 ]/[w(F 2 o ) 2 ] 1/2 .Indole-3-acetic acid 2925 and Hg 2þ , and nitrates of Ag þ and Pb 2þ . Standard solutions of Hg 2þ at different concentrations were obtained by serial dilution of 1.0  10 5 mol dm 3 HgCl 2 solution. | [] | [] | [] | ["Hg 2þ--NaN", "Ag þ--NaN", "Pb 2þ--NaN"] | [] | ["Indole-3-acetic acid--2925"] | [] | [] | []
j.poly.2016.05.047 | 4.3.2. Preparations giving both (1Ln) and (6Ln) complexes 4.3.2.1. [Sm(salH) 3 (H 2 O) 3 ]3H 2 O(6Sm). A white precipitate formed.Yield 2.53 g (85% as (1Sm). C 21 H 17 O 10 Sm (579.72): Calc. Sm 25.95; found Sm 25.55. IR (1Sm)( ~ m /cm 1 ): 3297 m, 1676 w, 1624 m, 1608 m, 1598 m, 1584 m, 1565 vs, 1547 m, 1509 m, 1480 m, 1465 m, 1436 m, 1427 m, 1406 s, 1383 vs, 1351 m, 1330 w, 1308 m, 1244 m, 1216 m, 1177 w, 1164 m, 1146 m, 1109 m, 1032 m, 883 w, 851 m, 805 m, 790 w, 755 s, 704 m, 663 m. XRPD (1Sm): d-spacing (rel. intensity) 12.83 (52), 11.35 (100), 10.91 (56), 9.50 (17), 6.78 (15), 6.37 (16), 6.10 (31), 5.60 (17), 5.38 (19), 4.91 (16), 4.74 (15), 4.57 (15), 4.29 (15), 4.21 (20), 4.03 (16), 3.88(14) Å. Colourless prism shaped crystals of 6Sm deposited from the ﬁltrate. Yield 0.13 g (4%). | [] | [] | ["[Sm(salH) 3 (H 2 O) 3 ]3H 2 O(6Sm)", "C 21 H 17 O 10 Sm"] | [] | [] | [] | [] | [] | []
00958972.2015.1058484 | 4 1552(vs), 1491(w), 1457(m), 1410(vs), 1275(w), 1220(m), 1072(w), 989(m), 804(s), 698(w), 502(s). 2.2.3. Synthesis of {[Ag 2 (CHDA)(bpp) 2 ]·9H 2 O} n (3). A mixture of [Ag(NH 3 ) 2 ](OH) (0.5 mmol), H 2 CHDA (0.1001 g, 0.5 mmol), bpp (0.05 g, 0.5 mmol) and water (15 mL) was vigorously stirred for 10 min at room temperature. The resulting solution was filtered and allowed to stand in air at room temperature. Rod-like colorless crystals were obtained after three days (yield: 75%). Anal. calcd. for C 36 H 60 N 4 O 13 Ag 2 : C, 44.46; H, 6.22; N, 5.76. Found: C, 44.35; H, 6.28; N, 5.64. IR (KBr, cm –1 ): 3383(s), 2921(m), 2847(w), 1647(w), 1589(vs), 1551(vs), 1458(m), 1389(s), 1202(m), 1067(w), 999(m), 791(m), 608(w), 504(m). 2.3. Crystal structure determination Data collections were performed on a Bruker Apex CCD diffractometer with Mo K α radiation ( λ = 0.71073 Å) at 150 K for 1, 2 and 3. The intensities were integrated with SAINT + and also applied corrections for Lorentz and polarization effects. Absorption corrections were applied by using the multiscan program SADABS [12]. The structures were solved by direct methods. All non-hydrogen atoms were refined anisotropically by least-squares on F 2 using SHELXTL [13]. The organic hydrogens were generated geometrically (C aryl –H 0.93 Å; C alkyl –H 0.97 Å). Crystal data as well as details of data collection and refinements for 1, 2 and 3 are summarized in table 1. 3. Results and discussion 3.1. Synthesis Different sources of the reactant components (e.g. utilization of different metal salts, organic precursors instead of target ligands) can greatly influence the crystallization resultant products. Reactions of silver(I) salts and organic ligands with carboxylic groups in aqueous solution often lead to microcrystalline or amorphous insoluble ‘silver complexes’, which is presumably due to the formation of polymeric structures via rapid interactions between carboxylic groups and silver Downloaded by [New York University] at 23:18 25 June 2015 | [] | [] | ["{[Ag 2 (CHDA)(bpp) 2 ]·9H 2 O} n", "3", "C 36 H 60 N 4 O 13 Ag 2"] | ["[Ag(NH 3 ) 2 ](OH)--0.5 mmol"] | [] | ["H 2 CHDA--0.1001 g, 0.5 mmol", "bpp--0.05 g, 0.5 mmol"] | [] | ["3 days"] | ["water--15 mL"]
s2053229619003747 | 2.2.2. Synthesis of CP 1. A mixture of L1 (15 mg, 0.053 mmol) and Cu(CH 3 SO 3 ) 2 (6.7 mg, 0.0265 mmol) was dissolved in ethanol (10 ml) in a 15 ml beaker. Slow evaporation of the solvent at room temperature for 5 d produced blue crystals of 1 (yield 12 mg, 52%). Elemental analysis (%) calculated for C 26 H 24 CuN 12 S 2 2+ 2CH 3 O 3 S  4H 2 O: C 37.60, H 4.28, N 18.79; found: C 37.98, H 4.43, N 19.00.2.2.3. Synthesis of CP 2. L2 (15 mg, 0.053 mmol) was dissolved in ethyl acetate (6 ml). M ethanol (1 ml) was carefully layered on the above solution and a solution of Cu(NO 3 ) 2 (6.3 mg, 0.0265 mmol) in methanol (7 ml) was slowly layered on the resulting solution and the system sealed. After 1 d, green crystals were observed. After standing for 10 d, green crystals of 2 were collected (yield 13 mg, 60%). Elemental analysis (% ) calculated for C 26 H 24 CuN 12 S 2 2+ 2NO 3  2CH 4 O: C 41.00, H 3.93, N 23.91; found C 41.45, H 4.09, N 23.69. | [] | ["10 d"] | ["CP 1", "CP 2"] | ["Cu(CH 3 SO 3 ) 2--6.7 mg, 0.0265 mmol", "Cu(NO 3 ) 2--6.3 mg, 0.0265 mmol"] | [] | ["L1--15 mg, 0.053 mmol", "L2--15 mg, 0.053 mmol"] | [] | ["5 d", "1 d"] | ["ethanol--10 ml", "ethyl acetate--6 ml", "methanol--7 ml"]
cg801022h | was heated to reﬂux for 20 h. After being cooled to room temperature, the solution was poured into 1000 mL of acetone and ﬁltered under a vacuum. The ﬁltration was washed with a small amount of water and dried in air. The product was recrystallized from methanol and microcrystals of L 1 were obtained. Yield: 29.5 g (64%). Anal. Calc. | [] | [] | [] | [] | [] | [] | [] | ["20 h"] | []
c1dt11293g | [Fe(iqc)(CN) 3 ][Mn(5-Fsalen)]·MeOH·1.5H 2 O (3a). A solution of [Mn(5-Fesalen)(H 2 O)](ClO 4 ) (0.050 mmol, 25 mg) in MeOH/H 2 O(1:1v/v,10mL)wasaddedto1 (0.050 mmol, 39 mg) in MeCN (10 mL). After 5 min of stirring, the reaction solution was ﬁltered and left undisturbed. Evaporation of the ﬁltrate ﬁnally gave brown crystals suitable for X-ray which were air-dried. Yield: 40%. The solvents in the sample were readily lost in open air so the elemental analysis of the dried sample resulted in the desolvated one. Accordingly, we attempted to prepare the solvated phase as follows.Conversion of 3 to 3a. 3 was ground to powders and transferred to a small vial. This vial was put in a large vial with MeOH/H 2 O (1 : 1, 10 mL). The sample was exposed to the solvent vapors for 5 d. The resultant sample was identiﬁed as 3a by TGA, PXRD, and elemental analysis. Elemental analysis (%) calcd for C 39 H 31 FeMnN 8 O 5.5 (3a): C, 55.21; H, 3.68; N, 13.21. Found: C, 55.25; H, 3.54; N, 13.25. | [] | [] | ["[Fe(iqc)(CN) 3 ][Mn(5-Fsalen)]·MeOH·1.5H 2 O", "C 39 H 31 FeMnN 8 O 5.5"] | ["[Mn(5-Fesalen)(H 2 O)](ClO 4 )--0.050 mmol, 25 mg"] | [] | ["[Fe(iqc)(CN) 3 ]--0.050 mmol, 39 mg"] | [] | ["5 min", "5 d"] | ["MeOH/H 2 O--1:1v/v,10mL", "MeCN--10 mL"]
j.poly.2003.11.041 | The slow evaporation of the resulting mixture gave after several days green single crystals suitable for X-ray analysis. Yield: 80%. IR bands (KBr, cm 1 ): 3209br, 2927w, 2861w, 1637vs, 1592s, 1570s, 1441m, 1419m, 1328s, 1242w, 1197w, 1121m, 1073w, 976m, 945w, 821m, 784m, 761m, 675m. Diﬀuse reﬂectance spectrum: 700 nm, 480 nm (shoulder), 400 nm (shoulder). Elem. | [] | [] | [] | [] | [] | [] | [] | [] | []
j.jorganchem.2012.10.006 | to an ethanolic solution of ligand. The solution was stirred for 1 h at 60  C followed by ﬁltration. The ﬁltrate was allowed to evaporate to get the colorless crystals of the salt. M.p. 88e89  C. IR (cm 1 ): 1643 y (OCO) asym , 1388 y (OCO) sym , Dy ¼ 255.1 H NMR (CDCl 3 , ppm): 7.2 (s, 1H, H3), 7.25e6.92 (m, 4H, Ar-H), 2.22 (q, H10, 2H), 0.86 (t, H11, 3H).13 C NMR (CDCl 3 , ppm): 177.7 (C-1), 130.4 (C-2), 144.5 (C-3), 124.24 {15.0} (C-4), 159.8{243.8} (C-5), 115.2{21.8} (C-6), 129.4{8.2} (C-7), 128.2{3.0} (C-8), 123.91{3.0} (C-9), 21.4 (C-10), 12.5 (C-11). | [] | [] | ["NaN"] | [] | [] | [] | ["60 \nC"] | ["1 h"] | ["ethanolic solution--NaN"]
s0108270108042236 | Crystals were grown by diffusion of diethyl ether into the reaction mixture. Analysis found (calculated for C 15 H 11 Cl 2 N 3 O 8 Pb): C 28.10 (28.18), H 1.80 (1.73), N 6.55% (6.57%). | [] | [] | ["C 15 H 11 Cl 2 N 3 O 8 Pb"] | [] | [] | [] | [] | [] | ["diethyl ether--NaN"]
c3ce40270c | After cooling to room temperature the block green crystals were obtained with 38% yield (based on In). Elemental analysis calcd. For C 168 H 408 Co 17 In 32 N 56 O 6 S 68 : C, 19.85; H, 4.05; N, 7.72%. Found: C, 19.23; H, 4.11; N, 7.68%. IR data (KBr, cm 21 ): 3420(s), 2979(w), 2887(w), 1627(w), 1440(w), 1377(w), 1090(w), 1047(m), 880(w). | [] | [] | ["C 168 H 408 Co 17 In 32 N 56 O 6 S 68"] | ["In--NaN"] | [] | [] | [] | [] | []
chem.201403084 | [Ba{Cu(H  2 L)(H 2 O)} 2 ]·[ClO 4 ] 2 ·4H 2 O (5): The complex 5 was obtained following the same procedure used to achieve complex 2 adding [BaCl 2 ]·2H 2 O instead of CaCl 2 (12 mg, 0.05 mmol) obtaining 5 as a microcrystalline blue solid (43 mg, 69 %). Elemental analysis calcd (%) for C 32 H 48 BaCl 2 Cu 2 N 4 O 26 : C 30.99, H 3.90, N 4.52; found: C 30.8, H 3.9, N 4.4. | [] | [] | ["[Ba{Cu(H  2 L)(H 2 O)} 2 ]·[ClO 4 ] 2 ·4H 2 O", "C 32 H 48 BaCl 2 Cu 2 N 4 O 26"] | ["[BaCl 2 ]·2H 2 O--12 mg, 0.05 mmol"] | [] | [] | [] | [] | []
j.jssc.2011.11.012 | Calc. for C 10 H 20 Nd 2 O 22 : C, 15.38; H, 2.58. Found: C, 15.41; H, 2.60%.2.5. Synthesis of [Sm 2 (tar) 3 (H 2 O) 2 ] n (4) A similar hydrothermal reaction of Sm 2 O 3 (0.5 mmol, 0.1744 g) with H 2 tar (1.0 mmol, 0.1501 g) in 20 mL distilled water gave [Sm 2 (tar) 3 (H 2 O) 2 ] n (4) as light yellow crystals (74% yield). IR (KBr, cm  1 ): 3420vs, 2900m, 2820m, 2330w, 1600s, 1450m, 1400m, 1360m, 1310w, 1250w, 1100m, 1030w, 850w, 775m, 572 m. Anal. | [] | [] | ["[Sm 2 (tar) 3 (H 2 O) 2 ] n", "C 10 H 20 Nd 2 O 22"] | ["Sm 2 O 3--0.5 mmol, 0.1744 g"] | [] | ["H 2 tar--1.0 mmol, 0.1501 g"] | [] | [] | ["distilled water--20 mL"]
cg401847w | Melting points were obtained from an Electro thermal melting point apparatus and are uncorrected.Syntheses. Preparation of Cu(II) Complex 3. (a) To a solution of ligand 1 (362 mg, 0.82 mmol) in methanol was added Cu(NO 3 ) 2 (100 mg, 0.41 mmol) in methanol, along with a few drops of DMF (N,Ndimethylformamide). The mixture was stirred for 1 h, ﬁltered, and kept for crystallization. Prismatic green crystals were obtained after 15 days. Yield 70% (162 mg, based on Cu). (b) To a solution of ligand 6 (269 mg, 0.82 mmol) in methanol was added Cu(NO 3 ) 2 (100 mg, 0.41 mmol) in methanol, along with a few drops of DMF. The mixture was stirred for 1 h, ﬁltered, and kept for crystallization. Prismatic green crystals were obtained after 15 days. Yield 70% (83 mg, based on Cu). | [] | [] | [] | ["Cu(NO 3 ) 2--100 mg, 0.41 mmol"] | [] | ["ligand 1--362 mg, 0.82 mmol", "ligand 6--269 mg, 0.82 mmol"] | [] | ["15 days"] | ["methanol--unclear"]
ic100103k | Synthesis of Mn 3 (L) 2 (H 2 O) 3 3 (H 2 O)(1). A mixture of Mn(CH 3 COO) 2 3 4H 2 O (0.098 g, 0.4 mmol) and H 3 L (0.056 g, 0.2 mmol) in 10 mL of deionized water was put into a Parr Teflon-lined autoclave (23 mL) and heated at 150 °C for 4 days. | [] | [] | ["Mn 3 (L) 2 (H 2 O) 3", "NaN"] | ["Mn(CH 3 COO) 2 3 4H 2 O--0.098 g, 0.4 mmol"] | [] | ["H 3 L--0.056 g, 0.2 mmol"] | ["150 \nC"] | ["4 days"] | ["deionized water--10 mL"]
jm800893q | 1 H NMR (DMSO-d 6 ): δ 14.51 (s, br, 1H, OH), 8.03 (d, 2H, H arom ), 7.67 (t, 1H, H arom ), 7.56 (t, 2H, CH arom ), 6.99 (s, 1H, br, H enolic ). Anal. (C 20 H 14 O 8 Pt) C, H. Procedure B: H 2 L 1 (0.5 mmol) was dissolved in 10 mL of methanol and the pH adjusted to 7 by using KOH (1M). The solution of the ligand was added dropwise to an aqueous solution of K 2 PtCl 4 (0.25 mmol).The reaction mixture was stirred at room temperature for 4 h. The solution was bright yellow. The solvent was removed under vacuum, and a yellow powder was isolated, washed with diethyl ether, and dried under vacuum. | [] | [] | ["[Pt(L1)(H2O)]"] | ["K2PtCl4--0.25 mmol"] | [] | ["H2L1--0.5 mmol"] | ["room temperature"] | ["4 h"] | ["methanol--10 mL", "aqueous solution--NaN"]
zaac.201800314 | The reaction was cooled with 5 °C·h –1 to room temperature. The violet plates of Nd(SO 3 )(OAc) were washed with cold DI water multiple times, placed into petri dish, removed of excess water, and dispersed throughout the dish with ethanol. Crystals were manually isolated from the other microcrystalline material for single-crystal X-ray diffraction and single-crystal UV/Vis measurements. After washing and isolating, the approximate yield based on neodymium was usually between 40 and 50%. | [] | [] | ["Nd(SO 3 )(OAc)"] | ["Nd--NaN"] | [] | ["SO 3 --NaN", "OAc--NaN"] | [] | [] | []
j.poly.2017.06.025 | 5 1419 (w), 1385 (m), 1209 (s), 1165 (w), 1115 (m), 1053 (w), 1002 (w), 879 (w), 846 (s), 784 (s), 700 (m), 639 (m), 621 (m), 597 (m), 560 (m), 464 (w). 2.2.2. catena-{[Mn(µ 1,1 -N 3 ) 2 (H 2 O) 2 ](3-Mepy-N-oxide) 2 } (2) A mixture of Mn(NO 3 ) 2 ·4H 2 O (1.00 g, 4.0 mmol), 3-methylpyridine-N-oxide (0.22 g, 2.0 mmol) and NaN 3 (0.54 g, 8.3 mmol) were dissolved in 6 mL distilled water at room temperature. After one day of standing at room temperature, the yellow crystals which separated were collected by filtration (yield: 0.42 g, 53%). Anal. Calcd for C 12 H 18 MnN 8 O 4 (393.28 g/mol): C, 36.7; H, 4.6; N, 28.5. Found: C, 36.6; H, 4.5; N, 28.5%. Selected IR bands (ATR-IR, cm -1 ): ν OH : 3362 (w), 3313 (s,br), 3051 (w), ν a : 2044 (vs), 1804 (w), 1655 (w), 1607 (m), 1579 (w), 1492 (m), 1454 (m), 1414 (m), 1323 (s), ν s : 1257 (s), 1160 (s), 1090 (m), 1010 (m), 940 (m), 920 (w), 883 (w), 799 (m), 744 (m), 672 (m), δ N3 : 640 (w), 616 (m), 564 (s), 543 (w), 494 (s), 433 (m). 2.2.3. [Mn 3 (µ 1,1 -N 3 ) 2 (µ 1,3 -N 3 ) 4 ( µ (O,O) -4-Mepy-N-oxide) 2 (H 2 O) 2 ] n (3) A mixture of Mn(NO 3 ) 2 ·4H 2 O (1.00 g, 4.0 mmol), 4-methylpyridine-N-oxide (0.22 g, 2.0 mmol) and NaN 3 (0.54 g, 8.3 mmol) were dissolved in 2.7 mL distilled water and the resulting solution was allowed to stand at room temperature. After five days, the yellow crystals which separated were collected by filtration and dried in air (yield: 0.81 g, 60%). Anal. Calcd. for C 12 H 18 Mn 3 N 20 O 4 (671.28 g/mol): C, 21.5; H, 2.7; N, 41.7. Found: C, 21.3; H, 2.7; N 41.7%. Selected IR bands (ATRIR, cm -1 ): ν OH : 3397 (s,br), 3109 (m), ν a : 2126 (vs), 2082 (vs), 2061 (vs), 1614 (w), 1492 (m), 1455 (w), 1349 (s), 1256 (s), ν s : 1199 (s), 1121 (w), 1033 (w), 952 (w), 852 (m), 828 (m), 761 (m), 696 (w), 649 (w), 632 (w), 608 (w), 550 (w), 474 (m). 2.3. X-ray crystal structure analysis The X-ray single-crystal data of the three compounds were collected on a Bruker-AXS APEX CCD diffractometer at 100(2) K. The crystallographic data, conditions retained for the intensity data collection and some features of the structure refinements are listed in Table 1. The intensities were collected with Mo-K α radiation (λ= 0.71073 Å). Data processing, Lorentzpolarization and absorption corrections were performed using APEX, and the SADABS computer programs.[42] The structures were solved by direct methods and refined by full-matrix least-squares methods on F 2 , using the SHELX program package.[43] All non-hydrogen atoms were refined | [] | [] | ["{[Mn(µ 1,1 -N 3 ) 2 (H 2 O) 2 ](3-Mepy-N-oxide) 2 }", "C 12 H 18 MnN 8 O 4", "[Mn 3 (µ 1,1 -N 3 ) 2 (µ 1,3 -N 3 ) 4 ( µ (O,O) -4-Mepy-N-oxide) 2 (H 2 O) 2 ] n", "C 12 H 18 Mn 3 N 20 O 4"] | ["Mn(NO 3 ) 2 ·4H 2 O--1.00 g, 4.0 mmol"] | ["NaN 3--0.54 g, 8.3 mmol"] | ["3-methylpyridine-N-oxide--0.22 g, 2.0 mmol", "4-methylpyridine-N-oxide--0.22 g, 2.0 mmol"] | ["room temperature", "room temperature"] | ["one day", "five days"] | ["distilled water--6 mL", "distilled water--2.7 mL"]
j.molstruc.2014.09.025 | Synthesis of [Cu(sbpc)(phen)(H 2 O)]H 2 O A mixture of Cu(NO 3 ) 2 6H 2 O (0.242 g, 1.00 mmol), H 2 sbpc (0.278 g, 1.00 mmol), and phen (0.180 g, 1.00 mmol) in water (15 ml) was stirred at room temperature (RT) for 30 min, then sealed in a Teﬂon-lined stainless-steel autoclave (40 ml), and heated at 120 °C for 48 h under autogenous pressure. After cooling to RT, the blue crystals were washed three times with distilled water (3  10 ml) and air-dried at ambient temperature to obtain single crystals of 1 [Cu(sbpc)(phen)(H 2 O)]H 2 O [24]. Yield ca. 34%. | [] | [] | ["[Cu(sbpc)(phen)(H 2 O)]\nH 2 O"] | ["Cu(NO 3 ) 2 \n6H 2 O--0.242 g, 1.00 mmol"] | [] | ["H 2 sbpc--0.278 g, 1.00 mmol", "phen--0.180 g, 1.00 mmol"] | ["120 \nC"] | ["48 h"] | ["water--15 ml"]
b302631k | Cu(HCO 2 ) 2 (bipy), 2. To a 10 mL aqueous solution containing NaHCO 2 (0.75 mmol, 0.051 g) and Cu(HCO 2 ) 2 ⴢyH 2 O (1.50 mmol, 0.339 g) was added a 5 mL acetone solution of 4,4⬘-bipy (3.00 mmol, 0.469 g). While stirring, a blue precipitate formed quickly which was allowed to stir an additional 1 h at room temperature. The obtained blue powder was collected by suction ﬁltration and dried in vacuo for ∼5 h, yielding 0.390 g of 2 (84% yield). Single crystals of 2 in the form of deep blue cubes were obtained by slow solvent evaporation of the ﬁltrate over a 2 week period. From IR spectroscopy and comparative analysis of X-ray powder diﬀraction data, we concluded that both the powder and single crystal samples of 2 were of identical composition. | [] | ["∼5 h"] | ["Cu(HCO 2 ) 2 (bipy)"] | ["Cu(HCO 2 ) 2 ⴢyH 2 O--1.50 mmol, 0.339 g"] | ["NaHCO 2--0.75 mmol, 0.051 g"] | ["4,4⬘-bipy--3.00 mmol, 0.469 g"] | ["room temperature"] | ["1 h"] | ["aqueous solution--10 mL", "acetone solution--5 mL"]
cg8011603 | [Cs 2 (CB5)(H 2 O) 2 ][(UO 2 ) 2 (HCOO)(OH) 4 ] 2 · 3H 2 O (5). CB5· 12H 2 O (10 mg, 0.010 mmol), a 10-fold excess of UO 3 (29 mg, 0.101 mmol), CsOH (15 mg, 0.100 mmol), excess formic acid (28 mg, 0.609 mmol), and demineralized water (2 mL) were placed in a 10 mL tightly closed glass vessel and heated at 180 °C under autogenous pressure (ca. 1.1 MPa). Light yellow crystals of complex 5, mixed with a white powder which was not further characterized, were obtained in low yield within 3 days. | [] | [] | ["[Cs 2 (CB5)(H 2 O) 2 ][(UO 2 ) 2 (HCOO)(OH) 4 ] 2 · 3H 2 O", "CB5· 12H 2 O"] | ["UO 3--29 mg, 0.101 mmol", "CsOH--15 mg, 0.100 mmol"] | [] | ["CB5--10 mg, 0.010 mmol", "formic acid--28 mg, 0.609 mmol"] | ["180 \n°C"] | ["3 days"] | ["demineralized water--2 mL"]
c0jm03423a | 2.4. Synthesis of chiral and racemic copper( II)malate single crystals Crystals of copper( II)malate were grown from a saturated solution containing malic acid and copper( II)oxide. CuO powder was added to a supersaturated solution of malic acid and the solution was stirred and heated for a period of 12 h. Undissolved CuO was ﬁltered out and the clear blue solution was then allowed to undergo batch crystallization at room temperature, free of any mechanical vibration and disturbances. Blue crystals with different sizes were seen to form within a period of two days. The crystals were then rinsed with deionized water, air dried, and the X-ray quality crystals were chosen for crystal structure analysis. | ["room temperature"] | ["two days"] | ["Copper( II)malate"] | ["CuO powder--NaN"] | [] | ["malic acid--NaN"] | [] | ["12 h"] | []
c4ce00504j | Found: C, 45.1; H, 6.36; N, 3.37%. IR (cm −1 ): 3425 br/m, 2960 s, 2928 sh, 2871 sh, 1684 m, 1583 vs, 1483 s, 1458 w, 1417 vs, 1374 s, 1227 s, 1068 w, 937 w, 894 w, 786 w, 612 m, 557 sh, 477 w, 407 w. Synthesis of {[Mn 6 O 2 (O 2 CCMe 3 ) 10 (adt-4) 2 ]·2(thf)} n (2). To a warm sol ution (30–35 °C) of [Mn(O 2 CCMe 3 ) 2 ] (0.13 g, 0.50 mmol) in 2.5 mL EtOH was added a warm solution of aldrithiol-4 (0.11 g, 0.49 mmol) in 2.5 mL thf. The resulting solution was mixed and filtered off. Brown crystals formed after several days, were separated, washed with EtOH, and dried in air (yield: 0.06 g, 36% based on Mn). | [] | [] | ["{[Mn 6 O 2 (O 2 CCMe 3 ) 10 (adt-4) 2 ]·2(thf)} n"] | ["[Mn(O 2 CCMe 3 ) 2 ]--0.13 g, 0.50 mmol"] | [] | ["aldrithiol-4--0.11 g, 0.49 mmol"] | ["30–35 °C"] | ["several days"] | ["EtOH--2.5 mL", "thf--2.5 mL"]
cg2010002 | The yield of the pink crystalline product of 1 was 80%. Molecular formula: C 57 H 54 N 4 O 12 MgCl 2 . Molecular weight: 1082.25. UV/vis (CH 2 Cl 2 ) λ max (ε): 428 (402205), 566 (16210), 606 (10725 mol 1 dm 3 cm 1 ). Elemental analysis calcd (%) for C 57 H 54 N 4 O 12 MgCl 2 C 63.26, H 5.03, N 5.18; found C 63.02, H 5.10, N 5.21. | [] | [] | ["C 57 H 54 N 4 O 12 MgCl 2"] | [] | [] | [] | [] | [] | []
ic202255w | Synthesis of 3 and 4. Compound 3 was obtained by mixing CuI (99 mg, 0.52 mmol) and pym 2 S 2 (115 mg, 0.52 mmol) in 26 mL of a H 2 O:CH 3 CN mixture (3:10 in volume), as large light red block crystals. Yield (63 mg, 68%). Anal. calcd (%) for C 8 H 6 Cu 3 IN 4 S 2 (3): C, 17.73; H, 1.49; N, 10.34; S, 11.81. Found (%): C, 17.78; H, 1.52; N, 10.27; S, 11.35. IR (KBr, cm −1 ): 1551 (s), 1365 (vs), 1172 (s) 820 (m), 745 (m), 669 (m). Besides the light red blocks, yellow crystals of 2-(pyrimidin-2-ylamino)-1,3-thiazole-4-carbaldehyde) previously synthesized by us 24 were also obtained (6 mg, 6% yield). After these crystals were removed, the mother solution was allowed to stand at room temperature for 2 weeks to yield crystals of 4 (12 mg, 5% yield).Anal. calcd (%) for C 8 H 6 CuIN 4 S 3 (4): C, 21.60; H, 1.36; N, 12.60; S, 21.58. Found (%): C, 21.23; H, 1.41; N, 12.65; S, 21.55. IR (KBr, cm −1 ): 3058 (w), 3043 (w), 1565 (s), 1550 (s), 1378 (s), 1163 (s), 817 (m), 759 (m), 743 (m), 640 (m), 468 (m). | [] | ["2 weeks"] | ["3", "4"] | ["CuI--99 mg, 0.52 mmol"] | [] | ["pym 2 S 2--115 mg, 0.52 mmol"] | [] | [] | ["H 2 O:CH 3 CN mixture (3:10 in volume)--26 mL"]
b819012g | (1:5 v/v) gave I, while crystallization from dimethylformamide gave II. The complex III was obtained serendipitously by crystallization of the white solid from dimethylformamide/pyrazine (5:1 v/v) solution. Complex IV was prepared from the disodium salt of 2,2¢-(2,3-bis-p-methylphenylsulfanylnaphthalene1,4-yloxy)diacetic acid by a procedure similar to I.ForI: Yield 79%. Elemental anal calcd for C 31 H 23 NO 6 S 2 Zn: C, 58.58; H., 3.62; found C, 58.49; H, 3.75. IR Spectra (KBr, cm -1 ): 3438(bw), 2919(w), 1619(s), 1490(s), 1448(m), 1403(s), 1317(m), 1165(w), 1088(s), 1015(m), 805(m), 702(s) 629(w). For II: Yield 42%. | [] | [] | ["I", "II", "III", "IV"] | [] | [] | [] | [] | [] | []
b403498h | Synthesis of [Co(pyta) 2 (H 2 O) 4 ] (1) To a solution of Hpyta (34 mg, 0.2 mmol) in hot water (10 mL) was added a dilute aqueous solution of 1,4-diazacycloheptane with stirring to adjust the pH value of the mixture to ca. 7. Then, a water solution (5 mL) of CoCl 2 ·6H 2 O (43 mg, 0.18 mmol) was added slowly to the above solution under refluxing conditions for ca. 10 min. The resultant orange solution was filtered after cooling to room temperature. Block pink single-crystals suitable for X-ray diffraction were obtained by slow evaporation of the solvents within one week in 85% yield. Anal. calc. for C 14 H 20 CoN 2 O 8 S 2 : C, 35.98; H, 4.31; N, 5.99%. Found: C, 35.71; H, 4.66; N, 5.87%. IR (cm −1 ): 3315br ( O–H for H 2 O), 1598vs and 1379vs ( as and  s for COO − ), 1534m, 1488s, 1425s (skeletal vibrations for pyridyl ring). | ["room temperature"] | ["within one week"] | ["[Co(pyta) 2 (H 2 O) 4 ]", "C 14 H 20 CoN 2 O 8 S 2"] | ["CoCl 2 ·6H 2 O--43 mg, 0.18 mmol"] | [] | ["Hpyta--34 mg, 0.2 mmol", "1,4-diazacycloheptane--dilute aqueous solution"] | ["refluxing conditions"] | ["ca. 10 min"] | ["hot water--10 mL", "water solution--5 mL"]
j.poly.2018.09.066 | 2.2 Syntheses of compounds 1 and 2 2.2.1 [Tb 2 (L 1 ) 0.5 (L 1 ) 0.5 (L 1 ) 0.5 (L 1 ) 0.5 (L 1 ) 0.5 (L 1 ) 0.5 (DMA)] n (1) A mixture of H 2 L 1 (22 mg, 0.10 mmol) and Tb(NO 3 ) 3 ·6H 2 O (23 mg, 0.05 mmol) was dissolved | [] | [] | ["[Tb 2 (L 1 ) 0.5 (L 1 ) 0.5 (L 1 ) 0.5 (L 1 ) 0.5 (L 1 ) 0.5 (L 1 ) 0.5 (DMA)] n", "NaN"] | ["Tb(NO 3 ) 3 ·6H 2 O--23 mg, 0.05 mmol"] | [] | ["H 2 L 1--22 mg, 0.10 mmol"] | [] | [] | []
ncrs.2010.0043 | · .H 2 O(20.0 mg, 0.10 mmol), NaBr (10.3 mg, 0.10 mmol), and water (10 ml) was placed in aTeflon reactor (15 ml) and heated at 140 °Cfor 3days. After the mixture had been cooled to room temperature at arate of 10 °C/h, red crystals were obtained with ayield of 63 %.Experimental details All Hatoms on Catoms were generated geometrically and refined as riding atoms with d(C—H) =0.96 (CH 3 ), 0.97 (CH 2 )or 0.93 Å (CH), and with U iso (H) =1.5 U eq (CH 3 ), 1.2 U eq (CH 2 or CH), respectively. | [] | [] | [] | ["H 2 O--20.0 mg, 0.10 mmol", "NaBr--10.3 mg, 0.10 mmol"] | [] | [] | ["140 °C"] | ["3days"] | ["water--10 ml"]
cg201141k | [Ni(SCN) 2 (pybenH) 2 ] 3 (azobenzene) 1/2 (11). Anal. Calcd for C 32 H 23 N 5 O 4 S 2 Ni: C, 57.85; H, 3.49; N, 10.54. Found: C, 57.60; H, 3.45; N, 10.25. IR (KBr, 1200 3200 cm 1 ): 22003200, 2103, 1684, 1607, 1424, 1322, 1300, and 1222 cm 1 .[Ni(SCN) 2 (pybenH) 2 ] 3 (triphenylene) x (12). Elemental analysis found: C, 59.42; H, 3.65; N, 8.43. IR (KBr, 12003200 cm 1 ): 22003200, 2101, 1684, 1606, 1419, 1323, 1299, and 1220 cm 1 . | [] | [] | ["[Ni(SCN) 2 (pybenH) 2 ] 3 (azobenzene) 1/2", "[Ni(SCN) 2 (pybenH) 2 ] 3 (triphenylene) x"] | [] | [] | [] | [] | [] | []
bcsj.20140253 | Single crystalssuitable for X-ray analysis were also obtained by a procedure similar to that employed for D-2 C3 ,using [LH 2 1 C3 ] instead of [D-H 2 1 C3 ].Preparation of L-2 C4 . This compound was isolated as blue crystals by a procedure similar to that empl oyed for D-2 C4 , using [ L-H 2 1 C4 ] instead of [D-H 2 1 C4 ]. Yield: 8%.Single crystalssuitab l e for X-ray analysis were obtained as follows: To a white suspension containing 90 mg (0.08 mmol) of [ L-H 2 1 C4 ] in EtOH (15 mL) was added a paleblue solution containing 14 mg (0.08 mmol)of Cu(OAc) 2 inH 2 O (3 mL).The mi xture was stirred at room temperature for a while. The resulting blue solution was divided into 3 parts by using glass vessels and one of them was placed in a water bath. Slow evaporation of the solution at room temperature gave blue plate crystalsof L-2 C4 that appeared in the solution. | [] | [] | ["L-2 C4"] | ["Cu(OAc) 2--14 mg, 0.08 mmol"] | [] | ["[ L-H 2 1 C4 ]--90 mg, 0.08 mmol"] | [] | [] | ["EtOH--15 mL", "H 2 O--3 mL"]
c5ce01772f | Synthesis of complexes Preparation of [ZnĲ3,3′-dpdc)bpp] (1). A mixture of ZnĲOAc) 2 (0.0185 g, 0.10 mmol), 3,3′-H 2 dpdc (0.0242 g, 0.10 mmol), bpp (0.0198 g, 0.10 mmol), 1 mol L −1 NaOH (1.0 ml) and distilled water (10 ml) was sealed in a Teflon-lined reactor and heated at 120 °C for 3 days. Yield: 56% based on Zn.Anal. calc. for C 27 H 22 ZnN 2 O 4 (503.84): C, 64.35; H, 4.37; N, 5.56%. Found: C, 64.42; H, 4.15; N, 5.34%. Selected IR (KBr pellet, ν/cm −1 ): 3434(m), 1619(s), 1594(s), 1571(s), 1414(s), 1385(s), 1265(m), 1225(m), 1071(w), 1036(w), 908(w), 846(w), 806(w), 758(s), 694(s), 622(w), 462(w), 437(w).Preparation of [CdĲ3,3′-dpdc)bpp] (2). A mixture of CdSO 4 ·8/3H 2 O (0.0256 g, 0.10 mmol), 3,3′-H 2 dpdc (0.0243 g, 0.10 mmol), bpp (0.0199 g, 0.10 mmol), 1 mol L −1 NaOH (1.0 ml) and distilled water (10 ml) was sealed in a Teflon-lined reactor and heated at 140 °C for 3 days. Yield: 61% based on Cd. | [] | [] | ["[Zn(3,3′-dpdc)bpp]", "C 27 H 22 ZnN 2 O 4"] | ["Zn(OAc) 2--0.0185 g, 0.10 mmol"] | [] | ["3,3′-H 2 dpdc--0.0242 g, 0.10 mmol", "bpp--0.0198 g, 0.10 mmol"] | ["120 °C"] | ["3 days"] | ["distilled water--10 ml"]
om200069t | After 15 min, the mixture was warmed to room temperature and stirred for 1 h. This solution was then slowly added to a cooled (78 °C) solution of chloro-1,3-diazaphospholene 7 15 (0.95 g, 2.7 mmol). Stirring was continued for 1 h after the addition was completed, and the solution was evaporated under reduced pressure. The residue was extracted with hexane (20 mL). The filtrate was filtered over Celite and concentrated to 5 mL. The product crystallized at 4 °C (yield 78%): mp 105 °C; 31 P NMR (C 6 D 6 ) δ 147.4 (d, 3 J PP = 288 Hz, N 2 P), 24.9 (d, 3 J PP = 288 Hz, PPh 2 ). Anal. Calcd for C 32 H 34 N 2 P 2 (508.57): C, 75.57; H, 6.74; N, 5.51. | [] | [] | ["C 32 H 34 N 2 P 2"] | [] | [] | ["chloro-1,3-diazaphospholene 7 15--0.95 g, 2.7 mmol"] | ["room temperature"] | ["1 h"] | ["hexane--20 mL"]
cg060572g | Synthesis of Zn 2 L(bpy)(H 2 O) 2 ‚3H 2 O (2). 2 was synthesized hydrothermally in a 23 mL Teflon-lined autoclave by heating a mixture of 0.1 mmol of 2,3,2′,3′-tdpda, 0.2 mmol of Zn(NO 3 ) 2 ‚6H 2 O, 0.2 mmol of 4,4-bipyridine, and 0.4 mmol of NaOH in 10 mL of water at 120 °C for 3 days. Colorless block single crystals were collected in 80% yield based on zinc. Anal. Found (Calcd) for C 52 H 46 N 4 O 25 S 2 Zn 4 :C, 43.07 (43.00); H, 3.14 (3.19); N, 3.85 (3.87); Zn, 18.08 (18.01). IR (KBr, cm -1 ): 3423(s, br), 1611(vs), 1571(vs), 1560(vs), 1552(vs), 1458(m), 1376(vs), 1221(m), 1070(m), 822(w), 777(s), 730(s), 706(w), 643(m). | [] | [] | ["Zn 2 L(bpy)(H 2 O) 2 ‚3H 2 O", "C 52 H 46 N 4 O 25 S 2 Zn 4"] | ["Zn(NO 3 ) 2 ‚6H 2 O--0.2 mmol"] | ["NaOH--0.4 mmol"] | ["2,3,2′,3′-tdpda--0.1 mmol", "4,4-bipyridine--0.2 mmol"] | ["120 °C"] | ["3 days"] | ["water--10 mL"]
acs.organomet.6b00240 | N-( (Pyri din-2 -yl)( phenyli mino)methy l)-picolinamide ( 1b).According to the general procedure, ethyl N-picolinoylpicolinimidate (4) (1.62 g, 6.30 mmol) was dissolved in dichloromethane (70 mL).After addition of a solution of aniline (0.59 g, 6.30 mmol) in dichloromethane (20 mL), the reaction mixture was stirred at room temperature for 20 h. The solvent was removed, and the product was puriﬁed by column chromatography. Yield: 1.07 g (3.5 mmol, 56%), yellow crystals. R f : 0.13 (silica gel, 2:1 pentane/ethyl acetate + 3% triethylamine). Mp: 128 °C. IR (KBr) v  (cm −1 ): 3368 (s, NH), 3082 (w), 3051 (m), 3015 (w), 2004 (w), 1977 (w), 1956 (w), 1879 (w), Organometallics Article DOI: 10.1021/acs.organomet.6b00240 Organometallics XXXX, XXX, XXX−XXX G | [] | [] | ["N-( (Pyri din-2 -yl)( phenyli mino)methy l)-picolinamide ( 1b)"] | [] | [] | ["ethyl N-picolinoylpicolinimidate (4)--1.62 g, 6.30 mmol", "aniline--0.59 g, 6.30 mmol"] | ["room temperature"] | ["20 h"] | ["dichloromethane--70 mL"]
c4ra02872d | [Zn(TPD)(H 2 O)2]$0.5H 2 O (JUC-123). A mixture of H 2 TPD (30 mg, 0.14 mmol), Zn(NO 3 ) 2 $6H 2 O (74 mg, 0.25 mmol) and water–ethanol (1.6–0.4 mL) was sealed in a 20 mL Teon-lined autoclave, which was heated at 160  C for 24 h and then cooled to room temperature, yellow block crystals were obtained by ltration, washed with distilled water, and dried in air. Yield: 34 mg (76% based on H 2 TPD). EA (%) calc. for C 14 H 16 N 18 O 5 Zn 2 : C, 25.95; H, 2.47; N, 38.93. Found: C, 25.16; H, 2.66; N, 37.93. | [] | [] | ["[Zn(TPD)(H 2 O)2]$0.5H 2 O", "JUC-123", "C 14 H 16 N 18 O 5 Zn 2"] | ["Zn(NO 3 ) 2 $6H 2 O--74 mg, 0.25 mmol"] | [] | ["H 2 TPD--30 mg, 0.14 mmol"] | ["160 \nC"] | ["24 h"] | ["water–ethanol--1.6–0.4 mL"]
cryst9060283 | At the resulting slurry, H 2 pc 2 p (65 mg, 0.21 mmol) was added and grounded for 5 minutes. The product was washed with water and dried in air at room temperature. Well-formed blue crystals of 1 were obtained after several days by precipitation from a water solution (20 mL) of Cu acetate monohydrate (42 mg, 0.21 mmol) and H 2 p 2 pc (65 mg, 0.21 mmol). For the elemental analysis, the product dried in oven for 2 hours at 120 ◦ C was used. The P/Cu ratio calculated using EDX is between 1.9 and 2.0 either Crystals 2019, 9, 283 3 of 11 for the dried and the hydrated product. Yield 63 mg, 86%. C 28 H 26 Cu 2 O 8 P 4 (741.50 gmol −1 ): calcd. | [] | ["several days"] | ["C 28 H 26 Cu 2 O 8 P 4"] | ["Cu acetate monohydrate--42 mg, 0.21 mmol"] | [] | ["H 2 pc 2 p--65 mg, 0.21 mmol", "H 2 p 2 pc--65 mg, 0.21 mmol"] | [] | [] | ["water--20 mL"]
ic4018536 | Synthesis of Zr−PCN-221(Fe). ZrCl 4 (7 mg), Fe−TCPPCl (10 mg), and 7 drops of acetic acid or triﬂuoroacetic acid (80 μL) in 2 mL of DEF were ultrasonically dissolved in a Pyrex vial. The mixture was heated in 120 °C oven for 12 h. After the mixture was cooled to room temperature, dark brown powder was harvested by ﬁltration (10 mg, 70% yield). FTIR (KBr, cm −1 ): 1738 (w), 1607 (s), 1545 (m), 1414 (vs), 1346 (w), 1182 (w), 1150 (w), 1102 (w), 998 (s), 870 (w), 805 (s), 776 (s), 710 (m), 671 (s). Anal. Calcd for Z −PCN-221(Fe): C, 51.67; H, 2.17; N, 5.02. Found: C, 50.72; H, 2.12; N, 4.84. | [] | [] | ["Zr−PCN-221(Fe)"] | ["ZrCl 4--7 mg", "Fe−TCPPCl--10 mg"] | ["acetic acid or triﬂuoroacetic acid--7 drops (80 μL)"] | [] | ["120 \nC"] | ["12 h"] | ["DEF--2 mL"]
acs.inorgchem.7b02927 | [fac-Mn(CO) 3 ( Ts L*)](OTf) (5). A mixture of 0.127 g (0.186 mmol) of 1a and 0.0512 g (0.186 mmol) of Mn(CO) 5 Br gave 0.118 g (89%) of 5 as a yellow solid. Mp: >210 °C. Anal. Calcd (found) for C 25 H 24 N 6 F 3 MnO 8 S 2 : C, 42.14 (41.97); H, 3.39 (3.43); 11.79 (11.54). IR (ATR, cm −1 ): ν CO 2038, 1931; tosyl, 1396 (ν as ,SO 2 ), 903(ν S−N ); triﬂate (CH 2 Cl 2 /KBr, s to vs), 1252 (ν as ,SO 3 ), 1203 (ν s , CF 3 ), 1153 (ν as ,CF 3 ), 1026 (ν s ,SO 3 ), 630 (δ s ,SO 3 ). | [] | [] | ["[fac-Mn(CO) 3 ( Ts L*)](OTf)", "C 25 H 24 N 6 F 3 MnO 8 S 2"] | ["Mn(CO) 5 Br--0.0512 g (0.186 mmol)"] | [] | ["1a--0.127 g (0.186 mmol)"] | [] | [] | []
b617493k | After the solution changed from dark brown to reddish brown, it was rapidly filtered. The filtrate was allowed to stand for several days to form [Ni(eiao) 2 (py) 2 ] as reddish orange block-type crystals. The crystals were collected by suction filtration and dried in air. Yield: 35% (789 mg, 1.4 mmol). Anal. Calcd for [Ni(eiao) 2 (py) 2 ]?3.25H 2 O: C, 47.89; H, 5.94; N, 20.31. Found: C, 47.66; H, 5.57; N, 20.37%. IR (KBr): n(CLN), 1598.9 cm 21 , n(N–O), 1134.1 cm 21 . UV-Vis (MeOH)/nm: 264 (e 1.5 6 10 4 M 21 cm 21 ), 291 (1.8 6 10 4 ), 600 (12), 959 (12). | [] | ["several days"] | ["[Ni(eiao) 2 (py) 2 ]?3.25H 2 O"] | [] | [] | [] | [] | [] | []
c2dt30579h | Method 2. β-CuSCN (0.061 g, 0.5 mmol) and P(o-tol) 3 (0.152 g, 0.5 mmol) were ground together with a mortar and pestle, ﬁrst dry and then after addition of MeCN (0.30 mL). As the grinding progressed the mixture formed a white paste, which was allowed to dry in the air before sampling for IR spectroscopy. Yield 98.1% (0.229 g, 0.49 mmol). The IR spectrum showed a very strong ν(CN) band at 2102 cm −1 (SCN) and a very weak ν(CN) band at 2264 cm −1 (MeCN). Heating the product for 3 d at 50 °C resulted in loss of the 2264 cm −1 band and a shift of the 2102 cm −1 band to 2105 cm −1 . This indicates the formation of the solvent-free 1 : 1 adduct CuSCN : P(o-tol) 3 (1 : 1), 7. The same result was obtained by mechanochemical treatment of 6 with EtOH. The mechanochemical reaction of CuSCN : P(o-tol) 3 (1 : 2) with MeCN was also carried out, but the IR spectrum of the product showed that it was a mixture of 6 and unreacted P(o-tol) 3 . | [] | [] | ["β-CuSCN", "CuSCN : P(o-tol) 3 (1 : 1)", "CuSCN : P(o-tol) 3 (1 : 2)"] | ["β-CuSCN--0.061 g, 0.5 mmol"] | [] | ["P(o-tol) 3--0.152 g, 0.5 mmol"] | ["50 °C"] | ["3 d"] | ["MeCN--0.30 mL", "EtOH--not specified"]
j.poly.2015.06.022 | 2.2.4. {[ErZn(2,3-pydc) 2 (ox) 0.5 (H 2 O) 3 ]3H 2 O} n (4) Pink crystals are obtained. Yield: 21% (based on Er), Elemental Anal. Calc. for C 15 H 18 N 2 ErO 16 Zn: C, 25.02; H, 2.39; N, 4.02. Found: C, 25.20; H, 2.54; N, 3.92%. IR data (KBr, cm 1 ): 3465 ( m O–H ); 3377 ( m Ar–H ); 1639 ( m asCOO ); 1582, 1454 ( m C@C ); 1394, 1321 ( m sCOO ); 1273, 1235 ( m C–N ); 1159, 1122, 1108, 1071 ( m C–C, C–O ); 900–600 (d Ar–H ); 557 ( m Zn–N ); 497 ( m Zn–O ); 476 ( m Er–O ). | [] | [] | ["{[ErZn(2,3-pydc) 2 (ox) 0.5 (H 2 O) 3 ]3H 2 O} n", "C 15 H 18 N 2 ErO 16 Zn"] | [] | [] | [] | [] | [] | []
j.molstruc.2019.05.111 | 2.2. Synthesis of compound 1 [Cd(PCPA) 2 (4,4 0 -bipy)] n 1 2 mmol (0.373 g) p-chlorophenoxyacetic acid, 4 mmol (0.160 g) NaOH, 4 mmol (1.026 g) CdSO 4 $8H 2 O, 1 mmol (0.16 g) 4, 4, -bipy, 80 ml H 2 O are mixed evenly in three ﬂasks. The reﬂux condensation tube, stirring device and temperature control couple are installed on three ﬂasks respectively, and reﬂux for 24 h at 120  C. After cooling, the suspension was obtained, and then the light yellow solid powder was separated into layers. Mixing 2 g powder and 9 ml water for 1 h at low speed on a magnetic agitator. The mixture was then placed in a high-pressure reactor lined with polytetraﬂuoroethylene (PTFE) with a volume of 23 ml, and cooled naturally to room temperature after 72 h at 120  C. Light yellow bulk crystal 1 was obtained by ﬁltration (the yield was about 91% calculated by Cd). | [] | ["1 h"] | ["[Cd(PCPA) 2 (4,4 0 -bipy)] n"] | ["CdSO 4 $8H 2 O--4 mmol (1.026 g)"] | [] | ["p-chlorophenoxyacetic acid--12 mmol (0.373 g)", "4, 4, -bipy--1 mmol (0.16 g)"] | ["120 \nC"] | ["24 h", "72 h"] | ["H 2 O--80 ml"]
om2012419 | Pyridine (15 μL, 0.18 mmol) was added to the flask and heating was continued for 1 h. Removal of ethanol gave 3a. Yield: 50.1 mg (51%).1 H NMR (CD 2 Cl, 500 MHz): δ 1.83 (s, 6H, CH 3 ), 2.54 (s, 6H, CH 3 ), 6.10 (s, 2H, CH), 6.59 (s, 1H, HCCO2), 7.19 (t, J = 6.3 Hz, 1H, py), 7.60 (t, J = 7 Hz, 1H, py), 7.63 (d, J = 7 Hz, 1H, py), 7.94 (t, J = 7.4 Hz, 1H, py), 9.53 (d, J = 6.0 Hz, 1H, py). The observation of five pyridine resonances implies hindered rotation around the Rh−N bond. | [] | [] | ["NaN"] | [] | [] | ["Pyridine--15 μL, 0.18 mmol"] | [] | ["1 h"] | ["ethanol--NaN"]
cg501073e | [Co(L) 2 (p-bix)] n (5). The procedure is similar to the synthesis of 1 except using Co(NO 3 ) 2 ·6H 2 O (0.0088 g, 0.03 mmol) instead of Zn(NO 3 ) 2 ·6H 2 O (0.0089 g, 0.03 mmol). Purple block crystals of 5 were obtained in 81% yield based on cobalt. Anal. Calcd for C 28 H 20 CoI 4 N 4 O 4 (1043.01): C, 32.24; H, 1.93; N, 5.37%. Found: C, 32.29; H, 2.01; N, 5.29%. IR/cm −1 (KBr): 3437 (m), 3111 (m), 1591 (s), 1532 (vs), 1423 (s), 1369 (s), 1242 (m), 1105 (s), 783(s), 719 (m), 654 (w). | [] | [] | ["Co(L) 2 (p-bix)] n"] | ["Co(NO 3 ) 2 ·6H 2 O--0.0088 g, 0.03 mmol"] | [] | ["p-bix--not specified"] | [] | [] | []
c1ce05877k | Synthesis of [Ni 2 (L)(pbib) 2 (H 2 O)]$H 2 O (2). The preparation of 2 was similar to that of 1 except that pbib (0.047 g, 0.2 mmol) was introduced. Green crystals of 2 were collected in 55% yield (based on Ni(OAc) 2 $4H 2 O). Anal. Calcd for C 46 H 42 Ni 2 N 8 O 12 (M r ¼ 1016.30): C, 54.36; H, 4.17; N, 11.03. Found: C, 54.44; H, 4.28; N, 11.08. IR (KBr, cm 1 ): 3443(w), 3139(w), 1741(w), 1693(w), 1645(w), 1615(w), 1547(s), 1456(s), 1376(s), 1262(m), 1232(m), 1087(m), 1060(m), 1026(m), 922(m), 803(s), 783(s), 757(s), 721(s), 658(s), 422(m). | [] | [] | ["[Ni 2 (L)(pbib) 2 (H 2 O)]$H 2 O", "C 46 H 42 Ni 2 N 8 O 12"] | [] | [] | ["pbib--0.047 g, 0.2 mmol"] | [] | [] | []
acs.cgd.5b01037 | 6 were collected by hand and washed with distilled water and ethanol. Elem. Anal. Calcd for C 40 N 8 H 32 Mn 2 Cu 7 I 11 : C, 18.65; H, 1.25; N, 4.35%; found: C, 18.69; H, 1.37; N, 4.40%. Compound 5 was synthesized in the analogous manner to that of 4 with CuSO 4 •5H 2 O instead of Mn(CH 3 COO) 2 •4H 2 O with yield of 28%. Elem. Anal. Calcd for C 40 N 8 H 32 Cu 9 I 11 (5): C, 18.53; H, 1.24; N, 4.32%; found: C, 18.58; H, 1.32; N, 4.38%. Compound 6 was synthesized by the reaction of [Ru(2,2bipy) 3 ]Cl 2 , CuI, KI, HI aqueous solution (1.0 mL, 47%) and ethanol (4.0 mL) at the same condition. The red crystals were obtained with low yield of 9% based on Cu. Microprobe elemental analyses on clean surfaces of several single crystals of compound 6 gave average Ru/Cu/I molar ratio of 1.93(6) : 7.05(6) : 11.11(3), which was in good agreement with that determined by single crystal X-ray diffraction study. Elem. Anal. Calcd for C 40 N 8 H 32 Ru 2 Cu 7 I 11 : C, 18.01; H, 1.21; N, 4.20%; found: C, 18.10; H, 1.27; N, 4.25%. Preparation of Compound 7. CuSO 4 •5H 2 O (0.5 mmol), 2,2-bipy (2 mmol), CuI (4.5 mmol), KI (2 mmol), HI aqueous solution (47%, 1.0 mL), and ethanol (4.0 mL) was sealed in a stainless steel reactor, and the mixture was reacted on similar condition as that of compounds 1-6. Subsequently, dark red crystals of 7 were obtained and washed with ethanol with yield of 35%. Elem. Anal. Calcd for C 32 N 6 H 30 Cu 9 I 12 : C, 14.82, H, 1.17, N, 3.24%; found: C, 14.93, H, 1.23, N, 3.15%. Preparation of Compound 8. The mixture of Co(CH 3 COO) 2 •4H 2 O (0.5 mmol), 2,2-bipy (1.5 mmol), CuBr (3 mmol), KBr (2 mmol), HBr aqueous solution (48%, 1.0 mL, about 6 mmol) and ethanol (4.0 mL) was reacted on the same conditions of 1-7. Dark red and block-shaped crystals of compound 8 were obtained with yield of 35% based on CuBr. Elem. Anal. Calcd for C 30 N 6 H 24 CoCu 5 Br 8 : C, 24.27 H, 1.63, N, 5.66%; found: C, 24.35, H, 1.69, N, 5.57 %. Preparation of Compound 9. A mixture of KI (0.5 mmol), Mn(CH 3 COO) 2 •4H 2 O (0.5 mmol), CuI (2 mmol), 2,2-bipy (1.5 mmol), HI aqueous solution (47%,1 mL) and acetonitrile (4 mL) was sealed in a 15-mL Teflon-lined stainless container, which was heated at the same condition as those of above compounds. Dark red and block-shaped crystals of 9 were found in 15% yield and subsequently determined as K[Mn(2,2-bipy) 3 ] 2 Cu 6 I 11 . The crystals were easily collected by hand and washed with Page 7 of 33 ACS Paragon Plus Environment Crystal Growth & Design 1 2 3 4 5 6 7 8 9 10 11 12 13 14 15 16 17 18 19 20 21 22 23 24 25 26 27 28 29 30 31 32 33 34 35 36 37 38 39 40 41 42 43 44 45 46 47 48 49 50 51 52 53 54 55 56 57 58 59 60 | [] | [] | ["C 40 N 8 H 32 Mn 2 Cu 7 I 11", "C 40 N 8 H 32 Cu 9 I 11", "C 40 N 8 H 32 Ru 2 Cu 7 I 11", "C 32 N 6 H 30 Cu 9 I 12", "C 30 N 6 H 24 CoCu 5 Br 8", "K[Mn(2,2-bipy) 3 ] 2 Cu 6 I 11"] | ["CuSO 4 \n5H 2 O--0.5 mmol", "CuSO 4 \n5H 2 O--0.5 mmol", "[Ru(2,2bipy) 3 ]Cl 2--47%", "CuSO 4 \n5H 2 O--0.5 mmol", "Co(CH 3 COO) 2 \n4H 2 O--0.5 mmol", "Mn(CH 3 COO) 2 \n4H 2 O--0.5 mmol"] | [] | ["2,2-bipy--1.5 mmol", "2,2-bipy--1.5 mmol", "2,2-bipy--1.5 mmol", "2,2-bipy--1.5 mmol"] | [] | [] | ["H 2 O--4.0 mL", "HI aqueous solution (47%, 1.0 mL)--4.0 mL", "HI aqueous solution (47%, 1 mL)--4 mL", "HBr aqueous solution (48%, 1.0 mL, about 6 mmol)--4.0 mL", "HI aqueous solution (47%,1 mL)--4 mL"]
s1070328416020044 | IR data (ν, cm –1 ): 1690 ν(C=O), 1612 ν as (COO – ), 1547 ν as (COO – ), 1428 ν s (COO – ), 1386 ν s (COO – ).Synthesis of II. The mixture of NiSO 4 · 6H 2 O (26.2 mg, 0.1 mmol) and L 2 (42.0 mg, 0.2 mmol) in 10 mL DMF–H 2 O (1 : 1, V/V) was sealed in a 16 mL Teflon-lined stainless-steel container and heated at 120°C for 48 h. Then the oven was shut off and cooled down naturally at ambient temperature. After cooling to room temperature, green block crystals of II were obtained with an approximate yield of 45% based on the L 2 .IR data (ν, cm –1 ): 3447 ν(NH), 1654 ν(C=N).X-ray structure determinations. The crystallographic data collections for complexes I, II were carried out on a Bruker Smart ApexII CCD area-detector diffractometer using graphite-monochromated MoK α radiation (λ = 0.71073 Å) at 293(2) K. The diffraction data were integrated by using the SAINT program [17], which was also used for the intensity corrections for the Lorentz and polarization effects. Semi-empirical absorption correction was applied using the For C 80 H 62 N 16 O 22 Co 3 (M = 1776.24) anal. calcd., %: C, 54.09; H, 3.52; N, 12.62. | [] | [] | ["II", "C 80 H 62 N 16 O 22 Co 3"] | ["NiSO 4 · 6H 2 O--26.2 mg, 0.1 mmol"] | [] | ["L 2--42.0 mg, 0.2 mmol"] | ["120°C"] | ["48 h"] | ["DMF–H 2 O (1 : 1, V/V)--10 mL"]
c5ce00341e | {[CdĲpbda)Ĳ1,4-bib)]ĴH 2 O} n (6). This compound was prepared by a procedure analogous to that which resulted in 6, but with CdĲAc) 2 Ĵ2H 2 O instead of ZnSO 4 Ĵ7H 2 O. Yield: 0.072 g, 36% based on Cd. Elemental anal. (%): calcd. For C 25 H 21 N 5 O 7 Cd: C 48.75, H 3.44, N 11.37%. Found: C 77.85, H 3.82, N 11.15%. IR (KBr, cm −1 ): 3375(vs), 3079(vs), 1579(w), 1545(s), 1467(s), 1429(s), 1400(s), 1267(m), 1123(w), 1059(w), 866(vs), 777(m), 658(w), 521(w).{[CoĲpbda)Ĳ4,4′-bibp)]Ĵ2H 2 O} n (7). AmixtureofCoĲNO 3 ) 2 Ĵ2H 2 O (0.30 mmol, 88 mg), H 2 pbda (0.20 mmol, 52 mg), 4,4′-bibp CrystEngCommPaper Published on 11 March 2015. Downloaded by University of California - San Diego on 13/04/2015 05:38:23. View Article Online | [] | [] | ["[Cd(pbda)(1,4-bib)]H 2 O", "C 25 H 21 N 5 O 7 Cd", "[Co(pbda)(4,4'-bibp)]2H 2 O"] | ["CdAc) 2 Ĵ2H 2 O--NaN", "CoĲNO 3 ) 2 Ĵ2H 2 O--0.30 mmol, 88 mg"] | [] | ["pbda--NaN", "1,4-bib--NaN", "H 2 pbda--0.20 mmol, 52 mg", "4,4'-bibp--NaN"] | [] | [] | []
j.ica.2010.06.021 | 2.3.1. [Mn(L1)(dca)] 2 (ClO 4 ) 2 CH 3 OH (1) and [Mn(L1)(dca)] 2 (PF 6 ) 2 CH 3 OH (2) MnCl 2 4H 2 O (0.197 g, 1 mmol) and L1 (0.404 g, 1 mmol) each in 15 ml methanol were taken in separate containers and mixed together slowly. To the yellow mixture, a methanolic solution (15 ml) of NaN(CN) 2 (0.089 g, 1 mmol) followed by NaClO 4 (0.140 g, 1 mmol) dissolved in the same solvent (15 ml) was added dropwise. The intense yellow solution was left undisturbed in an open air for slow evaporation. After a few days yellow rectangular shaped single crystals of 1 that separated, were washed with dehydrated alcohol and dried in vacuo over silica gel indicator. Yield: 0.513 g (80%). Compound 2 was prepared similarly using NH 4 PF 6 (0.163 g, 1 mmol) instead of NaClO 4 as counter anion. Yield: 0.515 g (75%). Compound 2 was also isolated by metathesis of 1 with NH 4 PF 6 in 1:2 ratio from a methanolic solution with constant stirring for 45 min at room temperature. The resulting yellow solution was processed as described above in 1 to get pure 2. The microanalytical and spectroscopic results of 2 obtained from both the methods were very similar. Anal. Calc. for C 59 H 52 N 14 O 9 Cl 2 Mn 2 (1): C, 55.3; H, 4.1; N, 15.4. Found: C, 55.1; H, 4.0; N, 15.2%. IR (KBr, cm 1 ): m as + m s (C„N) 2301, m as (C„N) 2236, m s (C„N) 2183; m as (C–N) 1352, 1322, m s (C–N) 901; m (C@N) + m (C@C) 1622, 1592; N N N N N H N N N N L1 L2 Scheme 1. | [] | [] | ["[Mn(L1)(dca)] 2 (ClO 4 ) 2 CH 3 OH", "[Mn(L1)(dca)] 2 (PF 6 ) 2 CH 3 OH", "C 59 H 52 N 14 O 9 Cl 2 Mn 2"] | ["MnCl 2 \n4H 2 O--0.197 g, 1 mmol", "NH 4 PF 6--0.163 g, 1 mmol"] | ["NaN(CN) 2--0.089 g, 1 mmol", "NaClO 4--0.140 g, 1 mmol", "NH 4 PF 6--0.163 g, 1 mmol"] | ["L1--0.404 g, 1 mmol"] | [] | [] | ["methanol--15 ml"]
c0nj00750a | [FeL2(bppa)](MeOH) 0.5 (2). A mixture of [FeL2(MeOH) 2 ] (MeOH) 0.5 (0.29 g, 0.45 mmol) and bppa (0.25 g, 1.66 mmol) in methanol (20 mL) was heated at reﬂux for 1 h. After cooling, the black precipitate was ﬁltered oﬀ, washed with methanol (2  5 mL) and dried in vacuum. Single crystals of 2 were slowly formed by diﬀusion techniques in methanol solution after several weeks. Yield: 0.23 g (65%). Found: C, 67.15; H, 5.2; N 7.3. Calc. for C 43.5 H 42 FeN 4 O 6.5 :C, 66.9; H, 5.4; N, 7.2%. IR (KBr/cm 1 ): 1679vs (COO), 1552vs (CO). MS (DEI + ): m/z 567 (43%, FeL2 + H + ), 521 (13, FeL2 +  OC 2 H 5 ), 494 (13, FeL2 +  OC 2 H 5  C 2 H 5 ), 422 (6, FeL2 +  2CO 2 C 2 H 5 +2H),416(5,FeL2 +  OC 2 H 5  COC 6 H 5 ), 371 (10, FeL2 +  2OC 2 H 5  COC 6 H 5 ), 198 (23, bppa + ), 106 (19, C 7 H 8 N + ), 105 (34, COC 6 H 5 + ), 93 (21, C 6 H 6 N+H + ), 92 (4, C 6 H 6 N + ), 78 (5, C 5 H 4 N + ), 77 (21, C 6 H 5 + ), 44 (7, OC 2 H 5  H + ), 29 (11, C 2 H 5 + ). | [] | ["several weeks"] | ["[FeL2(bppa)](MeOH) 0.5", "C 43.5 H 42 FeN 4 O 6.5"] | ["[FeL2(MeOH) 2 ] (MeOH) 0.5--0.29 g, 0.45 mmol"] | [] | ["bppa--0.25 g, 1.66 mmol"] | ["reflux"] | ["1 h"] | ["methanol--20 mL"]
b806899b | [Cd 9 (bptc) 4 (m 3 -OH) 2 (H 2 O) 14 ]$(bpydo)$2H 2 O (2) 2 was synthesized hydrothermally in a 23 ml Teﬂon-lined autoclave by heating a mixture of 0.1 mmol 2,2 0 ,3,3 0 -H 4 bptc, 0.1 mmol bpydo, 0.2 mmol Cd(NO 3 ) 2 $4H 2 O and one drop of Et 3 N (pH  8) in 8 ml water and 2 mL acetonitrile at 120  C for 3 d. Colorless diamond-like single crystals were collected in 75% yield based on Cd(NO 3 ) 2 $4H 2 O. Anal. found (calcd) for C 74 H 66 Cd 9 N 2 O 52 : C, 31.51 (31.44); H, 2.75 (2.72); N, 1.05 (0.99); IR (KBr, cm 1 ): 3423(w, br), 3113(w), 1552(vs), 1453(s), 1392(vs), 1238(m), 1113(m), 1090(m), 942(m), 854(s), 777(s), 715(s), 660(s). | [] | [] | ["[Cd 9 (bptc) 4 (m 3 -OH) 2 (H 2 O) 14 ]$(bpydo)$2H 2 O", "C 74 H 66 Cd 9 N 2 O 52"] | ["Cd(NO 3 ) 2 $4H 2 O--0.2 mmol"] | ["Et 3 N--one drop"] | ["2,2 0 ,3,3 0 -H 4 bptc--0.1 mmol", "bpydo--0.1 mmol"] | ["120 \nC"] | ["3 d"] | ["water--8 ml", "acetonitrile--2 mL"]
s0277-5387(03)00409-1 | for NiC 44 H 45.8 N 8.8 O 13 Cl 2 : C, 51.66; H, 4.48; N, 12.05.Found: C, 50.88; H, 4.47; N, 12.14%.2.3. Synthesis of [Co(4,4?-bipy) 3 (H 2 O) 2 ](ClO 4 ) 2 ×/ 1.4(4,4?-bipy) ×/3(H 2 O) (2) Using the same procedure described for 1, 731 mg of Co(ClO 4 ) 2 ×/6H 2 O (2.00 /10 3 mol) was reacted with 934 mg of 4,4?-bipyridine (6.00 /10 3 mol) in 10 ml of water with 2 ml of ethanol at 150 8C for 3 days. The resulting orange crystals, obtained in 92% yield (based on initial quantity of bipy), were washed with water before further characterization. The crystals become opaque within a few hours upon removal from the solvent. Anal. Calc. for CoC 44 H 45.8 N 8.8 O 13 Cl 2 : C, 51.65; H, 4.48; N, 12.04. Found: C, 50.87; H, 4.47; N, 12.14%. | [] | [] | ["[Co(4,4?-bipy) 3 (H 2 O) 2 ](ClO 4 ) 2 ×/ 1.4(4,4?-bipy) ×/3(H 2 O)", "CoC 44 H 45.8 N 8.8 O 13 Cl 2"] | ["Co(ClO 4 ) 2 ×/6H 2 O--731 mg, 2.00 /10 3 mol"] | [] | ["4,4?-bipyridine--934 mg, 6.00 /10 3 mol"] | ["150 8C"] | ["3 days"] | ["water--10 ml", "ethanol--2 ml"]
acs.cgd.5b01064 | 119 Sn NMR (150 MHz): δ= −44 (s), −90 (s) ppm. ESI-MS: m/z (%) 913.57 [M − CO − MeOH − Ph] + (5), 351.01 [Ph 3 Sn] + (20). IR (KBr, ν/cm −1 ): 3553 (m, br), 3169 (m, br), 3068 (m), 1980 (s), 1931 (s), 1903 (s), 1615 (s), 1370 (s) 1339 (s), 733 (m), 698 (m), 614(m).Orange crystals of 7 were obtained from slow evaporation of a chloroform/MeOH (1:1) solution of 7.[{Me 2 Sn} 2 (μ 3 -O)(L4) 2 ] 2 (8). (Method A) Me 2 SnCl 2 (0.10 g, 0.46 mmol), L4H (0.12 g, 0.46 mmol). Yield: 0.13g (70%). Mp 185 °C.Anal. (%) Calcd for C 44 H 40 Mn 4 O 22 Sn 4 : C, 32.72; H, 2.50. Found: C32.33, H 2.43.1 H NMR [500 MHz, CDCl 3 , ppm]: δ = 0.87−1.24 (br, 24H, Sn−CH 3 ), 4.77 (s, 8H, Cp), 5.30 (s, 8H, Cp). | [] | [] | ["[{Me 2 Sn} 2 (μ 3 -O)(L4) 2 ] 2", "C 44 H 40 Mn 4 O 22 Sn 4"] | ["Me 2 SnCl 2--0.10 g, 0.46 mmol"] | [] | ["L4H--0.12 g, 0.46 mmol"] | [] | [] | ["chloroform/MeOH--1:1"]
c4ce02211d | Preparation of ĳCu II 3 ClĲBBTZ) 5 ĲBW 12 O 40 )ĲH 2 O) 2 ]Ĵ6H 2 O (1) A mixture of BW 12 (0.066 g, 0.02 mmol), CuCl 2 Ĵ2H 2 O (0.017 g, 0.1 mmol), and BBTZ (0.015 g, 0.0625 mmol) and H 2 O (10 mL) was added into a Teflon-lined stainless steel container (25 mL) and stirred for 2 h under room temperature.The pH of the mixture was adjusted to about 2.6 by addition of 1 mol L −1 HCl (pH 3.0 after hydrothermal reaction). Then the mixture was heated at 160°C for 4 days and cooled to room temperature with a rate of 10 ° Ch −1 . Blue block crystals were collected and purified. We applied a sonication-induced separation method to separate crystals from precipitates, and then, left the suspension for some minutes, discarded the supernatant, washed with water, and air dried. | [] | [] | ["Cu II 3 Cl(BBTZ) 5 (BW 12 O 40 )(H 2 O) 2 ]6H 2 O"] | ["CuCl 2 Ĵ2H 2 O--0.017 g, 0.1 mmol"] | ["HCl--1 mol L −1"] | ["BBTZ--0.015 g, 0.0625 mmol"] | ["160°C"] | ["4 days"] | ["H 2 O--10 mL"]
ejic.200900711 | Synthesis of [Cu 6 (SePh) 6 (PPh 3 ) 3 (4,4⬘-bpy)] (1): At room temperature, copper(I) acetate (0.060 g, 0.49 mmol), PPh 3 (0.128 g, 0.49 mmol), and 4,4⬘-bipyridine (4,4⬘-bpy) (0.152 g, 0.98 mmol) were suspended in dme (20 mL). After stirring for 3 h, PhSeSiMe 3 (0.094 mL, 0.49 mmol) was added. The mixture was stirred for another 1 h to give a clear orange solution. At 0 °C 1 crystallized within 1–2 weeks. Yield: 0.121 g (62 %). C 112 H 113 Cu 6 N 2 O 6 P 3 Se 6 (2531.0): calcd. C 53.15, H 4.50, N 1.11; found C 53.04, H 4.42, N 1.15.Synthesis of [Cu 2 (SePh) 2 (dppm)(4,4⬘-bpy)] (2): At room temperature copper(I) acetate (0.108 g, 0.88 mmol), dppm (0.169 g, 0.44 mmol), and 4,4⬘-bpy (0.274 g, 1.76 mmol) were suspended in dme (30 mL).After the suspension was stirred for 14 h, PhSeSiMe 3 (0.17 mL, 0.088 mmol) was added. The red solution was stirred for an additional 1 h. At 0 °C 2 crystallized within 1 week. Yield: 0.264 g (56%). C 51 H 50 Cu 2 N 2 O 2 P 2 Se 2 (1069.9): calcd. C 57.25, H 4.71, N 2.62; found C 57.02, H 4.42, N 2.86. | [] | [] | ["[Cu 6 (SePh) 6 (PPh 3 ) 3 (4,4⬘-bpy)]", "[Cu 2 (SePh) 2 (dppm)(4,4⬘-bpy)]"] | ["copper(I) acetate--0.060 g, 0.49 mmol", "copper(I) acetate--0.108 g, 0.88 mmol"] | ["PhSeSiMe 3--0.094 mL, 0.49 mmol", "PhSeSiMe 3--0.17 mL, 0.088 mmol"] | ["PPh 3--0.128 g, 0.49 mmol", "dppm--0.169 g, 0.44 mmol", "4,4⬘-bipyridine (4,4⬘-bpy)--0.152 g, 0.98 mmol", "4,4⬘-bpy--0.274 g, 1.76 mmol"] | ["room temperature"] | ["1–2 weeks", "1 week"] | ["dme--20 mL", "dme--30 mL"]
acsami.8b15894 | 6H 2 O (100 mg, 0.33 mmol), TPOM (38 mg, 0.083 mmol) and H 2 (1,4NDC) (70 mg, 0.33 mmol) in 8 mL EtOH/H 2 O (1:1) was placed and heated at 120 o C for 48 h and then cooled to 25 o C in 36 h at a rate of 5 o C/h to form light yellow needle-shaped crystals. The crystals were collected via filtration, washed with water and dried in air. Yield: 60% (80 mg). Anal. Calc. (%) for C 73 H 48 N 4 O 20 Zn 4 (MW 1562.63): C, 56.13; H, 3.2; N, 3.18. Found (%): C, 56.11; H, 3.10; N, 3.59. Selected FT-IR peaks (KBr, cm -1 ): 3422 (br), 1638 (s), 1610 (s), 1412 (s), 1369 (s), 1290 (s), 1211 (s), 846 (m), 826 (m), 780 (m), 591 (w), 457 (w). | ["25 o C"] | ["36 h"] | ["{[Zn(TPOM)(H 2 (1,4NDC))] n ", "C 73 H 48 N 4 O 20 Zn 4"] | ["Zn(NO 3 ) 2 \n6H 2 O--100 mg, 0.33 mmol"] | [] | ["TPOM--38 mg, 0.083 mmol", "H 2 (1,4NDC) --70 mg, 0.33 mmol"] | ["120 o C"] | ["48 h"] | ["EtOH/H 2 O--8 mL (1:1)"]
s10904-010-9455-5 | 2.5 Coordination Polymer 5 Polymer 5 was prepared by the same procedure as 1 with NiCl 2 6H 2 O (0.237 g, 1 mmol) in py (2 mL). Green crystals suitable for X-ray analysis were obtained by slow evaporation of solvent after 5 days. Yield [60%. IR (KBr, cm -1 ): 3367 (bw), 3073 (w), 1613 (s), 1605 (s), 1508 (w) 1483 (s), 1444 (m), 1404 (m), 1324 (w), 1269 (m), 1254 (m), 1217 (w), 1166 (m), 1115 (w), 1068 (w), 1038 (w), 861 (w), 850 (w), 756 (w), 703 (s), 641 (w). Effective magnetic moment (R.T. l eff ) = 3.04 BM.3 Results and Discussion The reaction of LH2 with MnCl 2 in the presence of NaOH led to the manganese complex 1 having the composition [Mn(L)(H 2 O) 3 ]3H 2 O (Scheme 1). Complex 1 is mononuclear. It has one dicarboxylate ligand (L) and three coordinated water molecules. It also has three waters of crystallization. | [] | [] | [] | ["NiCl 2 \n6H 2 O--0.237 g, 1 mmol"] | [] | [] | [] | ["5 days"] | ["py--2 mL"]
j.saa.2019.117283 | 2.2 Synthesis of [Pb 1.5 (DBPT)] 2 ·(DMA) 3 (H 2 O) 4 ( 1 ). Pb(NO 3 ) 2 (0.0828 g, 0.25 mmol) and H 3 DBPT (0.0177 g, 0.05 mmol) were firstly dissolved in a mixed solvent (H 2 O/DMA=1:4, v:v) of 5.0 mL, and then to the mixture, two drops of nitric acid was added. After stirring at room temperature for 0.5 h, the mixture was transferred to the Teflon-lined autoclave and heated at 100 °C for 72 h. Yellow block-like crystals 1 were collected (yield: 0.0958 g) after cooling down. FT-IR peaks for 1 (KBr Pellet, cm 1 ): 3048(w), 2917(w), 1606(m), 1515(s), 1358(s), 1020(w), 721(m). Table 1. Crystal Data and Structure Refinement for Compound 1 ACCEPTED MANUSCRIPT | [] | [] | ["[Pb 1.5 (DBPT)] 2 ·(DMA) 3 (H 2 O) 4", "Pb(NO 3 ) 2"] | ["Pb(NO 3 ) 2--0.0828 g, 0.25 mmol"] | [] | ["H 3 DBPT--0.0177 g, 0.05 mmol"] | ["100 °C"] | ["72 h"] | ["H 2 O/DMA--5.0 mL"]
ic201760w | Synthesis of Cu 2 (O 3 PCHdCH 2 )(OH), Cu-VP(2). This material was synthesized by reaction between copper acetate, Cu(CH 3 CO 2 ) 2 3 H 2 O, and diethyl vinylphosphonate; the reaction between Cu acetate and vinylphosphonic acid results in the formation of Cu-VP(1). In a typical experiment 3.7 mmol of metal acetate are dissolved in 10 mL of distilled water. The solution is stirred until the acetate has dissolved, after which 3.7 mmol of diethyl vinylphosphonate are added. The reaction mixture is stirred for an additional 15 min, then transferred to a Teflon lined autoclave which has a fill capacity of 23 mL. The autoclave is placed in an oven at 160 C for 2 days, after which it is removed and allowed to cool. | [] | [] | ["Cu 2 (O 3 PCHdCH 2 )(OH)", "Cu-VP(2)"] | ["Cu(CH 3 CO 2 ) 2 3 H 2 O--3.7 mmol"] | [] | ["diethyl vinylphosphonate--3.7 mmol"] | ["160 \nC"] | ["2 days"] | ["distilled water--10 mL"]
c8dt01913d | Then, the reaction mixture was cooled for 10 h until it reached room temperature. The products were filtered and dried at room temperature. Light blue crystals, together with a light blue microcrystalline solid, were obtained; the crystals were separated manually from the bulk product, being suitable for single crystal X-ray diﬀraction. Yield: ca. 30%. Elemental analysis: C 14 H 18 CuSm 2 N 2 O 22 S 2 H 2 O; CuSmPDC. Exp. (calc %): C: 16.81 (16.60); H: 1.98 (1.99); N: 2.60 (2.77); S: 6.32 (6.33); Cu: 6.24 (6.27); C 14 H 18 CuEu 2 N 2 O 22 S 2 H 2 O; CuEuPDC. Exp. (calc %): C: 16.64 (16.55); H: 2.23 (1.98); N: 2.82 (2.75); S: 6.22 (6.31); Cu: 6.23 (6.25); C 14 H 18 CuGd 2 N 2 O 22 S 2 H 2 O; CuGdPDC. Exp. | [] | [] | ["CuSmPDC", "CuEuPDC", "CuGdPDC"] | [] | [] | [] | [] | ["10 h"] | []
b618015a | Syntheses of complexes 1–6 {[Cu(L)I]} ‘ (1). A solution of CuI (15 mg, 0.10 mmol) in CH 3 CN (8 mL) was layered onto a solution of L (15 mg, 0.10 mmol) in CHCl 3 (8 mL). The system was left for about two weeks at room temperature, and yellow crystals were obtained. Yield: y60%. IR (cm 21 , KBr pellets): 3125w, 1618m, 1509m, 1449w, 1323vs, 1279s, 1204m, 1130s, 1005m, 983s, 723s, 673m, 637w, 600s, 568s. Elemental analysis was satisfactory. | [] | [] | ["{[Cu(L)I]} '"] | ["CuI--15 mg, 0.10 mmol"] | [] | ["L--15 mg, 0.10 mmol"] | [] | ["two weeks"] | ["CH 3 CN--8 mL", "CHCl 3--8 mL"]
j.poly.2015.03.001 | 2.2. Synthesis of complexes 1–3 2.2.1. [Cd 2 (L 240 ) 2 I 4 ] n (1) A methanol solution (4 mL) of L 240 (15.0 mg, 0.05 mmol) was carefully layered onto a buffer of ethyl acetate (3 mL), below which aH 2 O (5 mL) solution of CdI 2 (18.3 mg, 0.05 mmol) was placed in a straight glass tube. Yellow block crystals of 1 suitable for X-ray analysis were obtained after ten days. Yield: 58% (19.2 mg). Anal.Calc. for C 36 H 26 Cd 2 I 4 N 10 (1): C, 32.48; H, 1.97; N, 10.52. Found: C, 32.53; H, 1.85; N, 10.48%. IR (KBr, cm 1 ): 1602m, 1574w, 1504m, 1470s, 1419s, 1342w, 1286w, 1212w, 1160w, 1017w, 998w, 839s, 779m, 715m, 678w, 625s, 522w, 421w.2.2.2. [Cd(L 240 )(SCN) 2 ] n (2) A methanol solution (4 mL) of L 240 (15.0 mg, 0.05 mmol) and NH 4 SCN (7.6 mg, 0.1 mmol) was carefully layered onto a buffer of ethyl acetate (3 mL), below which a solution of CdI 2 (18.3 mg, 0.05 mmol) in H 2 O (5 mL) was placed in a straight glass tube. | [] | [] | ["[Cd 2 (L 240 ) 2 I 4 ] n", "C 36 H 26 Cd 2 I 4 N 10"] | ["CdI 2--18.3 mg, 0.05 mmol"] | [] | ["L 240--15.0 mg, 0.05 mmol"] | [] | ["ten days"] | ["methanol--4 mL", "ethyl acetate--3 mL", "H 2 O--5 mL"]
s11243-015-9982-6 | with small portions of the water solution and dried at ambient temperature. The mother liquor obtained from ﬁltration was left to crystallize. The blue crystals suitable for single-crystal X-ray structure determination were separated after several days. Yield: 0.32 g (70 %). Anal calc. for C 20 H 22 CuN 4 O 5 (M r = 461.96): C 52.00, H 4.80, N 12.13. Found: C 51.44, H 4.78, N 12.52 %. | [] | [] | ["Cu(bpy)(H 2 O) 2 (NO 3 ) 2 "] | ["Cu(NO 3 ) 2 --NaN"] | [] | ["bpy--NaN"] | [] | [] | ["water--NaN"]
ja973584m | 2a When a hot, aqueous solution (5 mL) of either Co(NO 3 ) 2 ‚ 6H 2 O(2a, 10.0 mg, 34.4 mmol) or Cd(NO 3 ) 2 ‚5H 2 O(2b, 9.1 mg, 34.4 mmol) was added to a hot, aqueous solution (4 mL) of 4,4′bipy (10.7 mg, 68.8 mmol) and Hpyca (4.2 mg, 34.4 mmol) according to eq 1, crystals of 3a (yield, 58.7%, single product) and 3b (yield, 59.3%, single product), respectively, suitable for X-ray analysis formed upon cooling. The formulations of 3a and 3b were confirmed by single-crystal X-ray diffraction, 6 thermogravimetric analysis, 7 and analytical data. | [] | [] | ["Co(NO 3 ) 2 ‚ 6H 2 O(4,4′-bipy)(Hpyca)"] | ["Co(NO 3 ) 2 ‚ 6H 2 O--10.0 mg, 34.4 mmol"] | [] | ["4,4′bipy--10.7 mg, 68.8 mmol", "Hpyca--4.2 mg, 34.4 mmol"] | [] | [] | ["water--5 mL"]
j.molstruc.2015.08.032 | 2.3. Preparation of {[Cd(mal)(3-pmna)(H 2 O)]·3H 2 O} n (2) Cd(NO 3 ) 2 $4H 2 O (112 mg, 0.363 mmol), 3-pmna (78 mg, 0.37 mmol), and malonic acid (39 mg, 0.38 mmol) were mixed with 10 mL of distilled H 2 O and 1 mL of 1 M NaOH in a 23 mL Teﬂon-lined acid digestion bomb. The bomb was sealed and heated in an oven at 150  C for 24 h, and then was cooled slowly to 25  C. Colorless crystals of 2 (72 mg, 40% yield based on Cd) were isolated after washing with distilled water, ethanol, and acetone and drying in air. | [] | [] | ["{[Cd(mal)(3-pmna)(H 2 O)]·3H 2 O} n"] | ["Cd(NO 3 ) 2 $4H 2 O--112 mg, 0.363 mmol"] | [] | ["3-pmna--78 mg, 0.37 mmol", "malonic acid--39 mg, 0.38 mmol"] | ["150 \nC"] | ["24 h"] | ["distilled H 2 O--10 mL"]
ic060990a | Synthesis of Mn 2 {[(C 7 H 5 N 2 )CH 2 ] 2 NCH 2 PO 3 } 2 (H 2 O) 2 ‚2H 2 O (1). A mixture of bbimpH 2 ‚3H 2 O (0.10 mmol, 0.0425 g), MnCl 2 ‚ 4H 2 O (0.10 mmol, 0.0198 g), and 0.072 g of 25% Me 4 NOH in 8 mL of H 2 O (pH 7.4) was kept in a Teflon-lined autoclave at 140 °C for 24 h. After the mixture was cooled to room temperature, light yellow blocky crystals were obtained, together with a small amount of unidentified brown powder. The crystals were manually selected and were used for physical measurements. Yield: 28 mg (61% based on bbimpH 2 ). Anal. Found (calcd) for C 34 H 40 N 10 O 10 P 2 Mn 2 : C, 44.31 (44.32); H, 4.31 (4.34); N, 15.23 (15.21)%. IR (KBr, cm -1 ): 3424(s), 2974(w), 2928(w), 1655(w), 1648(w), 1638(w), 1626(w), 1536(w), 1509(w), 1489(w), 1468(m), 1456(s), 1399(w), 1333(w), 1316(w), 1290(w), 1226(w), 1130(s), 1108s, 1052s, 1035(s), 1003(w), 983(w), 959(m), 946(w), 916(w), 766(w), 750(m), 596(w), 574(w), 498(w), 487(w), 435(w). Thermal analysis revealed a weight loss of 8.0% over the temperature range of 98-143 °C resulting from the removal of two lattice and two coordination water molecules (calcd 7.8%). Then a plateau is observed up to 305 °C, above which the compound is completely decomposed. | [] | [] | ["Mn 2 {[(C 7 H 5 N 2 )CH 2 ] 2 NCH 2 PO 3 } 2 (H 2 O) 2 ‚2H 2 O", "C 34 H 40 N 10 O 10 P 2 Mn 2"] | ["MnCl 2 ‚ 4H 2 O--0.10 mmol, 0.0198 g"] | ["25% Me 4 NOH--0.072 g"] | ["bbimpH 2 ‚3H 2 O--0.10 mmol, 0.0425 g"] | ["140 °C"] | ["24 h"] | ["H 2 O--8 mL"]
a905332h | [{Co(HBTC)(BIPY)(H 2 O)} n ] 2. The compounds H 3 BTC (100 mg, 476 µmol), Co(OAc) 2 ⴢ4H 2 O (120 mg, 482 µmol), 2,2⬘bipyridyl (75 mg, 480 µmol) and water (10 ml) were placed in a bomb then heated at 100 ⬚C h ⫺1 to 220 ⬚C. After holding at this temperature for 2 h the bomb was cooled at 5 ⬚C h ⫺1 to 180 ⬚C. After 6 h at 180 ⬚C the bomb was cooled at 5 ⬚C h ⫺1 to 100 ⬚C and then at 6 ⬚C h ⫺1 to 20 ⬚C. Compound 2 was collected by ﬁltration, washed with water and air dried to give red crystals (186 mg, 89%). Found: C, 51.8(51.6); H, 3.2(3.0); N, 6.2(6.3). [Co(HBTC)(BIPY)(H 2 O)] = C 19 H 14 CoN 2 O 7 requires C, 51.7; H, 3.2; N, 6.4%. IR: 3397s, 3103m, 3092m, 3031w, 1695vs, 1655w, 1615s, 1606s, 1579s, 1564s, 1493w, 1475m, 1442m, 1411m, 1371s, 1337s, 1317m, 1246m, 1231s, 1179m, 1158m, 1100m, 1063w, 1046w, 1025w, 1014w, 1006(sh), 962w, 944w, 894m, 882w, 817w, 802m, 762s, 736m, 692m, 674s, 652m, 606w, 530m, 466w, 439w and 416m cm ⫺1 . | [] | [] | ["{Co(HBTC)(BIPY)(H 2 O)} n", "C 19 H 14 CoN 2 O 7"] | ["Co(OAc) 2 ⴢ4H 2 O--120 mg, 482 µmol"] | [] | ["H 3 BTC--100 mg, 476 µmol", "2,2⬘bipyridyl--75 mg, 480 µmol"] | ["100 ⬚C to 220 ⬚C", "180 ⬚C", "180 ⬚C to 100 ⬚C", "100 ⬚C to 20 ⬚C"] | ["2 h", "6 h"] | ["water--10 ml"]
cg300649e | [{Cu(μ-L1) 2 (H 2 O) 2 }Br·H 2 O] ∝ CP4 is sy nthesized by adding carefully a DMF - ethanol solution of L1 (30 mg, 0.086 mmol) to an aqueous solution of CuBr 2 (9.62 mg, 0.043 mmol), and the solution is left for slow evaporation at room temperature. DMF/Water/Ethanol are taken in a 1:2:2 ratio of total volume 20 mL. After one week X-ray quality plate shaped green crystals are obtained. The crystals are washed in distilled water and ﬁnally with methanol and characterized by elemental analysis, X-ray powder diﬀraction (XRPD), and FT-IR.Yield: 65.1% (24 mg, 0.028 mmol). Elemental analysis calcd for C 36 H 40 CuBr 2 N 12 O 8 (%): C, 43.58; H, 4.06; N, 16.94. Found: C 44.29, H 3.77, N 16.91. FT-IR (KBr pellet): 3250(w, urea N−H stretch), 3072(w, aromatic C−H stretch), 1695 (s, urea CO stretch), 1591 (s, N−H bend), 1539s, 1427s, 1431s, 1278s, 1211s, 802 m, 775 m, 700 mcm −1 .TGA of a crystalline sample of CP4 shows a weight loss of 6.64%, which corresponds to the loss of one solvated water molecules and two coordinated water molecules (calc. weight loss = 5.54%, temperature range 48−198 °C). These results match well with the respective single crystal structure. | [] | [] | ["{Cu(μ-L1) 2 (H 2 O) 2 }Br·H 2 O"] | ["CuBr 2--9.62 mg, 0.043 mmol"] | [] | ["L1--30 mg, 0.086 mmol"] | [] | ["one week"] | ["DMF--1:2:2 ratio of total volume 20 mL", "ethanol--1:2:2 ratio of total volume 20 mL", "water--1:2:2 ratio of total volume 20 mL"]
acs.inorgchem.6b02537 | [(UO 2 ) 2 Ag 2 (chdc) 3 (H 2 O) 2 ](11). H 2 chdc (17 mg, 0.10 mmol), UO 2 (NO 3 ) 2 ·6H 2 O (50 mg, 0.10 mmol), AgNO 3 (34 mg, 0.20 mmol), acetonitrile (0.2 mL), and demineralized water (0.6 mL) were placed in a 10 mL tightly closed glass vessel and heated at 140 °C under autogenous pressure, giving light yellow crystals of complex 11 within 5 days (13 mg, 30% yield based on the acid). Anal. Calcd for C 24 H 34 Ag 2 O 18 U 2 : C, 22.13; H, 2.63. Found: C, 22.22; H, 2.71%. | [] | [] | ["(UO 2 ) 2 Ag 2 (chdc) 3 (H 2 O) n"] | ["UO 2 (NO 3 ) 2 ·6H 2 O--50 mg, 0.10 mmol", "AgNO 3--34 mg, 0.20 mmol"] | [] | ["H 2 chdc--17 mg, 0.10 mmol"] | ["140 °C"] | ["5 days"] | ["acetonitrile--0.2 mL", "demineralized water--0.6 mL"]
ic061868e | Anal. Calcd for [CdCl 4 {Co(Hcys)(en) 2 }]‚H 2 O(1 Cl ‚H 2 O), C 7 H 24 CdCl 4 CoN 5 O 3 S: C, 14.71; H, 4.23; N, 12.25. Found: C, 14.57; H, 4.02; N, 12.24. | [] | [] | ["[CdCl 4 {Co(Hcys)(en) 2 }]‚H 2 O", "C 7 H 24 CdCl 4 CoN 5 O 3 S"] | [] | [] | [] | [] | [] | []
s0108270104034158 | Experimental An aqueous solution (10 ml) of imidazole-4,5-dicarboxylic acid (0.078 g, 0.5 mmol) was adjusted to a pH of 5 with a 1 M NaOH solution at 333 K. The solution was then transferred to a 25 ml Te¯onlined stainless steel vessel that containing Cu(NO 3 ) 2 3H 2 O (0.182 g 0.75 mmol). The vessel was sealed and heated to 413 K for 12 d, and then cooled at a rate of 5 K h ÿ1 to 373 K. The vessel was kept at 373 K for 10 h before being cooled to room temperature. Long blue parallelepiped crystals were separated by hand (yield 13%). | ["373 K"] | ["10 h"] | [] | ["Cu(NO 3 ) 2 ?3H 2 O--0.182 g 0.75 mmol"] | [] | ["imidazole-4,5-dicarboxylic acid--0.078 g, 0.5 mmol"] | ["413 K"] | ["12 d"] | ["aqueous solution--10 ml"]
c3ce26919a | Synthesis of [Cu 2 (4-Ibz) 4 (bipy)]?nMeOH (6?nMeOH) (bipy = 4,49-bipyridine, MeOH = methanol) 4-Iodobenzoic acid (96 mg, 0.39 mmol) and bipy (18 mg, 0.11 mmol) were dissolved in benzyl alcohol (1 mL). A buffer layer of benzyl alcohol (0.25 mL) was layered on top of this solution. | [] | [] | ["[Cu 2 (4-Ibz) 4 (bipy)]?nMeOH", "bipy = 4,49-bipyridine, MeOH = methanol"] | [] | [] | ["4-Iodobenzoic acid--96 mg, 0.39 mmol", "bipy--18 mg, 0.11 mmol"] | [] | [] | ["benzyl alcohol--1 mL", "benzyl alcohol (buffer layer)--0.25 mL"]
c3ce42637h | Synthesis of {Co(ADA)( 1,2-bix)} n (3a) A mixture of CoCl 2 ·6H 2 O (0.25 mmol, 59.5 mg), H 2 ADA (0.25 mmol, 63.3 mg) and 1,2-bix (0.25 mmol, 60.0 mg) in H 2 O : MeOH (10 : 1) was stirred for 30 min and sealed in a 25 mL Teflon-lined stainless steel autoclave (pH = 7.00). The resulting reaction mixture was heated at 130 °C for 4 days, and then slowly cooled to room temperature. Blue crystals of CrystEngComm Paper Published on 06 February 2014. Downloaded by Michigan Technological University on 22/10/2014 20:44:03. View Article Online | [] | [] | ["{Co(ADA)( 1,2-bix)} n", "NaN"] | ["CoCl 2 ·6H 2 O--0.25 mmol, 59.5 mg"] | [] | ["H 2 ADA--0.25 mmol, 63.3 mg", "1,2-bix--0.25 mmol, 60.0 mg"] | ["130 °C"] | ["4 days"] | ["H 2 O : MeOH--10 : 1"]
j.ica.2005.03.051 | 2.3. Synthesis of { [HgI 2 (bpba)] Æ 1.5CH 3 OH } n (1) HgI 2 (45.5 mg, 0.1 mmol) in 5 ml of THF was added to 5 ml of a methanolic solution of bpba (31.8 mg, 0.1 mmol) at room temperature. After slow evaporation of the solvent, yellow crystals suitable for X-ray analysis were obtained a week later. Crystals of 1 are stable in the air. Yield: 65%. Anal. Calc. for C 19.5 H 20 HgI 2 N 4 O 3.5 :C, 28.53; H, 2.46; N, 6.83. Found: C, 28.47; H, 2.51; N 6.88%. IR (KBr, cm 1 ): 3346(m), 1694(s), 1587(s), 1508(s), 1420(s), 1291(s), 1011(m), 877(w), 826(s), 720(w). | [] | [] | ["{ [HgI 2 (bpba)] Æ 1.5CH 3 OH } n", "C 19.5 H 20 HgI 2 N 4 O 3.5"] | ["HgI 2--45.5 mg, 0.1 mmol"] | [] | ["bpba--31.8 mg, 0.1 mmol"] | ["room temperature"] | ["a week"] | ["THF--5 ml", "methanol--5 ml"]
j.poly.2009.01.023 | 2.2.4. [Cu(L 00 )(bpy)] n  2nH 2 O(2  2nH 2 O) 2.2.4.1. Method A. Solid LiOH  H 2 O (0.018 g, 0.43 mmol) was added to a colorless aqueous solution (25 mL) of H 2 L (0.049 g, 0.43 mmol). A solution of bpy (0.034 g, 0.22 mmol) in MeOH (5 mL) was then added to the above solution. An aqueous light blue solution (5 mL) of Cu(ClO 4 )  6H 2 O (0.080 g, 0.22 mmol) was ﬁnally added to afford a light blue solution. Slow evaporation of the ﬁnal solution yielded turquoise needle-like crystals of 2 after one week.The identity of the crystals was conﬁrmed by unit cell determination (a = 7.352(3), b = 19.945(9), c = 10.099(5) Å, b = 98.39(1)°) and IR spectroscopy. The crystals were collected by ﬁltration under vacuum and dried in air. Typical yields were 60%. Anal. Calc. for C 14 H 14 N 2 O 6 Cu (369.82): C, 45.47; H, 3.82; N, 7.57. Found: C, 45.65; H, 3.94; N, 7.74%. | [] | [] | ["[Cu(L 00 )(bpy)] n  2nH 2 O", "C 14 H 14 N 2 O 6 Cu"] | ["Cu(ClO 4 )  6H 2 O--0.080 g, 0.22 mmol"] | [] | ["H 2 L--0.049 g, 0.43 mmol", "bpy--0.034 g, 0.22 mmol"] | [] | ["one week"] | ["MeOH--5 mL", "distilled water--5 mL"]
cg8002614 | Synthesis of [Cd(HIDC)(bix)] n (1). CdCl 2 (0.125 mmol, 22.9 mg), H 3 IDC (0.125 mmol, 19.5 mg), bix (0.25 mmol, 59.5 mg), and H 2 O (10 mL) were placed in a Teﬂon-lined stainless steel vessel, and the mixture was sealed and heated to 130 °C for 72 h. The reaction system was cooled to room temperature during 36 h. Colorless prism crystals of 1 were obtained (yield: 38.5 mg, 63% based on CdCl 2 ). Elemental analysis (%): calcd. for C 19 H 16 CdN 6 O 4 (504.78): C 45.21, H 3.19, N 16.65; found: C 45.08, H 3.21, N 16.61. IR (KBr, cm -1 ): 3435s, 3131w, 1735vw, 1611w, 1574s, 1516s, 1478s, 1401s, 1385s, 1307w, 1240s, 1107s, 1085s, 1026w, 790w, 773w, 756w, 727w, 665w, 657w. | [] | ["36 h"] | ["[Cd(HIDC)(bix)] n", "C 19 H 16 CdN 6 O 4"] | ["CdCl 2--0.125 mmol, 22.9 mg"] | [] | ["H 3 IDC--0.125 mmol, 19.5 mg", "bix--0.25 mmol, 59.5 mg"] | ["130 \nC"] | ["72 h"] | ["H 2 O--10 mL"]
j.poly.2010.05.025 | 2.2.5. 5-Ammonium-1-hydroxypentylidene-1-phosphonic acid, + H 3 N(CH 2 ) 4 CH(OH)PO 3 H  (5) A mixture of NiCl 2 6H 2 O (238 mg, 1.00 mmol), Na 2 HAC 5 OHP 2 (1.248 g, 4.06 mmol) and water (10 mL) was stirred for 30 min at room temperature, transferred to a Teﬂon-lined stainless-steel autoclave and heated at 180 °C for 70 h. Then the autoclave was cooled to room temperature at a rate of 3.6 °Ch 1 . A very light green square crystalline product was ﬁltered off, washed with distilled water and dried in air. Yield 210 mg, 28%. Anal. Calc. for C 5 H 14 NO 4 P (183.14): C, 32.79; H, 7.71; N, 7.65. Found: C, 32.44; H, 6.87; N, 7.50%. | [] | [] | ["5-Ammonium-1-hydroxypentylidene-1-phosphonic acid"] | ["NiCl 2 ?6H 2 O--238 mg, 1.00 mmol"] | [] | ["Na 2 HAC 5 OHP 2--1.248 g, 4.06 mmol"] | ["180 °C"] | ["70 h"] | ["water--10 mL"]
acs.inorgchem.7b01058 | Synthesis of [Dy(μ-H 2 O)(phen)(μ-OH)(nb) 2 ] n (1). A mixture containing DyCl 3 ·6H 2 O (72.8 mg, 0.2 mmol), Hnb (33.4 mg, 0.2 mmol), and phen (90.0 mg, 0.5 mmol) was dissolved in doubly deionized water (10.0 mL) with constant stirring. The resulting mixture was then sealed in a Parr Teﬂon-lined stainless steel vessel (23.0 mL) and heated at 140 °C for 96 h under autogenous pressure. | [] | [] | ["[Dy(μ-H 2 O)(phen)(μ-OH)(nb) 2 ] n"] | ["DyCl 3 ·6H 2 O--72.8 mg, 0.2 mmol"] | [] | ["Hnb--33.4 mg, 0.2 mmol", "phen--90.0 mg, 0.5 mmol"] | ["140 \nC"] | ["96 h"] | ["doubly deionized water--10.0 mL"]
ic025821e | Anal. Calcd for C 6 H 6 CoN 4 : C, 37.33%; H, 3.13%; N, 29.02.Found: C, 37.12%; H, 3.21%; N, 29.16%.Synthesis of Nickel(II) Pyrazolate (r-Phase). (a) To a solution of Ni(CH 3 COO) 2 ‚4H 2 O (0.80 g, 3.22 mmol) in n-butanol (25 mL) was added pyrazole (0.876 g, 12.9 mmol) under stirring. The green solution was heated at 130 °C for 4 h. During this time, a yellow solid formed. The solid was filtered off, washed with hot n-butanol (20 mL) and methanol (10 mL), and then dried under vacuum. | [] | [] | ["C 6 H 6 CoN 4"] | ["Ni(CH 3 COO) 2 ‚4H 2 O--0.80 g, 3.22 mmol"] | [] | ["pyrazole--0.876 g, 12.9 mmol"] | ["130 \nC"] | ["4 h"] | ["n-butanol--25 mL"]
cg049944g | Found: C, 47.96; H, 3.74; N, 10.8%. IR (KBr, cm -1 ): 3438 (m), 3261 (m), 3212 (w), 3091 (w), 1711 (vs), 1684 (vs), 1658 (vs), 1516 (w), 1429 (w), 1366 (s), 1232 (m), 1198 (w), 1104 (w), 862 (w), 803 (m), 726 (m), 652 (w), 548 (m).X-ray Diffraction Studies. Diffraction data on single crystals of 1 and 2 were collected on and Bruker Smart CCD diffractometer by using graphite-monochromated Mo KR radiation with a nominal crystal to detector distance of 4 cm. A hemisphere of data was collected based on three ω-scan runs [starting ω )-28 (1) and -30° (2)] at values of φ ) 0°, 90°, and 180° with the detector at 2θ )-28° (1) and -30° (2). At each of these runs, frames (606, 435, and 230, respectively) were collected at 0.3° intervals (1 and 2) and 10 (1) and 15 s (2) per frame. The diffraction frames were integrated using the SAINT package 14 and corrected for absorption with SADABS. | [] | [] | ["NaN"] | [] | [] | [] | [] | [] | []
ic971184u | Ligand Synthesis. (Bis(2-pyridylmethyl)amino)acetic Acid (L 1 H).The following procedure is based on Suzuki’s report 10c with a slight modification. 2-Chloromethylpyridine hydrochloride (6.0 g, 37 mmol) and glycine (1.38 g, 18.4 mmol) were dissolved in water (20 mL) and stirred at room temperature for 5 days, with addition of 5 mol dm -3 aqueous NaOH solution at intervals to maintain the pH at 8-10. The resulting dark red solution was extracted with CHCl 3 , and then the aqueous phase was acidified to pH 3-4 by 1 mol dm -3 HCl and extracted again with CHCl 3 . The aqueous phase was neutralized (pH 7) by aqueous NaOH and evaporated. The residue was dissolved in 2-propanol, and the insoluble solid (NaCl) was filtered. Pale-yellow crystals of L 1 H formed from the filtrate, which were collected and dried under vacuum. Yield: 1.9 g (7.2 mmol, 40%). | [] | [] | ["L 1 H"] | [] | [] | ["2-Chloromethylpyridine hydrochloride--6.0 g, 37 mmol", "glycine--1.38 g, 18.4 mmol"] | ["room temperature"] | ["5 days"] | ["water--20 mL", "CHCl 3--not specified", "2-propanol--not specified"]
10610270500317086 | Syntheses [(S)-(–)-Nicotine]-nitrato-silver(I) (Complex 2) A solution of nicotine in acetonitrile (0.4 M, 1 mL) was added to a solution of silver nitrate (66 mg, 0.4 mmol) in acetonitrile (1 mL). A crystalline product was obtained by the diffusion of diethyl ether into the solution. Yield 74 mg (56%). M.p. 149– 1518C (dec.).1 H-NMR (500 MHz, CD 3 CN): d 8.70 (1H, d, H2), 8.55 (1H, dd, H6), 7.99 (1H, dt, H5), 7.56 (1H, dd, H4), 3.37–3.41 (1H, m, H7), 3.31 (1H, t, H9a), 2.45–2.50 (1H, m, H9b), 2.33–2.39 (1H, m, H11a), 2.32 (s, 3H, NCH 3 ), 2.05–2.11 (1H, m, H10a), 1.94– 2.00 (1H, m, H10b), 1.87–1.91 (1H, m, H11b).IR (KBr mull): 2967, 2871, 2797, 2398, 1753, 1597, 1388, 899, 807, 714 cm 21 . ES-MS: Found M þ 600.0, [Ag 2 (nicotine) 2 (NO 3 )] þ requires M þ 600.0, found M þ 431.1, [Ag(nicotine) 2 ] þ requires M þ 431.1, found M þ 310.0, [Ag(nicotine)(CH 3 CN)] þ requires M þ 310.0. | [] | [] | ["[(S)-(–)-Nicotine]-nitrato-silver(I)", "Complex 2"] | ["silver nitrate--66 mg, 0.4 mmol"] | [] | ["nicotine--0.4 M, 1 mL"] | [] | [] | ["acetonitrile--1 mL", "diethyl ether--not specified"]
j.poly.2017.12.008 | Found: C, 54.10; H, 6.36; N, 8.40%. IR ( m ): 2892 (w), 1649 (m), 1537 (s), 1465 (w), 1403 (m), 1345 (w) 1315 (w), 1068 (w), 858 (w), 829 (w), 783 (w), 761 (w), 714 (w), 687 (m), 666 (w) cm 1 .2.6. Preparation of {[Ni 2 (adc)(adcH) 2 (dpa) 2 ]H 2 O} n (5) Ni(NO 3 ) 2 6H 2 O (108 mg, 0.37 mmol), 1,3-adamantanedicarboxylic acid (133 mg, 0.59 mmol), dpa (71 mg, 0.37 mmol) and 0.75 mL of a 1.0 M NaOH solution were placed into 10 mL distilled H 2 O in a Teﬂon-lined acid digestion bomb. The bomb was sealed and heated in an oven at 120 °C for 2 d, and then cooled slowly to 25 °C. Large deep green crystals of 5 (128 mg, 60% yield based on Ni) were isolated after washing with distilled water and acetone, and drying in air. Anal. Calc. for C 56 H 64 N 6 Ni 2 O 13 5: C, 58.66; H, 5.63; N, 7.33. Found: C, 58.27; H, 5.74; N, 7.21%. IR ( m ) 2902 (m), 1706(s), 1597(s), 1513(s), 1425(s), 1336(s), 1209(s), 1023(s), 900(s), 819(s), 772(s), 687(s), 661(s) cm 1 . | [] | [] | ["{[Ni 2 (adc)(adcH) 2 (dpa) 2 ]?H 2 O} n", "C 56 H 64 N 6 Ni 2 O 13 5"] | ["Ni(NO 3 ) 2 ?6H 2 O--108 mg, 0.37 mmol"] | [] | ["1,3-adamantanedicarboxylic acid--133 mg, 0.59 mmol", "dpa--71 mg, 0.37 mmol"] | ["120 \nC"] | ["2 d"] | ["distilled H 2 O--10 mL"]
s0108270104022073 | Experimental An ethanol solution (3.5 ml) of 4,4 0 -methylenedianiline (0.103 g, 0.1 mmol) was added to [Co(acac) 2 (CH 3 CO 2 ) 2 ]6H 2 O (0.035 g, 0.1 mmol) in N,N-dimethylformamide (1.5 ml) at room temperature and the resulting mixture stirred for 1 h. The mixture was layered with propan-2-ol and pink plates of (I) were formed (yield 0.023 g, 51% based on Co). The crystal used for the crystal structure determination was obtained directly from the above preparation. Analysis found: C 60.85, H 6.18, N 6.22%; calculated for C 23 H 28 CoN 2 O 4 :C 60.66, H 6.20, N 6.15%. IR (KBr, ,cm ÿ1 ): 3368 (w), 3271 (w), 1589 (s), 1512 (s), 1458 (s), 1408 (s), 1358 (w), 1253 (m), 972 (m), 760 (w), 555 (w). | [] | [] | ["[Co(acac) 2 (CH 3 CO 2 ) 2 ]\n6H 2 O", "C 23 H 28 CoN 2 O 4"] | ["[Co(acac) 2 (CH 3 CO 2 ) 2 ]\n6H 2 O--0.035 g, 0.1 mmol"] | [] | ["4,4 0 -methylenedianiline--0.103 g, 0.1 mmol"] | ["room temperature"] | ["1 h"] | ["ethanol--3.5 ml", "N,N-dimethylformamide--1.5 ml", "propan-2-ol--layered"]
c5ce00078e | Synthesis of 5,5′-oxydiisophthalic acid (H 4 odip) H 4 odip was prepared according to a literature method. | [] | [] | ["H 4 odip"] | [] | [] | [] | [] | [] | []
c5ce02297e | Found: C 22.65, H 2.22, N 6.43. IR (KBr pellet, cm −1 ): 3429 (m), 3125(w), 2978 (w), 2365(m), 1678 (s), 1615 (s), 1559(m), 1470 (m), 1426(m), 1386(s), 1332 (m), 1110(s), 951 (s), 914 (s), 844 (s), 668 (m). | [] | [] | [] | [] | [] | [] | [] | [] | []
s12039-011-0167-3 | Crystals were separated and washed with EtOH/water (1:1) mixture and air dried. Bulk powder sample was prepared by the direct mixing of the respective reagent in H 2 O/EtOH medium under continuous ﬂow of N 2 gas and phase purity was conﬁrmed by the elemental analysis and PXRD patterns. Yield: 69%, Anal.Calcd. for C 24 H 21 FeN 2 O 6 : C, 58.89; H, 4.29; N, 5.73.Found: C, 58.13; H, 4.17; N, 5.01. FT-IR (KBr pellet, 4000–400 cm −1 ): 3560 (s), 2954 (m) 1614(S), 1433(S), 1346(m), 1321(m), 840(m). | [] | [] | ["C 24 H 21 FeN 2 O 6"] | [] | [] | [] | [] | [] | ["EtOH/water--(1:1) mixture", "H 2 O/EtOH--medium"]
s1600536812000682 | Experimental A mixture of Cu(Ac) 2 (0.086 g, 0.64 mmol), 5-ph-2,2'-bpy (0.0231 g, 0.1 mmol), KSCN (0.059 g, 0.6 mmol), and water (8 mL) was added to a 15-mL Teflon-lined autoclave and heated at 443 K for 3 d. The autoclave was then cooled to room temperature. Red block crystals of (I) deposited on the wall of container were collected and air-dried. | [] | [] | ["Compound I"] | ["Cu(Ac) 2--0.086 g, 0.64 mmol"] | [] | ["5-ph-2,2'-bpy--0.0231 g, 0.1 mmol", "KSCN--0.059 g, 0.6 mmol"] | ["443 K"] | ["3 d"] | ["water--8 mL"]
s1070328419020039 | Synthesis of thione L. o-Methoxyphenyl isothiocyanate (6.431 g, 39 mmol) was added to a solution of NaN 3 (2.53 g, 39 mmol) in Н 2 О (50 mL) at 20°С. The reaction mixture was refluxed for 2 h, cooled to 20°С, and filtered to remove nondissolved impurities. A 10% aqueous solution of HCl was added with stirring to the obtained solution to pH 2. The precipitate formed was filtered off, washed with water (200 mL), and dried at 353 K. The product for X-ray diffraction analysis was recrystallized from ethanol. The yield of L as white crystals with mp = 162–164°С (with decomposition) was 7.036 g (33.82%). | [] | [] | ["thione L"] | [] | [] | ["o-Methoxyphenyl isothiocyanate--6.431 g, 39 mmol", "NaN 3--2.53 g, 39 mmol"] | ["refluxed"] | ["2 h"] | ["H 2 O--50 mL"]
anie.200800208 | Li 2 [Mn 3 Co 2 (mpba) 3 (H 2 O) 6 ]·22H 2 O(2): A solution of Mn(NO 3 ) 2 ·4H 2 O (0.38 g, 1.5 mmol) in 15 mL of water was added dropwise to a filtered aqueous solution (35 mL) of the lithium salt of the dicobalt(II) precursor 1 (0.80 g, 0.5 mmol) with continuous stirring at room temperature. The gelatinous precipitate that formed immediately was collected on filter paper and air-dried to give a deep green solid after standing for several hours at room temperature. | [] | ["several hours"] | ["Li 2 [Mn 3 Co 2 (mpba) 3 (H 2 O) 6 ]·22H 2 O", "NaN"] | ["Mn(NO 3 ) 2 \n4H 2 O--0.38 g, 1.5 mmol", "lithium salt of the dicobalt(II) precursor 1--0.80 g, 0.5 mmol"] | [] | [] | ["room temperature"] | [] | ["water--15 mL"]
ic1013076 | The heating was turned off, and Co(NO 3 ) 2 3 6H 2 O (145.5 mg, 0.5 mmol), dissolved in CH 3 OH (2-3 mL), was added to the still hot solution. A brownish-black precipitate separated immediately as phase R MIII/CoII . After 1 h 30 min stirring at room temperature the solid was filtered, washed with a few drops of H 2 O/CH 3 OH (1:1), and dried under vacuum. Attempts to grow suitable single crystals for X-ray diffraction failed. Phases R MIII/CoII were characterized by XRPD and found corresponding to R MIII/MII (M III = Rh, Cr, Fe; M II = Zn, Mn, Ni). | [] | [] | ["Co(NO 3 ) 2 3 6H 2 O"] | ["Co(NO 3 ) 2 3 6H 2 O--145.5 mg, 0.5 mmol"] | [] | [] | [] | ["1 h 30 min"] | ["CH 3 OH--2-3 mL"]
acs.inorgchem.8b01684 | [(L4) 2 (CuI) 2 (PPh 3 ) 2 ], 4. This compound was synthesized by following a procedure similar to that described above for 1 using L4 (0.10g, 0.41 mmol), CuI (78 mg), and triphenylphosphine (108 mg), yielding 4 as a pale yellow solid (0.20 g, 69%) IR (ATR, diamond): ν/cm −1 2196 (−CC−).1 H NMR (700 MHz, CDCl3): δ/ppm 7.90 (m, 4H, H α‑pyr ), 7.67−7.49 (m, 34H, PPh 3 ,H β‑pyr ), 7.36 (dd, J = 4.55 Hz, 2.9 Hz, 2H), 7.23 (d, J = 7.0 Hz, 4H). | [] | [] | ["(L4) 2 (CuI) 2 (PPh 3 ) 2"] | ["CuI--78 mg"] | [] | ["L4--0.10g, 0.41 mmol", "triphenylphosphine--108 mg"] | [] | [] | []
cg070008l | Preparation of {[Cu(suc)(dpa)]‚0.5H 2 O} (3). CuCl 2 ‚2H 2 O (63 mg, 0.37 mmol), dpa (127 mg, 0.74 mmol), and succinic acid (43 mg, 0.37 mmol) were placed into 10 mL of distilled H 2 O in a 23 mL Teflonlined Parr acid digestion bomb. NaOH (1.0 M, 1.0 mL, 1.0 mmol) was added to basicify the solution. The bomb was sealed and heated at 150 °C for 48 h, whereupon it was cooled slowly to 25 °C. Dark blue blocks of 3 (90 mg, 69% yield based on Cu) were isolated after washing with distilled water, ethanol, and acetone and drying in air. Anal. Calc. | [] | [] | ["{[Cu(suc)(dpa)]‚0.5H 2 O}"] | ["CuCl 2 ‚2H 2 O--63 mg, 0.37 mmol"] | ["NaOH--1.0 M, 1.0 mL, 1.0 mmol"] | ["dpa--127 mg, 0.74 mmol", "succinic acid--43 mg, 0.37 mmol"] | ["150 °C"] | ["48 h"] | ["distilled H 2 O--10 mL"]
j.poly.2014.08.021 | Yield: 0.465 g (73%); Anal. Calc. for C 26 H 26 Cu 2 N 10 O 2 (637.65): C, 48.97; H, 4.11; N, 21.97%. Found: C, 48.7; H, 4.2; N, 22.1%. FT-IR (KBr, cm −1 ): 3155, 3247 (ν NH2 ), 2037 (ν N3 ), 1623 (ν C=N ). UV-Vis, λ max (nm) [ε max (dm 3 mol -1 m -1 )] (acetonitrile): 382 (2×10 4 ), 590 (257). 2.1.2 Synthesis of [Cu 2 (L) 2 ( µ 1,1 -NCO) 2 ] (2) This was prepared in a similar method as that for complex 1, except that sodium cyanate (0.065 g, 1 mmol) was used instead of sodium azide. Single crystals, suitable for X-ray diffraction, were obtained from DMF solution after ~ 10 days. Yield: 0.49 g (77%), Anal. Calc. for C 28 H 26 Cu 2 N 6 O 4 (637.63): C, 52.74; H, 4.11; N, 13.18%. Found: C, 52.5; H, 4.2; N, 13.4%. FT-IR (KBr, cm −1 ): 3253, 3319 (ν NH2 ), 2207 (ν NCO ), 1625 (ν C=N ); UV-Vis, λ max (nm) [ε max (dm 3 mol -1 cm -1 )] (acetonitrile): 314 (1.53×10 4 ), 393 (1.01×10 4 ), 592 (133). 2.1.3 Synthesis of [Cu(L)( µ 1,5 -dca)] n (3) This was prepared in a similar method as that for complex 1, except that sodium dicyanamide (0.09 g, 1 mmol) was used instead of sodium azide. X-ray diffraction quality single crystals were obtained after ~ 10 days on slow evaporation of the DMF solution of the complex in the open atmosphere. Yield: 0.24 g (71%), Anal. Calc. for C 15 H 13 CuN 5 O (342.84): C, 52.55; H, 3.82; N, 20.43%. Found: C, 52.3; H, 3.6; N, 20.6%. FT-IR (KBr, cm −1 ): 3279, 3336 (ν NH2 ), 2290, 2235, 2159 (ν N(CN)2 ), 1626 (ν C=N ); UV-Vis, λ max (nm) [ε max (dm 3 mol -1 cm -1 )] (acetonitrile): 382 (1.87×10 4 ), 593 (235). 2.2. Physical measurements | [] | [] | ["[Cu 2 (L) 2 ( µ 1,1 -NCO) 2 ]", "[Cu(L)( µ 1,5 -dca)] n"] | ["sodium cyanate--0.065 g, 1 mmol", "sodium dicyanamide--0.09 g, 1 mmol"] | [] | ["L--not provided"] | [] | ["~ 10 days"] | ["DMF solution--not provided"]
ic501253c | Synthesis of [Eu(NCP)(ndc)] n ·2nH 2 O(4). EuCl 3 ·6H 2 O (0.0366 g, 0.1 mmol), HNCP (0.0170 g, 0.05 mmol), H 2 ndc (0.0216 g, 0.1 mmol), acetone (1 mL), H 2 O (5 mL), and dropping triethylamine (70 μL) were mixed and stirred for 20 min. The system above was sealed in a 10 mL Teﬂon-lined stainless steel autoclave and maintained at 170 °C for 3 days. After slow cooling to room temperature at a rate of 5 °C/h, yellow block crystals of compound 4 were gained in 38% yield. Anal. | [] | [] | ["[Eu(NCP)(ndc)] n ·2nH 2 O", "EuCl 3 ·6H 2 O"] | ["EuCl 3 ·6H 2 O--0.0366 g, 0.1 mmol"] | ["triethylamine--70 μL"] | ["HNCP--0.0170 g, 0.05 mmol", "H 2 ndc--0.0216 g, 0.1 mmol"] | ["170 \nC"] | ["3 days"] | ["acetone--1 mL", "H 2 O--5 mL"]
zaac.201700244 | [C 29 H 25 O 3 N 3 S 2 Co] (3): Black crystals; Yield 40.0%; M.p. ⬎ 300 °C.EA: found (calcd): C 55.42 (54.89); H 3.52 (3.97); N 5.45 (6.62); S 10.23 (10.11)%. IR (KBr): ν ˜ = 3270 (νO–H), 1569 (νCOO asym ), 1372 (νCOO sym ), 961 (νC–S), 608 (νCo–N), 518 (νCo–O), 472 (νS–S) cm –1 .[C 29 H 25 O 6 N 3 S 2 Ni] (4): Green powder; Yield 47.0%; M.p. ⬎ 300 °C.EA: found (calcd): C 55.02 (54.91); H 3.59 (3.97); N 6.90 (6.62); S 10.35 (10.11)%. IR (KBr): ν ˜ =(νO–H) 3327, (νCOO asym ) 1586, (νCOO sym ) 1385, (νC–S) 956, (νNi–N) 653, (νNi–O) 550, (νS–S) 476 cm –1 [C 24 H 16 O 4 N 2 SCu 2 ] (5): Dark blue crystals; Yield 33.0%; M.p.260 °C. EA: found (calcd): C 58.05 (58.59); H 3.42 (3.28); N 5.91 (5.69); S 6.99 (6.52)%. IR (KBr): ν ˜ = 3058 (νC–H), 1580 (νCOO asym ), 1368 (νCOO sym ), 492 (νCu–O), 437 (νCu–N) cm –1 . | [] | [] | ["C 29 H 25 O 3 N 3 S 2 Co", "C 29 H 25 O 6 N 3 S 2 Ni", "C 24 H 16 O 4 N 2 SCu 2"] | ["Co--NaN", "Ni--NaN", "Cu--NaN"] | [] | [] | [] | [] | []
zaac.201600468 | C 16 H 13 CaN 3 O 6 : calcd. C 50.13, H 3.42, N 10.96%; found: C 50.58, H 3.35, N 11.07%. IR (KBr): ν ˜ = 3086 (s), 1636 (w), 1599 (s), 1580 (w), 1560 (w), 1537 (s), 1508 (w), 1485 (s), 1448 (s), 1429 (m), 1392 (s), 1363 (w), 1275 (s), 1241 (w), 1112 (m), 1069 (w), 1029 (w), 1000 (w), 965 (w), 867 (w), 808 (m), 796 (w), 745 (w), 692 (w), 663 (w), 589 (w), 495 (w), 460 (w) cm –1 . | [] | [] | ["C 16 H 13 CaN 3 O 6"] | [] | [] | [] | [] | [] | []
acs.organomet.8b00783 | Preparation of Tris((1,1,1,3,3,3-hexaﬂuoro-2-methyl-2propanyl)oxy)(tetrahydrofuran)(2,4,6-trimethoxybenzylidyne)molybdenum(VI), [7(thf)]. To a stirred solution of K[OC(CF 3 ) 2 Me] (132 mg, 600 μmol, 3.3 equiv) in THF (1.5 mL) was added the crude molybdenum complex 16 (111 mg, 183 μmol) in portions through a funnel, and the funnel was rinsed with THF (2 × 0.5 mL). The mixture immediately turned deep brown and was stirred for 16 h at ambient temperature. The volatiles were removed under vacuum, and the deep brown residue was dried for 1 h at 50 °C under dynamic vacuum. The residue was extracted several times with n-hexane, ﬁltered through D.E., and the frit was washed with more n-hexane, leaving a black residue and a yellow ﬁltrate. Removal of the solvent under high vacuum aﬀorded the title compound as a yellow solid in 62% yield (101 mg, 113 μmol). Single crystals suitable for X-ray diﬀraction analysis were obtained by storing a concentrated n-pentane solution at −30 °C. Elemental analysis. Found: C, 33.52; H, 2.81. | ["50 °C"] | ["1 h"] | ["Tris((1,1,1,3,3,3-hexaﬂuoro-2-methyl-2propanyl)oxy)(tetrahydrofuran)(2,4,6-trimethoxybenzylidyne)molybdenum(VI), [7(thf)]"] | ["crude molybdenum complex 16--111 mg, 183 μmol"] | [] | ["K[OC(CF 3 ) 2 Me]--132 mg, 600 μmol, 3.3 equiv"] | [] | ["16 h"] | ["THF--1.5 mL"]
c1ce05491k | Preparation of [Ni(btb) 3 ](ClO 4 ) 2 ] (6). Prepared as described for 3 except that Ni(ClO 4 ) 2 $6H 2 O was used instead of Cu (ClO 4 ) 2 $6H 2 O. Yield: 61%. C 72 H 108 Cl 6 N 54 Ni 3 O 24 (2502.95), Anal. Calc.(%): C, 34.55; H, 4.35; N, 30.23. Found(%): C, 34.36; H, 4.22; N, 30.43. Selected IR (KBr pellet, n/cm 1 ): 3139 s, 2955 m, 1522 s, 1448 m, 1282 s, 1215 m, 1127 vs, 1096 vs, 1026 m, 681 s. | [] | [] | ["[Ni(btb) 3 ](ClO 4 ) 2", "C 72 H 108 Cl 6 N 54 Ni 3 O 24"] | ["Ni(ClO 4 ) 2 $6H 2 O--NaN"] | [] | ["btb--NaN"] | [] | [] | []
b711039a | 3.2.3 Synthesis of L 1 . The 6,6 00 -dithioamide-2,2 0 ,6 0 ,2 00 -terpyridine-1 0 -oxide (0.1 g, 0.27 mmol) and chloroacetone (0.05 g, 0.54 mmol) were heated to 80 1C in anhydrous DMF (25 cm 3 ) for 2 h and a brown precipitate was formed. The precipitate was collected by ﬁltration and washed with ether (2 cm 3 ) to give the ligand L 1 as its hydrochloride salt. The free base was prepared by suspending the L 1  HCl in concentrated ammonia (0.88 sg, 20 cm 3 ) and leaving the mixture for 12 h.The suspension was ﬁltered and the solid was washed with ethanol (2 cm 3 ) and diethyl ether (2 cm 3 ) to give the ligand L 1 as a beige solid. Yield: 0.073 g, 62%. L 1  HCl: 1 H NMR [400 MHz, (CD 3 ) 2 SO, 70 1C]: d (ppm) 8.68 (2H, d, J = 7.72; py), 8.18 (4H, d, J = 7.30; py), 8.09 (2H, dd, J = 7.89, 7.89; py), 7.70 (1H, t, J = 7.90 Hz; py), 7.42 (2H, s; th), 2.51 (6H, s; –CH 3 ). ESI-MS: m/z 443.1 [M + ]. | [] | [] | ["L 1"] | [] | [] | ["6,6 00 -dithioamide-2,2 0 ,6 0 ,2 00 -terpyridine-1 0 -oxide--0.1 g, 0.27 mmol", "chloroacetone--0.05 g, 0.54 mmol"] | ["80 1C", "70 1C"] | ["2 h", "12 h"] | ["anhydrous DMF--25 cm 3", "ether--2 cm 3", "concentrated ammonia--20 cm 3", "ethanol--2 cm 3", "diethyl ether--2 cm 3"]
b009724l | [Li{N(Ph)SiMe 3 }(OEt 2 )] 2 7. n-Butyllithium (18.0 cm 3 of a 1.6 mol dm ⫺3 solution in hexane, 28.8 mmol) was added dropwise during ca. 15 min to a cooled (0 ⬚C) solution of trimethylsilylaminobenzene (4.64 g, 28.1 mmol) in diethyl ether (100 cm 3 ). The resulting colourless solution was set aside for ca. 20 min at 0 ⬚C, then 2 h at ca. 25 ⬚C and concentrated in vacuo yielding colourless crystals of compound 7 (4.21 g, 60%) (Found: C, 63.6; H, 9.85; N, 6.30. C 13 H 24 LiNOSi requires Published on 05 March 2001. Downloaded by Universitat Autonoma de Barcelona on 29/10/2014 12:49:17. View Article Online | [] | [] | ["C 13 H 24 LiNOSi"] | ["n-Butyllithium--18.0 cm 3 of a 1.6 mol dm ⫺3 solution in hexane, 28.8 mmol"] | [] | ["trimethylsilylaminobenzene--4.64 g, 28.1 mmol"] | ["0 ⬚C", "ca. 25 ⬚C"] | ["ca. 15 min", "ca. 20 min", "2 h"] | ["diethyl ether--100 cm 3"]
cg800661g | The resulting orange solution was allowed to stand at room temperature.Red crystals were obtained after several weeks (58% yield based on Zn). mp 168-170 °C. Anal. Calcd for C 40 H 46 Fe 2 N 2 O 6 Zn: C, 58.03; H, 5.60; N, 3.38%. Found: C, 58.37; H, 5.26; N, 3.53%. IR (KBr, cm -1 ): 3080 m, 2924 m, 1601 s, 1566 s, 1410 s, 1385 s, 1305 m, 1219 m, 1105 m, 1002m, 810 s, 625 s, 482 m. | ["mp 168-170 \nC"] | ["several weeks"] | ["C 40 H 46 Fe 2 N 2 O 6 Zn"] | [] | [] | [] | [] | [] | []
j.ica.2008.09.035 | 2.5. Synthesis of [Cd(H 2 pbc) 2 (H 2 O) 2 ](3) A mixture of Cd(NO 3 ) 2 4H 2 O (0.155 g, 0.50 mmol), H 3 pbc (0.098 g, 0.49 mmol), water (10 mL) was stirred at room temperature for 10 h, and then placed in a Teﬂon reactor (15 mL). The pH value was adjusted to 2.3 by ammonia (20%) under vigorous stirring. The mixture was heated at 180 °C for 3 days and then cooled at room temperature. Colorless rod-shape crystals of 3 were obtained from the white solid impurities. FTIR frequencies (KBr) (cm 1 ): 3476 (w), 1702 (s), 1317 (m), 1271 (m), 1159 (m), 1108 (m), 1020 (m), 956(s), 753 (m), 684 (m), 659 (m), 566 (m), 462 (m). | ["180 \nC"] | ["3 days"] | ["[Cd(H 2 pbc) 2 (H 2 O) 2 ]", "NaN"] | ["Cd(NO 3 ) 2 \n4H 2 O--0.155 g, 0.50 mmol"] | [] | ["H 3 pbc--0.098 g, 0.49 mmol"] | ["room temperature"] | ["10 h"] | ["water--10 mL"]
j.inoche.2010.07.024 | Compound 1 was prepared by adding progressively an aqueous solution of the macrocycle ligand (4-L1) to an aqueous solution of Cu (NO 3 ) 2 ·3H 2 O in a 1:1 ratio. Slow evaporation of the resulting blue solution at room temperature gave blue prismatic single crystals of 1 [10]. They were separated manually and their crystal structure was determined [11–13]. The crystallographic analysis reveals that complex 1 crystallizes in the centrosymmetric monoclinic space group P2 1 /c. The asymmetric unit is formed by two macrocycle ligands (4-L1), two metal ions (Cu1 and Cu2), four nitrate anions (N11, N12, N13 and N14) and four water molecules, all located on general positions, giving the general formula of [Cu(4-L1)] 2 (NO 3 ) 4 ·4H 2 O [14] (Fig. 1). | [] | [] | ["[Cu(4-L1)] 2 (NO 3 ) 4 ·4H 2 O"] | ["Cu (NO 3 ) 2 ·3H 2 O--NaN"] | [] | ["macrocycle ligand (4-L1)--NaN"] | [] | [] | ["water--NaN"]
acs.inorgchem.8b01684 | [(CuI) 2 (L1) 2 (R2) 2 ], 7. This compound was synthesized by following a procedure similar to that described above for 1 using L1 (130 mg, 0.70 mmol), CuI (134 mg), and 4-(diphenylphosphino)benzoic acid (215 mg), yielding 7 as a brown solid (0.31 g, 64%). IR (ATR, diamond): ν/cm −1 2204 (−CC−), 1701 (-CO(OH)).1 H NMR (700 MHz, CDCl 3 ): δ/ppm 9.60 (s, 2H of COOH), 7.73−7.67 (m, 4H, H α‑pyr ), 7.59−7.48 (m, 32H, PPh 3 ,H β‑pyr ), 7.23 (m, J = 6.0 Hz, 2H), 7.15 (d, J = 3.8 Hz, 4H).13 C NMR (700 MHz, CDCl 3 ): δ/ppm 169.3 (C of COOH), 149.4, 136.1, 135.9, 134.0, 132.0, 131.5, 130.7, 130.3, 128.8, 127.9, 127.7, 127.2, 126.2, 122.4 (Aromatic C), 94.01, 88.97(−CC−).31 PNMR (121.53 MHz, CDCl 3 ): δ = 29.20 (s, PPh 3 ) ppm. ESI-MS: m/ z 1366.5. Anal. Calc. for C 60 H 44 Cu 2 I 2 N 2 O 4 P 2 S 2 : C, 52.83; H, 3.25; N, 2.05%; found: C, 52.71; H, 3.23; N, 2.08%. | [] | [] | ["(CuI) 2 (L1) 2 (R2) 2", "7"] | ["CuI--134 mg"] | [] | ["L1--130 mg, 0.70 mmol", "4-(diphenylphosphino)benzoic acid--215 mg"] | [] | [] | []
s1600536801016312 | Experimental 1.10 g of KOH pellets were dissolved in 20 ml deionized water. 0.20 g of powdered realgar (later found to be a mixture of opiment, As 2 S 3 , and realgar, As 2 S 2 ) was then added to the solution and heated to 1273 K for 20 min in a boiling tube on a heating mantle. The solution changed from orange to brown in colour almost immediately. After being allowed to cool, the solution was heated to 1273 K for a further 20 min then cooled again. It was then heated at 1273 K for 10 min; this was repeated three more times with cooling periods after each heating. A black±brown solution appeared during heating and during cooling a black solid settled at the bottom of the tube below a clear liquid. The solution was left unstoppered overnight. The clear liquid was poured off and the black solid was poured into a dish and left to dry. A small volume of the liquid was cooled to approximately 277 K and evaporated on a rotary evaporator. Clear colourless crystals resulted which were scraped out and allowed to dry in a desiccator.When constant mass was achieved the crystals were transferred to a sample tube and stored in the fridge. | [] | [] | [] | [] | [] | [] | ["1273 K", "1273 K", "1273 K", "1273 K"] | ["20 min", "20 min", "20 min", "10 min"] | ["deionized water--20 ml"]
ja042222t | [Cu(4-pytap) 2 ] (8; 4-Hpytap ) 2,4-Di(4-pyridyl)-1,3,5-triazapentadiene). A mixture of Cu(OH) 2 (0.392 g, 4.0 mmol), (NH 4 ) 2 CO 3 (0.96 g, 10 mmol), 4-cyanopyridine (1.04 g, 10 mmol), and THF (5.0 mL) was sealed in a 15-mL Teflon-lined reactor and heated in an oven at 90 °C for 60 hrs and slowly cooled to room temperature. The resulting mixture was washed with ethanol, and red platelike crystals were collected and dried in air (yield 10-15% based on Cu). Anal. Calcd (%) for C 24 H 20 CuN 10 : C, 56.30; H, 3.94; N, 27.36. Found: C, 56.18; H, 3.81; N, 27.51. IR: 3286s, 3051m, 1575s, 1532vs, 1410s, 1307vs, 995m, 757s cm -1 . | [] | [] | ["[Cu(4-pytap) 2]", "C 24 H 20 CuN 10"] | ["Cu(OH) 2--0.392 g, 4.0 mmol", "(NH 4 ) 2 CO 3--0.96 g, 10 mmol"] | [] | ["4-cyanopyridine--1.04 g, 10 mmol"] | ["90 \nC"] | ["60 hrs"] | ["THF--5.0 mL"]
j.solidstatesciences.2011.04.004 | 2.2.5. Synthesis of UO 2 (OH)(HINIC)(INIC) (5) Uranyl acetate (0.25 mmol, 106 mg), isonicotinic acid (HINIC) (0.50 mmol, 62 mg), and 0.5 mL aqueous sodium bicarbonate (pH 8.5) were combined in a 9 mm glass tube and ﬂame sealed under vacuum. The tube was heated to 80  C, held for 12 h, heated to 130  C, held for three days, cooled to 80  C, held for 12 h, and ﬁnally cooled to room temperature. Crystals of 5 formed under Table 1 Crystal data and structure reﬁnements for compounds 1, 3, and 6. | [] | [] | ["UO 2 (OH)(HINIC)(INIC)", "Uranyl acetate (UO 2)"] | ["Uranyl acetate--0.25 mmol, 106 mg"] | [] | ["isonicotinic acid (HINIC)--0.50 mmol, 62 mg"] | ["80 \nC", "130 \nC", "80 \nC"] | ["12 h", "three days", "12 h"] | ["aqueous sodium bicarbonate (pH 8.5)--0.5 mL"]
c7nj04150k | [Cu 2 (Et 3 en) 2 (µ µµ µ 1,1 -N 3 ) 2 (N 3 ) 2 ] (1).A mixture of copper(II) perchlorate hexahydrate (0.190 g, 0.50 mmol) and N,N,N`-triethyl-1,2-diaminoethane (0.073 g, 0.5 mmol) were dissolved in 20 ml MeOH. To this mixture an aqueous solution of sodium azide (0.065 g, 1.0 mmol) dissolved in H 2 O (3 mL) was added dropwise. The solution was heated on a steam-bath for 3 min, filtered through celite and the resulting intense green solution was allowed to crystallize at room temperature. In the following day, the dark green well shaped crystals which separated were collected by filtration, washed with propan-2-ol, ether and then air dried (overall yield: 110 mg, 75%). Characterization: Elemental analysis: Anal. calcd for C 16 H 40 Cu 2 N 16 (583.99 g/mol): C, 32.91; H, 6.87; N, 38.38%. Found: C, 33.19; H, 3.66; N, 38.40 %. Selected IR bands (cm -1 ): 3158 (w) ν(NH); 2963 (w) ν(CH); 2055 (vs), 2036 (vs) ν(N 3 ). UV-VIS spectrum {λ max , nm (ε max per Cu atom, M -1 cm -1 )} in CH 3 CN: ~ 600 (479, br). Λ M (CH 3 CN) = 5.2 Ω -1 cm 2 mol -1 . [Cu 2 (ip 2 en) 2 (µ 1,1 -N 3 ) 2 (N 3 ) 2 ] (2). Copper(II) nitrate trihydrate (0.122 g, 0.50 mmol) and N,N`-diisopropyl-1,2-diaminoethane (0.072 g, 0.5 mmol) were dissolved in 20 ml MeOH. To this mixture an aqueous solution of sodium azide (0.065 g, 1.0 mmol in 3 mL H 2 O) was added dropwise. The solution was heated on a steam-bath for 3 min, filtered through celite and intense green solution was allowed to crystallize at room temperature. In the following day, the light olive-green crystalline compound which separated was collected by filtration, washed with propan-2-ol, ether and then air dried (overall yield: 97 mg, 66%). Well-shaped crystals of X-ray quality were obtained from dilute solutions. Characterization: Elemental analysis: Anal. calcd for C 16 H 40 Cu 2 N 16 (583.99 g/mol): C, 32.91; H, 6.87; N, 38.38%. Found: C, 32.73; H, 6.74; N, 38.07%. Selected IR bands (cm -1 ): 3196 (m) ν(NH); 2969 (m) (CH); 2094 (s), 2034 (vs), 2028 (vs) ν(N 3 ). Visible spectrum {λ max , nm (ε max , M -1 cm -1 /Cu atom)} in CH 3 CN: 626 (359). Λ M (CH 3 CN) = 2.8 Ω -1 cm 2 mol -1 . Page 19 of 30 New Journal of Chemistry New Journal of Chemistry Accepted Manuscript Published on 08 January 2018. Downloaded by University of Reading on 12/01/2018 16:02:23. View Article Online DOI: 10.1039/C7NJ04150K | [] | [] | ["[Cu 2 (Et 3 en) 2 (µ µµ µ 1,1 -N 3 ) 2 (N 3 ) 2 ]", "[Cu 2 (ip 2 en) 2 (µ 1,1 -N 3 ) 2 (N 3 ) 2 ]"] | ["copper(II) perchlorate hexahydrate--0.190 g, 0.50 mmol", "Copper(II) nitrate trihydrate--0.122 g, 0.50 mmol"] | ["sodium azide--0.065 g, 1.0 mmol"] | ["N,N,N`-triethyl-1,2-diaminoethane--0.073 g, 0.5 mmol", "N,N`-diisopropyl-1,2-diaminoethane--0.072 g, 0.5 mmol"] | ["heated on a steam-bath"] | ["3 min"] | ["MeOH--20 ml", "H 2 O--3 mL"]
chem.201504576 | MW synthesis:H 3 popha (0.040 g, 0.114 mmol), 4,4’-bipy (0.016 g, 0.114 mmol), In(OAc) 3 (0.033 g, 0.114 mmol), and water (2 mL) were placed in aglass vial and submitted to MW radiation by using adynamic method at 1558Cwith vigorous stirring (10 min, 200 W, 9bar) to give the product InPF-19 (0.119 g, 85 %). Elemental analysis calcd (%) for C 50 H 28 In 2 N 6 O 18 (1230.42 gmol ¢1 ): C48.80, H2.29, N 6.83;found:C48.22, H1.91, N6.23;IR(KBr): 3414 (O¢H, H 2 O), 3243 (C¢H, aromatic, 4,4’-bipy), 3121 and 3097 (C¢H, aromatic)L, 1614 and 1600 (C=O)L, 1564 (N¢O)as, 1537 (C=N, 4,4’-bipy), 1493 and 1466 (OCO)s, 1420 and 1407 (OCO)as, 1385 (C¢C)as, 1347 and 1321 (N¢O)s, 1258 and 1225 (C¢O)as, 1163 and 1122 (C¢C)s, 977 and 928 doop(C¢H, 4,4’-bipy), 778, 750, and 727 cm ¢1 doop(C¢H)L; TGA (air,100 mL min ¢1 ): Initial weight loss started at 1008C, which was due to the loss of water molecules that had been physisorbed inside the framework (total loss= 5%); at 4208Cthe loss of 66 %ofmaterial was observed;the final residue that remained at 8008Ccorresponded to 29%ofmaterial that had been converted into In 2 O 3 (ICSD_640179). | [] | [] | ["InPF-19", "C 50 H 28 In 2 N 6 O 18"] | ["In(OAc) 3--0.033 g, 0.114 mmol"] | [] | ["H 3 popha--0.040 g, 0.114 mmol", "4,4'-bipy--0.016 g, 0.114 mmol"] | ["155 \n8C"] | ["10 min"] | ["water--2 mL"]
ic802066a | [Cu(benzoate)(N 3 )] n (1). Complex 1 was hydrothermally synthesized under autogenous pressure. A mixture of Cu(NO 3 ) · 3H 2 O (1 mmol), sodium benzoate (0.4 mmol), NaOH (0.5 mmol), NaN 3 (1.5 mmol), and H 2 O (10 mL) was sealed in a Teﬂon-lined autoclave and heated to 140 °C. After being maintained for 48 h, the reaction vessel was cooled to room temperature over 12 h. Pure green-black crystals were collected. Yield: ∼20% based on Cu(NO 3 ) · 3H 2 O. FT-IR (KBr pellets, cm -1 ): 3132, 2096, 1589, 1534, 1401, 1266, 723, 684. Anal. calcd for C 7 H 5 CuN 3 O 2 : C, 37.09; H, 2.22; N, 18.54%. Found: C, 37.35; H, 2.31; N, 18.01%. | [] | ["12 h"] | ["[Cu(benzoate)(N 3 )] n", "C 7 H 5 CuN 3 O 2"] | ["Cu(NO 3 ) · 3H 2 O--1 mmol"] | [] | ["sodium benzoate--0.4 mmol", "NaN 3--1.5 mmol"] | ["140 \nC"] | ["48 h"] | ["H 2 O--10 mL"]
ejic.200700407 | 3: Complex 3 was prepared in a similar manner to 1 but with ZnCl 2 instead of CoCl 2 ·6H 2 O. Yield 0.052 g (81%). C 20 H 24 FeN 2 O 10 S 2 Zn (637.76): calcd. C 38.05, H 3.83, N 4.44, S 10.06; found C 37.96, H 3.86, N 4.49, S 10.09. IR (KBr): ν ˜ = 3453 (s), 1612 (s), 1418 (m), 1120 (s), 1067 (s), 810 (m), 659 (s), 499 (s) cm –1 . | [] | [] | ["C 20 H 24 FeN 2 O 10 S 2 Zn"] | ["ZnCl 2--NaN"] | [] | [] | [] | [] | []
b511909j | Calcd. for C 31 H 24 MnN 3 O 5.5 (Found): C, 64.03 (63.11); H, 4.16 (4.33); N, 7.23 (7.08)%. Selected IR (n/cm 21 ): 3413(s), 1606(s), 1583(vs), 1526(s), 1424(s), 1392(vs), 1175(w), 1138(w), 1101(w), 1005(s), 857(m), 847(m), 799(m), 778(s), 728(m), 702(m), 673(m), 639(m), 587(w), 547(w), 485(w), 421(m).[Mn(bda)(phen)(H 2 O)] n ?2npip (1b). 1b was synthesized in a similar way to 1a, except that piperazine (pip) (0.52 g, 6 mmol) was used in place of py. Pale yellow block-shaped crystals of 1b were obtained in 50% yield (0.67 g). The crystals when exposed to the atmosphere become opaque within several hours. Anal.Calcd. for C 34 H 38 MnN 6 O 5 (Found): C, 61.35 (61.45); H, 5.75 (5.87); N, 12.63 (12.55)%. Selected IR (n/cm 21 ): 3413(s), 1605(s), 1579(s), 1519(s), 1384(vs), 1222(w), 1175(w), 1141(w), 1102(w), 1004(w), 854(m), 846(m), 772(s), 731(m), 700(m), 670(m), 639(m), 550(w), 477(w), 412(m). | [] | [] | ["C 31 H 24 MnN 3 O 5.5", "[Mn(bda)(phen)(H 2 O)] n ?2npip"] | [] | [] | ["bda--NaN", "phen--NaN", "pip--0.52 g, 6 mmol"] | [] | [] | []
cg701041k | Synthesis of 2. Zn(NO 3 ) 2 .6H 2 O (0.165 g, 0.555 mmol), H 2 bdc (0.138 g, 0.833 mmol), bimx (0.082 g, 0.278 mmol), and distilled water (4 mL, 222 mmol) were mixed to yield a suspension with a pH value of 4. The suspension was charged into an autoclave (degree of ﬁlling 50 %) and treated hydrothermally under autogeneous pressure and static conditions at 150° C for 43 h. Pale yellow crystals of 2 were separated by ﬁltration, washed with DMF and water and dried. The yield was 0.141 g (85 % based on Zn). Elemental analysis for C 21 H 18 N 2 O 6 Zn: C 55.02, H 4.13, N 5.86 (calc: C 54.86, H 3.95, N 6.09). Experimental and simulated powder XRD patterns and an IR spectrum are presented in the Supporting Information. | [] | [] | ["Zn(NO 3 ) 2 .6H 2 O", "C 21 H 18 N 2 O 6 Zn"] | ["Zn(NO 3 ) 2 .6H 2 O--0.165 g, 0.555 mmol"] | [] | ["H 2 bdc--0.138 g, 0.833 mmol", "bimx--0.082 g, 0.278 mmol"] | ["150° C"] | ["43 h"] | ["distilled water--4 mL, 222 mmol"]
15533174.2015.1004425 | Synthesis of [Cd 3 (pbdc) 3 (Hdatrz) 2 (H 2 O) 3 ] n (1) A mixture of CdCl 2 (0.018 g, 0.10 mmol), H 2 pbdc (0.017 g, 0.10 mmol), Hdatrz (0.011 g, 0.10 mmol), NaHCO 3 (0.017 g, 0 .2 mmol), and H 2 O (8 mL) was placed in a 23 mL Teﬂon–lined stainless steel reactor under autogenous pressure at 160  C for 60 h and then cooled to the room temperature slowly. Colorless block crystals of 1 were isolated in 38% yield based on Cd(II). Anal. Calcd. for C 28 H 28 N 13 O 12 Cd 3 (1075.87): C, 31.23; N, 16.92; H, 2.60%. Found: C, 31.20; N, 16.93; H, 2.62%. | [] | [] | ["[Cd 3 (pbdc) 3 (Hdatrz) 2 (H 2 O) 3 ] n", "C 28 H 28 N 13 O 12 Cd 3"] | ["CdCl 2--0.018 g, 0.10 mmol"] | ["NaHCO 3--0.017 g, 0.2 mmol"] | ["H 2 pbdc--0.017 g, 0.10 mmol", "Hdatrz--0.011 g, 0.10 mmol"] | ["160 \nC"] | ["60 h"] | ["H 2 O--8 mL"]
c2ce06694g | Synthesis of Htmb. 2-(1H-triazol-1-yl) acetic acid as starting material was prepared according to the reported procedure. | [] | [] | ["Htmb"] | [] | [] | [] | [] | [] | []
c1ce05093a | Yellow block crystals were ﬁltered and washed with distilled water (39% yield based on Ag). Anal. Calcd for C 36 H 60 Ag 6N 24 O 74 P 2 W 18 (6031.26): C 7.17, H 1.00, N 5.57, Ag 10.73, W 54.87. Found: C 7.23, H 0.97, N 5.65, Ag 10.68, W 54.95. IR (solid KBr pellet, cm 1 ): 3420 (s), 3135 (w), 1633 (m), 1438 (m), 1408 (w), 1334 (w), 1282 (w), 1222 (w), 1102 (m), 982 (w), 952 (s), 908 (s), 766 (s), 706 (w), 616 (m), 504 (m). | [] | [] | ["C 36 H 60 Ag 6N 24 O 74 P 2 W 18"] | [] | [] | [] | [] | [] | ["distilled water--NA"]
s11164-017-2960-1 | The solution was transferred to a glass vessel and heated hydrothermally from room temperature to 80 Cat2C/min, kept at 80 C for 72 h, then allowed to cool to room temperature during 18 h. After ﬁltration, yellow needle-like crystals were obtained (yield 73 %, m.p. [ 270C). Anal. Calc. (%) for C 24 H 28 N 2 O 10 Pb 2 :C, 31.37; H, 3.07; N, 3.05. Found (%): C, 31.36; H, 3.06; N, 3.08. IR (KBr, cm -1 ): 3030 (w), 2991 (w), 1664 (m), 1535 (s), 1369 (s), 818 (w), 751 (m), 429 (w).[PbL 2 L 3 ] n (2) was synthesized in the same manner but with biphenyl-4,4 0 dicarboxylic acid replacing terephthalic acid (yield 80 %, m.p. [ 270C). Anal.Calc. (%) for C 19 H 21 N 1 O 5 Pb 1 : C, 41.45; H, 3.84; N, 2.54. Found (%): C, 41.48; H, 3.82; N, 2.52. IR (KBr, cm -1 ): 3035 (w), 2966 (w), 1662 (m), 1577 (s), 1384 (s), 851 (m), 767 (m), 414 (w).1 H NMR (CDCl 3 , ppm): 8.04, 4.35, 3.75, 2.24, 1.10, 0.07.Conclusions 4,4-Biphenyl dicarboxylic acid was prepared to investigate the effect of the length of the p-conjugation system of aromatic carboxylic acid ligands on the structure, optical properties, and thermal behavior of two new lead(II) coordination polymers with 4,4-biphenyl dicarboxylic acid or terephthal ic acid as primary ligand and 1-(dimethylamino)propan-2-ol (L 3 ) as ancillary ligand. Study of the crystal structure of the prepared compounds revealed that the length of the p-conjugation system of the aromatic carboxylic acid ligand affected the topology of the resulting coordination compound. Differential therm al and thermogravimetric analyses revealed that the thermal behavior of the coordination compounds depended on their crystal structure. Based on the optical prope rties and quantum yield of the coordination compounds, it can be concluded that altering the length of the pconjugation system may represent a new approach to control their optical properties and enable their application for fabrication of optical devices. | [] | ["18 h"] | ["[PbL 2 L 3 ] n", "[PbL 2 L 3 ] n"] | ["lead(II) --not specified"] | [] | ["terephthalic acid--not specified", "biphenyl-4,4 0 dicarboxylic acid--not specified"] | ["room temperature to 80 C"] | ["72 h"] | []
00958972.2012.719609 | The reaction solution was continuously stirred at 60  C for 4 h. The resulting blue precipitates were collected, washed with methanol, and dried in a desiccator. Yield: 85%. Blue crystals suitable for X-ray analysis were obtained by slow diffusion of two individual aqueous solutions in an H-tube (one contained H 2 heap, piperidine, and copper(II) chloride dehydrate, and the other contained terephthalic acid neutralized by piperidine). Anal. Calcd for CuC 10 H 14 N 2 O 4 (%): C, 41.45; H, 4.87; N, 9.67. Found (%): C, 41.40; H, 4.82; N, 9.70. | [] | [] | ["CuC 10 H 14 N 2 O 4"] | ["copper(II) chloride dehydrate--NaN"] | [] | ["H 2 heap--NaN", "piperidine--NaN", "terephthalic acid--NaN"] | ["60 \nC"] | ["4 h"] | []
j.poly.2004.02.029 | All other complexes were prepared by the same procedure. The yields varied from 60% to 65%.2.4. Synthesis of [Cd(MeaaiEt)(SCN) 2 ] n (6b) The complex was prepared by the addition of a methanolic solution (10 ml) of 1-ethyl-2-(p-tolylaz o)imidazole (0.054 g, 0.25 mmol) to a methanolic solution (10 ml) of Cd(OAc) 2  2H 2 O (0.065 g, 0.25 mmol) at room temperature (298 K). To the resulting solution a methanolic solution (10 ml) of NH 4 SCN (0.038 g, 0.50 mmol) was added in drops. The orange-red solution was left undisturbed for two weeks. Bright orange-red crystals were obtained which were then washed with water and ﬁnally dried in vacuo. The yield was 0.11 g (65%).All other complexes were prepared by the same procedure. The yields varied from 60% to 65%.2.5. X-ray diﬀraction study Suitable single crystals of complexes 4a and 6b were mounted on a Siemens CCD diﬀractometer equipped with graphite monochromated Mo Ka (k ¼ 0:711073  A) Table 1 Summarized crystallographic data for [Cd(HaaiEt)(N 3 ) 2 ] n (4a) and [Cd(MeaaiEt)(SCN) 2 ] n (6b) [Cd(HaaiEt)(N 3 ) 2 ] n (4a) [Cd(MeaaiEt) (SCN) 2 ] n (6b) Empirical formula C 11 H 12 CdN 10 C 14 H 14 CdN 6 S 2 Formula weight 396.72 442.86 Temperature (K) 293(2) 293(2) Crystal system triclinic triclinic Space group P  1 P  1 a (  A) 6.7777(5) 10.2524(6) b (  A) 10.1673(8) 10.3399(6) c (  A) 11.8393(9) 10.5488(7) a (°) 104.319(2) 63.8500(10) b (°) 95.059(2) 63.5550(10) c (°) 102.4170(10) 81.5300(10) V (  A) 3 763.36(10) 897.10(9) Z 22 k (  A) 0.71073 0.71073 l (Mo KaÞ (mm 1 ) 1.444 1.456 2h range (°) 4.26 )55.02 4.4 )56.2 D calc (Mg m 3 ) 1.726 1.640 Reﬁned parameters 208 208 Reﬂection number total 4887 8809 Unique reﬂections 3396 3930 Observed data [I > 2rðIÞ] 2672 3484 R a 0.0358 0.0261 wR 2 b 0.0756 0.0713 Goodness-of-ﬁt c 1.016 1.034 a R ¼ P jjF o jjF c jj= P jF o j. | [] | [] | ["[Cd(MeaaiEt)(SCN) 2 ] n", "C 14 H 14 CdN 6 S 2"] | ["Cd(OAc) 2 \n2H 2 O--0.065 g, 0.25 mmol"] | ["NH 4 SCN--0.038 g, 0.50 mmol"] | ["1-ethyl-2-(p-tolylaz o)imidazole--0.054 g, 0.25 mmol"] | ["room temperature (298 K)"] | ["two weeks"] | ["methanolic solution--10 ml"]
cg201180u | Synthesis. Synthesis of [Zn(btmx)(L 1 )] n (1).A mixture of btmx (29.8 mg, 0.1 mmol), Zn(CH 3 COO) 2 ·6H 2 O (21.9 mg, 0.1 mmol), and H 2 L 1 (16.6 mg, 0.1 mmol) in H 2 O (10 mL) was placed in a Teflon-lined stainless steel vessel, and the vessel was sealed and heated to 160 °C for 70 h. After the mixture had been cooled to room temperature at a rate of 5 °C·h −1 , colorless crystals of 1 were obtained with a yield of 80% (based on Zn). | [] | [] | ["[Zn(btmx)(L 1)] n", "C 18 H 20 N 4 O 6 Zn"] | ["Zn(CH 3 COO) 2 \n6H 2 O--21.9 mg, 0.1 mmol"] | [] | ["btmx--29.8 mg, 0.1 mmol", "H 2 L 1--16.6 mg, 0.1 mmol"] | ["160 °C"] | ["70 h"] | ["H 2 O--10 mL"]
s1387-7003(03)00172-2 | 2.3. ½Cu 3 ðTMAÞ 2 ðH 2 OÞ 3  4 ½{ðCH 3 Þ 4 N} 2 ðHPMo 6 W 6 O 40 Þ 40H 2 O ð3Þ 3 was obtained by the same procedure as 1 using Cu(NO 3 ) 2  3H 2 O (0.966 g, 4 mmol), Na 2 MoO 4  2H 2 O (0.242 g, 1 mmol), Na 2 WO 4  2H 2 O (0.330 g, 1 mmol), (CH 3 ) 4 NOH (0.182 g, 2 mmol), NaH 2 PO 4  2H 2 O (0.312 g, 2 mmol), and water (10 ml) (yield 0.56 g). Found: H, 3.31; C, 15.78; N, 0.46; P, 0.45; O, 38.4; Cu, 11.9; Mo, 7.36; W, 21.9%. Calcd. for C 80 H 153 Cu 12 N 2 Mo 6 O 140 PW 6 : H, 2.63; C, 16.41; N, 0.48; P, 0.53; O, 38.26; Cu, 13.02; Mo, 9.83; W, 18.84%. | [] | [] | ["½Cu 3 ðTMAÞ 2 ðH 2 OÞ 3  4 ½{ðCH 3 Þ 4 N} 2 ðHPMo 6 W 6 O 40 Þ 40H 2 O ð3Þ", "C 80 H 153 Cu 12 N 2 Mo 6 O 140 PW 6"] | ["Cu(NO 3 ) 2  3H 2 O--0.966 g, 4 mmol", "Na 2 MoO 4  2H 2 O--0.242 g, 1 mmol", "Na 2 WO 4  2H 2 O--0.330 g, 1 mmol"] | [] | ["(CH 3 ) 4 NOH--0.182 g, 2 mmol", "NaH 2 PO 4  2H 2 O--0.312 g, 2 mmol"] | [] | [] | ["water--10 ml"]
j.poly.2005.02.023 | 4.2.1. 3-(4-Pyridylethylene)-2,4-pentanedione, HL 2 Following a general procedure [27], acetylacetone (28.5 g, 0.285 mol) was added to a solution of NaOEt (1.09 g [0.047 mol] Na in 19 mL of absolut e ethanol) leading to the formation of a white precipitate. The mixture was heated to reﬂux (oil bath temperature 115 C). To the boiling solution freshly distilled 4-vinylpyridine (15.0 g, 0.142 mol) in 5 mL of absolute ethanol was added over 15 min. The slightly yellow solution was stirred under reﬂux for 2 h. Ethanol was removed in vacuum and the residue was acidiﬁed with diluted HCl to pH 7–8, leading to precipitation. The resultant mixture was kept in a refrigerator overnight (10 C) and then water (300 mL) was added. The aqueous solution was extracted with CHCl 3 (3 · 100 mL). | ["refrigerator temperature 10 °C"] | ["overnight"] | ["3-(4-Pyridylethylene)-2,4-pentanedione, HL 2"] | [] | [] | ["acetylacetone--28.5 g, 0.285 mol", "4-vinylpyridine--15.0 g, 0.142 mol"] | ["oil bath temperature 115 °C"] | ["2 h"] | ["absolute ethanol--19 mL"]
ic0512734 | 901 g, 4.6 mmol) and 4 (0.962 g, 3.9 mmol) as a slightly yellow solid (1.21 g, 87% based on 4,mp140-141 °C).1 H NMR (CD 2 Cl 2 , 200 MHz): δ 2.50 (s, 6 H), 2.51 (s, 6 H), 7.16 (d, 2 H, J ) 8.8 Hz), 7.14-7.34 (m, 4H).13 C NMR (CD 2 Cl 2 , 50 MHz): δ 16.05, 16.33, 89.62, 120.49, 125.66, 129.00, 129.03, 137.46, 138.78. | [] | [] | [] | [] | [] | [] | [] | [] | []
ejic.201300948 | [Cu 2 (CH 3 COO) 4 (μ-L1)] n (13): [Cu 2 (OAc) 4 ]·2H 2 O (10.8 mg, 0.027 mmol) and L1 (10.0 mg, 0.027 mmol) were dissolved in DMF (2 mL) at room temperature. The mixture was stirred for 5 min. By slow diffusion of diethyl ether through the gas phase into the DMF solution, a crystalline green sample of the complex was obtained.Some crystals were suitable for an X-ray diffraction study. The rest of the sample was dried under vacuum. Yield: 8.7 mg (44%). | [] | [] | ["[Cu 2 (CH 3 COO) 4 (μ-L1)] n", "[Cu 2 (OAc) 4 ]·2H 2 O"] | ["Cu 2 (OAc) 4 --10.8 mg, 0.027 mmol"] | [] | ["L1--10.0 mg, 0.027 mmol"] | ["room temperature"] | ["5 min"] | ["DMF--2 mL", "diethyl ether--gas phase"]
c1dt11385b | Preparation of [Cu 2 (l-7atp) 4 (H 2 O) 2 ](ClO 4 ) 4 ·3H 2 O(3) An aqueous solution (10 mL) of 7atp (0.4 mmol, 0.054 g) was added to an aqueous mixture (10 mL) containing Cu(ClO 4 ) 2 ·6H 2 O (0.2 mmol, 0.074 g) and pyrazine (0.8 mmol, 0.064 g). The resulting clear and green solution was reﬂuxed for 30 min. After a week at room temperature, single crystals of the complex 3 were isolated from the mother liquor. Yield ~40%. Anal. Calcd. | ["room temperature"] | ["a week"] | ["[Cu 2 (l-7atp) 4 (H 2 O) 2 ](ClO 4 ) 4 ·3H 2 O"] | ["Cu(ClO 4 ) 2 ·6H 2 O--0.2 mmol, 0.074 g"] | [] | ["7atp--0.4 mmol, 0.054 g", "pyrazine--0.8 mmol, 0.064 g"] | ["refluxed"] | ["30 min"] | ["aqueous solution--10 mL"]
zaac.200900048 | Synthesis of [Sr 4 L 4 (H 2 O) 8 ]·H 2 O: The aqueous solutions (ca.2.5 mL) of strontium nitrate (0.53 g, 2.50 mmol) and dipotassium 1,2-benzenedisulfonate (0.79 g, 2.51 mmol) were added together and heated. Before heating, the side of the container was scratched with a broken glass rod to crystallization. The crystals formed were www.zaac.wiley-vch.de © 2009 Wiley-VCH Verlag GmbH & Co. KGaA, Weinheim Z. Anorg. Allg. Chem. 2009, 949⫺961950 colourless, becoming opaque/white after they were collected by filtration. Yield: 0.90 g, (98 %). C 24 H 35 O 33.5 S 8 Sr 4 (1466.52): calcd. C 19.66, H 2.41, Sr 23.90; found C 19.81, H 2.44, Sr 24.03. IR : ν ˜ ⫽ 3505 (s, br) , 2926 (w), 2851 (w), 1664 (sh), 1654 (sh), 1647 (sh), 1628 (s), 1453 (w), 1428 (m), 1380 (w), 1287 (sh), 1271 (sh), 1245 (s), 1217 (vs), 1187 (vs), 1164 (sh), 1135 (vs), 1082 (s), 1059 (vs), 1042 (m), 1012 (s), 891 (w), 825 (w), 765 (s), 757 (s), 722 (sh), 696 (s). | [] | [] | ["[Sr 4 L 4 (H 2 O) 8 ]·H 2 O"] | ["strontium nitrate--0.53 g, 2.50 mmol"] | [] | ["dipotassium 1,2-benzenedisulfonate--0.79 g, 2.51 mmol"] | [] | [] | ["aqueous solution--ca.2.5 mL"]
ja8077522 | 2 was isolated by ﬁltration after adding hydrazine in THF solution at room temperature to 1 (also dissolved in THF). Single crystals could be obtained from recrystallization from a MeOH/ THF mixture. The ammonium salt 3 was obtained by treating 1 with a slight excess of aqueous ammonia solution. After the solution was evaporated, the colorless crude product was recrystallized from ethanol. Aminoguanidinium and guanidinium 5-azidotetrazole were synthesized by the reactions of 1 with aminoguanidinium bicarbonate and guanidinium bicarbonate, respectively. Both compounds were recrystallized from wet methanol. Lithium, sodium, and potassium 5-azidotetrazolate were obtained by simple evaporation of aqueous solutions containing 1 and 1 equiv of the corresponding metal hydroxide.6 and 7 are “relatively” stable towards external stimuli, while even small amounts of potassium 5-azidotetrazolate explode violently. The cesium salt was synthesized by treating 1 with 0.5 equiv of cesium carbonate. The aqueous solution was left for crystallization on a watch glass, and “fortunately” three single crystals could be isolated from the border of the solution. | [] | [] | ["2", "3", "aminoguanidinium", "guanidinium 5-azidotetrazole", "Lithium 5-azidotetrazolate", "Sodium 5-azidotetrazolate", "Potassium 5-azidotetrazolate", "Cesium salt"] | [] | ["hydrazine--NaN", "aqueous ammonia solution--NaN", "aminoguanidinium bicarbonate--NaN", "guanidinium bicarbonate--NaN", "corresponding metal hydroxide--1 equiv", "cesium carbonate--0.5 equiv"] | [] | [] | [] | ["THF--NaN", "MeOH/THF mixture--NaN", "ethanol--NaN", "wet methanol--NaN", "aqueous solutions--NaN"]
ic034524m | Recrystallization of the yellow product from acetone, acetone/ DMSO (99/1 v/v), and DMF formed yellow crystals of [Pt(SCN) 2 (bpy)], yellow crystals of [Pt(SCN)(NCS)(bpy)], and red crystals of [Pt(NCS) 2 (bpy)], respectively.1 H NMR (300 MHz, DMSO-d 6 , δ): for [Pt(SCN) 2 (bpy)], 7.99 (t, 1H), 8.51 (t, 1H), 8.75 (d, 1H), 9.37 (d, 1H); for [Pt(SCN)(NCS)(bpy)], 7.86 (t, 1H), 8.03 (t, 1H), 8.45 (t, 1H), 8.53 (t, 1H), 8.67 (d, 1H), 8.73 (d, 1H), 8.80 (d, 1H), 9.08 (d, 1H); for [Pt(NCS) 2 (bpy)], 7.92 (t, 1H), 8.49 (t, 1H), 8.64 (d, 1H), 8.73 (d, 1H). IR (KBr, cm -1 ): ν(SCN) for [Pt(SCN) 2 (bpy)], 2131, 2116; for [Pt(SCN)(NCS)(bpy)], 2132, 2107, for [Pt(NCS) 2 (bpy)], 2117. | [] | [] | ["[Pt(SCN) 2 (bpy)]", "[Pt(SCN)(NCS)(bpy)]", "[Pt(NCS) 2 (bpy)]"] | [] | [] | [] | [] | [] | ["acetone--NaN", "acetone/ DMSO (99/1 v/v)--NaN", "DMF--NaN"]
ic302360b | To obtain single crystals of 15, 5 mL of a 4 mM methanolic solution of K 2 [Pt(SCN) 4 ] was mixed gently with 5 mL of a 4 mM solution of [Pb(phen) 2 ](NO 3 ) 2 in water and methanol (1:1). The mixture was ﬁltered and left undisturbed at 5 °C for recrystallization over a period of a few days, which yielded yellow crystals. FT-IR (crystals, ATR, cm −1 ): 2103 (ν CN ), 1622, 1589, 1572, 1513, 1495, 1423, 1342, 1300, 1219, 1204, 1141, 1099, 1034, 969, 956, 860, 843, 767, 725, 719, 635, 469, 427, 414. Although the IR data of the powder and crystals are very similar, the powder X-ray diﬀractogram (Figure S8, Supporting Inorganic Chemistry Article dx.doi.org/10.1021/ic302360b ¦ Inorg. Chem. 2013, 52, 4842−48524844 | [] | ["a few days"] | ["15"] | ["K 2 [Pt(SCN) 4 ]--4 mM", "[Pb(phen) 2 ](NO 3 ) 2--4 mM"] | [] | [] | [] | [] | ["methanol--5 mL", "water--5 mL"]
cg9007119 | {[Zn 2 (μ 2 -Hdap)(tm)(μ 2 -OH)] 3 H 2 O} n (3). A mixture containing Zn(NO 3 ) 2 3 6H 2 O (6.0 mg, 0.02 mmol), Hdap (1.5 mg, 0.01 mmol), and H 3 tm (1.1 mg, 0.005 mmol) were dissolved in water (10 mL), and the initial pH value was adjusted to ca. 6 by triethylamine. Then the mixture was placed in a parr Teflon-lined stainless steel vessel (23 mL) under autogenous pressure, which was heated to 160 C for 72 h, and then cooled to room temperature at a rate of 5 C 3 h -1 . The pale-yellow strip-shaped single crystals suitable for X-ray analysis were obtained directly. Yield: 42% on the basis of Zn II salt. Anal.Calcd for C 14 H 12 N 6 O 8 Zn 2 : C 32.15, H 2.31, N 16.07%; Found: C 32.25, H 2.41, N 16.04%. FT-IR (KBr pellet, cm -1 ): 3450 (s), 3341 (m), 3218 (m), 3133 (w), 1622 (s), 1563 (m), 1480 (m), 1437 (m), 1342 (s), 1213 (w), 979 (w), 843 (w), 754 (w), 723 (m), 551 (w). | [] | [] | ["{[Zn 2 (μ 2 -Hdap)(tm)(μ 2 -OH)]?3 H 2 O} n", "C 14 H 12 N 6 O 8 Zn 2"] | ["Zn(NO 3 ) 2 3 6H 2 O--6.0 mg, 0.02 mmol"] | ["triethylamine--NaN"] | ["Hdap--1.5 mg, 0.01 mmol", "H 3 tm--1.1 mg, 0.005 mmol"] | ["160 \nC"] | ["72 h"] | ["water--10 mL"]
j.molstruc.2008.03.049 | 2.4. Syntheses of [Ba 2 (O 3 SC 2 H 4 PO 3 H) 2 ](3) A mixture of BaCO 3 (0.2 mmol), BaCl 2 (0.4 mmol) and NaO 3 S– C 2 H 4 –PO 3 Et 2 (0.4 mmol) as well as ethanol (2 ml) in 10 ml distilled water, was sealed into a Parr Teﬂon-lined autoclave (23 ml) and heated at 150 °C for 4 days. The ﬁnal pH value was 5.0. Colorless brick-shaped crystals of 1 were collected in a ca. 52% yield based on Ba. Its purity has also been conﬁrmed by XRD powder diffraction (see Supporting Information). Anal. Calc. for C 4 H 10 O 12 P 2 S 2 Ba 2 (Mr = 650.86): C 7.38, H 1.55%. Found: C 7.30, H 1.49%. IR data (KBr, cm 1 ): 3421(m), 3149(m), 2959(m), 2940(m), 1625(m), 1423(m), 1231(s), 1194(vs), 1081(s), 1047(vs), 922(m), 866(s), 808(m), 760(m), 663(s), 605(m), 554(s), 519(s). | [] | [] | ["[Ba 2 (O 3 SC 2 H 4 PO 3 H) 2 ]", "C 4 H 10 O 12 P 2 S 2 Ba 2"] | ["BaCO 3--0.2 mmol", "BaCl 2--0.4 mmol"] | [] | ["NaO 3 S– C 2 H 4 –PO 3 Et 2--0.4 mmol"] | ["150 \nC"] | ["4 days"] | ["ethanol--2 ml", "distilled water--10 ml"]
j.molstruc.2006.08.029 | 2.1.2. {Ce (C 4 H 4 O 4 )(H 2 O) 4 ÆClÆ 3H 2 O} n It has been obtained by applying grown phase under reﬂux [8]. The same procedure was followed as outlined previously [3]. After adding to a stirring aqueous solution of CeCl 3 Æ7H 2 O (0.1 mmol), succinic acid (1.2 mmol) in 60 ml of deionized water, the pH was adjusted to fou r and the temperature was maintained at 60 C. After three hours, the mixture was ﬁltered and the mother liquor was stored at 40 C. Single crystals were obtained from this resulting solution after two weeks. Anal. Calcd for C 4 H 18 O 11 ClCe (417.75): C 11.50, H 4.34; Found C: 11.68, H 4.23%. IR (KBr pellet): 3400–3200(vs), 2900(w), 1650(w), 1530(s), 1420(vs), 1320(m), 730(m), 580(w). | [] | ["two weeks"] | ["{Ce (C 4 H 4 O 4 )(H 2 O) 4 ÆClÆ 3H 2 O} n"] | ["CeCl 3 Æ7H 2 O--0.1 mmol"] | [] | ["succinic acid--1.2 mmol"] | ["60 C"] | ["three hours"] | ["deionized water--60 ml"]
c2ce06478b | {[Co(H 2 L3)(H 2 O) 3 ]$2H 2 O} n (3). Co(NO 3 ) 2 $6H 2 O (0.058 g, 0.2 mmol) was added to the solution of H 4 L3 (0.052 g, 0.1 mmol in 10 ml of water) which was ﬁrstly adjusted the pH value to about 6.5 by adding the solution of sodium hydroxide, and the resulting mixture was stirred for 30 min at room temperature. Then the suspension was transferred into a Teﬂon-lined autoclave (20 ml) and heated to 120  C in 120 min. The autoclave was kept at 120  C for 4 days and then slowly cooled to room temperature over 2 days. Pink, needle-shaped single crystals were collected in (0.030g, yield 45% based on H 4 L3). Anal. Calcd(%) for CoC 24 H 24 N 4 O 11 S 2 : C, 43.18; H, 3.62; N, 8.39. Found(%): C, 43.33; H, 3.50; N, 8.61. IR (KBr, cm 1 ): 3421 (s, br), 3258 (w), 3177 (w), 3113 (m), 3046 (w), 2363 (w), 1656 (w), 1604 (s), 1491 (vs), 1417 (s), 1394 (vs), 1312 (w), 1262 (m), 1234 (s), 1178 (s), 1125 (w), 1074 (w), 1017 (w), 936 (w), 905 (w), 873 (w), 858 (w), 836 (w), 798 (w), 777 (w), 744 (w), 708 (w), 679 (w), 656 (w), 592 (w), 476 (w). | [] | ["2 days"] | ["[Co(H 2 L3)(H 2 O) 3 ]$2H 2 O", "CoC 24 H 24 N 4 O 11 S 2"] | ["Co(NO 3 ) 2 $6H 2 O--0.058 g, 0.2 mmol"] | ["sodium hydroxide solution--NaN"] | ["H 4 L3--0.052 g, 0.1 mmol"] | ["120 \nC"] | ["4 days"] | ["water--10 ml"]
ic9013448 | To 2,6-diamino-N9-(2-chloroethyl)purine (530 mg, 2.5 mmol) was added neat ethylenediamine (5 mL, 75 mmol). After complete dissolution, the solution was stirred for 2 days under an N 2 atmosphere. The excess of ethylenediamine was removed under reduced pressure, and the resulting white sticky solid was suspended in ethanol (20 mL). The white suspension was filtered and afforded a white solid which was washed with ether (10 mL) and dried on a vacuum line to give the product, ethylenediamine-N,9ethyl-2,6-diaminopurine hydrochloride, a white microcrystalline solid (0.46 g, 68%). | [] | [] | ["2,6-diamino-N9-(2-chloroethyl)purine"] | [] | [] | ["ethylenediamine--5 mL, 75 mmol"] | [] | ["2 days"] | ["neat--N/A", "ethanol--20 mL", "ether--10 mL"]
j.poly.2009.08.023 | 2.2.36. Synthesis of [CuNO 3 (9)]MeCN The procedure for CuNO 3 (1) was followed using 9. A light yellow solid was isolated (63.4%). Anal. Calc. for C 11 H 12 N 5 CuO 3 S 2 : C, 33.88; H, 3.10; N, 17.96. Found: C, 34.32; H, 3.07; N, 17.38%. | [] | [] | ["[CuNO 3 (9)]?MeCN", "C 11 H 12 N 5 CuO 3 S 2"] | [] | [] | [] | [] | [] | []
acs.inorgchem.7b01048 | Suitable needle-shaped single crystals were obtained from a methanol solution of [(Bmm Me )HgI 2 ] m ·(MeHgI) n .1 H NMR (DMSO-d 6 ): δ 3.55 (s, 6H), 6.54 (s, 2H), 7.47−7.48 (d, J = 4.0 Hz, 2H), 7.91−7.92 (d, J = 4.0 Hz, 2H). | [] | [] | ["[(Bmm Me )HgI 2 ] m ·(MeHgI) n"] | [] | [] | [] | [] | [] | ["methanol--not specified"]
ch11261 | Calc. for C 3 H 4 IN 3 SAg 2 (456.79): C 7.89, H 0.88, N 9.20. Found: C 7.85, H 0.81, N 9.18 %. n max (KBr)/cm 1 3452(s), 3107(m), 2916(w), 1678(w), 1637(w), 1531(w), 1521(vs), 1470(s), 1424(s), 1404(vs), 1356(s), 1206(s), 1163(s), 1060(w), 1032(m), 979(w), 842(m), 703(m), 687(w), 644(s). | [] | [] | ["C 3 H 4 IN 3 SAg 2 (456.79)"] | [] | [] | [] | [] | [] | []
cg301146u | {[Co 1.5 (cpbda)(DMP)(H 2 O) 3 ]·(DMP)} n (3). Co(NO 3 ) 2 ·6H 2 O(0.038 mmol/37.3 mg), 4,4′ -((5-carboxy-1,3-phenylene)bis(oxy))dibenzoic acid (H 3 L, 0.05 mmol/19.7 mg), N-methylpyrrolidinone (DMP, 4 mL), H 2 O (4 mL), and NaOH (25%, 0.1 mL) were mixed in a 10 mL glass bottle. The mixture was heated at 105 °C for 72 h. Finally, purple red block-like crystals of 3 were obtained in 86% yield (based on H 3 L). | [] | [] | ["{[Co 1.5 (cpbda)(DMP)(H 2 O) 3 ]·(DMP)} n", "NaN"] | ["Co(NO 3 ) 2 \n6H 2 O--0.038 mmol/37.3 mg"] | ["NaOH (25%--0.1 mL"] | ["4,4′ -((5-carboxy-1,3-phenylene)bis(oxy))dibenzoic acid (H 3 L--0.05 mmol/19.7 mg"] | ["105 °C"] | ["72 h"] | ["N-methylpyrrolidinone (DMP--4 mL", "H 2 O--4 mL"]
s11243-018-0247-z | Synthesis ofcomplex 1 A mixture of H 2 biip (0.1mmol, 0.0298g), Co(NO 3 ) 2 ·6H 2 O (0.1mmol, 0.0291g), EtOH (3mL), and H 2 O (2mL) was charged into an 8-ml glass bottle, which was sealed in a Teﬂon-lined stainless steel autoclave after stirring for several minutes in air. The autoclave was heated at 140°C for 5days and then slowly cooled to room temperature, giving purple block crystals of complex 1. Yield 0.0262g [45%, based on Co(II)]. Anal. Calcd for C 32 H 29 Co 2 N 8 O 11 (819.49): C, 46.90; H, 3.57; N, 13.67%. Found: C, 47.30; H, 3.52; N, 13.69%. IR/cm −1 (KBr): 3478(m), 1640(s), 1512(s), 1396(s), 1320(w), 1254(w), 1070(m), 1034(m), 935(w), 910(w), 832(w), 740(m), 653(m), 568(m), 466(w). | [] | [] | ["C 32 H 29 Co 2 N 8 O 11", "complex 1"] | ["Co(NO 3 ) 2 \n6H 2 O--0.1 mmol, 0.0291 g"] | [] | ["H 2 biip--0.1 mmol, 0.0298 g"] | ["140 °C"] | ["5 days"] | ["EtOH--3 mL", "H 2 O--2 mL"]
j.ica.2009.01.044 | Yield 62% (based on Ag).Anal. Calc. for complex 3: C, 38.22; H, 2.41; N, 22.29. Found: C, 38.13; H, 2.58; N, 22.42%.IR for complex 3 (Fig. S3) (solid KBr pellet, cm 1 ): 3391.8(s), 1780.8(w), 1643.8(m), 1616.4(m), 1495.9(w), 1452.1(s), 1402.7(s), 1386.3(s), 1330.5(w), 1271.2(m), 1243.8(w), 1194.5(s), 1183.6(s), 1145.2(m), 1106.8(s), 997.3(w), 942.5(w), 854.8(w), 827.4(w), 739.7(s), 641.1(w), 602.7 (w), 569.9(w), 520.5(w), 432.9(m). | [] | [] | [] | [] | [] | [] | [] | [] | []
j.micromeso.2012.02.042 | for C 40 H 48 N 10 O 20 Co 2 : C, 43.41; H, 4.37; N, 12.66. Found: C, 43.12; H, 4.21; N, 12.73.2.3. Synthesis of {[Ni 3 (4-Hbpt) 2 (Hbptc) 2 (H 2 O) 6 ]8H 2 O} n (II) The procedure was the same as that for I except that Co(NO 3 ) 2 6H 2 O was replaced by Ni(NO 3 ) 2 6H 2 O. The crystals of II were obtained in 48% yield based on 4-Hbpt. Anal. Calcd. for C 56 H 60 N 10 O 30 Ni 3 : C, 43.98; H, 3.95; N, 9.16. Found: C, 44.21; H, 3.65; N, 9.23. | [] | [] | ["C 40 H 48 N 10 O 20 Co 2", "{[Ni 3 (4-Hbpt) 2 (Hbptc) 2 (H 2 O) 6 ]\n8H 2 O} n", "C 56 H 60 N 10 O 30 Ni 3"] | ["Co(NO 3 ) 2 \n6H 2 O--NaN", "Ni(NO 3 ) 2 \n6H 2 O--NaN"] | [] | ["NaN--NaN", "4-Hbpt--NaN", "Hbptc--NaN"] | [] | [] | ["NaN--NaN", "H 2 O--NaN"]
c6dt03595g | filtration, washed with cold Et 2 O (2 × 1 mL) and dried in air.The yellow material proved to be the known compou nd {[CuBr 2 (qunx)]} n by microanalyses and IR spectroscopic compari son with the authent ic material prepared as described in the literature 18 by the direct reaction of CuBr 2 and qunx. The yield was 78% (based on the Cu II available).Analytical data, calcd for C 8 H 6 CuN 2 Br 2 (found values are in parentheses): C 27.18 (27.79), H 1.71 (1.60), N 7.93 (7.45)%. | [] | [] | ["{[CuBr 2 (qunx)]} n"] | ["CuBr 2--NaN"] | [] | ["qunx--NaN"] | [] | [] | []
c6ce00603e | 6 sample before analysis. Anal. calcd for C 23 H 30 N 2 O 6 U + 0.5H 2 O: C, 40.77; H, 4.61; N, 4.13. Found: C, 40.74; H, 4.43; N, 3.90%. [UO 2 (C13)(phen)] (8). H 2 C13 (24 mg, 0.10 mmol), UO 2 (NO 3 ) 2 ·6H 2 O (35 mg, 0.07 mmol), Mn(NO 3 ) 2 ·4H 2 O (10 mg, 0.04 mmol), 1,10-phenanthroline (18 mg, 0.10 mmol), Nmethyl-2-pyrrolidone (0.30 mL), and demineralized water (0.80 mL) were placed in a 10 mL tightly closed glass vessel and heated at 140 °C under autogenous pressure, giving light yellow crystals of complex 8 overnight. The solution was filtered while hot and the crystals washed with hot water (23 mg, 47% yield based on U). Elemental analysis results are consistent with the additional presence of about one water molecule probably resulting from hydration of the sample before analysis. Anal. calcd for C 25 H 30 N 2 O 6 U + H 2 O: C, 42.26; H, 4.54; N, 3.94. Found: C, 42.39; H, 4.28; N, 3.59%. Crystallography The data were collected at 150(2) K on a Nonius Kappa-CCD area detector diffractometer 9 using graphite-monochromated Mo K α radiation ( λ = 0.71073 Å). The crystals were introduced into glass capillaries with a protective coating of Paratone-N oil (Hampton Research). The unit cell parameters were determined from ten frames, then refined on all data. The data (combinations of ϕ - and ω -scans with a minimum redundancy of 4 for 90% of the reflections) were processed with HKL2000. | [] | [] | ["[UO 2 (C13)(phen)]"] | ["UO 2 (NO 3 ) 2 ·6H 2 O--35 mg, 0.07 mmol", "Mn(NO 3 ) 2 ·4H 2 O--10 mg, 0.04 mmol"] | [] | ["H 2 C13 --24 mg, 0.10 mmol", "1,10-phenanthroline--18 mg, 0.10 mmol"] | ["140 \n°C"] | ["overnight"] | ["N-methyl-2-pyrrolidone--0.30 mL", "demineralized water--0.80 mL"]
c3ta11054k | solvents including 6 ml H 2 O and 2 ml CH 3 CN and magnetically stirred for 0.5 h. And then, the resultant homogeneous soulution was performed in 20 mL Teflon-lined stainless steel vessels at 140 o C for 72 h. After the autoclave was cooled over a period of 24 h at a rate of 5 o C/h, red block-shaped crystals were collected, washed with distilled water, and dried in air to give the product. Sample yield is 50 wt. % (based on H 3 ABTC). Synthesis of Porous Co 3 O 4 Particles For the synthesis of porous Co 3 O 4 particles, the as-made Co-MOF crystal was placed in a tube furnace under Ar gas flow at 550 o C for 3 h with a heating rate of 4 o C /min. After that, the black powder can be obtained and followed by placing it in a furnace at 400 o C for 1 h in air with a heating rate of 1 o C/min to remove the carbon residue. Finally, porous Co 3 O 4 particles can be obtained. Characterization Single crystal X-ray diffraction analyses of Co-MOF were carried out in a Siemens SMART CCD diffractometer equipped with a graphite monochromatic Mo Kα radiation (λ = 0.71073 Å). The program SAINT 25 was used for integration of the diffraction profiles. The structures were solved by direct methods and refined by full-matrix least-squares calculation on F 2 using SHELXTL-97 program package. | ["550 o C", "400 o C"] | ["24 h"] | ["Porous Co 3 O 4 Particles"] | [] | [] | [] | ["140 o C"] | ["72 h"] | ["H 2 O--6 ml", "CH 3 CN--2 ml"]
00958972.2016.1150458 | 2.2.1. [Cu 2 (UO 2 ) 4 (suc) 4 (pac) 4 ] (1) UO 2 (CH 3 COO) 2 ·2H 2 O, Cu(NO 3 ) 2 ·3H 2 O, succinic acid, and 3-pyridinecarboxylic acid are available commercially and were used without purification. UO 2 (CH 3 COO) 2 ·2H 2 O (0.042g, 0.1mmol), Cu(NO 3 ) 2 ·3H 2 O (0.012g, 0.05mmol), succinic acid (0.020g, 0.1mmol), and 3-pyridinecarboxylic acid (0.013g, 0.1mmol) were dissolved in demineralized water (10mL). The solution was stirred for 4h at room temperature and heated at 120°C for 3days. Green crystals were obtained. Yield: 71% (based on UO 2 (CH 3 COO) 2 ·2H 2 O). Anal. Calcd for C 40 H 32 O 32 N 4 Cu 2 U 4 (m.w. 2159.90): C, 22.24; H, 1.48; N, 2.59. Found: C, 22.18; H, 1.55; N, 2.51%. IR data (KBr, cm −1 ): 3429, 3180, 2923, 2852, 1624, 1596, 1520, 1456, 1407, 926, 881. | [] | [] | ["[Cu 2 (UO 2 ) 4 (suc) 4 (pac) 4 ]", "C 40 H 32 O 32 N 4 Cu 2 U 4"] | ["UO 2 (CH 3 COO) 2 \n2H 2 O--0.042 g, 0.1 mmol", "Cu(NO 3 ) 2 \n3H 2 O--0.012 g, 0.05 mmol"] | [] | ["succinic acid--0.020 g, 0.1 mmol", "3-pyridinecarboxylic acid--0.013 g, 0.1 mmol"] | ["room temperature", "120 °C"] | ["4 h", "3 days"] | ["demineralized water--10 mL"]
s0020-1693(01)00449-2 | The mixture was shaken, and the solid which formed was collected by ﬁltration, and washed with CH 2 Cl 2 (25 ml). The aqueous layer was separated and washed twice with CH 2 Cl 2 (2× 50 ml). The organic extract was discarded. The solid and water (100 ml) was added to the aqueous layer followed by the addition of excess sodium hydroxide. After allowing the mixture to cool the aqueous layer was extracted with CH 2 Cl 2 (4× 50 ml). The organic extract was dried with sodium sulphate before being concentrated down to an oil which solidiﬁed on standing (11.7 g, 55%). Anal. Found: C, 72.7; H, 8.2; N, 18.9. C 13 H 17 N 3 requires 72.5; H, 8.0; N, 19.5%. IR 3068w, 3017w, 2963s, 2943m, 2908m, 2871w, 1638w, 1619w, 1597s, 1592s, 1567m, 1541m, 1494s, 1466s, 1413m, 1392w, 1379m, 1366m, 1361m, 1282m, 1271w, 1253m, 1218s, 1206sh, 1186w, 1151w, 1111w, 1096w, 1047w, 1033w, 1024w, 993m, 969w, 930w, 899w, 793s, 746m, 686m, 624w, 588w, 566w, 519w and 403m (cm −1 ); l H (250 MHz; CDCl 3 ) 8.56 m (1H), 7.86 m (1m), 7.64 m (1H), 7.11 m (1H), 6.45 s (1H), 4.00 s (3H) and 1.38 s (9H); l C (62.9 MHz; CDCl 3 ) 152.8, 152.5, 149.3, 136.5, 122.1, 119.7, 102.3, 39.7, 31.3 and 29.6; 1 H– 1 H COSY cross peaks seen at 8.56 (7.11), 8.56 (7.64) weak, 7.86 (7.64), 7.86(7.11) weak, 7.64 (7.11); 1 H– 13 C HMQC cross peaks seen at 7.86(1525), 7.86(119.7), 7.64(136.5), 7.11(122.1) and 6.45(102.3); MS (EI+) 216, 215, 201, 200; (CI+) 217, 216; (ES+) molecular ion observed at 216.1504 amu ( 12 C 13 1 H 18 14 N 3 requires 216.1500). | [] | [] | ["C 13 H 17 N 3"] | [] | [] | [] | [] | [] | ["CH 2 Cl 2--25 ml", "water--100 ml", "sodium hydroxide--excess", "sodium sulphate--NaN"]
ejic.201101265 | C 46 H 54 Cu 6 F 24 N 10 O 20 (1903.80): calcd. C 29.01, H 2.86, N 7.36; found C 29.34, H 2.47, N 7.11.[Cu(1)](PF 6 ) (7): A suspension of tetrakis(acetonitrile)copper(I) hexafluorophosphate (473.7 mg, 1.27 mmol) in THF (3 mL) was added dropwise to a stirred solution of 1 (320 mg, 1.27 mmol) in THF (3 mL). A yellow colour appeared immediately and the mixture deposited a yellow solid. The suspension was stirred for an additional 3 h, the solid collected by filtration, washed with THF and dried in vacuo (480 mg, 82 %). | [] | [] | ["C 46 H 54 Cu 6 F 24 N 10 O 20"] | ["tetrakis(acetonitrile)copper(I) hexafluorophosphate--473.7 mg, 1.27 mmol"] | [] | ["1--320 mg, 1.27 mmol"] | [] | ["3 h"] | ["THF--3 mL"]
ic1023828 | Synthesis of Complex 1. A flask was charged with Cd(OAc) 2 3 2H 2 O (6.57 g, 24.7 mmol), CdO (0.234 g, 1.82 mmol), 100 mL of EtOH, and 2.00 mL of water, and the mixture was heated to reflux. After 10 min, a white precipitate formed and, after 30 h, the reaction mixture was removed from the heat and cooled to room temperature. The reaction mixture was filtered, and the colorless filtrate dried under reduced pressure to give a white solid.Yield: 5.67 g (0.02 mmol, 89%). Crystals were grown from a hot, saturated solution of 1 in 1:1 toluene and EtOH. | [] | [] | ["Complex 1"] | ["Cd(OAc) 2 3 2H 2 O--6.57 g, 24.7 mmol", "CdO--0.234 g, 1.82 mmol"] | [] | [] | ["reflux", "room temperature"] | ["10 min", "30 h"] | ["EtOH--100 mL", "water--2.00 mL", "toluene--1:1"]
acs.cgd.0c00827 | Synthesis of CPM-s4. In a 20 mL glass vial, 63 mg of Zn(NO 3 ) 2 · 6H 2 O and 49 mg of K 2 dsoba are dissolved in 2.1 g of DMF and 1.0 g of e-murea. The vial is sealed, sonicated for 30 min, and placed in a 120 °C oven for 24 h. Colorless crystalline cubes can be obtained by washing the product with DMF followed by quick sonication pulses. | [] | [] | ["CPM-s4"] | ["Zn(NO 3 ) 2 · 6H 2 O--63 mg"] | [] | ["K 2 dsoba--49 mg", "e-murea--1.0 g"] | ["120 °C"] | ["24 h"] | ["DMF--2.1 g"]
ic8016535 | Synthesis of Cd(phen)(HL 1 ) 2 (H 2 O) (1). A mixture of Cd(CH 3 COO) 2 · 2H 2 O (0.2 mmol), H 2 L 1 (0.4 mmol), and phen (0.4 mmol) in 10 mL of deionized water was sealed into a Parr Teﬂon-lined autoclave (23 mL) and heated at 165 °C for ﬁve days. The initial and ﬁnal pH values of the solution were 4.0 and 3.5, respectively. | [] | [] | ["Cd(phen)(HL 1 ) 2 (H 2 O)", "NaN"] | ["Cd(CH 3 COO) 2 · 2H 2 O--0.2 mmol"] | [] | ["H 2 L 1--0.4 mmol", "phen--0.4 mmol"] | ["165 °C"] | ["five days"] | ["deionized water--10 mL"]
j.poly.2014.03.045 | 2.3.1. (Z)-3-allyl-5-(pyridine-2-ylmethylene)imidazole-2,4(4H)-dione copper(II) chloride hydrate (7) Dark-yellow very thin plates (0.02 g, 36%) were obtained from 0.022 g (0.055 mmol) of ligand 3 and 0.007 g (0.055 mmol) of CuCl 2 .2H 2 O. M.p. 154–156 °C. IR, m /cm –1 : 3420, 1720, 1655, 1578, 1470. Anal. Calc. for C 12 H 12 N 3 O 3 ClCu (7): C, 41.75; H, 3.50; N, 12.17. Found: C, 41.64; H, 3.43; N 12.02%. | [] | [] | ["(Z)-3-allyl-5-(pyridine-2-ylmethylene)imidazole-2,4(4H)-dione copper(II) chloride hydrate", "C 12 H 12 N 3 O 3 ClCu"] | ["CuCl 2 .2H 2 O--0.007 g (0.055 mmol)"] | [] | ["ligand 3--0.022 g (0.055 mmol)"] | [] | [] | []
chem.200500944 | Synthesis of 3, 4 and 5: Compound 1 (1.84 g, 0.010 mol) was dissolved in water (4.0 mL) and heated at 408C until completely dissolved. Aqueous HX (4.0 mL, X= Cl 37%, Br 48%, ClO 4 20%) was added. The resulting solution was stirred for 10 min and the solvent was removed under reduced pressure. The remaining solid was washed with acetone and diethyl ether to give the product as white powders. Spectroscopic characterisation of 3 has been previously reported.[15] 4: Yield 95%, M.p. 2808C (decomp); ESI-MS: 184 [C 7 H 9 N 2 O 4 ] + ; 1 H NMR (400.1 MHz, D 2 O): d = 8.70 (s, 1H), 7.38 (s, 2H), 4.90 ppm (s, 4H); 13 C NMR (100.6 MHz, D 2 O): d= 172.3, 137.1, 123.0, 52.0 ppm; IR: n˜ = 3106, 3062, 2981, 2817, 2516, 1722, 1562, 1407, 1236, 1198, 1171, 976, 864, 762 cm 1 ; elemental analysis calcd (%) for C 7 H 9 BrN 2 O 4 (265.07): C 31.72, H 3.42, N 10.57; found: C 31.61, H 3.49, N 10.69. | [] | [] | [] | [] | [] | [] | ["408 \nC"] | ["10 min"] | ["water--4.0 mL", "aqueous HX (X= Cl 37%, Br 48%, ClO 4 20%)--4.0 mL", "acetone--NA", "diethyl ether--NA"]
s0108270109011299 | (0.058 g, 0.25 mmol) was added dropwise with stirring to a solution containing benzofuran-2,3-dicarboxylic acid (0.052 g, 0.25 mmol) and NaOH (0.02 g, 0.5 mmol) in 1:1 DMF/H 2 O (10 ml). The color of the solution changed from deep blue to blue–green. To this solution, 4,4 0 bipyridine (0.078 g, 0.5 mmol) dissolved in DMF (5 ml) was added dropwise with stirring. The reaction mixture was then stirred for a further 1 h, ﬁltered, and the ﬁltrate left undisturbed to allow slow evaporation. After a few days, green crystals were deposited, ﬁltered off, washed with DMF and air-dried. IR (KBr, cm 1 ): (A) 1598 (s,  as of OCO  ), 1380 (m,  s of OCO  ); (B) 1491 (m), 1402 (m), 1323 (s) (ring stretching of the coordinated 4,4 0 -bipyridyl ligand); (C) 1308, 1298, 1270, 1224 and 1205, a series of bands associated with C—O and C—N stretching in the two ligands. For (II), CuCl 2 2H 2 O (0.043 g, 0.25 mmol) was initially mixed with NaOH (0.02 g, 0.5 mmol) in water (10 ml), yielding Cu(OH) 2 . Cu(OH) 2 (0.25 mmol), benzofuran2,3-dicarboxylic acid (0.052 g, 0.25 mmol) and 1,2-di-4-pyridylethane (0.092 g, 0.5 mmol) were then dissolved in ammonia (25% v/v, 3 ml). | [] | [] | ["NaN"] | ["NaN--0.058 g, 0.25 mmol", "CuCl 2 2H 2 O--0.043 g, 0.25 mmol"] | [] | ["benzofuran-2,3-dicarboxylic acid--0.052 g, 0.25 mmol", "4,4 0 bipyridine--0.078 g, 0.5 mmol", "1,2-di-4-pyridylethane--0.092 g, 0.5 mmol"] | [] | ["1 h"] | ["1:1 DMF/H 2 O--10 ml", "DMF--5 ml", "water--10 ml", "ammonia (25% v/v)--3 ml"]
j.poly.2020.114702 | 2.9. Synthesis of [Cd(3-bpmhz)(2-tpc) 2 ] n ·0.5n(H 2 O) (7) In a beaker, 0.06 g (0.2 mmol) of Cd(NO 3 ) 2 ·4H 2 O and 0.06 g (0.4 mmol) of Na(2-tpc) were dissolved in 10 mL of H 2 O. In another beaker, 0.048 g (0.2 mmol) of 3-bpmhz was dissolved in 10 mL of MeOH. The 3-bpmhz ligand solution was added without stirring to the solution of the first beaker. The beaker was covered with parafilm. After 1 hour, yellow-orange crystals formed. Yield: ~ 85%. Anal. Calc. for C 48 H 40 Cd 2 N 8 O 8 S 4 (%) : C, 47.65; H, 3.33; N, 9.26; O, 10.58; S, 10.60. Found (%): C, 47.48; H, 3.24; N, 9.05; O, 10.38; S, 10.43. IR-ATR (cm -1 ): 3477 w, 3069 w, 2921 w, 1613 m, 1601 m, 1547 s, 1521 s, 1475 m, 1423 vs, 1386 vs, 1369 vs, 1342 s, 1293 m, 1225 m, 1196 m, 1119 m, 1086 w, 1044 m, 1029 s, 969 w, 938 w, 859 m, 813 s, 775 vs, 754 s, 743 s, 722 s, 693 vs. | [] | [] | ["[Cd(3-bpmhz)(2-tpc) 2 ] n ·0.5n(H 2 O)", "C 48 H 40 Cd 2 N 8 O 8 S 4"] | ["Cd(NO 3 ) 2 \n4H 2 O--0.06 g (0.2 mmol)"] | [] | ["Na(2-tpc)--0.06 g (0.4 mmol)", "3-bpmhz--0.048 g (0.2 mmol)"] | [] | ["1 hour"] | ["H 2 O--10 mL", "MeOH--10 mL"]
c3ce00049d | White block-shaped crystals suitable for X-ray analysis were obtained with 41% yield based on Zn. Anal. calcd for C 12 H 10 N 8 Zn 2 O 7 : C, 28.31; H, 1.98; N, 22.01%. Found: C, 28.35; H, 2.02; N, 21.98%. IR (cm 21 , KBr): 3342 (s), 1643 (w), 1578 (s), 1407 (s), 1224 (m), 1042 (m), 883 (w), 836 (w), 753 (m).Synthesis of {[Zn 2 (atz) 2 (pda)]} n (3). The process was similar to 1 except that Hbia was replaced by H 2 pda (33.8 mg, 0.2 mmol). | [] | [] | ["[Zn 2 (atz) 2 (pda)] n", "C 12 H 10 N 8 Zn 2 O 7"] | [] | [] | ["H 2 pda--33.8 mg, 0.2 mmol"] | [] | [] | []
c3dt53012d | 95–97 °C. Anal. calcd for C 26 H 27 BiB 2 F 6 N 2 O 3 (MW 760.11): C, 41.1; H, 3.6; Found: C, 41.4; H, 3.7%.1 H NMR (500 MHz, CDCl 3 ): δ 2.08 (6H, s(br), (CH 3 ) 2 N), 2.65 (6H, s(br), (CH 3 ) 2 N), 3.90 (4H, AX pattern, 2 J H–H = 13.5 Hz, (CH 2 )N), 7.31–7.42 (5H, m, L-H3,4,5 and Ar-H), 7.47 (2H, d, Ar-H), 7.54 (2H, d, Ar-H), 7.58 (2H, s, Ar-H).13 C{ 1 H} NMR (100.61 MHz, CDCl 3 ): δ 42.3 (s, (CH 3 ) 2 N), 45.9 (s, (CH 3 ) 2 N), 65.5(s, (CH 2 )N), 124.8 (q, 3 J F–C = 4.6 Hz, Ar-C), 125.3 (q, 1 J F–C = 273.9 Hz, CF 3 ), 127.3 (s, Ar-C), 128.3 (s, L-C3, 5), 128.9 (s, L-C4), 130.6 (s, Ar-C), 132.0 (q, 2 J F–C = 30.4 Hz, Ar-C), 133.2 (s, Ar-C), 152.4 (s, L-C2,6), 205.7 (s, L-C1) (Ar-C1-B) not observed. | [] | [] | ["C 26 H 27 BiB 2 F 6 N 2 O 3"] | [] | [] | [] | ["95–97 °C"] | [] | []
c3ce26864k | Synthesis of {[Co 2 (H 3 L) 2 (H 2 L)(H 2 O) 2 (MeCN) 2 ]} n (49). A mixture of CoCl 2 (0.036 g, 0.15 mmol), H 4 L (0.023 g, 0.05 mmol), H 2 O (3 mL), and MeCN (3 mL) was sealed in a Teflon-lined stainless steel vessel (15 mL), which was heated at 120 uC for 3 days and then cooled to room temperature at a rate of 10 uC h 21 . Violet block crystals of 49 were collected in 68% yield (0.018 g, based on H 4 L 1 ). Anal. Calcd for C 76 H 60 N 2 O 32 Co 2 :C, 55.96; H, 3.71; N, 1.72%. Found: C, 55.73; H, 3.84; N, 1.65%. IR (KBr pellet, cm 21 ): 3441 m, 3103 w, 2811 w, 2528 m, 2320 m, 2293 w, 1690 s, 1561 s, 1458 m, 1411 s, 1376 m, 1272 s, 1040 s, 762 s. | [] | [] | ["{[Co 2 (H 3 L) 2 (H 2 L)(H 2 O) 2 (MeCN) 2 ]} n", "C 76 H 60 N 2 O 32 Co 2"] | ["CoCl 2--0.036 g, 0.15 mmol"] | [] | ["H 4 L--0.023 g, 0.05 mmol"] | ["120 uC"] | ["3 days"] | ["H 2 O--3 mL", "MeCN--3 mL"]
ic990385q | [Cu(OH 2 ) 4 ]{Cu 4 (CN) 6 } (6). Compound 6 was observed as thin, clear, pale purple plates which had coalesced around minute (diameter <0.005 mm) particles of the green amorphous phase described during the preparation of 1. A crystal of the purple phase was selected for use in a single-crystal X-ray diffraction experiment by fracturing individual plates so as to avoid including the green phase in the final sample when it was viewed using a microscope equipped with a 6× objective lens. | [] | [] | ["[Cu(OH 2 ) 4 ]{Cu 4 (CN) 6 }"] | [] | [] | [] | [] | [] | []
c8nj04853c | Synthesis of {[Cu(bpt)(SO 4 )(H 2 O)]H 2 O} n (2). A mixture of bpt (0.024 g, 0.1 mmol), Cu(SO 4 ) 2 5H 2 O (0.050 g, 0.2 mmol) and 8 mL of DMF/H 2 O (1 : 1, v/v) was placed in a Teflon-lined stainless steel vessel, heated to 150 1C for 3 days, and then cooled (a descent rate of 5 1Ch 1 ) to room temperature. Blue block crystals of 2 were obtained. Yield of 60% (based on Cu). | [] | [] | ["{[Cu(bpt)(SO 4 )(H 2 O)]\tH 2 O} n", "NaN"] | ["Cu(SO 4 ) 2 \t5H 2 O--0.050 g, 0.2 mmol"] | [] | ["bpt--0.024 g, 0.1 mmol"] | ["150 1C"] | ["3 days"] | ["DMF/H 2 O--8 mL"]
acs.cgd.6b00156 | 5 solution was filtered while hot and the crystals washed with hot water (15 mg, 24% yield based on U). Anal. calcd for C 54 H 52 Ag 2 N 10 O 18 U 2 : C, 35.62; H, 2.88; N, 7.69. Found: C, 35.69; H, 2.79; N, 7.67%. [UO 2 Mn(C7) 2 (phen) 2 ] (3). H 2 C7 (16 mg, 0.10 mmol), UO 2 (NO 3 ) 2 ·6H 2 O (35 mg, 0.07 mmol), Mn(NO 3 ) 2 ·4H 2 O (13 mg, 0.05 mmol), 1,10-phenanthroline (18 mg, 0.10 mmol), N,Ndimethylformamide (0.20 mL), and demineralized water (0.8 mL) were placed in a 10 mL tightly closed glass vessel and heated at 140 °C under autogenous pressure, giving light yellow crystals of complex 3 within one week. The solution was filtered while hot and the crystals washed with hot water (8 mg, 16% yield based on H 2 C7). Anal. calcd for C 38 H 36 MnN 4 O 10 U: C, 45.57; H, 3.62; N, 5.59. Found: C, 45.33; H, 3.54; N, 5.56%. [NH 4 ] 2 [(UO 2 ) 2 (C7) 3 ]·2H 2 O (4) and [Co(en) 3 ] 2 [(UO 2 ) 12 (C7) 7 (O) 4 (OH) 8 ]·2CH 3 CN·3H 2 O (5). H 2 C7 (16 mg, 0.10 mmol), UO 2 (NO 3 ) 2 ·6H 2 O (35 mg, 0.07 mmol), [Co(en) 3 ]Cl 3 ·3H 2 O (12 mg, 0.03 mmol), CH 3 CN (0.20 mL), and demineralized water (0.8 mL) were placed in a 10 mL tightly closed glass vessel and heated at 140 °C under autogenous pressure, giving predominantly large, brick-shaped light yellow crystals of complex 4 mixed with a small amount of very small, lath-shaped darker yellow crystals of complex 5 within one month. The solution was filtered while hot and the crystals washed with hot water (11 mg, 29% yield based on U if only complex 4 is considered). Anal. calcd for complex 4, C 21 H 42 N 2 O 18 U 2 : C, 23.21; H, 3.90; N, 2.58. Found: C, 23.97; H, 3.69; N, 3.63%. The discrepancy in nitrogen content may be due in part to the presence of the small amount of complex 5. Crystallography. The data were collected at 150(2) K on a Nonius Kappa-CCD area detector diffractometer 27 using graphite-monochromated Mo Kα radiation (λ = 0.71073 Å). The crystals were introduced into glass capillaries with a protective coating of Paratone-N oil Page 5 of 36 ACS Paragon Plus Environment Crystal Growth & Design 1 2 3 4 5 6 7 8 9 10 11 12 13 14 15 16 17 18 19 20 21 22 23 24 25 26 27 28 29 30 31 32 33 34 35 36 37 38 39 40 41 42 43 44 45 46 47 48 49 50 51 52 53 54 55 56 57 58 59 60 | [] | [] | ["[UO 2 Mn(C7) 2 (phen) 2 ]", "[UO 2 ) 2 (C7) 3 ]·2H 2 O", "[Co(en) 3 ] 2 [(UO 2 ) 12 (C7) 7 (O) 4 (OH) 8 ]·2CH 3 CN·3H 2 O"] | ["UO 2 (NO 3 ) 2 ·6H 2 O--35 mg, 0.07 mmol", "Mn(NO 3 ) 2 ·4H 2 O--13 mg, 0.05 mmol", "[Co(en) 3 ]Cl 3 ·3H 2 O--12 mg, 0.03 mmol"] | [] | ["H 2 C7--16 mg, 0.10 mmol", "1,10-phenanthroline--18 mg, 0.10 mmol"] | ["140 °C"] | ["one week", "one month"] | ["N,Ndimethylformamide--0.20 mL", "demineralized water--0.8 mL", "CH 3 CN--0.20 mL"]
zaac.200900348 | Mn(H 2 dhtp)(H 2 O) 2 (CPO-26-Mn): An aqueous solution of sodium hydroxide (1 mol·L –1 , 2 mL) was added to a Teflon-lined autoclave containing 2,5-dihydroxyterephthalic acid (0.198 g, 1 × 10 –3 mol) and ethanol (10 mL). It was allowed to react for 10 minutes, while stirring.Afterwards, a solution of manganese nitrate tetrahydrate (0.251 g, P. D. C. Dietzel, R. Blom, H. Fjellvåg ARTICLE 1×10 –3 mol) in water (3 mL) was added to the Teflon insert. The autoclave was sealed and kept for three days at 125 °C. Filtration yielded light yellow transparent crystals.Ca(H 2 dhtp)(H 2 O) 2 (CPO-20): A 40% solution of tetrabutylammonium hydroxide (0.973 g, 1.5 × 10 –3 mol) was combined with a solution of 2,5-dihydroxyterephthalic acid (0.149 g, 0.75 × 10 –3 mol) in THF (10 mL) in a Teflon lined autoclave, while stirring. A solution of calcium nitrate tetrahydrate (0.177 g, 0.75 × 10 –3 mol) in water (3 mL) was added to this solution. The autoclave was sealed and heated at 120 °C for 1 d. Filtration yielded colorless needle-shaped crystals. | [] | [] | ["Mn(H 2 dhtp)(H 2 O) 2 (CPO-26-Mn)", "Ca(H 2 dhtp)(H 2 O) 2 (CPO-20)"] | ["manganese nitrate tetrahydrate--0.251 g, 1 × 10 –3 mol", "calcium nitrate tetrahydrate--0.177 g, 0.75 × 10 –3 mol"] | ["sodium hydroxide--1 mol·L –1 , 2 mL", "tetrabutylammonium hydroxide--0.973 g, 1.5 × 10 –3 mol"] | ["2,5-dihydroxyterephthalic acid--0.198 g, 1 × 10 –3 mol", "2,5-dihydroxyterephthalic acid--0.149 g, 0.75 × 10 –3 mol"] | ["125 °C", "120 °C"] | ["10 minutes", "three days", "1 d"] | ["ethanol--10 mL", "water--3 mL", "THF--10 mL"]
j.poly.2013.05.044 | 2.3.4. [Ag(L)(NO 3 )] 1 (4) Prepared as described for 1 except AgNO 3 (0.15 g, 1.0 mmol) was used. Yield: 0.72 g (71% based on Ag). Mp 169 °C; Anal. Calc.for C 2 H 4 AgN 5 O 3 (MW = 253.97): C, 36.50; H, 2.76; N, 8.51. Found: C, 36.24; H, 2.87; N, 8.63%. IR data (cm 1 ): 3323(NH 2 )(br), 3126(m), 1630(m), 1525(m), 1384(NO 3 )(m), 1195(m), 1074(m), 979(m), 863(m), 825(m), 674(m), 619(m). | [] | [] | ["[Ag(L)(NO 3 )] 1", "C 2 H 4 AgN 5 O 3"] | ["AgNO 3--0.15 g, 1.0 mmol"] | [] | [] | [] | [] | []
00958972.2017.1285399 | 2.2.2. Preparation of {[Ag(L 1 )][H 2 O]} ∞ (1) Complex 1 was prepared according to the following procedure. To 4-carboxybenzaldehyde (0.15 g, 1 mmol) in methanol (25 mL) was added N,N-diethylethylenediamine (1 mmol). The mixture was stirred for 30 min, and then a solution of Ag 2 O (0.116 g, 0.5 mmol) in aqueous ammonia solutions (25 mL) was added. The mixture continued to be stirred for another 30 min. The precipitates were ﬁltered o. The ﬁltrate was kept at ambient temperature for ca. 10 days with ammonia and methanol gas escaping, and brown block crystals were obtained. The crystals were isolated, washed with distilled water and dried under vacuum. Yield: 0.236 g (65%), m.p. 162 °C dec. Anal. Calcd for C 28 H 40 Ag 2 N 4 O 5 (%): C, 46.17; H, 5.54; N, 7.69. Found: C, 46.10; H, 5.63; N, 7.75. IR (KBr, cm −1 ): 3404(br), 2967(w), 2919(w), 2841(w), 1828(w), 1643(s, v C=O ), 1591(vs, v C=N ), 1549(vs, v C=C ), 1460(m), 1381(vs, v C–O ), 1296(s), 1215(w), 1184(w), 1129(w), 1053(m), 1014(w), 963(w), 925(w), 910(w), 866(m), 825(s), 779(s), 743(w), 699(m), 682(w), 576(w), 528(w), 499(w), 427(w). | [] | [] | ["{[Ag(L 1)][H 2 O]} ∞"] | ["Ag 2 O--0.116 g, 0.5 mmol"] | [] | ["4-carboxybenzaldehyde--0.15 g, 1 mmol", "N,N-diethylethylenediamine--1 mmol"] | [] | ["30 min", "30 min", "ca. 10 days"] | ["methanol--25 mL", "aqueous ammonia solutions--25 mL"]
cg3008987 | Preparation of 1, [AgL]ClO 4 . Silver perchlorate (7.4 mg, 0.036 mmol) in methanol (2 mL) was added to a solution of L (15.0 mg, 0.036 mmol) in dichloromethane (2 mL). Slow evaporation of the solution aﬀorded a colorless crystalline product 1 suitable for X-ray analysis. Mp: 194−195 °C (decomp.). IR (KBr pellet): 2922, 2874, 2361, 2345, 1598, 1587, 1492, 1451, 1421, 1293, 1249, 1189, 1089, 1022, 1007, 941, 758, 636, 624 cm − 1 .Anal.Calcdfor C 22 H 28 AgClO 8 S 2 : C, 42.08; H, 4.49. Found: C, 42.13; H, 4.51. Mass spectrum m/z (ESI): 527.03 [Ag(L)] + . | [] | [] | ["1, [AgL]ClO 4", "C 22 H 28 AgClO 8 S 2"] | ["Silver perchlorate--7.4 mg, 0.036 mmol"] | [] | ["L--15.0 mg, 0.036 mmol"] | [] | [] | ["methanol--2 mL", "dichloromethane--2 mL"]
ic2001943 | A total of 0.203 g (0.450 mmol) of Gd(NO 3 ) 3 6H 2 O was slowly added to the reaction mixture. The solution was stirred continuously at 80 °C for 90 min, followed by cooling to room temperature and filtering. The addition of a 1.0 M CsCl solution (0.5 mL) to the colorless filtrate and slow evaporation at room temperature led to the formation of colorless needlelike crystals after about 1 week. Yield: 21.0% (based on Na 10 [A-RSiW 9 O 34 ] 3 23H 2 O). FT-IR (cm 1 ): 1001 (s), 938 (s), 871 (vs), 833 (s), 808 (s), 723 (s), 555 (w), 529 (w). Elem anal. Calcd (found): W, 55.92 (55.20); Gd, 10.63 (11.00); Cs, 2.25 (3.10); Na, 0.78 (0.63); H, 1.16 (1.13). The number of water molecules has been confirmed by TGA (cf. | [] | ["1 week"] | [] | ["Gd(NO 3 ) 3 6H 2 O--0.203 g (0.450 mmol)"] | [] | [] | ["80 °C"] | ["90 min"] | ["CsCl solution--1.0 M, 0.5 mL"]
j.poly.2014.01.019 | 2.4. Preparation of [Mn(L)] (3) Reaction mixture of MnCl 2 4H 2 O (19.8 mg, 0.1 mmol), H 2 L (24.6 mg, 0.1 mmol), and KOH (11.2 mg, 0.2 mmol) in H 2 O (10 mL) was sealed in a 16 mL Teﬂon-lined stainless steel container and heated at 180 °C for 3 days. After cooling at a rate of 10 °C/h to the room temperature, colorless block crystals of 3 were collected by ﬁltration and washed by water and ethanol for several times with a yield of 39%. Anal. Calc. for C 12 H 8 N 2 O 4 Mn: C, 48.18; H, 2.70; N, 9.36. Found: C, 47.89; H, 2.42; N, 9.59%. IR (KBr pellet, cm 1 , Fig. S1): 3401 (w), 1626 (s), 1574 (s), 1541 (s), 1507 (s), 1449 (s), 1381 (s), 1336 (m), 1215 (m), 1108 (m), 1085 (m), 937 (m), 828 (m), 784 (s), 732 (s), 709 (s), 658 (m), 624 (m), 442 (m). | [] | [] | ["[Mn(L)]", "C 12 H 8 N 2 O 4 Mn"] | ["MnCl 2 4H 2 O--19.8 mg, 0.1 mmol"] | ["KOH--11.2 mg, 0.2 mmol"] | ["H 2 L--24.6 mg, 0.1 mmol"] | ["180 \nC"] | ["3 days"] | ["H 2 O--10 mL"]
b820659g | [UO 2 I(py) 2.5 ] (14). Pyridine (10 mL) was condensed in a 50 mL ﬂask containing 13 (100 mg, 0.17 mmol). The brown solution was stirred at room temperature for 10 min. Addition of pentane (30 mL) induced the precipitation of a dark brown powder of 14 (99.2 mg, 97%). (Found: C 25.83; H 2.26; I 21.18. C 12.5 H 12.5 IN 2.5 O 2 U requires C 25.23; H 2.10; I 21.36%). IR (pyridine) n/cm -1 : 816 m [n asym (U = O)]. The powder of 14 was similarly obtained from 12.[UO 2 (CyMe 4 BTBP)(py)][OTf]·1.5py (15·1.5py). An NMR tube was charged with [UO 2 (OTf) 2 ] (10.0 mg, 17.6 mmol), CyMe 4 BTBP (9.38 mg, 17.6 mmol) and KC 5 Me 5 (3.07 mg, 17.6 mmol) in pyridine-d 5 (0.4 mL). After 24 h at 20 ◦ C, the spectrum of the brown solution showed the formation of (C 5 Me 5 ) 2 and the disappearance of the signals corresponding to CyMe 4 BTBP. Slow diffusion of pentane (3 mL) into the solution led to the formation of brown-green crystals of 15·1.5py. Reactions of [UO 2 (CyMe 4 BTBP)X 2 ](X= I, OTf) with 1 mol equivalent of TlC 5 H 5 in THF-d 8 or MeCN-d 3 afforded orange or dark red solutions whose NMR spectra showed the signals of C 5 H 6-n D n and of traces of the starting uranyl(VI) compound. The NMR spectra of 1 : 1 mixtures of [UO 2 X] compounds (X = I, OTf) and CyMe 4 BTBP only exhibited the signals corresponding to traces of the uranyl( VI) complexes [UO 2 (CyMe 4 BTBP)X 2 ]. | [] | [] | ["[UO 2 I(py) 2.5 ]", "C 12.5 H 12.5 IN 2.5 O 2 U"] | ["UO 2 I(py) 2.5--100 mg, 0.17 mmol", "[UO 2 (CyMe 4 BTBP)(py)][OTf]·1.5py (15·1.5py)--10.0 mg, 17.6 mmol"] | ["KC 5 Me 5--3.07 mg, 17.6 mmol", "TlC 5 H 5--1 mol equivalent"] | ["Pyridine--10 mL", "CyMe 4 BTBP--9.38 mg, 17.6 mmol"] | ["room temperature", "20 \b0C"] | ["10 min", "24 h"] | ["pentane--30 mL", "pyridine-d 5--0.4 mL", "THF-d 8 or MeCN-d 3--1 mol equivalent"]
ejic.201601298 | 4-(Phenylethynyl)pyridine: Compound 4-(phenylethynyl)pyridine (pep) was prepared by a Sonogashira coupling of 4-bromopyridine hydrochloride (1.00 g; 5.1 mmol) and phenylacetylene (0.55 mL; 5.0 mmol) in the presence of bis(triphenyphosphine)palladium dichloride (72.3 mg; 2 mol-%) and CuI (9.8 mg; 1 mol-%) in degassed triethylamine (2.1 mL) over 4 days under an atmosphere of nitrogen.[33] After the reaction was complete, as gauged by thin-layer chromatography, the product was extracted with a basic workup and purified by using silica gel chromatography. Yield of isolated product: 760 mg (85 %). | [] | [] | ["4-(Phenylethynyl)pyridine"] | ["bis(triphenyphosphine)palladium dichloride--72.3 mg, 2 mol-%", "CuI--9.8 mg, 1 mol-%"] | [] | ["4-bromopyridine hydrochloride--1.00 g, 5.1 mmol", "phenylacetylene--0.55 mL, 5.0 mmol"] | [] | ["4 days"] | ["degassed triethylamine--2.1 mL"]
j.ica.2012.10.014 | 2.2.3. [Cd(L 244 )I 2 ] 2 (3) ACH 3 OH solution (6 mL) of L 244 ligand (15.0 mg, 0.05 mmol) was mixed with an aqueous solution (6 mL) of CdI 2 (36.6 mg, 0.10 mmol) under stirring. The reaction solution was ﬁltered and then left upon evaporation under ambient condition. Colorless block crystals suitable for X-ray analysis were obtained after ca. | [] | [] | ["[Cd(L 244 )I 2 ] 2"] | ["CdI 2--36.6 mg, 0.10 mmol"] | [] | ["L 244 ligand--15.0 mg, 0.05 mmol"] | [] | [] | ["ACH 3 OH solution--6 mL", "aqueous solution--6 mL"]
j.poly.2020.114599 | 2.2. Synthesis of Zn 2 (phen) 2 (pca) 2 (HNU-40) A mixture of Zn(NO 3 ) 2 H 2 O (0.089 g, 0.3 mmol), phen(0.054 g, 0.3 mmol, phen = 1,10-phenanthroline) and H 2 pca (0.039 g, 0.3 mmol, H 2 pca = 1,5-pentanedioic acid) were dissolved in 5 ml DMF (N,N-dimethylformamide) and then heated to 120℃ for 3 day in a stainless steel reactor with a teﬂon liner. After cooling to room temperature, colorless block crystals of HNU-40 were obtained in 56% yield based on H 2 pca. IR data (cm 1 ): 3439(m), 3053(w), 2932(w), 1603(s), 1515(w), 1398(s), 1252(w), 1047(w), 850(m), 724(m). Elemental analysis (EA) calcd (%) for evacuated C 34 H 28 N 4 O 8 Zn 2 : C, 54.30; N, 7.45; H, 3.72; found: C, 53.55; N, 7.21; H, 3.82. | [] | [] | ["Zn 2 (phen) 2 (pca) 2 (HNU-40)", "C 34 H 28 N 4 O 8 Zn 2"] | ["Zn(NO 3 ) 2 \nH 2 O--0.089 g, 0.3 mmol"] | [] | ["phen--0.054 g, 0.3 mmol", "H 2 pca--0.039 g, 0.3 mmol"] | ["120℃"] | ["3 day"] | ["DMF (N,N-dimethylformamide)--5 ml"]
c4ra02953d | Colorless block crystals were obtained. Yield: 0.6390 g (88% based on Eu( III)) for 1a, 0.5173 g (69.5% based on Gd(III)) for 1b. | [] | [] | ["1a", "1b"] | ["Eu( III)--0.6390 g", "Gd(III)--0.5173 g"] | [] | [] | [] | [] | []
j.ica.2009.08.014 | 2.3. Synthesis 2.3.1. {K 3 Na 8 [{Mn II (H 2 O)} 2.5 {(WO)(H 2 O)} 0.5 (As III W 9 O 33 ) 2 ]12.5H 2 O} n (1) To a 20-mL aqueous solution of Na 9 [AsW 9 O 33 ]19.5H 2 O (2.63 g, 1 mmol) was added dropwise an aqueous solution prepared by dissolving MnSO 4 H 2 O (0.25 g, 1.5 mmol) and citric acid (C 6 H 8 O 7 H 2 O) (0.21 g, 1 mmol) at the same time in 15 mL of distilled water. Then the pH of the resulting cloudy solution was adjusted to 4.23 by addition of 1 mol L 1 KOH and reﬂuxed for 2 h. After being cooled to r.t., the yellow suspension was ﬁltered and the ﬁltrate kept slow evaporation at room temperature. The yellow crystalline products of 1 were isolated after one week (yield: 78% based on W). Anal. | [] | [] | ["{K 3 Na 8 [{Mn II (H 2 O)} 2.5 {(WO)(H 2 O)} 0.5 (As III W 9 O 33 ) 2 ]12.5H 2 O} n", "Na 9 [AsW 9 O 33 ]19.5H 2 O"] | ["MnSO 4 H 2 O--0.25 g, 1.5 mmol"] | ["1 mol L 1 KOH--adjust pH to 4.23"] | ["citric acid (C 6 H 8 O 7 H 2 O)--0.21 g, 1 mmol"] | ["reflux", "room temperature"] | ["2 h", "one week"] | ["distilled water--15 mL"]
c3ce41059e | Preparation of [Co(L)(bimb) 0.5 ] 4 ·13H 2 O (10). Complex 10 was prepared as pink crystals in a similar manner to that described for 9, using bimb (29 mg, 0.1 mmol) instead of bbm. Yield: 65% (based on CoSO 4 ·7H 2 O). Anal. calcd. for C 22 H 20.5 CoN 3 O 7.25 : C, 52.65, H, 4.12, N, 8.37%. Found: C, 52.68, H, 4.10, N, 8.29%. IR (KBr disk, cm −1 ): 3416s, 3011m, 1692s, 1591m, 1401w, 1245w, 1162w, 832w, 821w, 765w. | [] | [] | ["[Co(L)(bimb) 0.5 ] 4 ·13H 2 O", "C 22 H 20.5 CoN 3 O 7.25"] | ["CoSO 4 ·7H 2 O--N/A"] | [] | ["bimb--29 mg, 0.1 mmol"] | [] | [] | []
s0020-1693(00)00391-1 | Orange blocks. Yield, 0.028 g (7.82%). Anal. Found: C, 38.0; H, 3.8; N, 8.8; Pt, 31.0. Calc. for C 20 H 24 N 4 O 7 Pt: C, 38.3; H, 3.9; N, 8.9; Pt, 31.1%. | [] | [] | ["C 20 H 24 N 4 O 7 Pt"] | [] | [] | [] | [] | [] | []
acs.cgd.5b01064 | 119 Sn NMR (186 MHz, ppm): δ= −192 (s), −202(s). ESI-MS: m/z (%) 304.9854 [L5+H] + (35), 452.9209 [L5Me 2 Sn] + (30), 652.9307 [L5(Me 2 Sn) 2 O+2H 2 O] + (20). IR (KBr, ν/cm −1 ): 3439 (m, br), 3161 (m, br), 2855 (m), 2026 (m), 1938 (m), 1569 (m), 1374 (s), 1296 (m), 1085 (s) 1062 (m), 987 (s), 851(m), 756(m), 711 (m), 662(s). Brown crystals of 9 were obtained from slow evaporation of a chloroform solution of 9. | [] | [] | [] | [] | [] | [] | [] | [] | ["chloroform--not specified"]
j.poly.2007.05.022 | The spectral slit width was approximately 3 cm 1 .2.2. Compound preparation 2.2.1. [Zn 2 (SO 4 )(pic) 2 (H 2 O) 3 ] n (1) A colourless aqueous solution (5 ml) of picH (0.037 g, 0.30 mmol) was added to a solution of ZnSO 4 Æ 7H 2 O (0.086 g, 0.30 mmol) in H 2 O (5 ml). The reaction solut ion was stirred for about 1 h and layered with Me 2 CO (20 ml). Slow mixing gave well-formed, X-ray quality colourless prismatic crystals, which were collected by ﬁltration, washed with Me 2 CO (24 · 3 ml) and dried in air.Typical yields were in the 50–60% range. IR (KBr pellet): m = 3336sb, 1624s, 1594s, 1568s, 1478m, 1448m, 1406s, 1374s, 1294m, 1260w, 1144s, 1110s, 1068s, 1022m, 984m, 836m, 794s, 702s, 646s, 612m, 568m, 460m, 455s. Anal. | [] | [] | ["[Zn 2 (SO 4 )(pic) 2 (H 2 O) 3 ] n"] | ["ZnSO 4 Æ 7H 2 O--0.086 g, 0.30 mmol"] | [] | ["picH--0.037 g, 0.30 mmol"] | [] | ["about 1 h"] | ["H 2 O--5 ml", "Me 2 CO--20 ml"]
ic0612552 | The solutions were left for about 1 week at room temperature, and blue crystals were obtained. Yield: 72% (based on Cu(NO 3 ) 2 ‚ 3H 2 O). IR (KBr pellet, cm -1 ): 3441(m), 1775(vs), 1613(s), 1493(s), 1421(s), 1384(vs), 1271(vs), 1203(s), 1091(s), 1061(s), 692(m). Anal. Calcd for C 28 H 20 CuCl 4 N 6 O 11 : C, 40.87; H, 2.43; N, 10.22. Found: C, 40.22; H, 2.51; N, 10.12. | [] | [] | ["Cu(NO 3 ) 2 ‚ 3H 2 O"] | [] | [] | [] | [] | ["1 week"] | []
acs.inorgchem.7b02176 | UO 2 (NO 3 ) 2 ·6H 2 O (depleted uranium, R. P. Normapur, 99%), Co(NO 3 ) 2 ·6H 2 O, Ni(NO 3 ) 2 ·6H 2 O, and Pb(NO 3 ) 2 were purchased from Prolabo, trans-1,4-cyclohexanedicarboxylic acid (t-1,4-chdcH 2 ) was obtained from Alfa-Aesar, 1,4-cyclohexanedicarboxylic acid (mixture of cis and trans isomers, c,t-1,4-chdcH 2 ), Cu(NO 3 ) 2 · 2.5H 2 O, and Zn(NO 3 ) 2 ·6H 2 O were purchased from Aldrich, and Cd(NO 3 ) 2 ·4H 2 O and 2,2′-bipyridine (bipy) were obtained from Fluka. Elemental analyses were performed by MEDAC Ltd. at Chobham, U.K. For all syntheses, the mixtures in demineralized water plus various organic solvents, N,N-dimethylformamide (DMF), tetrahydrofuran (THF), acetonitrile, or methanol, were placed in 10 mL tightly closed glass vessels and heated at 150 °C under autogenous pressure.[UO 2 (t-1,4-chdc)(H 2 O) 2 ](1). t-1,4-chdcH 2 (17 mg, 0.10 mmol) and UO 2 (NO 3 ) 2 ·6H 2 O (50 mg, 0.10 mmol) were dissolved in THF (0.3 mL) and water (0.7 mL). Yellow crystals of complex 1 were obtained within 1 week (23 mg, 48% yield). Anal. Calcd for C 8 H 14 O 8 U: C, 20.18; H, 2.96. Found: C, 20.30; H, 2.84%.[UO 2 (t-1,4-chdc)] ( 2). t-1,4-chdcH 2 (17 mg, 0.10 mmol), UO 2 (NO 3 ) 2 ·6H 2 O (50 mg, 0.10 mmol), and guanidinium nitrate (24 mg, 0.20 mmol) were dissolved in CH 3 CN (0.2 mL) and water (0.6 mL). Yellow crystals of complex 2 were obtained overnight (11 mg, 25% yield). Anal. Calcd for C 8 H 10 O 6 U: C, 21.83; H, 2.29. Found: C, 21.94; H, 2.23%.[UO 2 (c-1,4-chdc)(DMF)] (3). c,t-1,4-chdcH 2 (17 mg, 0.10 mmol), UO 2 (NO 3 ) 2 ·6H 2 O (50 mg, 0.10 mmol), and Cd(NO 3 ) 2 ·4H 2 O (31 mg, 0.10 mmol) were dissolved in DMF (0.2 mL) and water (0.6 mL).Yellow crystals of complex 3 were obtained in low yield overnight.Longer heating periods consistently gave complex 8, so that complex 3 could not be isolated in quantities enabling elemental analysis. | [] | [] | ["[UO 2 (t-1,4-chdc)(H 2 O) 2 ]", "[UO 2 (t-1,4-chdc)]", "[UO 2 (c-1,4-chdc)(DMF)]"] | ["UO 2 (NO 3 ) 2 ·6H 2 O--50 mg, 0.10 mmol", "UO 2 (NO 3 ) 2 ·6H 2 O--50 mg, 0.10 mmol", "UO 2 (NO 3 ) 2 ·6H 2 O--50 mg, 0.10 mmol"] | ["guanidinium nitrate--24 mg, 0.20 mmol", "Cd(NO 3 ) 2 ·4H 2 O--31 mg, 0.10 mmol"] | ["t-1,4-chdcH 2--17 mg, 0.10 mmol", "t-1,4-chdcH 2--17 mg, 0.10 mmol", "c,t-1,4-chdcH 2--17 mg, 0.10 mmol"] | [] | ["1 week", "overnight", "overnight"] | ["THF--0.3 mL", "CH 3 CN--0.2 mL", "DMF--0.2 mL"]
c3ce41406j | Syntheses of the Mn 3 (L)(dib) (2), Mn 3 (L)(dib)(H 2 O) 2 (3), and Mn 6 (L) 2 (bibp) 1.5 (H 2 O) 5 (4) Compounds 2–4 could also be readily synthesized by the solvothermal reaction similar to compound 1 except for different auxiliary ligands used, dib for 2 and 3 (3 with 50% aqueous solution of Mn(NO 3 ) 2 ), bibp for 4. Colorless bulk crystals for 2, colorless needle crystals for 3, and brown needle crystals for 4 were obtained, after washing by distilled water, yield 46.9 mg (75% based on Mn) for 2, and 53.5 mg (81% based on Mn) for 4. Their purities were also confirmed by powder X-ray diffraction (Fig. S1, ESI†). Anal. Calcd (%) for 2 C 73 H 71 N 7 O 22 Mn 3 (M r = 1563.19): C, 56.09; H, 4.58; N, 6.27. Found: C, 56.22; H, 4.50; N, 6.19. Anal. Calcd (%) for 4 C 152 H 156 Mn 6 N 13 O 50 (M r = 3294.55): C, 55.41; H, 4.77; N, 5.53. | [] | [] | ["Mn 3 (L)(dib)", "Mn 3 (L)(dib)(H 2 O) 2", "Mn 6 (L) 2 (bibp) 1.5 (H 2 O) 5"] | ["Mn(NO 3 ) 2--50% aqueous solution"] | [] | ["dib--NA", "bibp--NA"] | [] | [] | []
j.jssc.2018.12.049 | [Ag(L Cl )]NO 3 (1) In a beaker, 152.58 mg (1 mmol) of L Cl was dissolved in methanol (5 mL). A saturated solution of AgNO 3 , 169.87 mg (1 mmol), in 10 mL methanol was added. The beaker was covered with a perforated foil.For slower crystallization, the beaker was placed in a refrigerator (T: approximately 4 °C). After two weeks, light yellow, transparent crystals of 1 precipitated. The supernatant solution was ﬁltered oﬀ and the crystals were washed with small amounts of acetone. Suitable crystal of 1 for structure analysis was isolated. According to XRPD and elemental analysis, the sample is single phase. Elemental analysis for C 7 H 5 AgClN 3 O 3 (322.46): Anal. calcd C, 26.04%, H, 1.50%, N, 12.63%; found C, 25.98%, H, 1.42%, N, 12.49%. IR (KBr, cm −1 ): 3424 (w), 3170(w), 2246 (w), 2221(m), 1589 (m), 1373 (s), 1295 (s), 1157(m), 825 (m), 578(w).[Ag 2 (L Br )][NO 3 ] 2 (2) In a beaker, 197.03 mg (1 mmol) of L Br was dissolved in methanol (5 mL). A saturated solution of AgNO 3 , 169.87 mg (1 mmol), in 10 mL methanol was added. The beaker was covered with a perforated foil. | ["approximately 4 \tC"] | ["two weeks"] | ["[Ag(L Cl )]NO 3 (1)", "C 7 H 5 AgClN 3 O 3", "[Ag 2 (L Br )][NO 3 ] 2 (2)"] | ["AgNO 3--169.87 mg, 1 mmol"] | [] | ["L Cl--152.58 mg, 1 mmol", "L Br--197.03 mg, 1 mmol"] | [] | [] | ["methanol--5 mL"]
c7ra02063e | [Mn 3 (H 3 L2) 2 (4,4 0 -bpy) 2 (H 2 O) 2 ] (5). MnCl 2 $4H 2 O (0.3 mmol, 0.059 g), H 3 L2 (0.2 mmol, 0.057 g) and 4,4 0 -bpy (0.3 mmol, 0.047 g) were dissolved in the solvent of water (10 mL) and transferred to a 23 mL Teon-lined autoclave, thereaer, 600 mL of 1 mol L 1 NaOH aqueous solution was added in the mixture. Aer being stirred in air for 15 min, the mixture was heated to 160  C Scheme 1 4-(2,4-Dicarboxylphenyl) picolinic acid (top, H 3 L1); 5(3 0 ,5 0 -dicarboxylphenyl) nicotinic acid (bottom, H 3 L2). | [] | [] | ["[Mn 3 (H 3 L2) 2 (4,4 0 -bpy) 2 (H 2 O) 2 ] "] | ["MnCl 2 $4H 2 O--0.3 mmol, 0.059 g"] | ["NaOH aqueous solution--1 mol L -1"] | ["H 3 L2--0.2 mmol, 0.057 g", "4,4 0 -bpy--0.3 mmol, 0.047 g"] | ["160 \n C"] | [] | ["water--10 mL"]
s0108270110044872 | Experimental Neodymium oxide (Acros Organics, 99.90%) (0.25 g, 0.75 mmol), terephthalic acid (Aldrich) (0.25 g, 1.5 mmol) and glutaric acid (Eastman) (0.10 g, 0.75 mmol) were suspended in deionized water (15 ml) and placed in a Teﬂon liner inside a Parr acid-digestion vessel (model 4744; 45 ml capacity). The vessel was sealed and placed in a conventional laboratory oven at 443 K for 5 d. At the end of the heating period, the vessel was removed from the hot oven and allowed to cool to room temperature before opening. A solid material was obtained, submerged in the mother liquor. The solid product was pale purple in colour. It was rinsed four times with deionized water in order to remove any soluble by-products. A large quantity of the product, (I), had formed crystals in the form of large rectangular blocks. Small amounts of the product were stored in a scintillation vial with small quantities of deionized water until a single crystal was chosen for X-ray structural analysis (yield 0.23 g, 0.21 mmol; 56%). | [] | [] | ["Nd(tph)(glu)(H 2 O) n "] | ["Neodymium oxide--0.25 g, 0.75 mmol"] | [] | ["terephthalic acid--0.25 g, 1.5 mmol", "glutaric acid--0.10 g, 0.75 mmol"] | ["443 K"] | ["5 d"] | ["deionized water--15 ml"]
acs.cgd.7b00967 | 3H 2 O (2.0 mmol), 4-cyanopyridine (10.0 mmol), 3 mL aqueous NH 3 (25%), K 3 [Fe(CN) 6 ] (0.5 mmol), and 5 mL THF was sealed in a 15 mL Teflon-lined reactor and heated at 100 °C for 72 h. Light yellow rod crystals were obtained with 20% yield based on Cu. Anal. Calcd for C 26 H 16 Cu 4 N 12 : C, 41.60; H, 2.15; N, 22.39. Found: C, 41.16; H, 2.21; N, 22.38. IR: 2119m, 2096m, 1609s, 1421m, 1012m, 836m, 717m cm –1 . | [] | [] | ["Cu 4 [Cu 2 (CN) 6 ](4-cyanopyridine) 2 ·3H 2 O", "C 26 H 16 Cu 4 N 12"] | ["Cu 2 (NO 3 ) 2 ·3H 2 O--2.0 mmol", "K 3 [Fe(CN) 6 ]--0.5 mmol"] | [] | ["4-cyanopyridine--10.0 mmol"] | ["100 \n°C"] | ["72 h"] | ["aqueous NH 3 (25%)--3 mL", "THF--5 mL"]
j.poly.2004.12.020 | Yellow crystals of the product appeared within two weeks of crystallisation at laboratory temperature.The crystals were ﬁltered oﬀ, washed with a small quantity of cold water and ethanol, and dried in air. | [] | [] | [] | [] | [] | [] | [] | ["two weeks"] | []
c003285a | Preparation of [Zn(tp) 2 (NCS) 2 ] (1) The reaction in aqueous solution of the tp ligand (0.1226 g, 1 mmol, 10 mL) and Zn(NO 3 ) 2 $4H 2 O (0.1307 g, 0.5 mmol, 5mL) in a 2 : 1 molar ratio led to a colourless solution. After 10 minutes of stirring a KSCN solution (0.0972 g, 1 mmol, 10 mL) was added. The resulting solution was allowed to stand at room temperature for several days, whereupon colourless crystals of 1 formed, which were ﬁltered off and air-dried. Yield: 61%, based on Zn. Anal. Calcd for C 12 H 8 N 10 S 2 Zn: C, 34.17; H, 1.91; N, 33.21; S, 15.21. Found: C, 34.21; H, 1.95; N, 33.29; S, 15.23%. | [] | [] | ["[Zn(tp) 2 (NCS) 2 ]", "C 12 H 8 N 10 S 2 Zn"] | ["Zn(NO 3 ) 2 $4H 2 O--0.1307 g, 0.5 mmol, 5mL"] | ["KSCN solution--0.0972 g, 1 mmol, 10 mL"] | ["tp ligand--0.1226 g, 1 mmol, 10 mL"] | ["room temperature"] | ["several days"] | ["aqueous solution--10 mL"]
ejic.200300410 | K 2 Cr 2 O 7 (58.8 mg, 0.2 mmol) dissolved in water (5 mL) was then added. The resultant mixture was heated to reflux for 2 h and was then filtered. The filtrate was evaporated at room temperature. Red crystals suitable for X-ray analysis were obtained after a week.Yield: 40%. C 20 H 16 Cr 2 FeN 4 O 7 : calcd. C 41.12, H 2.76, N 9.59; found C 41.45, H 2.72, N 9.43.[Co(4,4⬘-bipy) 2 Cr 2 O 7 ] n (2): The synthetic method here was similar to that used for the preparation of 1 except that | [] | [] | ["[Co(4,4⬘-bipy) 2 Cr 2 O 7 ] n", "C 20 H 16 Cr 2 FeN 4 O 7"] | ["K 2 Cr 2 O 7--58.8 mg, 0.2 mmol"] | [] | [] | ["reflux"] | ["2 h"] | ["water--5 mL"]
cg401811c | After the reaction mixture was cooled down to room temperature, green platelet crystals of 2 were collected with a yield of 36% (10.4 mg, based on 4-H 2 IBA). Anal. Calcd for C 20 H 25.6 N 4 O 8.3 Cu 2 : C, 41.28; H, 4.43; N, 9.63%. Found: C, 41.06; H, 4.62; N, 9.45%. IR (KBr pellet, cm −1 ): 3650−2530(m), 1608(s), 1583(s) , 1525(vs), 1410(vs), 1376(vs), 1174(m), 1149(m), 1096(m), 967(w), 855(s), 835(s), 786(s), 657(w), 628(w), 525(w), 508(w). | [] | [] | [] | [] | [] | [] | [] | [] | []
j.ica.2014.09.029 | Anal. Calc. for C 23 H 30 N 4 O 4 Zn 4: C, 56.16; H, 6.15; N, 11.39. Found: C, 56.19; H, 6.02; N, 11.24%. IR (cm 1 ): 2947(w), 2806(w), 1606(s), 1585(w), 1501(w), 1471(w), 1455(w), 1429(m), 1368(m), 1389(m), 1351(m), 1326(s), 1292(m), 1231(w), 1156(m), 1130(m), 1059(m), 1024(w), 1010(m), 932(w), 891(m), 84 8(w), 837(m), 800(s), 724(m). | [] | [] | ["C 23 H 30 N 4 O 4 Zn 4"] | [] | [] | [] | [] | [] | []
ja016055y | These pouches were heat-sealed, placed inside a 2000 mL autoclave (Parr), and backfilled with ∼1000 mL of H 2 O before closing. The autoclave was heated to 150 °C for 24 h and slowly cooled to room temperature at 6 °C/h. | ["room temperature"] | [] | [] | [] | [] | [] | ["150 °C"] | ["24 h"] | ["H 2 O--∼1000 mL"]
j.ica.2009.11.017 | 2.3. Preparation of [Mn(hpyedpH 2 )(H 2 O)] n (2) A mixture of MnSO 4 H 2 O (0.169 g, 1 mmol) and 1-hydroxy-2(3-pyridyl)ethylidene-1,1-diphosphonic acid (0.283 g, 1 mmol) in 10 ml distilled water, adjusted to pH 4–5 with CH 3 ONa, was kept in a Teﬂon-lined autoclave at 160 °C for 3 days. After slowly cooling to room temperature, pink blocky crystals were obtained together with a small amount of white powder. The pink crystals were manually collected which were further used for single-crystal analysis and physical measurements. Yield: 35% based on Mn. Anal.Calc. for C 7 H 11 NO 8 P 2 Mn: C, 23.72; H, 3.10; N, 3.95. Found: C, 23.64; H, 3.11; N, 3.81%. IR (KBr, cm 1 ): 3438(s), 3101(w), 2482(w), 1633(s), 1565(w), 1478(w), 1386(w), 1187(w), 1106(s), 986(w), 794(w), 537(w). | [] | [] | ["[Mn(hpyedpH 2 )(H 2 O)] n", "C 7 H 11 NO 8 P 2 Mn"] | ["MnSO 4 ?H 2 O--0.169 g, 1 mmol"] | ["CH 3 ONa--adjust pH to 4–5"] | ["1-hydroxy-2(3-pyridyl)ethylidene-1,1-diphosphonic acid--0.283 g, 1 mmol"] | ["160 \nC"] | ["3 days"] | ["distilled water--10 ml"]
ejic.200501019 | Synthesis of PTA–BH 3 (1): PTA (1.0 g, 6.4 mmol) was dissolved in a minimum amount of dichloromethane. The solution was then cooled in an ice bath and 1.1 equiv. of 1.0  borane tetrahydrofuran complex was added via syringe (7 mL). The solution was stirred for 2 h, after which time the solvent was removed under vacuum leaving 1.01 g of a fine white solid (93% yield). | [] | [] | ["PTA–BH 3 (1)"] | [] | [] | ["PTA--1.0 g, 6.4 mmol"] | [] | ["2 h"] | ["dichloromethane--minimum amount", "borane tetrahydrofuran complex--1.1 equiv., 7 mL"]
j.poly.2015.06.011 | 2.2.5. [Ag 2 (sac) 2 ( l -mbix)] (5) The synthetic procedure for 5 was similar to that used for 4, except mbix (0.288 g, 1.20 mmol) was used instead of pbix.Yield: 0.967 g, 19% (based on AgNO 3 ). Anal. Calc. for C 28 H 22 N 6 O 6 S 2 Ag 2 : C, 41.09; H, 2.71; N, 10.27; S, 7.84. Found: C, 41.18; H, 2.75; N, 10.35; S, 7.22%. IR (KBr, cm 1 ): 3117 (m), 3042 (vw), 2927 (v), 1655 (vs), 1587 (m), 1520 (m), 1452 (m), 1288 (vs), 1249 (s), 1147 (vs), 962 (s), 833(s), 785 (m), 651 (m). | [] | [] | ["[Ag 2 (sac) 2 ( l -mbix)] (5)", "C 28 H 22 N 6 O 6 S 2 Ag 2"] | [] | [] | ["mbix--0.288 g, 1.20 mmol"] | [] | [] | []
j.jssc.2014.12.021 | C, 37.72; H, 2.74; N, 4.40 %. Found: C, 37.34; H, 2.51; N, 4.09 %. IR (cm –1 ): 3225(w), 2747(w), 1645(w), 1597(s), 1521(s), 1494(w), 1462(w), 1429(w), 1385(s), 1346(m), 1315(w), 1208(s), 1149(w), 1060(m), 1028(m), 905(w), 870(m), 819(w), 810(m), 752(m), 703(m), 683(w), 663(w). 2.3 Preparation of {[Cu 3 (pyro) 2 (dpa) 2 (dpaH) 2 ]·3H 2 O} n (2) Cu(NO 3 ) 2 ·2.5H 2 O (86 mg, 0.37 mmol), pyromellitic acid (35 mg, 0.18 mmol), dpa (32 mg, 0.18 mmol), and 0.8 mL of a 1.0 M NaOH solution were placed into 5 mL distilled H 2 O in a 15 mL glass vial. The vial was sealed and heated at 80 °C in an oil bath for 24 hrs. The vial was then allowed to air cool to 25 °C. Blue blocks of 2 (20 mg, 31 % yield based on dpa) were isolated after washing with distilled water and acetone, drying in air, followed by manual removal of a small amount of green solid. Anal. Calc. for C 60 H 48 Cu 3 N 12 O 19 2: C, 50.33; H, 3.38; N, 11.74 % Found: C, 50.11; H, 3.15; N, 11.63 %. IR (cm –1 ): 3544(w), 3420(w), 3222(w), 3067(w) 2959(w), 2939(w), 1659(m), 1602(w), 1566(m), 1537(w), 1479(s), 1463(w), 1428(w), 1378(s), 1360(w), 1329(w) 1313(m), 1273(w),1223(w),1210(w), 1198(m), 1160(m), 1134(w), 1116(w), 1101(w), 1083(w), 1058(m), 1037(w), 1034(w), 989(m), 944(w), 939(w), 917(w), 829(m), 810(w), 796(w),784(w), 757(w), 695(s), 665(w), 654(m). 3. X-ray Crystallography Reflection data for 1 and 2 were collected on a Bruker-AXS SMART-CCD X-ray diffractometer using graphite-monochromated Mo-K α radiation (λ= 0.71073 Å). The data were processed via SAINT [29], and subjected to Lorentz and polarization effect and | [] | [] | ["{[Cu3(pyro)2(dpa)2(dpaH)2]·3H2O}n", "C60H48Cu3N12O19"] | ["Cu(NO3)2·2.5H2O--86 mg, 0.37 mmol"] | [] | ["pyromellitic acid--35 mg, 0.18 mmol", "dpa--32 mg, 0.18 mmol"] | ["80 °C"] | ["24 hrs"] | ["distilled H2O--5 mL"]
j.saa.2017.08.073 | The as-synthesized samples were immersed into acetonitrile solutions containing 0.01 M M(NO 3 ) n (M n+ =Cd 2+ ,Ag + ,Cu 2+ ,Zn 2+ , Na + ,Ni 2+ ,Pb 2+ ,orFe 3+ respectively) for 24 h to form the mixture as crystalline solids for luminescence sensing studies. As displayed in Fig. | [] | [] | [] | ["Cd(NO 3 ) n --0.01 M", "AgNO 3 --0.01 M", "Cu(NO 3 ) n --0.01 M", "Zn(NO 3 ) n --0.01 M", "NaNO 3 --0.01 M", "Ni(NO 3 ) n --0.01 M", "Pb(NO 3 ) n --0.01 M", "Fe(NO 3 ) n --0.01 M"] | [] | [] | [] | ["24 h"] | ["acetonitrile solutions--not specified"]
acs.cgd.9b00671 | 6 in 50 mL of deionized water. At 0 ºC, stir the mixed solution for 30 min. Cyanuric chloride (1.5 g, 8.25 mmol) was added to 1,4-dioxane (15 mL) and stirred until dissolved, then dripped into the above mixed solution. The mixed solution was then refluxed for 24 h in an oil bath at 115 ºC. The obtained solution was acidified with 20% hydrochloric acid to pH=3. The light yellow product was obtained by filtration, washed with distilled water until neutral, and dried to gain ligand H 3 TATAB (4.5 g, yield: 80%). 1 HNMR (d 6 -DMSO, 400 MHz): δ=7.88 (d, 6H), 7.97 (d, 6H), 9.84 (s, 3H), 12.64 (s, br, 3H). The 1 H-NMR spectra of the ligand H 3 TATAB is presented in Figure S1. Synthesis of MOF Th-TATAB, Th 6 O 4 (OH) 4 (H 2 O) 6 (TATAB) 2 (HCO 2 ) 6 . A mixture of Th(NO 3 ) 4 ·6H 2 O (0.05 mmol), H 3 TATAB (0.05 mmol)m, DMF (4 mL) and H 2 O (1mL) was stirred at room temperature for 20 min. The mixed solution was adjusted to pH=3 with nitric acid (4 mol/L), then transferred to 20 mL Teflon-lined stainless steel autoclave and heated for 2 days at 160 ºC. After cooling, filtering and washing with DMF, colorless octahedral crystals are obtained, yield 57 % (14 mg, based on metal). The formula of the crystal is Th 6 O 4 (OH) 4 (H 2 O) 6 (TATAB) 2 (HCO 2 ) 6 , which was confirmed by X-ray single crystal diffraction analysis, Elemental analysis (% calc/found: C 22.63/23.04, H 1.68/1.77, N 5.87/5.99), and TGA (before 400 ºC weight loss of 30 wt% ). Single Crystal X-ray diffraction Determination. Single crystals with appropriate sizes of MOF Th-TATAB were mounted on glass fibers to collect X-ray diffraction data. The determination of crystal structure were performed on a Bruker AXS SMART APEX II CCD diffractometer with graphite monochromatized Mo Kα radiation (λ = 0.71073 Å) at room temperature. A semiempirical absorption correction was applied by the program SADABS. | [] | [] | ["Th 6 O 4 (OH) 4 (H 2 O) 6 (TATAB) 2 (HCO 2 ) 6"] | ["Th(NO 3 ) 4 ·6H 2 O--0.05 mmol"] | [] | ["H 3 TATAB--0.05 mmol"] | ["160 ºC"] | ["2 days"] | ["DMF--4 mL", "H 2 O--1 mL"]
s2053229619003747 | namely {[Cu(L2) 2 ](NO 3 ) 2 2CH 3 OH} n , 2, and {[Cu(L2) 2 ](ClO 4 ) 2 H 2 O} n , 3, were obtained. | [] | [] | ["{[Cu(L2) 2 ](NO 3 ) 2 ?2CH 3 OH} n", "{[Cu(L2) 2 ](ClO 4 ) 2 ?H 2 O} n"] | [] | [] | [] | [] | [] | []
ic9906104 | Reactions of Cu(hfacac) 2 ‚H 2 O (hfacac ) Hexafluoroacetylacetonate) with Bidentate Ligands. | [] | [] | [] | ["Cu(hfacac) 2 ?H 2 O--NaN"] | [] | [] | [] | [] | []
c2ce26120k | Colorless flaky crystals of 3 were collected in 61% yield (based on Gd). Anal. Calcd. for C 24 H 15 GdN 6 O 6 (M r = 640.67): C, 44.99 H, 2.36 N, 13.12. Found: C, 45.21 H, 2.88 N, 12.92%. IR (KBr, v/ cm 21 ): 3137(br, m), 1653(s), 1606(s), 1525(m), 1491(m), 1461(s), 1398(s), 1329(s), 1300(m), 1231(w), 1020(w), 986(w), 858(m), 820(m), 776(w), 743(s), 633(m), 585(m).Synthesis of [Pr(HBIC) 3 ] n (4) An identical procedure with 1 was followed to prepare 4 except EuCl 3 ?6H 2 O was replaced by Pr(NO 3 ) 3 ?6H 2 O (0.0435 g, 0.1 mmol) or PrCl 3 ?6H 2 O (0.0355 g, 0.1 mmol). Light-green flaky crystals of 4 were collected in 33% yield (based on Pr). Anal.Calcd. for C 24 H 15 PrN 6 O 6 (M r = 624.33): C, 46.17 H, 2.42 N, 13.46. Found: C, 46.67 H, 2.50 N, 13.98%. IR (KBr, v/cm 21 ): 3133(br, m), 1657(s), 1609(s), 1531(m), 1500(m), 1463(s), 1401(s), 1325(s), 1302(m), 1238(w), 1027(w), 990(w), 854(m), 822(m), 779(w), 741(s), 635(m), 581(m).Synthesis of [Nd(HBIC) 3 ] n (5) An identical procedure with 1 was followed to prepare 5 except EuCl 3 ?6H 2 O was replaced by Nd(NO 3 ) 3 ?6H 2 O (0.0438 g, 0.1 mmol). Light-purple flaky crystals of 5 were collected in 39% yield (based on Nd). Anal. Calcd. for C 24 H 15 NdN 6 O 6 (M r = 627.66): C, 45.93 H, 2.41 N, 13.39. Found: C, 45.51 H, 2.44 N, 13.11%. IR (KBr, v/cm 21 ): 3132(br, m), 1652(s), 1604(s), 1528(m), 1489(m), 1466(s), 1402(s), 1330(s), 1303(m), 1238(w), 1029(w), 988(w), 851(m), 823(m), 779(w), 741(s), 634(m), 580(m). | [] | [] | ["C 24 H 15 GdN 6 O 6", "[Pr(HBIC) 3 ] n", "C 24 H 15 PrN 6 O 6", "[Nd(HBIC) 3 ] n", "C 24 H 15 NdN 6 O 6"] | ["Gd--NA", "Pr(NO 3 ) 3 ?6H 2 O--0.0435 g, 0.1 mmol", "PrCl 3 ?6H 2 O--0.0355 g, 0.1 mmol", "Nd(NO 3 ) 3 ?6H 2 O--0.0438 g, 0.1 mmol"] | [] | ["NA--NA", "HBIC--NA", "HBIC--NA", "HBIC--NA"] | [] | [] | ["NA--NA", "NA--NA", "NA--NA", "NA--NA"]
b816161p | Synthesis of {[Cu 4 (L) 2 (H 2 O) 8 ]$5H 2 O} n 2. The ﬁrst product of 2 was prepared by H 4 L (0.25 mmol, 0.074 g) and KOH (1.5 mmol, 0.084 g) in 10 mL MeOH was added to (1.25 mmol, 0.300 g) Cu(NO 3 ) 2 $3H 2 O in 10 mL MeOH, following by ﬁltering and allowing the ﬁltrate to stand in air. A dark green block crystal was isolated after one month. The second method is similar to 1.A solution of H 4 L (0.3 mmol, 0.089 g) and LiOH (0.50 mmol, 0.222 g) in 10 mL mixture of MeOH/H 2 O (1 : 1) was added to a solution of CuCl 2 $2H 2 O (1 mmol, 0.170 g) and NaClO 4 (5 mmol, 0.700 g), and then stir it for 2 h. Green square crystal was obtained after leaving in air for one month. Yield (41%), elemental analysis, Calc C 24 H 38 N 2 O 28 Cu 4 (%) C 27.25, H 3.60, N 2.65. Found (%), C 27.16, H 3.64, N 2.72. FT-IR spectra (KBr pellets), 3394, 1581(vs), 1406(s), 1361(s), 1312(m), 1266(m), 962(w), 935(w), 771(m), 606(w). | [] | ["one month"] | ["{[Cu4(L)2(H2O)8]$5H2O}n"] | ["Cu(NO3)2$3H2O--1.25 mmol, 0.300 g", "CuCl2$2H2O--1 mmol, 0.170 g"] | ["KOH--1.5 mmol, 0.084 g", "NaClO4--5 mmol, 0.700 g"] | ["H4L--0.25 mmol, 0.074 g", "LiOH--0.50 mmol, 0.222 g"] | [] | [] | ["MeOH--10 mL", "mixture of MeOH/H2O (1 : 1)--10 mL"]
d0ce01456g | Found: C, 32.32; H, 4.32; N, 16.16%. Selected IR (KBr pellet, cm −1 ): 3509 (br, m), 1801 (s), 1588 (s), 1463(s), 1422 (m), 1368 (s), 1321 (s), 1260 (m), 1214 (s), 1165 (s), 975 (s), 868 (s), 695 (m), 662 (m).Preparation of [Sr(H 2 O) 5 (Q[6])(2,7-NDA)]·7H 2 O (9).Compound 9 was prepared by the same procedure used for the preparation of 2 except that 2,7-H 2 NDA (9.0 mg, 0.025 mmol) was used instead of 1,5-H 2 NDA. Colorless needle crystals of 9 were obtained in 30% yield based on Q[6]·10H 2 O. Anal. calcd for 9 (C 46 H 66 N 24 O 30 S 2 Sr): C, 34.81; H, 4.19; N, 21.18%. Found: C, 34.85; H, 4.24; N, 21.22%. | [] | [] | ["[Sr(H 2 O) 5 (Q[6])(2,7-NDA)]·7H 2 O", "9"] | [] | [] | ["2,7-H 2 NDA--9.0 mg, 0.025 mmol"] | [] | [] | []
j.molstruc.2010.04.013 | (TBAP) as a supporting electrolyte. Pure N 2 gas was bubbled through the electrolytic solution to remove oxygen.2.2. Synthesis of the ligand 4-Ferrocenylbutyricacidwas prepared accordingtotheliterature methods [20,21]. Sodium 4-ferrocenylbutyrate was obtained from the reaction of 4-ferrocenylbutyric acid with sodium methoxide in methanol. 1,1-(1,4-Butanediyl)bis-1H-benzimidazole (bbbm) was prepared according to the literature [22].2.3. Synthesis of {[Cd( g 2 -OOC(CH 2 ) 3 Fc) 2 (bbbm)]CH 3 OH} n (1) A methanol solution (2 mL) of bbbm (0.02 mmol) was added dropwise to an aqueous solution (2 mL) of Cd(OAc) 2 2H 2 O (0.02 mmol). Fc(CH 2 ) 3 COONa (0.04 mmol) in 4 mL of methanol was added dropwise to the above mixture. The resultant orange solution was allowed to stand at room temperature in the dark.Good quality orange crystals were obtained after 2 months (yield: 53%). Crystals of 1 are stable in the air. Anal. Calcd. for C 47 H 52 Fe 2 N 4 O 5 Cd: C, 57.78; H, 5.36; N, 5.73. Found: C, 57.63; H, 5.39; N, 5.75%. IR (cm 1 , KBr): 3426 m, 3093 m, 2932 s, 1552 s, 1506 s, 1457 m, 1410 s, 1297 m, 1256 m, 1198 m, 1103 m, 1005 m, 909 m, 817 m, 748 s, 489 s. | [] | [] | ["{[Cd( g 2 -OOC(CH 2 ) 3 Fc) 2 (bbbm)]\nCH 3 OH} n", "C 47 H 52 Fe 2 N 4 O 5 Cd"] | ["Cd(OAc) 2 \n2H 2 O--0.02 mmol"] | [] | ["bbbm--0.02 mmol", "Fc(CH 2 ) 3 COONa--0.04 mmol"] | [] | ["2 months"] | ["methanol--2 mL", "water--2 mL"]
j.ica.2005.04.022 | The purple crystals of [NiL(H 2 O) 2 ]6H 2 O, 1 Æ 6H 2 O, were obtained by slow evaporation of aqueous solution of [NiH 2 L]Cl 2 Æ 2H 2 O under the basic condition. Yield: 40%. Anal. Calc. for C 16 H 48 N 6 O 12 Ni (1 Æ 6H 2 O): C, 33.40; H, 8.41; N, 14.61%. Found: C, 33.12; H, 8.38; N, 14.26% . IR (KBr, cm 1 ): 3241 (m), 3188 (m), 3128 (m), 2927 (m), 2861 (m), 1569 (vs), 1395 (s), 1327 (m), 1280 (m), 1059 (m), 1059 (s), 949 (m), 616 (w).2.2.2. Preparation of [NiH 2 L(BDC)] n (2) A hot water solution of 1 (0.050 g) was mixed with a hot water solution of H 2 BDC (0.038 g). The resul ting yellow mixture was evaporated slowly at room temperature. After about two days, purple crystals suitable for X-ray analysis formed from the solution. Yield: 75%. | [] | ["about two days"] | ["[NiL(H 2 O) 2 ]6H 2 O", "C 16 H 48 N 6 O 12 Ni (1 Æ 6H 2 O)"] | ["[NiH 2 L]Cl 2 Æ 2H 2 O--NaN"] | [] | ["H 2 BDC--0.038 g"] | [] | [] | ["water--NaN"]
ic5011083 | Synthesis of [CdCl(L)Eu(H 2 O)(DMA)](NO 3 )·3DMA (IFMC-36Eu). A mixture of H 3 L (0.03 g, 0.04 mmol), Cd(NO 3 ) 2 ·4H 2 O (0.16 g, 0.52 mmol), Eu(NO 3 ) 3 ·6H 2 O (0.08 g, 0.18 mmol), DMA (5 mL), H 2 O (3 mL), and four drops of HCl (6 mol L −1 ) was sealed in a Teﬂon-lined stainless steel container and heated in an autoclave at 100 °C for 4 days. After the autoclave was cooled to room temperature, light yellow crystals were obtained and isolated by washing with DMA and dried at room temperature. Yield: 62% based on H 3 L. Anal. Calcd for C 64 H 73 N 12 O 14 ClCdEu: C, 50.10; H, 4.81; N, 10.96; Eu, 9.90. | [] | [] | ["[CdCl(L)Eu(H 2 O)(DMA)](NO 3 )·3DMA", "IFMC-36Eu"] | ["Cd(NO 3 ) 2 ·4H 2 O--0.16 g, 0.52 mmol", "Eu(NO 3 ) 3 ·6H 2 O--0.08 g, 0.18 mmol"] | ["HCl--four drops of 6 mol L −1"] | ["H 3 L--0.03 g, 0.04 mmol"] | ["100 \n°C"] | ["4 days"] | ["DMA--5 mL", "H 2 O--3 mL"]
acs.inorgchem.9b00538 | [{Ag 2 (I (1−x) Cl x ) 2 (PPh 3 ) 2 }(μ-bpy)] n (x = 0.05, 0.2, 0.35, 0.6, 0.9).ACH 3 CN/DMF (1:4) mixed solution containing AgI (1.10 mmol/L) and PPh 3 (2.21 mmol/L) was prepared. A CH 2 Cl 2 N/DMF (1:1) mixed solution containing AgCl (7.73 mmol/L) and PPh 3 (15.5 mmol/L) was prepared. From two stock solutions, speciﬁc amounts were taken and mixed as shown in Table S3, to make the total amount of AgX 0.033 mmol and the Cl fraction 0.1, 0.3, 0.5, 0.7, and 0.9 in each solution. To each solution was added a CH 3 CN solution of bpy (0.115 mmol, 1.0 mL). After a few days, the solution aﬀorded homogeneous colorless crystals. The molar fraction of Cl (x) in the compound was determined by elemental analysis. | [] | ["a few days"] | ["{Ag 2 (I (1−x) Cl x ) 2 (PPh 3 ) 2 }(μ-bpy)] n"] | ["AgI--1.10 mmol/L", "AgCl--7.73 mmol/L"] | ["bpy--0.115 mmol"] | ["PPh 3--2.21 mmol/L"] | [] | [] | ["ACH 3 CN/DMF--1:4", "CH 2 Cl 2 N/DMF--1:1", "CH 3 CN--1.0 mL"]
ic801221r | Synthesis. Synthesis of {[Co(L1) 0.5 ] · (H 2 O) 2 ]} n (1). A mixture of H 4 L1 (12 mg, 0.025 mmol), KOH (3 mg, 0.05 mmol), CoCl 2 · 6H 2 O (12 mg, 0.05 mmol), and H 2 O (7 mL) was sealed in a 15-mL PTFE-lined stainless-steel acid digestion bomb and heated at 160 °C for 5 days and then was cooled to give violet crystals of compound 1 together with some unrecognized pink polycrystalline material, which were isolated by ﬁltration, and washed with water. | [] | [] | ["{[Co(L1) 0.5 ] · (H 2 O) 2 ]} n"] | ["CoCl 2 · 6H 2 O--12 mg, 0.05 mmol"] | ["KOH--3 mg, 0.05 mmol"] | ["H 4 L1--12 mg, 0.025 mmol"] | ["160 °C"] | ["5 days"] | ["H 2 O--7 mL"]
cg900515j | Found: C, 27.78; H, 2.59; N, 13.88. FT-IR (KBr, cm -1 ): 3465(br, s), 2962 (m), 2768 (m), 2427 (m), 1659 (s), 1538 (s), 1438 (m), 1385 (vs), 1330 (m), 1299 (m), 1151(w), 1071 (s), 1012 (m), 965 (w), 888 (m), 834 (m), 775 (m), 636 (w). FAB-MS: m/z 769 ([M] + -2(CH 3 OH), 77%).[Cd(L 2 )(NO 3 )](H 2 O) 2 (8a). Yield 50% (based on Cd). Elemental analysis calcd (%) for C 16 H 20 Cd 2 N 8 O 8 S 4 : C, 23.84; H, 2.48; N, 13.91.Found: C, 27.78; H, 2.59; N, 13.88. FT-IR (KBr, cm -1 ): 3465(br, s), 3093 (m), 2968 (m), 1656 (s), 1513 (m), 1487 (m), 1446 (m), 1384 (vs), 1330 (m), 1293 (m), 1269 (w), 1110 (s), 1015 (m), 911 (w), 796 (m), 768 (m), 743 (m), 693 (m), 511 (w). FAB-MS: m/z 769 ([M] + 2(H 2 O), 86%).Synthesis of Compounds 9-10. A mixture of 1(3)or2(4) (0.334 g, 2.0 mmol), KSCN (0.075 g, 1.0 mmol), and methanol (10 mL) was placed in a 25 mL acid-digestion bomb at 100 °C for 3 days. The products were collected after being washed with water and ether. | [] | [] | ["[Cd(L 2 )(NO 3 )](H 2 O) 2", "Compounds 9-10"] | ["Cd--NaN"] | ["KSCN--0.075 g, 1.0 mmol"] | ["L 2--NaN"] | ["100 °C"] | ["3 days"] | ["methanol--10 mL"]
ic0347900 | Synthesis of [CpFe(PPh 3 )(µ-CN) 2 ZnI(THF)] 2 ,8.A slurry of 0.067 g (0.21 mmol) of ZnI 2 in 20 mL of CH 3 CN was transferred slowly to a Schlenk flask containing 0.1 g (0.21 mmol) of KCpFe(CN) 2 (PPh 3 )in10mLofCH 3 CN via cannula. The solution was stirred for1hatwhich point a yellow solution with white precipitate was observed. The solvent was removed under vacuum, and the solid dissolved in THF. The KI precipitate was then removed by filtration through a frit containing Celite. The solvent was evaporated under vacuum to give the yellow solid 8 in 74% yield. Anal. | [] | [] | ["[CpFe(PPh 3 )(µ-CN) 2 ZnI(THF)] 2"] | ["ZnI 2--0.067 g (0.21 mmol)"] | [] | ["KCpFe(CN) 2 (PPh 3)--0.1 g (0.21 mmol)"] | [] | ["1 h"] | ["CH 3 CN--20 mL", "THF--not specified"]
acs.cgd.5b00117 | Preparation of [Ho 2 (Hsfpip) 2 (OH) 2 (H 2 O) 6 ] n ·2n(H 2 O) (6). Compound 6 was synthesized by a method similar to that of 5 , except that Dy(NO 3 ) 3 ·6H 2 O was replaced by Ho(NO 3 ) 3 ·6H 2 O accordingly. Light yellow strip-like crystals of 6 were obtained, yield: 11.2 mg, 32.5% based on Ho. Anal. Calcd (%) for C 38 H 30 Ho 2 N 8 O 20 S 4 (1376.80): C 33.05; H 2.48; N 8.11%. Found: C 33.06; H 2.49; N 8.12%. IR (KBr, cm −1 ): 3575(w), 3462(w), 1642(w), 1536(m), 1452(m), 1397(w), 1368(s), 1252(m), 1228(s), 1196(s), 1128(w), 1084(m), 1050(s), 1022(s), 832(w), 808(s), 737(m), 693(m), 619 (s), 518(m). | [] | [] | ["[Ho 2 (Hsfpip) 2 (OH) 2 (H 2 O) 6 ] n ·2n(H 2 O)", "C 38 H 30 Ho 2 N 8 O 20 S 4"] | ["Ho(NO 3 ) 3 \n6H 2 O--not specified"] | [] | ["Hsfpip--not specified"] | [] | [] | []
j.ica.2012.01.037 | 2.2. Synthesis of Na 5 [Cu 3 (C 9 H 3 O 6 ) 3 (C 9 H 4 O 6 )(H 2 O) 10 )](H 2 O) 3 (1) An aqueous solution of Na 2 CO 3 (330.0 mg, 1.04 mmol) was added dropwise to an ethanolic solution of 3-btc (440.0 mg, 1.05 mmol). After neutralisation at room temperature, an aqueous solution of Cu(NO 3 ) 2 3H 2 O (590 mg, 0.81 mmol) was added slowly. | [] | [] | ["Na 5 [Cu 3 (C 9 H 3 O 6 ) 3 (C 9 H 4 O 6 )(H 2 O) 10 )]?(H 2 O) 3"] | ["Cu(NO 3 ) 2 ?3H 2 O--590 mg, 0.81 mmol"] | [] | ["3-btc--440.0 mg, 1.05 mmol"] | [] | [] | ["ethanolic solution--not specified"]
j.ica.2012.03.004 | 2.3. Synthesis of [TbL(LH)(H 2 O) 2 ] 1 xH 2 O(1) A mixture of LH 2 (48.6 mg, 0.2 mmol), TbCl 3 (26.5 mg, 0.1 mmol), Et 3 N (40.5 mg, 0.4 mmol) and H 2 O (5 mL) was placed in a Teﬂon-lined autoclave and heated statically at 140 °C for 4 days under autogeneous pressure. After the reactant mixture was slowly cooled down to room temperature, the aqueous supernatant was decanted and the product was repeatedly washed with water and then left to dry at room temperature. Pale yellow block crystals of 1 were obtained, yield: 20.4 mg (29% based on Tb). Elemental Anal. Calc. for TbC 26 H 19 N 2 O 10 H 2 O (696.384): C, 44.84; H, 3.04; N, 4.02. Found: C, 44.60; H, 3.32; N, 3.96%. IR (cm 1 , KBr): 3390 br, 1612 s, 1550 s, 1517 sh, 1451 s, 1380 s, 1300 m, 1280 m, 1242 w, 1168 w, 1104 w, 1070 w, 939 w, 873 w, 839 w, 775 m, 737 m, 721 sh, 633 m, 610 w, 578 w. | [] | [] | ["[TbL(LH)(H 2 O) 2 ] 1 xH 2 O", "TbC 26 H 19 N 2 O 10 H 2 O"] | ["TbCl 3--26.5 mg, 0.1 mmol"] | ["Et 3 N--40.5 mg, 0.4 mmol"] | ["LH 2--48.6 mg, 0.2 mmol"] | ["140 \nC"] | ["4 days"] | ["H 2 O--5 mL"]
asia.200800467 | (0.21 g, 1 mm), imidazole (0.068 g, 1 mm), and KOH (0.11 g, 2 mm) were added under continuous stirring. The mixture was homogenized for 30 min at RT. The final mixture was then sealed in a 23-mL polytetrafluoroethylene (PTFE)-lined autoclave and heated at 110 8 C for 1 day under autogeneous pressure. The initial pH of the reaction mixture was 6, and the pH value after the reaction was 5. The final product, containing colorless rectangular crystals, was filtered, washed with deionized water under vacuum, and dried at ambient conditions (yield ~70 % based on Mn). For II,MnACHTUNGTRENNUNG(OAc) 2 ·4H 2 O (0.245 g, 1 mm) was dissolved in 8 mL of water. To this, 1,2,4-benzene tricarboxylic acid (0.21 g, 1 mm), imidazole (0.068 g, 1 mm), and NaOH (0.12 g, 3 mm) were added under continuous stirring. The mixture was homogenized for 30 min at RT. The final mixture was then sealed in a 23-mL PTFE-lined autoclave and heated at 220 8 C for 1 day under autogeneous pressure. The initial pH value of the reaction mixture was 8, and the pH value after the reaction was 5. The final product, containing light-yellowcolored plate-lik e crystals, was filtered, washed with deionized water under vacuum, and dried under ambient conditions (yield ~60% based on Mn). Elemental analysis: calcd for I: C 26.6, H 2.96; found: C 26.25, H 2.98; Elemental analysis: calcd for II: C 37.89, H 1.05; found: C 37.5, H 1.11. | [] | [] | [] | ["MnACHTUNGTRENNUNG(OAc) 2 ·4H 2 O--0.245 g, 1 mm"] | ["KOH--0.11 g, 2 mm", "NaOH--0.12 g, 3 mm"] | ["1,2,4-benzene tricarboxylic acid--0.21 g, 1 mm", "imidazole--0.068 g, 1 mm"] | ["110 \nC", "220 \nC"] | ["1 day"] | ["water--8 mL"]
b711039a | 3.2.6 Preparation of [Cd 2 (L 2 ) 2 ](ClO 4 ) 4 . To a suspension of L 2 (0.010 g, 0.018 mmol) in nitromethane (2 cm 3 ), Cd(ClO 4 ) 2  6H 2 O (0.0075 g, 0.018 mmol) was added and the solution was stirred until dissolution was complete. Filtration followed by slow diﬀusion of diethyl ether into the solution gave [Cd 2 (L 2 ) 2 ](ClO 4 ) 4 as colourless crystals. Yield: 0.008 g, 51%. ESI-MS: m/z 1662 {[Cd 2 (L 2 ) 2 ](ClO 4 ) 3 } + . Elemental analysis calculated for C 62 H 38 N 14 Cd 2 Cl 4 O 18 S 4  MeNO 2 :C, 41.5; H, 2.3; N, 11.5%. Found: C, 41.9; H, 2.3; N, 11.1%. | [] | [] | ["[Cd 2 (L 2 ) 2 ](ClO 4 ) 4"] | ["Cd(ClO 4 ) 2 \n6H 2 O--0.0075 g, 0.018 mmol"] | [] | ["L 2--0.010 g, 0.018 mmol"] | [] | [] | ["nitromethane--2 cm 3"]
acs.cgd.9b00233 | (PPh 3 Me)[Ce(can) 2 (H 2 O)] (6). A solution of chloranilic acid (0.10 mmol) and lithium acetate (0.20 mmol) in acetone (5 mL) was layered above a solution of Ce(NO 3 ) 3 ·6H 2 O (21.7 mg, 0.050 mmol) with PPh 3 MeBr (176.8 mg, 0.50 mmol) in water (3 mL), with any undissolved solids dissolved in a further 1 to 2 mL of methanol. The layered solutions were left for 3−7 days to crystallize by diﬀusion, giving dark-purple block crystals. The purple crystals were washed with acetone until the ﬁltrate was colorless (∼3 × 3 mL) and dried in air to yield compound 6 (29.3 mg, 69%). Elemental Analysis: Found C, 41.56; H, 2.80; N, 0.00%; Calculated for C 31 H 20 CeCl 4 O 9 P· 2.58H 2 O: C, 41.56; H, 2.83; N, 0.00%. FTIR (ATR): 2979 (C−H stretch), 2911 (C−H stretch), 1695 (CO stretch), 1464 (C−H bend), 1375 (C−H bend), 1113 (C−O stretch), 994 (CC bend), 897 (C−C bend), 839 (C−C bend) cm −1 . | [] | [] | ["(PPh 3 Me)[Ce(can) 2 (H 2 O)]", "C 31 H 20 CeCl 4 O 9 P· 2.58H 2 O"] | ["Ce(NO 3 ) 3 ·6H 2 O--21.7 mg, 0.050 mmol"] | [] | ["chloranilic acid--0.10 mmol", "PPh 3 MeBr--176.8 mg, 0.50 mmol"] | [] | ["3−7 days"] | ["acetone--5 mL", "water--3 mL", "methanol--1 to 2 mL"]
00958972.2013.855305 | [Dy 2 Sr 3 (pda) 6 (H 2 O) 18 ]·13H 2 O (Dy -7; colorless): Yield: 48% (0.0170 g). Anal. Calcd for Dy 2 Sr 3 C 42 H 80 N 6 O 55 (%): C, 23.61; H, 3.77; N, 3.93. Found: C, 23.71; H, 3.44; N, 4.10. IR (KBr, cm −1 ): 3423 (m), 1630 (s), 1437 (s), 1398 (s), 1280 (s), 1194 (s), 1076 (s), 1023 (s), 926 (s), 774 (s), 732 (w), 698 (w), 665 (s). | [] | [] | ["Dy 2 Sr 3 (pda) 6 (H 2 O) 18 \n13H 2 O"] | [] | [] | [] | [] | [] | []
j.poly.2019.114168 | Na 2 CO 3 10 H 2 O in quantity equals 2.54 g was added in small portions under continuous heating and stirring. After complete evolution of CO 2 , a solution of CoCl 2 6H 2 O, previously prepared by dissolving 5.71 g of CoCl 2 6H 2 O in a small amount of water was slowly added. The excess water was evaporated using a rotator. | [] | [] | [] | ["CoCl 2 \n6H 2 O--5.71 g"] | [] | [] | [] | [] | ["Na 2 CO 3 \n10 H 2 O--2.54 g"]
ic1012044 | Synthesis of [Na(THF) x UN*(OC{O}CH 2 SiMe 2 N{SiMe 3 }) 2 ] (7) and Crystals of [Na(THF) 2 (py) 2 UN*(OC{O}CH 2 SiMe 2 N{SiMe 3 }) 2 ] 3 0.5py (8 3 0.5py). (a) A 50 mL flask was charged with 2a (303 mg, 0.409 mmol) in THF (25 mL) and after elimination of argon, the flask was filled with CO 2 (1 atm). The color of the solution turned pale blue, and a precipitate was formed in a few minutes. After 30 min at 20 C and without stirring, the pale blue needles of 7 were filtered off and washed with THF (20 mL  2). | [] | [] | ["[Na(THF) x UN*(OC{O}CH 2 SiMe 2 N{SiMe 3 }) 2 ]", "[Na(THF) 2 (py) 2 UN*(OC{O}CH 2 SiMe 2 N{SiMe 3 }) 2 ] 3 0.5py"] | ["Na(THF) x UN*(OC{O}CH 2 SiMe 2 N{SiMe 3 }) 2--303 mg, 0.409 mmol"] | ["CO 2--1 atm"] | [] | ["20 \nC"] | ["30 min"] | ["THF--25 mL"]
b009438m | {Solutions of Ni(NO 3 ) 2 ?6H 2 O (200 mg, 0.68 mmol) in hot water (5 ml), (Me 4 N)(tcm) (150 mg, 0.92 mmol) in hot water (10 ml) and Me 4 pyz (47 mg, 0.35 mmol) in hot water (5 ml) were combined and then allowed to cool. Blue crystals of 4 were ®ltered off after three months (104 mg, 0.251 mmol, 72%). (Found: C, 47.11; N, 27.75; H, 4.19. Calc. | [] | [] | ["4"] | ["Ni(NO 3 ) 2 ?6H 2 O--200 mg, 0.68 mmol"] | [] | ["(Me 4 N)(tcm)--150 mg, 0.92 mmol", "Me 4 pyz--47 mg, 0.35 mmol"] | [] | ["three months"] | ["hot water--5 ml", "hot water--10 ml", "hot water--5 ml"]
j.jlumin.2018.03.025 | 2.2. Synthesis of {[Cd 3 (itp) 2 (btc) 2 ]·4H 2 O} n (1) Cd(NO 3 ) 2 ·4H 2 O (0.20 mmol) in H 2 O (5 mL) was added into a solution of itp (.10 mmol) and H 3 btc (0.10 mmol) in H 2 O (10 mL) which was adjusted to pH 6.5 with a dilute NaOH solution. The mixture was sealed in a Teﬂon-lined stainless steel vessel (25 mL) and heated to 130 °C for 24 h. It was allowed to cool to room temperature at the rate of 5 °C per hour. Colorless crystals 1 were collected. Anal. calcd. for C 34 H 36 Cd 3 N 10 O 16 : C, 34.67; H, 3.08; N, 11.89%. Found: C, 34.38; H, 3.12; N, 11.73%. IR data (cm −1 ): 3447w, 3117m, 1613s, 1569s, 1546s, 1519w, 1433m, 1353s, 1231w, 1106m, 1088m, 1036m, 929m, 891m, 845m, 768m, 727s, 715s, 655m. | [] | [] | ["{[Cd 3 (itp) 2 (btc) 2 ]\n4H 2 O} n", "C 34 H 36 Cd 3 N 10 O 16"] | ["Cd(NO 3 ) 2 \n4H 2 O--0.20 mmol"] | ["NaOH --not provided"] | ["itp--.10 mmol", "H 3 btc--0.10 mmol"] | ["130 °C"] | ["24 h"] | ["H 2 O--5 mL"]
j.jssc.2012.08.055 | 2.4.4. {[Mn 4 (DFDC) 4 (bpp) 2 (CH 3 OH) 3 (H 2 O) 3 ]  3(CH 3 OH)  3(H 2 O)} n (4) A mixture of MnCl 2  4H 2 O (0.01 mmol, 1.98 mg), 1,3-bis(4pyridyl)propane (0.01 mmol, 1.98 mg), K 2 CO 3 (0.005 mmol, 0.69 mg) and H 2 DFDC (0.005 mmol, 1.55 mg) was placed in a 10 mL vial containing H 2 O (1.0 mL), EtOH (1.0 mL)MeOH (5.0 mL).The vial was sealed, heated at 80 1C for 3 days, and allowed to cool to room temperature. The crystals which were suitable for X-ray diffraction were collected by ﬁltration, washed with diethyl ether, and dried in air. Yield: 40% (based on the H 2 DFDC). Elemental anal. Cacd (%) for 4 (C 108 H 128 Mn 4 N 4 O 28 ): C, 60.33; H, 6.00; N, 2.61. Found: C, 59.88; H, 5.86; N, 2.71; IR (KBr, cm  1 ): 413(m), 2963(s), 2925(m), 2879(w), 2850(w), 1608(vs), 1554(m), 1467(w), 1431(s), 1388(vs), 1253(s), 1223(w), 1122(m), 1079(m), 1015(m), 912(s), 841(w), 779(vs), 669(s), 611(w). | [] | [] | ["[Mn 4 (DFDC) 4 (bpp) 2 (CH 3 OH) 3 (H 2 O) 3 ]  3(CH 3 OH)  3(H 2 O)} n "] | ["MnCl 2  4H 2 O--0.01 mmol, 1.98 mg"] | ["K 2 CO 3--0.005 mmol, 0.69 mg"] | ["1,3-bis(4pyridyl)propane--0.01 mmol, 1.98 mg", "H 2 DFDC--0.005 mmol, 1.55 mg"] | ["80 1C"] | ["3 days"] | ["H 2 O--1.0 mL", "EtOH--1.0 mL", "MeOH--5.0 mL"]
aoc.685 | EXPERIMENTAL Naphthalene-1,4,5,8-tetracarboxylic diandydride (0.070 g, 0.25 mmol) was suspended in an aqueous solution (5 ml) and NaOH (1 M)was added dropwise with stirring until complete dissolution. The solution was adjusted to pH 7.0 and transferred into a Parr Teﬂon-lined stainless steel vessel (23 ml) containing Zn(NO 3 ) 2 ·6H 2 O (0.158 g, 0.50 mmol) and 2,2  -bpy (0.078 g, 0.50 mmol). Additional water (3 ml) was added, the vessel sealed, heated to 180 ◦ C for 5 days, and ﬁnally cooled at 5 ◦ Ch −1 to room temperature. Red plate-like crystals were *Correspondence to: Jun Tao, Department of Chemistry and State Key Laboratory for Physical Chemistry of Solid Surface, Xiamen University, Xiamen 361005, People’s Republic of China. | [] | [] | ["Naphthalene-1,4,5,8-tetracarboxylic diandydride"] | ["Zn(NO 3 ) 2 \n6H 2 O--0.158 g, 0.50 mmol"] | [] | ["2,2 ?-bpy--0.078 g, 0.50 mmol"] | ["180 \nC"] | ["5 days"] | ["aqueous solution--5 ml", "water--3 ml"]
j.ica.2014.04.011 | Yield: 65% (based on Hmbbc). Elemental Anal. Calc. for C 66 H 62 Ag 2 Cl 2 N 8 O 13 : C, 54.22; H, 4.27; N, 7.67. Found: C, 53.95; H, 4.36; N, 7.69%. IR (KBr/pellet, cm 1 ): 3432(w), 2929(w), 1720(s), 1650(m), 1598(m), 1466(s), 1405(s), 1228(w), 1108(s), 921(w), 864(w), 753(s), 623(m).2.2.2. Synthesis of {Ag(mbbc)} n (2) The same synthetic method as that for 1 was used except that AgClO 4 (0.0083 g, 0.04 mmol) was replaced by AgBF 4 (0.0078 g, 0.04 mmol). Yield: 54% (based on Hmbbc). Elemental Anal. Calc. | [] | [] | ["{Ag(mbbc)} n", "C 66 H 62 Ag 2 Cl 2 N 8 O 13"] | ["AgClO 4--0.0083 g, 0.04 mmol", "AgBF 4--0.0078 g, 0.04 mmol"] | [] | [] | [] | [] | []
c1dt11209k | (Ar–NO 2 ), 129.66 (Ar–NO 2 ), 146.06 (Ar–ONa), 149.03 (C–ONa), 164.90 (C=O) ppm.Synthesis of 4. Method 1. To 26.5 mg (0.1 mmol) of 1 in methanol (50 mL) were added 6.9 mg (0.1 mmol) NaNO 2 and 11.2 mg (0.2 mmol) KOH, and the resulting mixture was stirred for 10 min at r.t. Then 23.8 mg (0.1 mmol) NiCl 2 ·6H 2 O was added, the mixture was stirred for 10 min and left for slow evaporation in air at r.t. Green X-ray quality crystals of 4 startedtoformin3d. | [] | [] | ["NaN"] | ["NiCl 2 ·6H 2 O--23.8 mg, 0.1 mmol"] | [] | ["1--26.5 mg, 0.1 mmol", "NaNO 2--6.9 mg, 0.1 mmol", "KOH--11.2 mg, 0.2 mmol"] | [] | ["3d"] | ["methanol--50 mL"]
ejoc.201403521 | General Synthesis of Ditopic dpt Ligands 6–9: A solution of Cldpt 2 (1.00 g, 3.71 mmol), the corresponding bis(tributylstannyl) (Bu 3 Sn) 2 R (1.85 mmol) and Pd(PPh 3 ) 4 (0.200 g, 5 mol-%) in degassed toluene (40 mL) was heated 15 h under an inert atmosphere at 100 °C. After the reaction the mixture was cooled to room temperature and the precipitate was filtered off and washed with toluene, hot hexane and Et 2 O. | [] | [] | [] | ["Cldpt 2--1.00 g, 3.71 mmol", "Bu 3 Sn--1.85 mmol", "Pd(PPh 3 ) 4--0.200 g, 5 mol-%"] | [] | [] | ["100 °C"] | ["15 h"] | ["toluene--40 mL"]
j.ica.2009.11.019 | The cobalt analogue 2 was prepared by an identical procedure to that described for 1, and then purple crystals were obtained (yield 73% based on H 3 BTC). Anal. Calc. for C 15 H 19 NO 16 Co 3 (Fw: 646.10): C, 27.88; H, 2.96; N, 2.17. Found: C, 27.76; H, 2.64; N, 2.08%. The nickel analogue 3 was prepared as light green crystals (yield 71% based on H 3 BTC) using the similar procedure as that for 1. Anal. Calc. for C 15 H 19 NO 16 Ni 3 (Fw: 645.44): C, 27.91; H, 2.97; N, 2.17. Found: C, 27.64; H, 3.17; N, 2.27%. | [] | [] | ["C 15 H 19 NO 16 Co 3", "C 15 H 19 NO 16 Ni 3"] | ["H 3 BTC--NaN"] | [] | [] | [] | [] | []
zaac.200700235 | Hydrothermal reactions were preformed in 23 cm 3 Teflon  -lined stainless-steel autoclaves manufactured by the Parr Corp., Illinois U.S.A. In all instances, mixtures were prepared to give a total reaction volume of 10.0 cm 3 . Conventional insulated box ovens or armoured tube furnaces fitted with thermocouple temperature control devices were used to heat all reactions and control the cooling rate. Compounds 8 - 11 were prepared as previously reported [5]. | [] | [] | [] | [] | [] | [] | [] | [] | []
c2dt30151b | [PhHNCH 2 (o-C 6 H 4 N)]NiBr 2 (1c). The synthesis was carried out according to the same procedure as for 1a, using (DME) NiBr 2 (150 mg, 0.48 mmol) which dissolved in dried CH 2 Cl 2 and L1c (90 mg, 0.49 mmol) to give an air-sensitive yellow product 1c (120 mg, 60%). MS (FAB, m/z): 321.0, 323.0 (M + − Br). UV-VIS (CH 2 Cl 2 ): λ max = 247.0, 209.5 nm. | [] | [] | ["[PhHNCH 2 (o-C 6 H 4 N)]NiBr 2", "1c"] | ["(DME) NiBr 2--150 mg, 0.48 mmol"] | [] | ["L1c--90 mg, 0.49 mmol"] | [] | [] | ["CH 2 Cl 2--dried"]
zaac.201300648 | Yield of the crude product: 25.37 g (74%). T Mp : 101 °C. Anal.calcd. % (found): C, 80.36 (81.07); H, 5.30 (5.43); N, 6.69 (6.22).1 H NMR (CDCl 3 , 300 MHz, 25 °C, ppm): δ = 7.61–7.71 (m, –CH–CH– C–CN & –CH–C–CN, 4 H); 7.51–7.57 (m, –CH–CH–C–OMe, 2 H); 6.98–7.04 (m, –CH–C–OMe, 2 H); 3.86 (s, –O–CH3,3H). | [] | [] | [] | [] | [] | [] | [] | [] | []
j.poly.2003.09.014 | 2.1.2.{ [Cu 2 (O 2 CC 6 H 5 ) 4 ](C 12 N 2 H 8 )(C 8 H 10 ) } n (2) As above, a buﬀer of p-xylene (5 ml) was carefully layered over a solution of 4,7-phenanthroline (14.4 mg, 0.080 mmol) in p-xylene (10 ml), and a layer of Cu(O 2 CC 6 H 5 ) 2 (36.9 mg, 0.080 mmol) in methanol (10 ml) was carefully placed on top of the buﬀer layer.Green, cube-like crystals were harvested after several days in ca. 65% yield based on Cu(O 2 CC 6 H 5 ) 2 . Anal. | [] | [] | ["[Cu 2 (O 2 CC 6 H 5 ) 4 ](C 12 N 2 H 8 )(C 8 H 10 )"] | ["Cu(O 2 CC 6 H 5 ) 2--36.9 mg, 0.080 mmol"] | [] | ["4,7-phenanthroline--14.4 mg, 0.080 mmol"] | [] | ["several days"] | ["p-xylene--5 ml", "methanol--10 ml"]
j.ica.2006.09.032 | 2.2. Hydrothermal synthesis 2.2.1. [Co 2 (L-Trp) 2 (Py) 6 ] Æ Py Æ (ClO 4 ) 2 (1) Compound 1 was synthesized hydrothermally in a heavy-walled Pyrex tube under autogenous pressure, which contained the reaction mixture of Co(ClO 4 ) 2 Æ 6H 2 O (0.1 mmol, 0.036 g), L-HTrp (0.1 mmol, 0.020 g), pyridine (0.15 mL), ethanol (0.55 mL) and water (0.05 mL). The tube was frozen in liquid N 2 , sealed under vacuum, and placed inside an oven at 120 C for 3 days. The red c uboid crystals were collected and washed with ethanol (yield: 50.2% based on cobalt). Anal. Found: C, 53.24; H, 4.61; N, 11.74. Calc.: C, 53.61; H, 4.51; N, 12.07. IR spectrum (cm 1 ): 3374 (s), 3337 (s), 3281 (m), 3064 (m), 2935 (m), 1601 (s), 1581 (s), 1560 (s), 1487 (m), 1446 (s), 1420 (m), 1360 (m), 1340 (m), 1217 (m), 1102 (s), 1084 (s), 1045 (s), 1009 (m), 967 (m), 802 (m) , 756 (s), 747 (s), 704 (s), 625 (s), 540 (m), 426 (m). | [] | [] | ["[Co 2 (L-Trp) 2 (Py) 6 ] Æ Py Æ (ClO 4 ) 2", "C 53.61 H 4.51 N 12.07 Co"] | ["Co(ClO 4 ) 2 Æ 6H 2 O--0.1 mmol, 0.036 g"] | [] | ["L-HTrp--0.1 mmol, 0.020 g"] | ["120 \nC"] | ["3 days"] | ["pyridine--0.15 mL", "ethanol--0.55 mL", "water--0.05 mL"]
c9ce01273g | [MoO 2 ĲHL)ĲMeOH)]Cl (3). Method A: yield: 82 mg, 57%; method B: 36 mg, 77%. Anal. calcd. for C 15 H 16 ClMoN 3 O 6 (465.69): C, 38.69; H, 3.46; N, 9.02%. Found: C, 38.75; H, 3.52; N, 8.89%. TG: calcd. for MoO 3 , 30.91%, found 31.02%; calcd. for CH 3 OH and HCl, 14.71%, found: 14.52%. Selected IR data (cm −1 ): 1636 (CN) py , 1607 (CN), 1332 (C −O phenolate ), 1222 (C−O izo ), 940, 927 (MoO 2 ), 903 (OMo−O). | [] | [] | ["[MoO 2 ĲHL)ĲMeOH)]Cl", "C 15 H 16 ClMoN 3 O 6"] | [] | [] | ["HL--NaN"] | [] | [] | ["MeOH--NaN"]
j.jorganchem.2006.10.061 | IR (KBr, cm 1 ): m as (COO), 1665, 1617; m s (COO), 1388, 1464; m(C@N), 1598, m(Sn–C), 571; m(Sn–O–Sn), 627; m(Sn–O), 489; 1 H NMR (CDCl 3 , ppm): d 9.56 (br, 4H, pca–H), 9.19 (br, 4H, pca–H), 2.83 (s, 12H, ArCH 3 ), d 0.87 (t, 24H, CH 3 ), 1.10–1.58 (m, 48H, CH 2 CH 2 CH 2 ), 13 C NMR (CDCl 3 , ppm): d 26.7 (aCH 2 , 1 J( 119 Sn– 13 C), 655 Hz), 27.3 (aCH 2 , 1 J( 119 Sn– 13 C), 772 Hz), 26.5 (bCH 2 ), 26.7 (bCH 2 ), 25.3 (cCH 2 ), 25.1 (cCH 2 ), 13.5 (CH 3 ), 13.6 (CH 3 ), 141.1, 142.2, 142.6, 146.6 (C 4 H 2 N 2 –), 30.4 (CH 3 Ar), 167.2 (COO). | [] | [] | [] | [] | [] | [] | [] | [] | []
cg060583+ | Yield, 41%. mp ) 222-224 °C. IR (KBr pellet, cm -1 ): 3094(s), 2953(w), 1618(w), 1555(m), 1505(s), 1268(s), 1149(s), 1014(s), 821(m), 723(s).1 H NMR (300 MHz, CDCl 3 ,25°C, TMS, ppm): 8.14(s, -Nd CH-N, 2H), 8.01(s, -CHdN-N, 2H), 8.16-7.41(AA′BB′, 8H, p-C 6 H 4 ), 5.45(s, 4H, -CH 2 -). Anal. Calcd. for C 20 H 16 N 8 O 2 : C 62.49, H 4.20, N 29.15; Found: C 62.89, H 4.30, N 28.75. | [] | [] | ["C 20 H 16 N 8 O 2"] | [] | [] | [] | [] | [] | []
c2ce25586c | (KBr): 3404s, 1616s, 1573m, 1512m, 1374s, 1216m, 1000m, 846w, 680s.{[Co(mal)(bpt) 0.5 (H 2 O)]?1.5H 2 O} n (2). A mixture of H 2 mal (0.052 g, 0.5 mmol), Co(NO 3 ) 2 ?6H 2 O (0.145 g, 0.5 mmol), NaOH (0.040 g, 1 mmol), bpt (0.112 g, 0.5 mmol) and H 2 O (10 mL) were placed in a Teflon-lined autoclave under autogenous pressure at 393 K for 4 days. Then red block-like crystals of 2 were obtained and picked out, washed with distilled water and dried in air. Yield: 63% (based on Co( II)). Elemental analysis for C 9 H 10 CoN 2.5 O 6.5 (%), Calcd: C, 34.19; H, 3.19; N, 11.08; found: C, 34.35; H, 3.62; N, 11.38. IR (KBr): 3428s, 1621s, 1574s, 1451m, 1355s, 1223m, 1168m, 732w. | [] | [] | ["[Co(mal)(bpt) 0.5 (H 2 O)]?1.5H 2 O"] | ["Co(NO 3 ) 2 ?6H 2 O--0.145 g, 0.5 mmol"] | ["NaOH--0.040 g, 1 mmol"] | ["H 2 mal--0.052 g, 0.5 mmol", "bpt--0.112 g, 0.5 mmol"] | ["393 K"] | ["4 days"] | ["H 2 O--10 mL"]
j.jssc.2018.09.017 | 6 Zn(O 2 CMe) 2 ·2H 2 O (0.11 g, 0.5 mmol) and pbmeix (0.14 g, 0.5 mmol) was dissolved in DMF/H 2 O (12 mL, v:v = 1:3) in a thick walled glass tube. This was sealed and then heated at 120 ºC for 3 days, before cooling at a rate of 5 ºC h –1 to room temperature. The solution was filtered and left for slow evaporation. After a few days, colourless crystals were collected by filtration and washed with water. From a mixture of products pure samples of 2 and 3, as evidenced by PXRD, could be obtained. 2: FTIR (KBr, cm −1 ): 3510 w, 3130 w, 3000 w, 2963 w, 2914 w, 1606 s, 1602 s, 1516 vs, 1440 s, 1422 s, 1364 s, 1277 m, 1144 w, 740 m. 3: FTIR (KBr, cm −1 ): 3424 w, 3151 w, 3132 w, 2915 w, 1638 vs, 1536 w, 1521 w, 1518 s, 1432 s, 1403 s, 1309 m, 1284 m 1150 w, 1012 m, 712 m. Synthesis of {[Cd(μ-opda)(μ-pbmeix)]·0.5DMF} n (4). A mixture of H 2 opda (0.10 g, 0.5 mmol), CdCl 2 ·2H 2 O (0.090 g, 0.5 mmol) and pbmeix (0.27 g, 1 mmol) was dissolved in DMF (18 mL) was placed in a 45 mL Parr brand teflon-lined acid digestion bomb. This was sealed and then heated at 120 ºC for 5 days, before cooling at a rate of 5 ºC h –1 to room temperature. Colourless crystals of 4 were collected by filtration and washed with water. FTIR (KBr, cm −1 ): 3114 m, 3024 w, 2927 w, 1679 s, 1587 s, 1556 vs, 1504 m, 1382 m, 1280 w, 1002 w, 775 m. Synthesis of {[Cd(ppda)(pbmeix) 0.5 ]} n (5). A mixture of H 2 ppda (0.15 g, 0.8 mmol), Cd(O 2 CMe) 2 ·2H 2 O (0.21 g, 0.8 mmol) and pbmeix (0.20 g, 0.8 mmol) was dissolved in DMF/H 2 O (32 mL, v:v = 1:3) and was placed in a 45 mL Parr brand teflon-lined acid digestion bomb. This was sealed and then heated at 120 ºC for 5 days, before cooling at a rate of 5 ºC h –1 to room temperature. Colourless crystals of 5 were collected by filtration and washed with water. FTIR (KBr, cm −1 ): 3126 w, 3024 w, 2943 m, 1558 vs, 1510 s, 1421 s, 1388 vs, 1282 m, 1149 w, 734 m. | [] | [] | ["Zn(O 2 CMe) 2 ·2H 2 O", "Cd(μ-opda)(μ-pbmeix)", "Cd(ppda)(pbmeix) 0.5"] | ["Zn(O 2 CMe) 2 ·2H 2 O--0.11 g, 0.5 mmol", "CdCl 2 ·2H 2 O--0.090 g, 0.5 mmol", "Cd(O 2 CMe) 2 ·2H 2 O--0.21 g, 0.8 mmol"] | [] | ["pbmeix--0.14 g, 0.5 mmol", "pbmeix--0.27 g, 1 mmol", "pbmeix--0.20 g, 0.8 mmol", "H 2 opda--0.10 g, 0.5 mmol", "H 2 ppda--0.15 g, 0.8 mmol"] | ["120 ºC", "120 ºC", "120 ºC"] | ["3 days", "5 days", "5 days"] | ["DMF/H 2 O--12 mL, v:v = 1:3", "DMF--18 mL", "DMF/H 2 O--32 mL, v:v = 1:3"]
b923516g | Cd 2 (L)(HL) 2 (phen) 4 (2). The same procedure as that for 1 was used for this complex except that bipy was replaced by phen, giving yellow single crystals suitable for X-ray analysis (Yield: 40% based on H 2 L). Analysis calculated for C 48 H 29 CdN 4 O 6 :C 66.25, H 3.36, N 6.44%; found: C 66.06, H 3.61, N 6.15%.IR (KBr pellet, cm 1 ): 3443 s (br), 3055 m, 2363 w, 2170 w, 1621 m, 1572 vs, 1514 m, 1493 w, 1426 s, 1343 w, 1278 s, 1141 w, 1099 w, 1046 m, 1021 w, 861 m, 844 m, 825 m, 775 m, 728 s, 681 m, 636 m, 600 m, 457 m, 417 m. | [] | [] | ["Cd 2 (L)(HL) 2 (phen) 4"] | [] | [] | [] | [] | [] | []
c1ce05254c | (m), 2360(m), 2340(m), 1948(w), 1631(s), 1611(s), 1562(s), 1399 (s), 1321(w), 1297(m), 1161(s), 1134(m), 1101(m), 1069(w), 1014 (m), 873(w), 831(w), 809(w), 782(m), 738(s), 716(m), 670(w), 619 (m), 581(w), 561(w), 514(w), 487(m), 437(w).[Mn 2 (sdba) 2 (btb) 0.5 (H 2 O)] (2). A mixture of MnCl 2 $4H 2 O (59 mg, 0.3 mmol), H 2 sdba (92 mg, 0.3 mmol), btb (58 mg, 0.3 mmol), Et 3 N (0.3 mL) and distilled water (9 mL) was stirred for about 15 min in air, then transferred and sealed in a 17 mL Teﬂon-lined autoclave, which was heated at 150  C for 72 h. | [] | [] | ["[Mn 2 (sdba) 2 (btb) 0.5 (H 2 O)]", "NaN"] | ["MnCl 2 $4H 2 O--59 mg, 0.3 mmol"] | [] | ["H 2 sdba--92 mg, 0.3 mmol", "btb--58 mg, 0.3 mmol"] | ["150 °C"] | ["72 h"] | ["distilled water--9 mL"]
b810121c | [Cd(pypz) 2 (Cl) 2 ] n (4). A water solution (5 mL) of CdCl 2 $2.5H 2 O (22.8 mg, 0.1 mmol) was poured into a water/ acetone solution (10 mL, v/v ¼ 1/1) of pypz (35.8 mg, 0.1 mmol) with stirring for 1 h. The reactive solution was ﬁltrated and then left to stand at room temperature, affording colorless block crystals after ca. two weeks in 52% yield (24.8 mg, based on pypz). Anal. Calcd. for C 42 H 44 CdCl 2 N 12 (4): C, 56.04; H, 4.93; N, 18.67%. Found: C, 55.69; H, 4.73; N, 18.32%. IR (cm 1 ): 1612vs, 1565m, 1541w, 1476w, 1427m, 1359m, 1306m, 1224m, 1071w, 1010m, 857m, 829m, 714s, 667w, 629w, 572w, 514w. | [] | ["ca. two weeks"] | ["[Cd(pypz) 2 (Cl) 2 ] n", "C 42 H 44 CdCl 2 N 12"] | ["CdCl 2 $2.5H 2 O--22.8 mg, 0.1 mmol"] | [] | ["pypz--35.8 mg, 0.1 mmol"] | [] | ["1 h"] | ["water/acetone--10 mL, v/v ¼ 1/1"]
acs.inorgchem.8b01131 | The yellow product was crystallized using acetonitrile by slow evaporation for 2 days under inert atmosphere using puriﬁed nitrogen gas to obtain X-ray quality single crystals. Mp > 500 °C.1 H NMR using as reference acetonitrile d 3 δ resulted in the following resonances: 8.4 ppm (Pyz, C−H). IR: 2102.80 cm −1 (CN stretch), 1976.32 cm −1 (aromatic CC bend), 1592.19 cm −1 (aromatic C−C Inorganic Chemistry Article DOI: 10.1021/acs.inorgchem.8b01131 Inorg. Chem. XXXX, XXX, XXX−XXX L | [] | [] | ["NaN"] | [] | [] | [] | [] | ["2 days"] | ["acetonitrile--NaN"]
00958972.2018.1493581 | Synthesis of [Cu(L3)(MeCN)] n (CF 3 SO 3 ) n (1) Stoichiometric amounts of L3 and [Cu(CH 3 CN) 4 ](CF 3 SO 3 ) were dissolved in MeCN. By slow ether diffusion over several days yellow, block-shaped crystals suitable for single crystal X-ray structure analysis could be obtained. Synthesis of [Cu 2 (L4) 2 ](CF 3 SO 3 ) 2 × DMF (2) L4 (50.0 mg, 0.18 mmol) was dissolved in DMF (1 mL) and [Cu(CH 3 CN) 4 ](SO 3 CF 3 ) (75 mg, 0.2 mmol) in DMF (2 mL) was added dropwise. The resulting yellow solution was stirred for 15 min at room temperature and after one day of ether diffusion at -30 °C yellow single crystals suitable for X-ray crystallographic analysis were obtained. Synthesis of [Cu(L4)] n (ClO 4 ) n × n DMF (3) [Cu(CH 3 CN) 4 ](ClO 4 ) (65 mg, 0.2 mmol) in DMF (2 mL) was added slowly to a solution of L4 (50 mg, 0.18 mmol) in DMF (2 mL). Pale yellow crystals suitable for X-ray crystallography formed after several days of ether diffusion at room temperature. Synthesis of [Cu 2 (L5) 2 ](BPh 4 ) 2 × 2 CH 3 COCH 3 (4) 0.10 g (0.38 mmol) L5 was dissolved in acetone (2 mL) and a solution of 0.13 g (0.34 mmol) [Cu(CH 3 CN) 4 ]PF 6 in acetone (2 mL) was added. To the resulting yellow solution 0.12 g (0.34 mmol) NaBPh 4 in acetone (2 mL) was added. After several days of ether diffusion at -33 °C yellow single crystals suitable for X-ray analysis formed. Synthesis of zinc(II) complexes of L3, L4 and L5 Synthesis of [Zn(DMF) 4 (L4) 2 ](ClO 4 ) 2 (5) Zn(ClO 4 ) 2 × 6 H 2 O (67.3 mg, 0.18 mmol) in DMF (2mL) and a solution of L4 (50.0 mg, 0.18 mmol) in DMF (2 mL) were combined and diethyl ether was diffused into the solution at -33.5 °C. Colorless crystals suitable for single crystal X-ray structure analysis formed after 1 d at room temperature. The crystals were washed with a small amount of diethyl ether and dried at 50 mbar and 50 °C for 1 h (46.2 mg, 55%, 0.05 mmol). 1 H NMR (δ, ppm; DMSO-d 6 , 400 MHz): 2.50 (s, 6H, DMF (-NH2)), 2.73 (s, 6H, -CH3), (-NH2)), 4.89 (s, 4H, -CH2-), 6.64 (m, 2H, Accepted Manuscript | [] | [] | ["[Cu(L3)(MeCN)] n (CF 3 SO 3 ) n", "[Cu 2 (L4) 2 ](CF 3 SO 3 ) 2 × DMF", "[Cu(L4)] n (ClO 4 ) n × n DMF", "[Cu 2 (L5) 2 ](BPh 4 ) 2 × 2 CH 3 COCH 3", "[Zn(DMF) 4 (L4) 2 ](ClO 4 ) 2"] | ["[Cu(CH 3 CN) 4 ](CF 3 SO 3 )--stoichiometric amounts", "[Cu(CH 3 CN) 4 ](SO 3 CF 3)--75 mg, 0.2 mmol", "[Cu(CH 3 CN) 4 ](ClO 4 )--65 mg, 0.2 mmol", "[Cu(CH 3 CN) 4 ]PF 6--0.13 g, 0.34 mmol", "Zn(ClO 4 ) 2 × 6 H 2 O--67.3 mg, 0.18 mmol"] | [] | ["L3--stoichiometric amounts", "L4--50.0 mg, 0.18 mmol", "L4--50 mg, 0.18 mmol", "L5--0.10 g, 0.38 mmol", "L4--50.0 mg, 0.18 mmol"] | ["room temperature", "room temperature", "room temperature", "-33 °C", "room temperature"] | ["several days", "one day", "several days", "several days", "1 d"] | ["MeCN--MeCN", "DMF--1 mL", "DMF--2 mL", "acetone--2 mL", "DMF--2 mL"]
j.molstruc.2007.01.016 | 9.0%. Calculated for C 10 H 12 ClCuN 4 O 8 : C, 31.3; H, 3.2; N, 14.1; Cu, 16.6; Cl, 9.3%.2.1.2. Preparation of [Cu 2 Cl 2 (pyz)(H 2 O)]·H 2 O ( 2 ) This complex was prepared by mixing pyrazinic acid (0.50 g, 4 mmol) in 60 cm 3 boiled acetone/water (2/1) and an aqueous solution (15cm 3 ) of CuCl 2 ·2H 2 O (1.2 g, 7 mmol) followed by addition of excess amount of L(+)-ascorbic acid with continuous boiling and stirring of the mixture until some brown micro-crystalline precipitate started to deposit. The Wnal mixture was allowed to cool and stand over night to deposit brown crystals of the complex suitable for X-ray diVraction. The precipitate was Wltered oV, washed with acetone and dried in vacuum (yield: 1.02 g, 82%). Analysis: Found: C, 17.1; H, 2.4; N, 7.4; Cu, 35.7; Cl, 20.0%. Calculated for C 5 H 7 Cl 2 Cu 2 N 2 O 4 ; C, 16.8; H, 2.25; N, 7.4; Cu, 35.5; Cl, 19.8%. | [] | ["over night"] | ["[Cu 2 Cl 2 (pyz)(H 2 O)]·H 2 O", "C 10 H 12 ClCuN 4 O 8", "C 5 H 7 Cl 2 Cu 2 N 2 O 4"] | ["CuCl 2 ·2H 2 O--1.2 g, 7 mmol"] | ["L(+)-ascorbic acid--excess amount"] | ["pyrazinic acid--0.50 g, 4 mmol"] | [] | [] | ["boiled acetone/water (2/1)--60 cm3", "aqueous solution--15 cm3"]
s0020-1693(00)85328-1 | Distillation: 155-175 “C (10 mtorr); colorless oil. Yield 64%. Anal. Calc. for C&,H,NO,P: C, 58.78; H, 9.87; N, 3.12. Found: 58.71; H, 10.16; N, 3.03%. Mass spec- trum: [M+] 449. ~~~~~)~P(O)IIC(O)NEt~lCH[(CH,),C(O)OEt)l Distillation: 15Ck-165 “C; colorless oil. Yield 23%. Anal. Calc. for C,,H,,NO,P: C, 54.95; H, 9.22; N, 3.56. Found: C, 54.84; H, 9.65; N, 3.57%. Mass spectrum: [M’] 393. Preparation of complexes: ligands lb, 2b and 3b The ligands were combined with UO,(NO,),.6H,O and Th(NO,),.4H,O in a 1:l ratio and with La(NO,),.5H,O and Er(NO,),*5H,O in 1:l and 2:l ratios in ethanol. The solvent was allowed to evaporate overnight, and the residue was recrystallized slowly TABLE 2. Characterization data for complexes 169 from a 1:l CH,Cl,/hexane solution. The resulting solids were washed with diethyl ether and vacuum dried. Elemental analysis data and IR spectroscopic data are given in Table 2. X-ray diffraction analysis Single crystals of UO,(NO,),.3b were grown by slow evaporation of a CH,Cl,/hexane solution of the complex. A yellow crystal (0.16X 0.22X 0.23 mm) was glued to a fiber, and data collection was performed in a f&20 scan mode by using a Nicolet R3m/V automated dif- fractometer equipped with a graphite monochromator, MO Ka radiation (A=0.71073 A), scintillation counter and pulse height analyzer. The data collection param- eters are summarized in Table 3. A small absorption correction was applied, based upon q scans*. Redun- *The semi-empirical absorption correction uses an ellipsoidal model fitted to azimuthal scans and then applied to the intensity data. Complex IR spectrum (KBr, cm-t) Elemental analyses: talc. (found) Ester u(CO)/Av(CO) Amide v(CO)/Av(CO) v(PO)lAv(PO) C H N La(NO&. lb Er(NO,),. lb La(NO,), .2b Er(NO& .2b (5) La(NO,),.3b Er(NO,),.3b La(NO&. (lbb LaWU~ (2bh WW)~~ Wh WNW~~ WI, (6) UOa(NO&. lb UOZ(NO&. 2b UOz(NWz.3b (4) Th(NO,),. lb Th(NO,),.2b Th(NO,),.3b 1711/-25 1713/- 23 1690/- 47 16861-51 1680/-55 1657/- 60 1729/- 7 1742/+5 1740/+4 1744/+7 1747/f 11 1739/+ 2 1734/- 15 1735/- 1 1730/- 7 1725/- 10 16061-31 16101-27 15951-45 15931-47 15951-47 15971-45 1605/- 22 1641/+4 15971-44 1614/- 23 1641/+4 15931-47 1602/- 35 15931-47 1605/ - 37 X06/-31 1596/- 44 15941-48 1182/-70 1210/-42 1187/-65 11781-70 1210/--38 1176/-72 1211/-37 1185/-&l 11961-53 1174/- 75 11871-62 11841-58 1215/--37 1180/-68 1210/- 38 1185/-57 1214/- 38 1176/-72 1211/-37 1211/-41 1221/- 31 1160/-88 11671-82 1183/-66 1207/- 45 1221/- 31 11531-95 11831-66 11951-53 25.57 4.29 7.95 (24.56) (4.13) (7.69) 26.74 4.49 (26.66) (4.86) 35.06 5.88 (35.50) (5.98) 34.12 5.73 (34.34) (5.94) 35.45 5.95 (37.08) (6.30) 24.17 4.06 (23.55) (4.15) 28.06 5.03 (26.75) (4.97) 29.42 5.06 (27.93) (4.77) 22.73 5.03 (22.61) (4.97) 26.62 4.58 (24.48) (4.69) 7.80 (7.45) 6.81 (6.38) 6.63 (6.25) 6.46 (6.14) 5.64 (5.70) 4.46 (4.47) 5.15 (5.34) 4.46 (4.47) 7.76 (6.93) | [] | [] | ["C&,H,NO,P"] | [] | [] | [] | [] | [] | []
ic300382j | Synthesis of [Rh 2 (O 2 CC 6 H 4 COOC 2 H 5 ) 4 (OCMe 2 ) 2 ]·C 6 H 14 (2). A portion of 1 (0.020 g, 0.02 mmol) was dissolved in 7 mL of acetone and 3 mL of hexanes and left for slow evaporation in air. In 2 days, dark-blue crystals of 2 appeared. Yield: 0.021 g, 83%. Anal. Calcd for C 52 H 62 O 18 Rh 2 : C, 52.89; H, 5.29; O, 24.39. Found: C, 52.69; H, 5.42; O, 24.10. | [] | [] | ["[Rh 2 (O 2 CC 6 H 4 COOC 2 H 5 ) 4 (OCMe 2 ) 2 ]·C 6 H 14", "C 52 H 62 O 18 Rh 2"] | ["1--0.020 g, 0.02 mmol"] | [] | [] | [] | ["2 days"] | ["acetone--7 mL", "hexanes--3 mL"]
ic010033v | Single-Crystal X-ray Diffraction. Single crystals with dimensions 0.20 × 0.18 × 0.10 mm for 1, 0.06 × 0.11 × 0.40 mm for 2, 0.31 × 0.14 × 0.09 mm for 3, and 0.36 × 0.13 × 0.08 mm for 4 were used for structural determinations on a Nonius CAD4 Mach3 (for 2)ora Nonius KappaCCD (for 1, 3, 4) diffractometer with graphite monochromatized Mo KR radiation (λ ) 0.71073 Å) at 293K. Intensity data were collected in the θ range of 3.48-30.04° for 1, 2.11-27.95° for 2, 3.48-32.02° for 3, and 3.62-27.87° for 4, using θ/2θ mode. Number of measured and observed reflections [I > 2σ(I)] are 17793 and 2710 (R int ) 0.0574) for 1, 2573 and 2200 (R int ) 0.0175) for 2, 20022 and 3850 (R int ) 0.0567) for 3, and 23456 and 5676 (R int ) 0.0496) for 4. | [] | [] | ["Compound 1", "Compound 2", "Compound 3", "Compound 4"] | [] | [] | [] | [] | [] | []
j.poly.2011.04.043 | The tube was sealed and the arm containing the reagents immersed in an oil bath at 60 °C while the other arm was kept at ambient temperature. After 24 h, red crystals of [VO(OCH 3 ) (OHCH 3 )(L)Ag(NO 3 )] 1 (1) suitable for X-ray analysis were deposited in the cooler arm in yield 80%. Element analysis (%) Anal. Calc.for 1: C, 33.42; H, 2.99; N, 10.39. Found: C, 33.50; H, 3.00; N, 10.35%. IR (KBr, cm 1 ): 3442 (s, br), 2922 (w), 1607 (s, C@O), 1537 (m, C@N), 1381 (vs), 1292 (w), 968 (w, V@O). | [] | [] | ["[VO(OCH 3 )(OHCH 3 )(L)Ag(NO 3 )] 1"] | ["VO(OCH 3 )(OHCH 3 )(L)Ag(NO 3) --NaN"] | [] | [] | ["60 \nC"] | ["24 h"] | []
acs.inorgchem.8b02587 | Synthesis of [NH 4 H 2 O][CrMn(HCOO) 6 ] (1). The mixture of Cr(NO 3 ) 3 ·9H 2 O (1.2 g, 3 mmol), MnCl 2 ·4H 2 O (0.39 g, 2 mmol), formic acid (6 mL), formamide (6 mL), and water (3 mL) in a sealed Teﬂon-lined stainless steel vessel was heated at 70 °C for 2 d and then cooled to ambitent temperature. Rose block crystals of 1 was obtained in an ∼30% yield based on Cr salt. Theoretical EA (%) for C 6 H 12 CrMnNO 13 (413.09): C, 17.45; N, 3.39; H, 2.93. Experimental: C, 17.63; N, 3.16; H, 3.21. | [] | [] | ["[NH 4 H 2 O][CrMn(HCOO) 6 ]"] | ["Cr(NO 3 ) 3 \n9H 2 O--1.2 g, 3 mmol", "MnCl 2 \n4H 2 O--0.39 g, 2 mmol"] | [] | ["formic acid--6 mL", "formamide--6 mL"] | ["70 \n°C"] | ["2 d"] | ["water--3 mL"]
c9ra07031a | Synthesis of {[Co 2 (L1) 2 (L2) 2 $(H 2 O) 2 ] n $3H 2 O} (1). A mixture of L1 (15.5 mg, 0.05 mmol), H 2 L2 (14.7 mg, 0.05 mmol) and Co(NO) 3 $6H 2 O (29.1 mg, 0.1 mmol) were dissolved in a mixture solution of CH 3 CN (2 mL) and H 2 O (6 mL), which was heated to 120  C with a heating rate of 3  C min 1 and reacted for 96 h in a20mLTeon vial. Then the reaction was cooled down to room temperature to obtain purplish red block crystals in 72% yield (based on L1 ligand). Elemental analysis (%), calcd for C 76 H 62 Co 2 N 8 O 13 : C, 64.53; H, 4.38; N, 7.92; found: C, 63.72; H, 4.46; N, 7.83. | [] | [] | ["[Co 2 (L1) 2 (L2) 2 $(H 2 O) 2 ] n $3H 2 O"] | ["Co(NO) 3 $6H 2 O--29.1 mg, 0.1 mmol"] | [] | ["L1--15.5 mg, 0.05 mmol", "H 2 L2--14.7 mg, 0.05 mmol"] | ["120  C"] | ["96 h"] | ["CH 3 CN--2 mL", "H 2 O--6 mL"]
c4dt01877j | Found: C 25.35, H 1.68, N 38.11%. IR (cm −1 ): 1635 m, 1623 s, 1555 s, 1446 s, 1403 s, 1324 m, 1247 m, 1082 s, 1001 w, 880 m, 839 w, 678 w.[Zn(3-cppth)(H 2 O)] 3. The colorless block crystals of 3 were obtained from a simple hydrothermal self-assembly of Zn(CH 3 COO) 2 ·2H 2 O (22 mg, 0.1 mmol), 4-(3-carboxyphenoxy) phthalic acid (3-cppha) (60 mg, 0.2 mmol) and N 2 H 4 ·H 2 O (0.1 mL) in a 15 mL aqueous solution (pH = 6 adjusted by H 2 (ox)) at 160 °C for 4 days. Yield: ca. 35% based on Zn(II). | [] | [] | ["[Zn(3-cppth)(H 2 O)] 3"] | ["Zn(CH 3 COO) 2 \b2H 2 O--22 mg, 0.1 mmol"] | [] | ["4-(3-carboxyphenoxy) phthalic acid (3-cppha)--60 mg, 0.2 mmol", "N 2 H 4 \bH 2 O--0.1 mL"] | ["160 \bC"] | ["4 days"] | ["aqueous solution (pH = 6 adjusted by H 2 (ox))--15 mL"]
ic9610243 | Preparation of Na[VO 2 (Hhida)]‚3H 2 O, 2. Solid H 3 hida (1.80 g, 10.2 mmol) was added to 25 mL of a solution of NaVO 3 (1.21 g, 9.92 mmol). The resulting mixture was stirred, and the pH was adjusted to pH 4-5 using NaOH until all of the ligand was dissolved. Ethanol (95%, 25 mL) was added to the yellow solution, and this solution was kept at -20 °C for 3 days. The yellow crystals were filtered, washed with ethanol (1 × 10 mL) and acetone (1 × 10 mL), and dried under vacuum, yielding 2.8 g (89%). Anal. Calcd: C, 21.50; H, 4.51; N, 4.18 . Found: C, 21.54; H, 4.47; N, 4.13. IR (KBr, cm -1 ): 3550 (s), 3376 (s,br), 2990 (m), 2995 (m), 1670 (s), 1637 (s), 1458 (w), 1438 (s), 1380 (s), 1344 (s), 1264 (w), 1147 (w), 1106 (w), 1071 (w), 1054 (w), 994 (w), 924 (s), 904 (s), 819 (m), 740 (w), 640 (m), 591 (w), 489 (w), 404 (m). | [] | [] | ["Na[VO 2 (Hhida)]‚3H 2 O"] | ["NaVO 3--1.21 g, 9.92 mmol"] | [] | ["H 3 hida--1.80 g, 10.2 mmol"] | ["-20 \nC"] | ["3 days"] | ["ethanol--25 mL"]
b907392b | Eu(NO 3 ) 3 $5H 2 O (15 mg, 0.035 mmol)] and demineralized water (1 mL) were placed in a 10 mL tightly closed glass vessel. Light yellow crystals of complex 1 [resp. 2] appeared within 3 d upon heating at 180  C under autogenous pressure. | [] | [] | ["Eu(NO 3 ) 3 $5H 2 O"] | ["Eu(NO 3 ) 3 $5H 2 O--15 mg, 0.035 mmol"] | [] | [] | ["180  C"] | ["3 d"] | ["demineralized water--1 mL"]
chem.200500944 | Synthesis of 8: A mixture of elemental cobalt (1.20 g, 0.020 mmol) and 3 (2.65 g, 0.010 mol) in water (20 mL) was stirred for 10 days at room temperature. The mixture was filtered and the pink filtrate concentrated to 10 mL. Upon standing at room temperature for seven days, pink crystals of 8 were obtained. Yield: 86%. | [] | ["seven days"] | ["8"] | ["elemental cobalt--1.20 g, 0.020 mmol"] | [] | ["3--2.65 g, 0.010 mol"] | ["room temperature"] | ["10 days"] | ["water--20 mL"]
c2ce25081k | Preparation of crystalline [Co(m 2 -HMOPhIDC)(phen)] n (4) A mixture of Co(NO 3 ) 2 ?6H 2 O (58.2 mg, 0.2 mmol), H 3 MOPhIDC (52.4 mg, 0.2 mmol), phen (39.6 mg, 0.2 mmol) and EtOH/H 2 O (4 : 3, 7 mL), Et 3 N (0.056 mL, 0.4 mmol) was placed in a 25 mL Teflon-lined stainless steel autoclave, and then it was sealed and heated at 160 uC for 72 h. Then the reaction system was cooled to room temperature at a rate of 10 uCh 21 and the tested pH value was 6. Good quality red prism-shaped crystals of 4 suitable for X-ray diffraction analysis were isolated in a yield of 53% (based on Co) through washing with distilled water. The crystals are stable in the air. Anal. Calcd. for C 24 H 16 N 4 O 5 Co: C, 57.68; H, 3.20; N, 11.21%. Found: C, 57.42; H, 3.38; N, 11.07%. IR (cm 21 , KBr): 3435 m, 3071 m, 2834 w, 2549 w, 1611 s, 1564 s, 1432 s, 1248 s, 1025 m, 849 s, 728 s, 641 w, 540 w. | [] | [] | ["[Co(m 2 -HMOPhIDC)(phen)] n", "C 24 H 16 N 4 O 5 Co"] | ["Co(NO 3 ) 2 ?6H 2 O--58.2 mg, 0.2 mmol"] | ["Et 3 N--0.056 mL, 0.4 mmol"] | ["H 3 MOPhIDC--52.4 mg, 0.2 mmol", "phen--39.6 mg, 0.2 mmol"] | ["160 uC"] | ["72 h"] | ["EtOH/H 2 O--7 mL"]
c0ce00219d | Colorless block crystals were obtained in ca. 60% yield based on Zn. Anal. Calcd. for C 26 H 18 N 4 O 4 Cd: C, 55.48%; N, 9.95%; H, 3.22%; Found: C, 55.58%; N, 9.70%; H, 3.50%; IR (KBr, cm 1 ): 3456(s), 3068(s), 1608(s), 1570(m), 1532(s), 1443(m), 1386(s), 1328(w), 1273(w), 1110(w), 1027(m), 984(w), 827(m), 739(m), 727(m), 652(w). | [] | [] | ["C 26 H 18 N 4 O 4 Cd"] | [] | [] | [] | [] | [] | []
s11243-020-00385-w | Preparation of[Cd(btx) 3 (SiW 12 O 40 )]·H 2 btx (4) The H 4 [SiW 12 O 40 ]·14H 2 O (0.08g, 0.026mmol), Cd(NO 3 ) 2 (0.08g, 0.34mmol), btx (0.06g, 0.28mmol) and H 2 O (10mL) were mixed and stirred for 1h in air at room temperature. 1.0Mmol HNO 3 was used to regulate pH to about 3.6. The suspension was transferred to a 25mL Teﬂon-lined autoclave and kept at 160°C for 4days. After slow cooling to room temperature, the yellow block crystals of 3 were obtained. Yield 35mg (35% based on W). Anal. Calcd for C 40 H 66 CdN 24 O 40 SiW 12 (3870): C 12.42, H 1.72, N 8.69%, Found: C: 12.37, H 1.77, N 8.62%. | [] | [] | ["[Cd(btx) 3 (SiW 12 O 40 )]·H 2 btx"] | ["H 4 [SiW 12 O 40 ]·14H 2 O--0.08 g, 0.026 mmol", "Cd(NO 3 ) 2--0.08 g, 0.34 mmol"] | ["HNO 3--1.0 M"] | ["btx--0.06 g, 0.28 mmol"] | ["160 \n°C"] | ["4 days"] | ["H 2 O--10 mL"]
(sici)1099-0682(199812)1998:12<2079::aid-ejic2079>3.0.co;2-b | 1,2,3-Triaminopropane·3HCl. 2 Method A: To a suspension of Li2 13 C NMR: δ 5 66.2, 75.7, 128.1, 129.5, 134.3, 134.6. | [] | [] | ["1,2,3-Triaminopropane·3HCl"] | [] | [] | [] | [] | [] | []
cg900694k | Yield: (0.070 g, 75% based on Zn). Calcd for C 22 H 22 N 2 O 11.5 Zn 2 : C,41.96; H, 3.50; N, 4.45. Found: C, 42.02; H, 3.53; N, 4.41. IR (KBr, cm -1 ): 3406(s, br), 1647(s), 1613(s), 1573(s), 1413(m), 1367(s), 1309(m), 1267(m), 1242(m), 1132(m), 1074(m), 1029(m), 835(s), 772(s), 713(m), 555(m), 463(w). | [] | [] | ["C 22 H 22 N 2 O 11.5 Zn 2"] | [] | [] | [] | [] | [] | []
c1dt10485c | Eu 2 Cl 5 (OH)(H 2 O)(terpy)(2). The complex was obtained from the solvothermal reaction at 180 ◦ C for 48 h of a mixture of 183 mg EuCl 3 ·6H 2 O (0.5 mmol) and 117 mg terpy (0.5 mmol) dissolved in 10 ml ethanol (176 mmol). The resulting pale pink crystalline powder was then ﬁltered off, washed with ethanol and dried at room temperature. | [] | [] | ["Eu 2 Cl 5 (OH)(H 2 O)(terpy) 2"] | ["EuCl 3 ·6H 2 O--183 mg, 0.5 mmol"] | [] | ["terpy--117 mg, 0.5 mmol"] | ["180 \b0C"] | ["48 h"] | ["ethanol--10 ml, 176 mmol"]
c8nj00902c | The initially obtained product [Co 7 (SAA) 2 (HSAA) 4 ]·nH 2 O (1·nH 2 O) was synthesized from the methanol solution of CoCl 2 ·6H 2 O by the addition of NaH 2 SAA (ESI †). Because of hydrolysis of NaH 2 SAA, spherulites of H 2 AIPA were formed. The formation of H 2 AIPA was conﬁrmed by the IR spectra. The ICPOES analysis showed the absence of sodium in the formed product. Subsequent formation of violet crystals on spherulites was observed. However, quantitative separation of the crystals from spherulites was not possible. Only a small sample of 1·nH 2 O for the IR measurement and single crystal X-ray analysis was collected. The presence of water molecules in the structure of 1 could be explained by exchange process of methanol of crystallization with atmospheric moisture, because the original crystals were isolated from methanol mother liquor before analysis. | [] | [] | ["[Co7(SAA)2(HSAA)4]·nH2O", "H2AIPA"] | ["CoCl2·6H2O--NaN"] | [] | ["NaH2SAA--NaN"] | [] | [] | ["methanol solution--NaN"]
chem.200600698 | Preparation of coordination polymers [1·LnACHTUNGTRENNUNG(tta) 3 ] 1 : A solution of 1 (0.05 mmol) in CH 2 Cl 2 was slowly mixed with a solution of the appropriate [LnACHTUNGTRENNUNG(tta) 3 ]·2H 2 O (1 equiv) in CH 2 Cl 2 by putting the component solutions into the separate arms of an H-tube and allowing the solutions to mix slowly by diffusion. The polymers formed as orange microcrystalline solids which were filtered off and washed with hexane. | [] | [] | [] | [] | ["[LnACHTUNGTRENNUNG(tta) 3 ]·2H 2 O--1 equiv"] | [] | [] | [] | ["CH 2 Cl 2--not specified", "CH 2 Cl 2--not specified", "hexane--not specified"]
ic200821f | CuSCN(Morph) 2 , 15. The procedure was identical to that used for 1a using Morph. A white powder was isolated (92.8%). IR (KBr pellet, cm 1 ) 2089, 863, 763, 623. Anal. Calcd for C 9 H 18 N 3 CuO 2 S: C, 36.54; H, 6.13; N, 14.20. Found: C, 36.49; H, 6.32; N, 14.13. CuSCN(Morph): 70.6. | [] | [] | ["CuSCN(Morph) 2", "C 9 H 18 N 3 CuO 2 S"] | [] | ["Morph--NaN"] | [] | [] | [] | []
00958970801989894 | 2.3. Synthesis of {[Co(bimb) 2 (dca) 2 ] .CH 3 CN} n (2) A25mLH 2 O/MeOH solution (1 : 1 v/v) of Co(NO 3 ) 2  6H 2 O (0.146 g, 0.5 mmol) and Na[N(CN) 2 ] (0.090 g, 1.0 mmol) was added to one leg of an ‘‘H-shaped’’ tube, and 25 mL MeOH/CH 3 CN (1 : 1 v/v) solution of bimb (0.190 g, 1.0 mmol) was added to the other leg. Orange crystals of 2 were obtained after about one month. Yield: 0.132 g (43%). Crystals of 2 lose the solvent CH 3 CN, giving [Co(bimb) 2 (dca) 2 ] n (2a). Anal.Calc. for C 24 H 28 CoN 14 (2a): C, 50.44; H, 4.94; N, 34.32. Found: C, 50.28; H, 4.83; N, 34.19%. IR data (cm 1 ) for 2a: 3126w, 2948w, 2261s, 2215m, 2161vs, 1520m, 1451w, 1328m, 1281w, 1235m, 1096m, 1034w, 942w, 872w, 834w, 749w, 664w, 625w, 517w, 440w.2.4. Synthesis of [Cu(bimb) 2 (NO 3 ) 2 ] n (3) A20mLH 2 O/MeOH solution (1 : 1 v/v) of Cu(NO 3 ) 2  6H 2 O (0.148 g, 0.5 mmol) was added to one leg of an ‘‘H-shaped’’ tube, and a 20 mL MeOH/CH 3 CN (1 : 1 v/v) solution of bimb (0.190 g, 1.0 mmol) was added to the other leg. Green crystals of 3 were obtained after three weeks. Yield: 0.207 g (73%). Anal. Calc. for C 20 H 28 CuN 10 O 6 :C, 42.29; H, 4.97; N, 24.66. Found: C, 42.24; H, 4.87; N, 24.52%. IR data (cm 1 ): 3124w, 2939w, 1525m, 1453w, 1383vs, 1282w, 1238w, 1108m, 1041w, 948w, 842w, 761w, 638w. | [] | [] | ["{[Co(bimb) 2 (dca) 2 ] .CH 3 CN} n", "C 24 H 28 CoN 14", "[Cu(bimb) 2 (NO 3 ) 2 ] n", "C 20 H 28 CuN 10 O 6"] | ["Co(NO 3 ) 2  6H 2 O--0.146 g, 0.5 mmol", "Cu(NO 3 ) 2  6H 2 O--0.148 g, 0.5 mmol"] | [] | ["Na[N(CN) 2 ]--0.090 g, 1.0 mmol", "bimb--0.190 g, 1.0 mmol"] | [] | ["about one month", "three weeks"] | ["H 2 O/MeOH solution--25 mL (1 : 1 v/v)", "MeOH/CH 3 CN solution--25 mL (1 : 1 v/v)", "H 2 O/MeOH solution--20 mL (1 : 1 v/v)", "MeOH/CH 3 CN solution--20 mL (1 : 1 v/v)"]
j.poly.2013.09.009 | 2.3. Preparation of Cr(III) complexes: Na[Cr(1,3-pndta)] .H 2 O (1) K[Cr(1,3-pndta)] .H 2 O (2), and Ca[Cr(1,3-pndta)] 2 .4H 2 O (3) A 5.07 g quantity of 1,3-H 4 pndta with some traces of 1,3-H 3pnd3a acid (0.0152 mol) was dissolved in 80 cm 3 of water at room temperature. The pH of this solution was adjusted to 7.0 by slow addition of a solution containing 2.43 g of NaOH (0.0608 mol) in 80 cm 3 of water (only 80% of the total volume of NaOH solution was used for this purpose). The neutralized solution was mixed with a solution containing 3.83 g of CrCl 3 . | [] | [] | ["Na[Cr(1,3-pndta)] .H 2 O", "K[Cr(1,3-pndta)] .H 2 O", "Ca[Cr(1,3-pndta)] 2 .4H 2 O"] | ["CrCl 3--3.83 g"] | [] | ["1,3-H 4 pndta--5.07 g, 0.0152 mol", "1,3-H 3pnd3a acid--traces"] | [] | [] | ["water--80 cm 3"]
anie.201003377 | MOF 1 was synthesized by heating a mixture of ZnI 2 and (R)-H 4 L in DMF/EtOH at 90 8 C for five days, while MOF 2 was produced by heating ZnI 2 and (R)-H 4 L’ in DMF/EtOH at 100 8 C for one week (Scheme 1). The formulae of 1 and 2 were established by single-crystal X-ray diffraction studies, NMR analysis, and thermogravimetric analysis (TGA). | [] | [] | ["MOF 1", "MOF 2"] | ["ZnI 2--NaN"] | [] | ["(R)-H 4 L--NaN", "(R)-H 4 L'--NaN"] | ["90 \nC", "100 \nC"] | ["five days", "one week"] | ["DMF/EtOH--NaN"]
c6nj00065g | Synthesis of {[Co 3 (L) 2 (dib) 3 (H 2 O) 2 ]·2H 2 O} n (1) A mixture of Co(NO 3 ) 3 ·6H 2 O (29.1 mg, 0.10 mmol), H 3 L (35.2 mg, 0.10 mmol), dib (21.0 mg, 0.10 mmol) and H 2 O (8 mL) was sealed in 25 mL Teflon-lined stainless steel reactor and heated to 95 °C for 56 h , then naturally cooled to room temperature.Clear light pink needle-shaped crystals were obtained followed by washing with deionized water and drying in air (Yield: 46% based on H 3 L). Anal. Calcd. for C 74 H 56 Co 3 N 12 O 18 (1578.10): C, 56.27; H, 3.55; N, 10.65%. Found: C, 56.54; H, 3.38; Page 3 of 22 New Journal of Chemistry New Journal of Chemistry Accepted Manuscript Published on 23 March 2016. Downloaded by UNIVERSITY OF NEBRASKA on 26/03/2016 15:19:03. View Article Online DOI: 10.1039/C6NJ00065G N, 10.56%. IR/cm -1 (KBr): 3135 (m), 1530 (s), 1472 (m), 1393 (s), 1300 (m), 1235 (m), 1052 (m), 955 (m), 835 (m), 731 (m), 652 (m), 497 (m). The IR spectra of complex 1 is presented in the Supporting Information (Figure. S1) Synthesis of {[Co 3 (L) 2 (4,4'-bibp) 3 (H 2 O) 4 ]·2H 2 O} n (2) A mixture of Co(NO 3 ) 3 ·6H 2 O (29.1 mg, 0.10 mmol), H 3 L (35.2 mg, 0.10 mmol), 4,4'-bibp (28.6 mg, 0.10 mmol), N,N-dimethylformamide (2mL) and H 2 O (6 mL) was sealed in 25 mL Teflon-lined stainless steel reactor and heated to 80 °C for 72 h , then naturally cooled to room temperature. Purple block-shaped crystals were obtained followed by washing with deionized water and drying in air (Yield: 53% based on H 3 L). Anal. Calcd. for C 92 H 72 Co 3 N 12 O 20 (1842.41): C, 59.92; H, 3.91; N, 9.12%. | [] | [] | ["{[Co 3 (L) 2 (dib) 3 (H 2 O) 2 ]\b2H 2 O} n", "C 74 H 56 Co 3 N 12 O 18"] | ["Co(NO 3 ) 3 \b6H 2 O--29.1 mg, 0.10 mmol"] | [] | ["H 3 L--35.2 mg, 0.10 mmol", "dib--21.0 mg, 0.10 mmol"] | ["95 \b0C"] | ["56 h"] | ["H 2 O--8 mL"]
zaac.201400294 | Preparation of {[Cd 2 (4,4⬘-sdb) 2 (tib)(H 2 O) 3 ]·H 2 O} n (1): A mixture of Cd(OAc) 2 ·2H 2 O (0.267 g, 1 mmol), 4,4⬘-H 2 sdb (0.306 g, 0.1 mmol), the ligand tib (0.276 g, 1 mmol), NaOH (0.08 g, 2 mmol) and deionized water (15 mL) was sealed in a 25 mL Teflon-lined stainless steel vessel and heated at 140 °C for 72 h. After cooling to room temperature, the colorless block crystals were obtained and washed with alcohol for several times (Yield: 42 % based on Cd). C 43 H 36 Cd 2 S 2 N 6 O 16 : calcd. C 43.71; H 3.07; N 7.11; S 5.43 %; found: C 43.74; H 3.06; N 7.12; S 5.40%. IR (KBr): ν ˜ = 3440 br, 3151 w, 1617 s, 1510s, 1401 s, 1353 m,1237 m, 1117m, 1011 m, 930 m, 807 m, 732 m cm –1 . | [] | [] | ["{[Cd 2 (4,4⬘-sdb) 2 (tib)(H 2 O) 3 ]·H 2 O} n", "C 43 H 36 Cd 2 S 2 N 6 O 16"] | ["Cd(OAc) 2 \n2H 2 O--0.267 g, 1 mmol"] | ["NaOH--0.08 g, 2 mmol"] | ["4,4⬘-H 2 sdb--0.306 g, 0.1 mmol", "tib--0.276 g, 1 mmol"] | ["140 \n°C"] | ["72 h"] | ["deionized water--15 mL"]
s10904-015-0252-z | After ﬁltration, washing with small quantities of cold H 2 O and overnight drying, 123 mg (45.55 % referred to K 3 [Cu(CN) 4 ]) of the deep violet prismatic crystals were obtained. Anal. Calcd. for 2 (C 8 H 18 N 8 OCu 3 )MW= 432.9 g mol -1 : C, 22.17; H, 4.15; N, 25.87; Cu, 44.04. | [] | ["overnight"] | ["K 3 [Cu(CN) 4 ]"] | [] | [] | [] | [] | [] | ["H 2 O--small quantities"]
j.poly.2012.02.027 | 1 H NMR [(CD 3 ) 2 SO] d (ppm): 8.97 (s, 2H), 8.50 (s, 2H), 8.48 (s, 1H), 7.98 (s, 2H), 7.21 (s, 2H); Anal. Calc. for C 11 H 9 N 5 :C, 62.55; H, 4.29; N, 33.16. Found: C, 62.74; H, 4.18; N, 33.04%.2.3. Synthesis of [Cu(L) 2 (H 2 O) 2 ](NO 3 ) 2 (1) The title complex was prepared by the layering method. A buffer layer of a CH 3 OH/H 2 O (1:1) solution (8 mL) was carefully layered over a solution of L (10.5 mg, 0.05 mmol) in H 2 O (3 mL).Then a solution of Cu(NO 3 ) 2 3H 2 O (12.5 mg, 0.05 mmol) in CH 3 OH (3 mL) was layered over the buffer layer. Block blue crystals were obtained after 2 weeks in 82% yield. Anal. Calc. for C 22 H 22 N 12 O 8 Cu: C, 40.90; H, 3.43; N, 26.02. Found: C, 40.95; H, 3.44; N, 25.97%. IR (KBr pellet, cm 1 ): 3393 (m), 1604 (m), 1512 (s), 1455 (w), 1398 (s), 1355 (s), 1326 (s), 1255 (m), 1127 (w), 1077 (m), 999 (w), 863 (w), 770 (w), 740 (m), 685 (m), 664 (m).2.4. Synthesis of [Cu(L) 2 ](ClO 4 ) 2 (2) This complex was obtained by the same procedure used for the preparation of 1, except that Cu(ClO 4 ) 2 6H 2 O (18.6 mg, 0.05 mmol) instead of Cu(NO 3 ) 2 3H 2 O was used as the starting material. Purple platelet crystals were obtained in 75% yield after 1 month. Anal. | [] | [] | ["[Cu(L) 2 (H 2 O) 2 ](NO 3 ) 2", "C 22 H 22 N 12 O 8 Cu"] | ["Cu(NO 3 ) 2 \n3H 2 O--12.5 mg, 0.05 mmol"] | [] | ["L--10.5 mg, 0.05 mmol"] | [] | ["2 weeks"] | ["CH 3 OH/H 2 O--8 mL", "H 2 O--3 mL", "CH 3 OH--3 mL"]
cplu.201402005 | [Ni(3,4,5-tmb) 2 (t-bpee)] (4): This compound was synthesized by solvothermal and microwave synthesis. The reactants employed were Ni(OH) 2 (0.15 g, 1.6 mmol), 3,4,5-trimethoxybenzoic acid Table 5. Yields, elemental analyses, and IR absorptions for compounds 1– 5 prepared under conventional solvothermal (S) and microwave-assisted (MW) conditions.Compd Method Yield [%] C [%] [a] H [%] [a] N [%] [a] IR bands [cm 1 ] [b] 1 S MW 88 84 53.59 53.45 (53.70) 4.55 4.57 (4.69) 2.59 2.78 (2.50) 3002(w), 2942 (w), 1629 (m), 1611 (m), 1577 (s), 1452 (m), 1391 (s), 1315 (m), 1236 (m), 1215 (s), 1118 (s), 1073 (m), 1003 (m), 878 (m), 815 (m), 816 (s), 780 (s), 763 (s), 773 (s).2 [c] – – – – – 3051 (w), 1630 (m), 1611 (s), 1571 (m), 1466 (m), 1400 (s), 1380 (s), 1362 (s), 1218 (m), 1077(w), 955 (w), 866 (m), 813 (m), 794 (s), 782 (s), 762 (s). | [] | [] | ["[Ni(3,4,5-tmb) 2 (t-bpee)]", "NaN"] | ["Ni(OH) 2--0.15 g, 1.6 mmol"] | [] | ["3,4,5-trimethoxybenzoic acid--NaN"] | [] | [] | []
s0277-5387(00)00390-9 | for C 38 H 31 Cu 2 N 6 NaO 7 : C, 54.8; H, 3.8; N, 10.2%. IR (KBr disc, selected peaks): 3610 (sharp) and 3420 (broad) cm −1 [n(OH)]. Conductivity (DMF, : 10 −3 mol dm −3 solution at 298 K): L M =58 V −1 cm 2 mol −1 . Absorption spectra [l max /nm (o,dm 3 mol −1 cm −1 )]: (DMF solution) 305 (20 880) and 590 (490); (Nujol mull) 320 and 580. Slow diffusion of CH 3 CO 2 Et to the concentrated DMF solution of the product deposited shining block-like crystals suitable for structural studies.2 .2 .2 . K [ Cu 2 L 2 ( OH )] · 2 H 2 O (2) A similar procedure as that for 1 was followed with H 2 L (0.6 g, 1.89 mmol), KH (0.23 g, 5.67 mmol), and Cu(O 2 CMe) 2 ·H 2 O (0.38 g, 1.89 mmol). The product is well formed dark green crystals (yield 0.48 g, ca. 59%). | [] | [] | ["C 38 H 31 Cu 2 N 6 NaO 7"] | ["Cu(O 2 CMe) 2 ·H 2 O--0.38 g, 1.89 mmol"] | [] | ["H 2 L--0.6 g, 1.89 mmol", "KH--0.23 g, 5.67 mmol"] | [] | [] | []
c6ra19805h | Synthesis of (L2) 2 (HL2) 2 (Mo 8 O 25 )$7H 2 O (2) The reaction procedure was carried out in a similar manner to that of complex 1, but starting with a mixture of L2 (0.1 mmol, 0.021 g), (NH 4 ) 6 Mo 7 O 24 $4H 2 O (0.025 mmol, 0.031 g), CdCl 2 $2.5H 2 O (0.15 mmol, 0.034 g) and water (8 ml), and the mixture was heated at 180  CinTeon-lined autoclaves for 5 days. The pH value of the nal mixture aer the hydrothermal synthesis was ca. 4.5. The resulting yellow rod-like crystals were ltered oﬀ (yield: 85% based on Mo). Elemental anal. found: C, 22.1%.Calcd for C 40 H 48 Mo 8 N 24 O 32 : C, 22.4%. IR (KBr, cm 1 ): 3377(s), 3156(s), 3110(s), 3089(s), 2360(s), 2499(m), 1961(m), 1617(m), 1548(s), 1526(m), 1451(s), 1337(m), 1313(s), 1291(w), 1217(w), 1133(w), 1062(m), 1011(m), 884(w), 837(s), 762(s), 750(w), 654(w), 622(w), 531(w), 490(w).Synthesis of the complex/graphene composite material The synthesis of the complex 1 or 2/graphene composite material was carried out as described above for complex 1 or 2 except that 0.5 mg of graphene was extra added. The resulting black powder was ltered and characterized by elemental analysis, PXRD and SEM. The C% for complex 1/graphene and 2/graphene composite materials are 21.6 and 23.0%, respectively, indicating the content of the graphene in the two composite materials are ca. 0.4 and 0.6%, respectively. | [] | [] | ["(L2) 2 (HL2) 2 (Mo 8 O 25 )$7H 2 O", "C 40 H 48 Mo 8 N 24 O 32"] | ["(NH 4 ) 6 Mo 7 O 24 $4H 2 O--0.025 mmol, 0.031 g", "CdCl 2 $2.5H 2 O--0.15 mmol, 0.034 g"] | [] | ["L2--0.1 mmol, 0.021 g", "HL2--0.1 mmol"] | ["180 \nC"] | ["5 days"] | ["water--8 ml"]
c8nj03475c | IR (KBr, cm 1 ): n as (CO 2 ) 1639 vs ; n s (CO 2 ) 1391 s , 1292 m ; n s (MoQO) 918 m , 876 s , 848 s . | [] | [] | [] | [] | [] | [] | [] | [] | []
j.molstruc.2020.129730 | 5: Yellow crystals; yield % 74.8; mp, 116-118°C; mw, 1427.68 g/mol. Elemental Anal. Calc. for C 35 H 40 Bi 2 Cl 6 N 8 O 6 S 4 : C, 29.44; H, 2.82; N, 7.85; S, 8.98. Found: C, 29.35; H, 2.76; N, 7.92; S, 8.83. 1 H-NMR (400 MHz, DMSO-d 6 , δ, ppm); 3.76 (s, 12H, CH 3 -), 6.76-6.71 (m, 4H, H6), 7.05 (d, 8H, J:8.56 Hz, H5 and H8), 12.39 (s, 8H, HN-), 13 C-NMR (400 MHz, DMSO-d 6 , δ, ppm); 168.47 (C2), 156.75 (C7), 134.03 (C9), 127.34 (C4), 111.03 (C5), 110.79 (C6), 95.46 (C8), 56.55 (C10). UV–Vis (DMSO): λ max (logε) : 324.00 (4.98), 257.50 (4.74). Soluble in ethanol, acetonitrile, acetone, tetrahydrofuran, dimethylsulfoxide. Λ= 6.5 Ω 1 .cm 2 .mol -1 {[(BiBr 2 (µ 2 -Br(MtMBZIM) 2 ) 2 ]·H 2 O} (6) 1.0 mmol of 5-methoxy-2-mercaotpbenzimidazole (0.194 g) was dissolved in acetone (10 mL) and was added to a solution of bismuth(III) bromide (0.224 g, 0.5 mmol) in the same solvent. The resulting clear solution was stirred at room temperature for 3 h. The solution was filtered and the powder was obtained by slow evaporation of the solution at room temperature. The recrystallization of the powder from a methanol solution gave orange plate crystals. 6: Orange crystals; yield % 81.3; mp, 93–96°C; mw, 1636.31 g/mol. Elemental Anal. Calc. for C 32 H 34 Bi 2 Br 6 N 8 O 5 S 4 : C, 23.49; H, 2.09; N, 6.85; S, 7.84. Found: C, 23.52; H, 2.08; N, 6.78; S, 7.79. 1 H-NMR (400 MHz, DMSO-d 6 , δ, ppm); 3.77 (s, 12H, CH 3 -), 6.77-6.72 (m, 4H, H6), 7.06 (d, 8H, J:8.68 Hz, H5 and H8), 12.41 (s, 8H, HN-), 13 C-NMR (400 MHz, DMSO-d 6 , δ, ppm); 168.30 (C2), 156.73 (C7), 134.05 (C9), 127.35 (C4), 111.04 (C5), 110.80 (C6), 95.44 (C8), 56.54 (C10). UV–Vis (DMSO): λ max (logε) : 324.00 (5.07), 258.00 (4.82). Soluble in ethanol, acetonitrile, acetone, tetrahydrofuran, dimethylsulfoxide. Λ= 24.3 Ω 1 .cm 2 .mol -1 {[(BiCl 2 (µ 2 -Cl(MMBZT) 2 ) 2 ]} (8) A solution of N-methylbenzothiazole-2-thione (0.181 g, 1.0 mmol) in dichloromethane (10 mL) was added to a solution of bismuth(III) chloride (0.157 g, 0.5 mmol) in acetonitrile (10 mL). The resulting clear solution was stirred for 3 h at room temperature. The solution obtained was filtered and the slow evaporation of this solution at room temperature for a period of one week gave yellow plate crystals. 8: Yellow crystals; yield % 85.3; mp, 141-143 °C; mw, 1355.79 g/mol. Elemental Anal. Calc. for C 32 H 28 Bi 2 Cl 6 N 4 S 8 : C, 28.35; H, 2.08; N, 4.13; S, 18.92. Found: C, 28.23; H, 2.10; N, 4.21; S, 18.78. 1 H-NMR (400 MHz, DMSO-d 6 , δ, ppm); 3.84 (s, 12H, CH 3 -), 7.40 (t, 4H, J:7.88 Hz, H6), 7.57-7.51 (m, 8H, H5 and H8), 7.78 (d, 4H, J:7.57 Hz, H7), 13 C-NMR (400 MHz, | [] | [] | ["{[(BiBr 2 (µ 2 -Br(MtMBZIM) 2 ) 2 ]·H 2 O}", "{[(BiCl 2 (µ 2 -Cl(MMBZT) 2 ) 2 ]}"] | ["bismuth(III) bromide--0.224 g, 0.5 mmol", "bismuth(III) chloride--0.157 g, 0.5 mmol"] | [] | ["5-methoxy-2-mercaotpbenzimidazole--0.194 g, 1.0 mmol", "N-methylbenzothiazole-2-thione--0.181 g, 1.0 mmol"] | ["room temperature"] | ["3 h", "one week"] | ["acetone--10 mL", "methanol--10 mL", "dichloromethane--10 mL", "acetonitrile--10 mL"]
cm502998w | Cu[AuBr 2 (CN) 2 ] 2 (2). 1.5 mL of neat Br 2 was added to a 20 mL green aqueous suspension of Cu(OH 2 ) 2 [Au(CN) 2 ] 2 (206 mg; 0.34 mmol) and stirred for ca. 15 min, resulting in a mixture of a brown solution and excess unreacted Br 2 . Nitrogen gas was then bubbled through this mixture for 10 min, resulting in a green solution.Following gravity ﬁltration, a dark green powder of Cu[AuBr 2 (CN) 2 ] 2 (2) was collected by rotary evaporation (199 mg; 66% yield). IR (cm −1 ): 2238 (s, v CN ). Raman (cm −1 ): 2250 (s, v CN ), 572 (s), 414 (s), 329 (s), 253 (m), 206 (vs, v AuBr ), 120 (m). Anal. Calcd for C 4 N 4 Au 2 Br 4 Cu: C, 5.45; H, 0.00; N, 6.36. Found: C, 5.41; H, 0.00; N, 6.29. | [] | [] | ["Cu[AuBr 2 (CN) 2 ] 2"] | ["Cu(OH 2 ) 2 [Au(CN) 2 ] 2--206 mg; 0.34 mmol"] | [] | [] | [] | ["ca. 15 min", "10 min"] | ["Br 2--1.5 mL", "neat Br 2--excess unreacted Br 2", "nitrogen gas--bubbled through"]
ic202624e | Phenyloxirane: 1 H NMR (400 MHz, CDCl 3 ): δ 2.79−2.80 (m, 1 H), 3.12−3.13 (m, 1 H), 3.85−3.86 (m, 1 H), 7.28−7.34 (m, 5 H). | [] | [] | ["Phenyloxirane"] | [] | [] | [] | [] | [] | []
b816312j | 1,1¢-(1,4-Butanediyl)bis(3,5-dimethyl-pyrazole) (bbd) A mixture of 3,5-dimethyl-pyrazole (4.8 g, 50 mmol) and NaOH (2.0 g, 50 mmol) in DMSO (10 mL) was stirred at 60 ◦ Cfor 1 h, and then 1,4-dichlorobutane (5.4 g, 25 mmol) was added.The mixture was stirred at 60 ◦ C for 2 h and cooled to room temperature. After the addition of 200 mL of water into the solution, a white solid formed immediately, which was collected by ﬁltration, washed thoroughly with water and Et 2 O, and dried in air. Yield: 4.9 g (80%). Anal calcd for C 14 H 22 N 4 : C 68.26, H 9.00, N 22.74. Found: C 68.12, H 9.18, N 22.65. IR (KBr disk) n/cm -1 : 3072 (w), 2930 (m), 2866 (w), 1648 (w), 1551 (s), 1465 (s), 1377 (s), 1323 (m), 1262 (w), 1025 (m), 829 (s), 700 (m), 637 (w), 441 (w). | [] | [] | ["1,1¢-(1,4-Butanediyl)bis(3,5-dimethyl-pyrazole) (bbd)"] | [] | [] | ["3,5-dimethyl-pyrazole--4.8 g, 50 mmol", "NaOH--2.0 g, 50 mmol", "1,4-dichlorobutane--5.4 g, 25 mmol"] | ["60 \nC"] | ["1 h", "2 h"] | ["DMSO--10 mL", "water--200 mL", "Et 2 O--not specified"]
j.jssc.2011.12.034 | 2.1.2. Hydrothermal synthesis of M(HO 3 PC 12 H 8 PO 3 H 2 ), compounds 2–5 The hydrothermal reactions for cations sodium through cesium were carried out at 145 1C for 7 days with 1:1 ratio of 4,4 0 -biphenylenebisphosphonic acid (0.05 mmol, 0.0158 g) to metal carbonate (0.05 mmol) in 6 mL DI water. All reactions were carried out in a PTFE-lined pressure vessel of 12 mL capacity. The reactions resulted in single crystals for all cations. Larger reactions with the same cations (4,4 0 -biphenylenebisphosphonic acid (0.6 mmol, 0.1884 g)) were carried out at 180 1C for 3 days in 5 mL of DI water with an expected 50% yield. The compounds were then washed with ethanol and dried in an oven at 65 1C overnight. [Yields based on the starting amount of ligand for compounds 2–5, respectively: 23.9%, 13.4%, 15.5%, 17.9%.] The yields were low due to solubility of the product. Slow evaporation of the products results in higher yields but are contaminated with reactants. Electron microprobe analysis gave P/M ratios of 1.8, 1.8, 1.9, and 2.1 for compounds 2–5, respectively. | [] | [] | ["M(HO 3 PC 12 H 8 PO 3 H 2 )"] | [] | [] | ["4,4 0 -biphenylenebisphosphonic acid--0.05 mmol, 0.0158 g"] | ["145 \nC"] | ["7 days"] | ["DI water--6 mL"]
b111660f | [Er(L 0 ) 0.5 (H 2 O) 3 (C 2 O 4 )](ClO 4 )L 0 6H 2 O(dioxane) 0.5 ,6.A solution containing (NH 4 ) 2 C 2 O 4 (14 mg, 0.1 mmol) and L 0  H 2 O 2 (50 mg, 0.2 mmol) in dioxane (2 cm 3 ) and MeOH (8 cm 3 ) was carefully layered over a solution of Er(ClO 4 ) 3 (46 mg, 0.1 mmol) in H 2 O (0.5 cm 3 ), MeOH (2.0 cm 3 ) and CH 2 Cl 2 (5.0 cm 3 ). The two layers were allowed to diﬀuse into each other, and pale pink crystals appeared after several days. Yield xx%. Anal. found: C, 30.12; H, 4.26; N, 4.87. Calcd for [Er(ClO 4 )(C 2 O 4 )] 1.5L 0 9H 2 O(C 4 H 8 O 2 ) 0.5 : C, 29.95; H, 4.23; N, 4.76%. | [] | ["several days"] | ["[Er(L 0 ) 0.5 (H 2 O) 3 (C 2 O 4 )](ClO 4 )L 0 6H 2 O(dioxane) 0.5"] | ["Er(ClO 4 ) 3--46 mg, 0.1 mmol"] | [] | ["(NH 4 ) 2 C 2 O 4--14 mg, 0.1 mmol", "L 0  H 2 O 2--50 mg, 0.2 mmol"] | [] | [] | ["dioxane--2 cm 3", "MeOH--8 cm 3", "H 2 O--0.5 cm 3", "CH 2 Cl 2--5.0 cm 3"]
c5nj01005e | Compound 3 was prepared as colorless needles in a manner similar to that described for the preparation of 1, using Zn(NO 3 ) 2 ·6H 2 O (30 mg, 0.1 mmol) in 2 mL of H 2 O and H 2 bismip (33 mg, 0.1 mmol) and phen (20 mg, 0.1 mmol) in DMF (2 mL). Yield: 23 mg (48% based on Zn). Anal. Calcd. for C 44 H 28 N 6 O 8 S 2 Zn 2 : C, 54.84; H, 2.93; N, 8.72%. Found: C, 54.57; H, 2.59; N, 9.01%. IR (cm -1 , KBr): 3416s, 3147s, 1617s, 1573s, 1415s, 1360s, 1233m, 1141m, 1100w, 1000m, 921w, 858m, 778s, 733s, 636m, 497m, 433m. {[Zn(bismip)(bimb)] 2 ·2H 2 O·DMF} n (4). Compound 4 was prepared as colorless blocks in a manner similar to that described for the preparation of 1, using Zn(NO 3 ) 2 ·6H 2 O (30 mg, 0.1 mmol) in 2 mL of H 2 O and H 2 bismip (33 mg, 0.1 mmol) and bimb (29 g, 0.1 mmol) in DMF (2 mL). Yield: 37 mg (63% based on Zn). Anal. Calcd. for C 53 H 45 N 9 O 11 S 2 Zn 2 : C, 54.00; H, 3.85; N, 10.69%. Found: C, 54.35; H, 3.52; N, 10.98%. IR (cm -1 , KBr): 3417s, 3129s, 1660m, 1621s, 1568s, 1519m, 1438w, 1353s, 1274m, 1141m, 1118w, 1066w, 1002w, 962w, 823m, 787s, 737s, 653m, 597m, 517m, 433m. X-ray data collection and structure determination Data for 1‒4 were collected on a Bruker APEX II diffractometer with graphite-monochromated Mo-Kα radiation (λ = 0.071073 nm) by using the Φ/ω scan technique. The data were corrected for Lorentz and polarization effects with the SMART suite of programs and for absorption effects with SADABS. | [] | [] | ["3", "{[Zn(bismip)(bimb)] 2 ·2H 2 O·DMF} n", "4"] | ["Zn(NO 3 ) 2 ·6H 2 O--30 mg, 0.1 mmol"] | [] | ["H 2 bismip--33 mg, 0.1 mmol", "phen--20 mg, 0.1 mmol", "bimb--29 g, 0.1 mmol"] | [] | [] | ["H 2 O--2 mL", "DMF--2 mL"]
zaac.201800222 | Preparation of [Nd 2 (H 2 O)(dcpa) 3 ] n (4): The synthetic procedures of 4 were the same as those of 1 except that Tb(NO 3 ) 3 ·6H 2 O was replaced by Nd(NO 3 ) 3 ·6H 2 O (87.6 mg, 0.2 mmol). Yield: 75% (based on H 2 dcpa). C 24 H 8 Cl 6 Nd 2 O 13 : calcd. C 27.95; H 0.78%; found: C 27.94; H 0.79%. FT-IR (KBr): ν ˜ = 3423 (br), 3071 (w), 1620 (s), 1538 (s), 1482 (s), 1419 (s), 1378 (w), 1328 (w), 1273 (w), 1242 (w), 1182 (w), 1134 (w), 1109 (w), 941 (w), 912 (w), 859 (w), 795 (m), 764 (w), 707 (w), 621 (w), 539 (w), 488 (w), 415 (w) cm –1 . | [] | [] | ["[Nd 2 (H 2 O)(dcpa) 3 ] n", "C 24 H 8 Cl 6 Nd 2 O 13"] | ["Nd(NO 3 ) 3 ·6H 2 O--87.6 mg, 0.2 mmol"] | [] | [] | [] | [] | []
j.poly.2019.03.039 | The mixture solution of suspension 1 and terephthalic acid (TA) were irradiated under visible light (500 W) for 40 min, | [] | [] | [] | [] | [] | ["terephthalic acid (TA)--NaN"] | [] | ["40 min"] | []
c2ce26388b | [Ag(nfap)SO 3 CF 3 ·EtOH] n (9): From AgSO 3 CF 3 (170 mg, 0.663 mmol) in 40 mL EtOH and 3 (100 mg, 0.349 mmol) in 40 mL EtOH to yield colorless crystals (70%, 144 mg, 0.244 mmol). Elem. anal. found: C 30.73, H 2.77, N 9.77%; C 15 H 16 AgF 7 N 4 O 4 requires C 30.58, H 2.74, N 9.51%.[Ag(nfap)ClO 4 ] n (10): From AgClO 4 (35 mg, 0.16 mmol) in 10 mL EtOH and 3 (46 mg, 0.16 mmol) in 20 mL EtOH to yield colorless crystals (62%, 53 mg, 0.10 mmol). Elem.anal. found: C 29.29, H 2.08, N 11.19%; C 12 H 10 AgClF 4 N 4 O 4 requires C 29.20, H 2.04, N 11.35%.[Ag(nfap)NO 3 ] n (11a): From AgNO 3 (161 mg, 0.947 mmol) in 60 mL EtOH and 3 (253 mg, 0.883 mmol) in 80 mL EtOH to yield colorless crystals (48%, 197 mg, 0.431 mmol). Elem. anal. found: C 31.61, H 2.17, N 15.40%; C 12 H 10 AgF 4 N 5 O 3 requires C 31.60, H 2.21, N 15.35%.[Ag(nfap)NO 3 ] n (11b): Best results in formation of 11b were obtained from mixing AgNO 3 (170 mg, 1.00 mmol) and 3 (250 mg, 0.873 mmol) under prolonged ultrasound sonication in 90 mL hot EtOH without ﬁltration afterwards to yield yellow crystals (18%, 74 mg, 0.162 mmol). Elem. anal.found: C 31.69, H 2.25, N 15.08%; C 12 H 10 AgF 4 N 5 O 3 requires C 31.60, H 2.21, N 15.35%. The crystals are easily recognizable by the green ﬂuorescence under a handheld 366 nm UV lamp (see TOC picture and ESI † ). | [] | [] | ["[Ag(nfap)SO 3 CF 3 ·EtOH] n", "[Ag(nfap)ClO 4 ] n", "[Ag(nfap)NO 3 ] n", "[Ag(nfap)NO 3 ] n"] | ["AgSO 3 CF 3--170 mg, 0.663 mmol", "AgClO 4--35 mg, 0.16 mmol", "AgNO 3--161 mg, 0.947 mmol", "AgNO 3--170 mg, 1.00 mmol"] | [] | ["3--100 mg, 0.349 mmol", "3--46 mg, 0.16 mmol", "3--253 mg, 0.883 mmol", "3--250 mg, 0.873 mmol"] | [] | [] | ["EtOH--40 mL", "EtOH--10 mL", "EtOH--60 mL", "hot EtOH--90 mL"]
cg060330g | (UO 2 ) 2 (C 6 H 8 O 4 ) 3 ‚(C 12 H 12 N 2 ) (12). Compound 12 was synthesized by dissolving 0.25 g of UO 2 (NO 3 ) 2 ‚6H 2 O, 0.073 g of adipic acid, and 0.092 g of 1,2-bis(4-pyridyl)ethane (Aldrich) in 1.36 g of H 2 O. The solution (pH 2.09) was prepared in a 23 mL Teflon-lined Parr bomb, and 80 µL of concentrated NH 4 OH was added to adjust the pH of the solution. The resulting mixture (pH 3.25, molar ratio 1:1:1:151:2) was heated statically at 120 °C for 3 days. A yellow crystalline solid was formed and washed with water and ethanol. In each of the preparations of this compound, an unidentified secondary phase was present, and thus the elemental analysis and percent yield calculations were considered to be unreliable. | [] | [] | ["(UO 2 ) 2 (C 6 H 8 O 4 ) 3 ‚(C 12 H 12 N 2 )", "Compound 12"] | ["UO 2 (NO 3 ) 2 ‚6H 2 O--0.25 g"] | [] | ["adipic acid--0.073 g", "1,2-bis(4-pyridyl)ethane (Aldrich)--0.092 g"] | ["120 °C"] | ["3 days"] | ["H 2 O--1.36 g"]
chem.201200696 | Synthesis of DMOF-7: The same synthetic conditions as those used for the preparation of DMOF-1 were used except with H 4 L 3 instead of H 4 L 1 .The colorless microcrystals were isolated by washing with DMF and were immersed in dichloromethane for 24 h. After the removal of dichloromethane by decanting, the sample was dried under a dynamic vacuum at room temperature overnight. IR (KBr): n˜ =3741 (w), 3443 (m), 3062 (m), 2930 (m), 1672 (s), 1627 (s), 1481 (s), 1382 (s), 1256 (s), 1209 (s), 1090 (m), 1026 (m), 866 (w), 783 (m), 750 (s), 650 (w), 553 (w), 474 cm 1 (w). | [] | ["24 h"] | ["DMOF-7"] | [] | [] | ["H 4 L 3--NaN"] | [] | [] | ["DMF--NaN", "dichloromethane--NaN"]
zaac.201100403 | Afterwards, the mixture was sealed in a 20 mL Teflon reactor and kept under autogenous pressure at 140 °C for 72 h. The mixture was cooled to room temperature at a rate of 5 K·h –1 and blue plate crystals were obtained in a yield of 44% based on Cu. Anal. for C 16 H 10 N 2 O 17 Cu 3 : calcd. C 25.18; H 1.31; N 3.67 %; found C 25.22; H 1.33; N 3.61 %. | [] | [] | ["C 16 H 10 N 2 O 17 Cu 3"] | [] | [] | [] | ["140 \n°C"] | ["72 h"] | []
ja305267m | Found: C, 49.84; H, 3.97; N, 18.64.General Procedure for NiBDP_X (X = H, NO 2 ,NH 2 , OH) Preparation. H 2 BDP_X (0.5 mmol) was dissolved in DMF (10 mL) in a 50 mL Schlenk ﬂask and heated to 60 °C. Ni(CH 3 COO) 2 ·4H 2 O (0.5 mmol) was then added to the solution under stirring. The mixture was allowed to react for 5 h at reﬂux. After being cooled to room temperature, the orange solid was collected by ﬁltration, washed with methanol (3 × 10 mL), and dried under vacuum. Yields typically fall in the 50−70% range, depending on the amount of entrapped solvent and on the performan ces of the ﬁltration processes, heavily conditioned by the crystal sizes.Anal. Calcd for Ni(C 12 H 7 N 5 O 2 )(C 3 H 7 NO) 2 (CH 3 OH) 2 (NiBDP_NO 2 )(M w = 522 g/mol): C, 46.00; H, 5.60; N, 18.78. Found: C, 45.96; H, 5.45; N, 19.28. IR (nujol): 1676(vs), 1649(vs), 1571(s), 1523(s), 1256(vs), 1179(w), 1136(w), 1107(w), 1062(s), 1006(w), 982(w), 955(w), 869(w), 837(w), 762(w), 738(w), 673(w) cm −1 .Anal. Calcd for Ni(C 12 H 9 N 5 )(C 3 H 7 NO)(H 2 O)(CH 3 OH) (NiBDP_NH 2 )(M w = 405 g/mol): C, 47.44; H, 5.47; N, 20.75.Found: C, 47.80; H, 5.95; N, 21.05. IR (nujol): 3437(s), 3355(s), 1654(s), 1620(w), 1573(s), 1346(w), 1262(w), 1169(w), 1134(w), 1064(s), 954(s), 855(w), 810(w), 722(w) cm −1 . | [] | [] | ["NiBDP_H", "NiBDP_NO2", "NiBDP_NH2", "NiBDP_OH"] | ["Ni(CH 3 COO) 2 ·4H 2 O--0.5 mmol"] | ["methanol--3 × 10 mL"] | ["H 2 BDP_H--0.5 mmol", "H 2 BDP_NO2--0.5 mmol", "H 2 BDP_NH2--0.5 mmol", "H 2 BDP_OH--0.5 mmol"] | ["reflux"] | ["5 h"] | ["DMF--10 mL"]
b808845d | [CuL 1a (l-Br)] • (5). HL 1 (0.0598 g, 0.300 mmol) was dissolved in methanol (5 mL) and triethylamine (0.0304 g, 0.300 mmol) in methanol (2 mL) was added. The resulting solution was slowly added to a yellow brown solution of an excess (six equivalents) of copper( II) bromide (0.402 g, 1.80 mmol) in methanol (30 mL) over 40 min, leading to a dark green solution. 10 min after completing the addition a precipitate formed. The resulting mixture was stirred for 7 h after which the green solid was ﬁltered off, washed with methanol and dried in vacuo (0.0770 g, 62%). (Found: C, 34.34; H, 2.63; N, 9.83; Br, 38.11%. Calc. for [C 12 H 11 N 3 CuBr 2 ]: C, 34.27; H, 2.64; N, 9.99; Br, 38.00%). IR (KBr disc) n max /cm -1 : 3106, 3068, 3027, 2983, 2914, 2854, 1605, 1483, 1443, 1328, 1315, 1156, 1003, 914, 812, 781, 768, 597. APCI-MS [m/z]: 339 [CuL 1a ] + , 618 [Cu(L 1a ) 2 +H] + , 717 [Cu 2 (L 1a ) 2 (H 2 O) 2 +H] + , 759 [Cu 2 (L 1a ) 2 Br] + , 841 [Cu 2 (L 1a ) 2 Br 2 +H] + . l max /nm (CH 2 Cl 2 )[e (per Cu 2+ )/dm 3 mol -1 cm -1 ]: 231 (2.28 ¥ 10 4 ), 254 (2.06 ¥ 10 4 ), 290 (1.99 ¥ 10 4 ), 371 (1.44 ¥ 10 4 ), 453 (shoulder, 341), 526 (184), 641 (141).X-Ray crystallography All X-ray data were collected on a Bruker SMART diffractometer using graphite-monochromated Mo-Ka radiation (l = 0.71073 A ˚ ); complex 5 on a rotating anode system. The data were corrected for Lorentz and polarization effects and semiempirical absorption corrections (SADABS) were applied. The structures were all solved by direct methods (SHELXS-97), 38 and reﬁned against F 2 using all data by full matrix least-squares techniques (SHELXL-97).38 All non-hydrogen atoms were made anisotropic. Hydrogen atoms were inserted at calculated positions and rode on the atoms to which they are attached (including their isotropic thermal parameters which were equal to 1.2 times the equivalent isotropic displacement parameter for the attached nonhydrogen atom). Crystallographic data have been deposited with the Cambridge Crystallographic Data Centre (reference numbers CCDC 678452–678456).Crystal data for [Cu 2 (L 1 ) 2 (l-Cl) 2 ](1). C 24 H 24 N 6 Cl 2 Cu 2 , M r = 594.48, dark blue plate, 0.59 ¥ 0.57 ¥ 0.14 mm, monoclinic, P2 1 /c, a = 8.653(3) A ˚ , b = 8.353(3) A ˚ , c = 16.116(5) A ˚ , b = 90.422(4) ◦ , U = 1164.7(6) A ˚ 3 , Z = 2, m = 2.082 mm -1 , F(000) = 604, T = 169(2) K. A total of 3244 reﬂections were collected in the range 5.50 ◦ < 2q < 52.86 ◦ . It should be noted that the percentage completeness (66%) is very low due to an oversight that saw just 1 of 4 runs processed. The 1591 independent reﬂections [R(int) = 0.0211] were used after absorption correction (T min = 0.70, T max = 1.00).Reﬁnement of 154 parameters converged to R 1 = 0.0605 [for 1514 reﬂections having I > 2s(I)], wR 2 = 0.1280 and goodness-of-ﬁt of 1.446 (for all 1591 F 2 data). Peak/hole 0.46/-0.76 e A ˚ -3 .Crystal data for [Cu 2 (L 1 ) 2 (l-Br) 2 ](2). C 24 H 24 N 6 Br 2 Cu 2 , M r = 683.39, dark blue plate, 0.33 ¥ 0.10 ¥ 0.05 mm, monoclinic, P2 1 /c, a = 8.796(6) A ˚ , b = 8.525(7) A ˚ , c = 16.425(13) A ˚ , b = 90.167(13) ◦ , U = 1231.6(16) A ˚ 3 , Z = 2, m = 4.996 mm -1 , F(000) = 676, T = 163(2) K. A total of 15 036 reﬂections were collected in the range 4.64 ◦ < 2q < 52.76 ◦ . The 2487 independent reﬂections [R(int) = 0.0368] were used after absorption correction (T min = 0.77, T max = 1.00). Reﬁnement of 154 parameters converged to R 1 = 0.0234 [for 2190 reﬂections having I > 2s(I)], wR 2 = 0.0527 and goodnessof-ﬁt of 1.132 (for all 2487 F 2 data). Peak/hole 0.40/-0.28 e A ˚ -3 .Crystal data for [Cu 2 (L 1 ) 2 (l-N 3 ) 2 ] (3), purple. C 24 H 24 N 12 Cu 2 , M r = 607.64, purple prism, 0.36 ¥ 0.26 ¥ 0.24 mm, orthorhombic, Pbca, a = 9.5572(2) A ˚ , b = 15.2084(4) A ˚ , c = 17.0638(3) A ˚ , U = 2480.22(9) A ˚ 3 , Z = 4, m = 1.756 mm -1 , F (000) = 1240, T = 200(2) K. A total of 13 762 reﬂections were collected in the range 4.78 ◦ < 2q < 52.78 ◦ . The 2538 independent reﬂections [R(int) = 0.0255] were used after absorption correction (T min = 0.66, T max = 0.76).Reﬁnement of 172 parameters converged to R 1 = 0.0253 [for 2196 reﬂections having I > 2s(I)], wR 2 = 0.0679 and goodness-of-ﬁt of 1.096 (for all 2538 F 2 data). Peak/hole 0.28/-0.58 e A ˚ -3 .Crystal data for [Cu 2 (L 1 ) 2 (l-N 3 ) 2 ](3),green. C 24 H 24 N 12 Cu 2 , M r = 607.63, green plate, 0.24 ¥ 0.20 ¥ 0.12 mm, triclinic, P ¯ 1, a = 8.2420(4) A ˚ , b = 8.3991(4) A ˚ , c = 9.7601(4) A ˚ , a = 93.9021(4) ◦ , b = 111.0524(7) ◦ , g = 100.4955(9) ◦ , U = 613.40(5) A ˚ 3 , Z = 1, m = 1.775 mm -1 , F(000) = 310, T = 200(2) K. A total of 5964 reﬂections were collected in the range 4.52 ◦ < 2q < 52.74 ◦ .The 2503 independent reﬂections [R(int) = 0.0323] were used after absorption correction (T min = 0.62, T max = 0.86). Reﬁnement of 172 parameters converged to R 1 = 0.0255 [for 2293 reﬂections having I > 2s(I)], wR 2 = 0.0680 and goodness-of-ﬁt of 1.044 (for all 2503 F 2 data). Peak/hole 0.318/-0.384 e A ˚ -3 .Crystal data for [CuL 1a (l-Br)] • (5). (C 12 H 11 N 3 Br 2 Cu) • , M r = (420.60) • , green plate, 0.43 ¥ 0.40 ¥ 0.05 mm, monoclinic, P2 1 , a = 8.9080(8) A ˚ , b = 6.6637(6) A ˚ , c = 11.1476(10) A ˚ , b = 90.7890(10) ◦ , U = 661.66(10) A ˚ 3 , Z = 2, m = 7.673 mm -1 , F(000) = 406, T = 200(2) K. A total of 3276 reﬂections [R(int) = 0.0250] were collected in the range 3.66 ◦ < 2q < 55.88 ◦ . The 2641 independent reﬂections were used after absorption correction (T min = 0.364, T max = 0.563). Reﬁnement of 163 parameters converged to R 1 = 0.0585 [for 2532 reﬂections having I > 2s(I)], wR 2 = 0.1558 and goodness-of-ﬁt of 1.032 (for all 2641 F 2 data). Peak/hole 1.17/-1.47 e A ˚ -3 .Acknowledgements We are grateful to the University of Otago for the award of a Prestigious Postgraduate Scholarship (to RL) and for funding this research. For the X-ray data collections we thank Dr J. Wikaira and Prof. W. T. Robinson (University of Canterbury) for 1 and 2, Ms T. Groutso and Assoc. Prof. C. E. F. Richard (University of Auckland) for 3 and Dr C. E. Anson (University of Karlsruhe) for 5.References 1 T. Rojo, J. I. R. Larramendi, I. Duran, J. L. Mesa, J. Via and M. I.Arriortua, Polyhedron, 1990, 9, 2693; J. I. R. Larramendi, B. D ´ ıaz, J. L.Mesa,T.Rojo,J.V ´ ıa and M. I. Arriortua, Acta Crystallogr., Sect. C: Cryst. Struct. Commun., 1991, 47, 943; J. I. R. Larramendi, J. L. Mesa, R. Cort ´ es, T. Rojo, M. K. Urtiaga and M. I. Arriortua, Polyhedron, 1992, 11, 623.2 M. I. Arriortua, J. Via, J. I. R. Larramendi, B. Diaz, L. Lezama and T.Rojo, Polyhedron, 1991, 10, 495.This journal is © The Royal Society of Chemistry 2008 Dalton Trans., 2008, 6014–6022 ¦ 6021 Published on 18 September 2008. Downloaded by University of Chicago on 30/10/2014 00:43:02. View Article Online 3R.Cort ´ es, J. I. R. de Larramendi, L. Lezama, T. Rojo, K. Urtiaga and M. I. Arriortua, J. Chem. Soc., Dalton Trans., 1992, 2723.4R.Cort ´ es, L. Lezama, J. I. R. de Larramendi, G. Madariaga, J. L.Mesa,F.J.Zu ˜ niga and T. Rojo, Inorg. Chem., 1995, 34, 778.5 M. T. Garland, J. Manzur, Y. Moreno, E. Spodine, R. Baggio and O.Gonzalez, Acta Crystallogr., Sect. C: Cryst. Struct. Commun., 1996, 52, 1405.6 M. Elder and E. D. McKenzie, Inorg. Chim. Acta, 1978, 31, 211; G.Kolks, S. J. Lippard and J. V. Waszczak, J. Am. Chem. Soc., 1980, 102, 4832; G. Kolks and S. J. Lippard, Acta Crystallogr., Sect. C: Cryst.Struct. Commun., 1984, 40, 261; Y. Kani, S. Ohba, S. Ito and Y. Nishida, Acta Crystallogr., Sect. C: Cryst. Struct. Commun., 2000, 56, e195; S. A.Harris, J. T. Ciszewski and A. L. Odom, Inorg. Chem., 2001, 40, 1987; E. Katayev, Y. Li and A. L. Odom, Chem. Commun., 2002, 838; F.Ugozzoli, C. Massera, A. M. Manotti Lanfredi, N. Marsich and A.Camus, Inorg. Chim. Acta, 2002, 340, 97; W. L. Driessen, D. Rehorst, J. Reedijk, I. Mutikainen and U. Turpeinen, Inorg. Chim. Acta, 2003, 355, 64; W. A. Alves, S. A. de Almeida Filho, R. H. de Almeida Santos and A. M. Da Costa Ferreira, Inorg. Chem. Comm un., 2003, 6, 294.7 N. Matsumoto, Y. Motoda, T. Matsuo, T. Nakashima, N. Re, F. Dahan and J.-P. Tuchagues, Inorg. Chem., 1999, 38, 1165; E. Colacio, M. Ghazi, R. Kivek ¨ as, M. Klimga, F. Lloret and J. M. Moreno, Inorg. Chem., 2000, 39, 2770.8 B. de Bruin, R. J. N. A. M. Kicken, N. F. A. Suos, M. P. J. Donners, C. J. den Reijer, A. J. Sandee, R. de Gelder, J. M. M. Smits, A. W. Gal and A. L. Spek, Eur. J. Inorg. Chem., 1999, 1581.9 F.H.Allen,Acta Crystallogr., Sect. B: Struct. Sci., 2002, 58, 380.10 Y. Liao, J. J. Novoa, A. Arif and J. S. Miller, Chem. Commun., 2002, 3008.11 C. Stern, F. Franceschi, E. Solari, C. Floriani, N. Re and R. Scopelliti, J. Organomet. Chem., 2000, 593–594, 86.12 S. Petruso, S. Caronna and V. Sprio, J. Heterocycl. Chem., 1990, 27, 1209; S. Petruso, S. Caronna, M. Sferlazzo and V. Sprio, J. Heterocycl.Chem., 1990, 27, 1277; S. Petruso and S. Caronna, J. Heterocycl. Chem., 1992, 29, 355; S. Petruso, S. Bonanno, S. Caronna, M. Ciofalo, B.Maggio and D. Schillaci, J. Heterocycl. Chem., 1994, 31, 941.13 R. Cort ´ es, M. K. Urtiaga, L. Lezama, J. I. R. Larramendi, M. I.Arriortua and T. Rojo, J. Chem. Soc., Dalton Trans., 1993, 3685.14 S. Koner, S. Saha, T. Mallah and K. I. Okamoto, Inorg. Chem., 2004, 43, 840.15 S. Koner, S. Saha, T. Mallah and K.-I. Okamoto, J. Phys. Chem. Solids, 2004, 65, 697.16 M. S. Ray, A. Ghosh, R. Bhattacharya, G. Mukhopadhyay, M. G. B.Drew and J. Ribas, Dalton Trans., 2004, 252.17 R. Li, B. Moubaraki, K. S. Murray and S. Brooker, manuscript in preparation.18 A. Lavery, S. M. Nelson and M. G. B. Drew, J. Chem. Soc., Dalton Trans., 1987, 2970; H. Grove, M. Julve, F. Lloret, P. E. Kruger, K. W.Tornroos and J. Sletten, Inorg. Chim. Acta, 2001, 325, 115.19 M. B. Cingi, A. M. M. Lanfredi, A. Tiripicchio, J. G. Haasnoot and J.Reedijk, Inorg. Chim. Acta, 1983, 72, 81; P. C. Christidis, C. A. Bolos, G. Bauer, G. Will, N. S. Trendaﬁlova and G. S. Nikolov, Inorg. Chim.Acta, 1995, 228, 173; J. A. R. Navarro, M. A. Romero, J. M. Salas, M. Quiros and E. R. T. Tiekink, Inorg. Chem., 1997, 36, 4988; Z. E.Serna, R. Cort ´ es, M. K. Urtiaga, M. G. Barandika, L. Lezama, M. I.Arriortua and T. Rojo, Eur. J. Inorg. Chem., 2001, 865; R. Vicente, A.Escuer, E. Penalba, X. Solans and M. Font-Bardia, Inorg. Chim. Acta, 1997, 255,7.20 S. Brooker and B. M. Carter, Acta Crystallogr., Sect. C: Cryst. Struct.Commun., 1995, 51, 1522.21 S. J. Brown, X. Tao, T. A. Wark, D. W. Stephan and P. K. Mascharak, Inorg. Chem., 1988, 27, 1581.22 G. A. McLachlan, G. D. Fallon, R. L. Martin and L. Spiccia, Inorg.Chem., 1995, 34, 254.23 S. J. Brudenell, L. Spiccia and E. R. T. Tiekink, Inorg. Chem., 1996, 35, 1974; A. B. P. Lever, Studies in physical and theoretical chemistry 33: Inorganic electronic spectroscopy , Elsevier, Amsterdam, 1997.24 X. H. Bu, M. Du, L. Zhang, Z. L. Shang, R. H. Zhang and M.Shionoya, J. Chem. Soc., Dalton Trans., 2001, 729.25 B. Graham, M. T. W. Hearn, P. C. Junk, C. M. Kepert, F. E. Mabbs, B.Moubaraki, K. S. Murray and L. Spiccia, Inorg. Chem., 2001, 40, 1536.26 A. W. Addison, T. N. Rao, J. Reedijk, J. van Rijn and G. C. Vershoor, J. Chem. Soc., Dalton Trans., 1984, 1349.27 J. A. Bertrand and C. E. Kirkwood, Inorg. Chim. Acta, 1972, 6, 248; H. Adams, N. A. Bailey, I. S. Baird, D. E. Fenton, J.-P. Costes, G. Cros and J.-P. Laurent, Inorg. Chim. Acta, 1985, 101,7;T.Rojo,R.Cort ´ es, J. I. R. de Larramendi and G. Madariaga, J. Chem. Soc., Dalton Trans., 1992, 2125; D. K. Towle, S. K. Hoffmann, W. E. Hatﬁeld, P. Singh, P.Chaudhuri and K. Wieghardt, Inorg. Chem., 1985, 24, 4393.28 T. Rojo, M. I. Arriortua, J. L. Mesa, R. Cortes, G. Villeneuve and D.Beltran, Inorg. Chim. Acta, 1987, 134, 59.29 K. Matsumoto, S. Ooi, K. Nakatsuka, W. Mori, S. Suzuki, A. Nakahara and Y. Nakao, J. Chem. Soc., Dalton Trans., 1985, 2095; M. I. Arriortua, M. K. Urtiaga, M. Insausti, J. L. Mesa and T. Rojo, Polyhedron, 1991, 10, 2451.30 P. Manikandan, R. Muthukumaran, K. R. J. Thomas, B. Varghese, G. V. R. Chandramouli and P. T. Manoharan, Inorg. Chem., 2001, 40, 2378.31 A. Pajunen and S. Pajunen, Acta Chem. Scand., Ser. A, 1986, 40, 413.32 W. E. Estes, W. E. Hatﬁeld, J. A. C. Van Ooijen and J. Reedijk, J. Chem.Soc., Dalton Trans., 1980, 2121; A. Wojtczak, M. Jaskolski and Z.Kosturkiewicz, Acta Crystallogr., Sect. C: Cryst. Struct. Commun., 1987, 43, 645; X. H. Bu, M. Du, Z. L. Shang, R. H. Zhang and D. Z.Liao, Inorg. Chem., 2000, 39, 4190.33 W. E. Hatﬁeld, in Magnetic and structural correlations in exchangecoupled systems: perspectives, ed. R. D. Willett, D. Gatteschi and O. Kahn, D. Riedel Publishing Company, Dordrecht, 1985, pp. 555– 602.34 B. Bleaney and K. D. Bowers, Proc. R. Soc. London, Ser. A, 1952, 214, 451.35 T. Rojo, M. I. Arriortua, J. Ruiz, J. Darriet, G. Villeneuve and D.Beltran-Porter, J. Chem. Soc., Dalton Trans., 1987, 285; X. H. Bu, M.Du, Z. L. Shang, L. Zhang, Q. H. Zhao, R. H. Zhang and M. Shionoya, Eur. J. Inorg. Chem., 2001, 1551; M. Du, Y. M. Gao, X. H. Bu, J. Ribas and M. Monfort, New J. Chem., 2002, 26, 645.36 M. Rodr ´ ıguez, A. Llobet, M. Corbella, A. E. Martell and J. Reibenspies, Inorg. Chem., 1999, 38, 2328.37 M. E. Fisher, Am.J.Phys., 1964, 32.38 G. M. Sheldrick, Acta Crystallogr., Sect. A: Found. Crystallogr., 2008, 64, 112.6022 ¦ Dalton Trans., 2008, 6014–6022 This journal is © The Royal Society of Chemistry 2008 Published on 18 September 2008. Downloaded by University of Chicago on 30/10/2014 00:43:02. View Article Online | [] | [] | ["[CuL 1a (l-Br)]"] | ["HL 1--0.0598 g, 0.300 mmol", "triethylamine--0.0304 g, 0.300 mmol", "copper( II) bromide--0.402 g, 1.80 mmol"] | [] | [] | [] | ["7 h"] | ["methanol--5 mL", "methanol--2 mL", "methanol--30 mL"]
j.jorganchem.2009.12.015 | 2.4. Synthesis of {[Co(OOC(CH 2 ) 3 Fc)( g 2 -OOC(CH 2 ) 3 Fc) (bbbm)]CH 3 OH} n (2) The procedure was similar to that of 1 except that Co(OAc) 2 4H 2 O was used instead of Mn(OAc) 2 . Good quality purple crystals were obtained (Yield: 65%). Crystals of 2 are stable in the air. Anal. Calc. for C 47 H 52 Fe 2 N 4 O 5 Co: C, 61.12; H, 5.68; N, 6.07. | [] | [] | ["{[Co(OOC(CH 2 ) 3 Fc)( ? 2 -OOC(CH 2 ) 3 Fc) (bbbm)]\nCH 3 OH} n", "C 47 H 52 Fe 2 N 4 O 5 Co"] | ["Co(OAc) 2 \n4H 2 O--NaN"] | [] | [] | [] | [] | []
ejic.200400878 | resulting solid compound was filtered, washed with water and dried at 60 °C (0.96 g, 56 %). C 8 H 28 Cl 2 N 4 O 14 P 4 Zn 3 (793.28): calcd. C 12.08, H 3.55, N 7.04, P 15.58, Cl 8.92, Zn 24.67; found C 12.27, H 3.72, N 7.12, P 15.13, Cl 8.67, Zn 24.16. IR: ν ˜ = ν(OH) 3423 cm –1 (ms) and ν(NH 2 + ); ν(NH) 3097 cm –1 (mw), 3020, (mw), 2996, (mw), ν(CH 2 ), around 2826 cm –1 (bw); ν(PO–H), 2δ(POH) Eur. J. Inorg. Chem. 2005, 829–836 www.eurjic.org © 2005 Wiley-VCH Verlag GmbH & Co. KGaA, Weinheim 833 2800–2400 cm –1 (mw); δ(HOH) 1665, 1623 cm –1 (w); δ NH 2 + ) 1595 cm –1 ; δ(CH 2 ) 1481–1384 cm –1 (w); ω(CH 2 ) 1288 cm –1 (mw); ν(PO) 1130 cm –1 (s), 1107 cm –1 (s).The IR spectra were recorded with a Nicolet Nexus 470 FTIR spectrometer with spectral resolution of 2 cm –1 in KBr pellets. Thermo | [] | [] | ["C 8 H 28 Cl 2 N 4 O 14 P 4 Zn 3 (793.28)"] | [] | [] | [] | [] | [] | []
c4ce00736k | Complex [Cd(3) 4 (H 2 O) 2 ](ClO 4 ) 2 ·2H 2 O (5). In a Schlenk tube, solutions of [Cd(ClO 4 ) 2 ]·xH 2 O (6.2 mg, 0.02 mmol, in 2mLofCH 3 CN) and ligand 3 (28 mg, 0.04 mmol, in 6 mL of CH 2 Cl 2 ) were combined and stirred for 1 h. The brown precipitate formed was filtered and redissolved in a 6 mL CH 3 CN–DMF (1 : 1) mixture. Then, a slow diffusion of diethyl ether into the previous solution afforded dark red parallelepiped crystals of 5 (26 mg, 83%), which were suitable for X-ray analysis. MS (electrospray) m/z = 1550.8 ([Cd(3) 2 (H 2 O) 2 ] + ). | [] | [] | ["[Cd(3) 4 (H 2 O) 2 ](ClO 4 ) 2 ·2H 2 O"] | ["[Cd(ClO 4 ) 2 ]·xH 2 O--6.2 mg, 0.02 mmol"] | [] | ["ligand 3--28 mg, 0.04 mmol"] | [] | ["1 h"] | ["CH 3 CN--2 mL", "CH 2 Cl 2--6 mL", "CH 3 CN–DMF (1 : 1) mixture--6 mL", "diethyl ether--not specified"]
c8ce00692j | Anal. Calcd, for C 104 H 84 N 8 O 44 Co 6 (2503.4065): C, 49.90; H, 3.38; N, 4.48. Found: C, 49.71; H, 3.36; N, 4.23. IR (cm −1 ): 3451 (m), 336 (s), 1695 (s), 1585 (s), 1542 (s), 1465 (w), 1414 (s), 1363 (m), 1260 (m), 1158 (w), 1073 (m), 936 (w), 869 (m), 808 (m), 766 (m), 715 (m), 629 (m), 562 (w), 501 (m), 442 (m). | [] | [] | ["C 104 H 84 N 8 O 44 Co 6 (2503.4065)"] | [] | [] | [] | [] | [] | []
acs.inorgchem.9b00077 | Synthesis of {[Cu(H-L1)Cl 2 ]·H 2 O} n (1). A mixture containing Cu(NO 3 ) 2 ·3H 2 O (0.0240 g, 0.0993 mmol) and H-L1 (0.0340 g, 0.146 mmol) was dissolved in DMF (8.0 mL) and methanol (8.0 mL). Fifteen drops of concentrated HCl (0.75 mL, 24 mmol) were added to the mixture, and the solution was transferred to a 20 mL scintillation vial. The capped vial was heated at 80 °C for 12 h and then cooled to room temperature. Green bladelike crystals of 1 were collected by centrifugation and washed with DMF. The crystals were dried overnight at 80 °C. Yield: 0.0221 g, 57.8% based on Cu. Anal.Calcd for Cu(H-L1)Cl 2 : C, 35.99; H, 4.36; N, 22.90. Found: C, 35.05; H, 4.69; N, 21.84.Synthesis of {[Cu 2 (BDC) 1.5 (L1)]·xDMF·xH 2 O} n (2). A mixture containing Cu(NO 3 ) 2 ·3H 2 O (0.0720 g, 0.298 mmol), H-L1 (0.0340 g, 0.146 mmol), and 1,4-benzenedicarboxylic acid (H 2 BDC) (0.0380 g, 0.229 mmol) was dissolved in DMF (10 mL) and H 2 O (10 mL). | [] | [] | ["[Cu(H-L1)Cl 2 ]·H 2 O", "[Cu 2 (BDC) 1.5 (L1)]·xDMF·xH 2 O"] | ["Cu(NO 3 ) 2 ·3H 2 O--0.0240 g, 0.0993 mmol", "Cu(NO 3 ) 2 ·3H 2 O--0.0720 g, 0.298 mmol"] | ["concentrated HCl--0.75 mL, 24 mmol"] | ["H-L1--0.0340 g, 0.146 mmol", "H-L1--0.0340 g, 0.146 mmol", "1,4-benzenedicarboxylic acid (H 2 BDC)--0.0380 g, 0.229 mmol"] | ["80 °C"] | ["12 h"] | ["DMF--8.0 mL", "methanol--8.0 mL", "DMF--10 mL", "H 2 O--10 mL"]
c3dt53437e | The final pH was 1.06. Saﬀron block crystals of 2 were obtained. Yield 40% based on W. Anal. Calc. for C 35 H 53 Ag 7 N 30 O 63 P 2 W 18 (6028.40): Ag, 12.54; P, 1.02; W, 54.94; C, 6.96; H, 0.88; N, 6.97%. Found: Ag, 12.61; P, 1.06; W, 54.95; C, 6.92; H, 0.91; N, 6.96%. IR (KBr, cm −1 ): 2339.5 (s), 1519.8 (m), 1282.6 (w), 1143.7 (m), 1087.8 (s), 950.8 (m), 916.1 (m), 785.0 (s). | [] | [] | ["C 35 H 53 Ag 7 N 30 O 63 P 2 W 18"] | [] | [] | [] | [] | [] | []
ic501842x | Synthesis of the H 4 L ligand. The ligand H 4 L was prepared by the reaction of phenyl salicylate and 1,2-ethylendiamine in a 2:1 molar ratio at 180−190 °C for 1 h. The product was treated with diethyl ether to obtain a white powder at almost quantitative yield. Mp: 180 °C. Anal. Calcd for C 16 H 16 N 2 O 4 (300.3): C, 64.0; H, 5.4; N, 9.3.Found: C, 64.0; H, 5.5; N, 9.4. ESI-MS: m/z 301 ({H 4 L+H} + ). IR (KBr, cm −1 ): ν(N−H) 3408 (vs), ν(O−H) 3063 (m), ν(amide I, C O) 1646 (m), ν(amide II, C−N, N−H) 1550 (m), ν(C−O) 1253 (s). | [] | [] | ["H 4 L", "C 16 H 16 N 2 O 4"] | [] | [] | ["phenyl salicylate and 1,2-ethylendiamine--2:1 molar ratio"] | ["180−190 °C"] | ["1 h"] | []
zaac.201000425 | Synthesis of Catena-(μ 2 -squarato-O 1 :O 3 )-[bis(dimethylsulfoxide-O)-diaqua-metal(II)], [M II (C 4 O 4 )(C 2 H 6 SO) 2 (OH 2 ) 2 ] [M II = Co (1), Mn (2), “Co x Mn 1–x ” (3)] Compounds 1 and 2: The following method was used to synthesize and grow crystals of the metal squarato complexes 1 and 2 (with M II = Co, Mn). Squaric acid (0.456 g, 4 mmol) was dissolved in dimethylsulfoxide (70 mL) whilst stirring at 40 °C for 30 min. The appropriate metal chloride (CoCl 2 ·6H 2 O or MnCl 2 ·2H 2 O, 1 mmol) was added and the suspension warmed and stirred until all solid had disappeared and a clear solution had formed. This solution was allowed to cool to room temperature and left for slow evaporation. Single crystals suitable for X-ray diffraction precipitated after several days. It should be noted that the crystals were obtained from solutions containing squaric acid:metal in a 4:1 molar ratio. | [] | [] | ["Catena-(μ 2 -squarato-O 1 :O 3 )-[bis(dimethylsulfoxide-O)-diaqua-metal(II)]", "[M II (C 4 O 4 )(C 2 H 6 SO) 2 (OH 2 ) 2 ]", "Co", "Mn", "Co x Mn 1–x"] | ["CoCl 2 ·6H 2 O--1 mmol", "MnCl 2 ·2H 2 O--1 mmol"] | [] | ["squaric acid--0.456 g, 4 mmol"] | ["40 °C", "room temperature"] | ["several days"] | ["dimethylsulfoxide--70 mL"]
c0ce00727g | Synthesis Compound 1. The mixture of Na 2 MoO 4 $2H 2 O (1.452 g, 6.00 mmol), H 3 PO 4 (2 mL, 30 mmol), FeSO 4 $7H 2 O (0.612 g, 2.20 mmol), 2,2 0 -bpy (0.421 g, 2.70 mmol), SrCl 2 (0.812 g, 5.12 mmol) and H 2 O (36 mL, 2.0 mol) was stirred for half an hour and adjusted with 1M NaOH solution to pH ¼ 2.5. Then, the above mixture was sealed in a 50 mL Teﬂon reactor and heated at 160  C for 8 h. After cooling to room temperature, the reaction system kept undisturbed for 5 days. Red block crystals of 1 were isolated. The crystalline products were collected by ﬁltration, washed with distilled water, and air-dried to give a yield of 45% (based on Mo). Elemental anal. calcd (%) for C 60 H 94 N 12 O 83 P 9Fe 4 Mo 12 NaSr 2 (M r ¼ 4163.11) (%): C,17.31; H, 2.28; N, 4.04; P,6.70; Fe, 5.37; Mo, 27.65; Na, 0.55; Sr, 4.21; found (%): C,17.34; H, 2.32; N, 4.00; P, 6.67; Fe, 5.45; Mo, 27.54; Na, 0.46; Sr, 4.15. Selected IR (KBr pellet, cm 1 ): 3417(br), 3081(br), 1630(sh), 1469(m), 1447(s), 1132(m), 1018(s), 967(s), 777(s), 734(s), 685(m), 615(m), 538(m), 501(w). | [] | ["5 days"] | ["[NaSr 2 Fe 4 Mo 12 (HPO 4 ) 12 (OH) 12 (H 2 O) 12]·12H 2 O", "C 60 H 94 N 12 O 83 P 9Fe 4 Mo 12 NaSr 2"] | ["Na 2 MoO 4 $2H 2 O--1.452 g, 6.00 mmol", "FeSO 4 $7H 2 O--0.612 g, 2.20 mmol", "SrCl 2--0.812 g, 5.12 mmol"] | ["1M NaOH solution--pH ¼ 2.5"] | ["H 3 PO 4--2 mL, 30 mmol", "2,2 0 -bpy--0.421 g, 2.70 mmol"] | ["160 \n C"] | ["8 h"] | ["H 2 O--36 mL, 2.0 mol"]
c2dt32331a | 40 mL) was slowly added to the tube until two arms were able to mix. Dark red block-shaped crystals suitable for X-ray crystallography were obtained after standing the solution for 2 weeks. Yield: 54%. Anal. calcd (found) for C 48 H 44 N 12 NiO 4 Ru 2 ·2H 2 O: C, 50.14 (49.98); H, 4.21 (4.45); N, 14.62 (14.37). IR (KBr)/cm −1 : ν(CuN) 2126, 2099.Results and discussion The reaction of 1 with hydrated MnCl 2 in MeOH or DMF produced 2 and 3 as dark brown crystals, respectively (Scheme 1).The IR shows two ν(C uN) stretches at 2124 and 2103 cm −1 in 2 and 2126 and 2108 cm −1 in 3 that are at higher frequencies than those in 1 (2095 cm −1 ). | [] | [] | ["C 48 H 44 N 12 NiO 4 Ru 2 ·2H 2 O"] | ["hydrated MnCl 2--NaN"] | [] | [] | [] | [] | ["MeOH--NaN", "DMF--NaN"]
c5ce00710k | Anal. calcd. for C 76 H 54 Zn 2 N 10 O 12 (%): C, 63.83; H, 3.81; N, 9.80. Found: C, 64.13; H, 3.92; N, 9.91. FT-IR (4000–600 cm −1 ): 3054 (w), 1592 (s), 1517 (s), 1312 (m), 1237 (s), 1063 (w), 834 (w), 784 (w), 709 (w), 655 (w). | [] | [] | ["C 76 H 54 Zn 2 N 10 O 12"] | [] | [] | [] | [] | [] | []
s10870-018-0719-1 | Synthesis of[Cu(L)(ip)·(H 2 O) 2 ] (2) The procedure is similar to the synthesis of 1 except that Cu(NO 3 ) 2 ·5H 2 O (0.0075g, 0.03mmol) was used instead of Co(NO 3 ) 2 ·6H 2 O (0.0087g, 0.03mmol). Blue block-shaped crystals were obtained in 77% yield based on Cu. Anal. Calcd for C 28 H 26 CuN 4 O 8 (610.07): C, 55.12; H, 4.30; N, 9.18%; found: C, 55.16; H, 4.37; N, 9.23%.Synthesis of[Cd(µ‑H 2 O)(L)(oip)·(H 2 O) 3.5 ] (3) A mixture of Cd(NO 3 ) 2 (0.0071g, 0.03mmol), H 2 oip (0.0055g, 0.03mmol), and L (0.0100g, 0.03mmol) in the ratio of 1:1:1 was added to 10mL of deionized water. After the mixture was stirred for 30min, it was placed in a 25mL Teﬂon-lined reactor and heated at 160°C in an oven for 3 days and then slowly cooled to room temperature. Colorless block-shaped crystals of 3 were obtained (yield 78% based on Cd). Anal. Calcd for C 56 H 56 Cd 2 N 8 O 23 (1433.91): C, 46.91; H, 3.94; N, 7.81%; found: C, 46.96; H, 3.98; N, 7.88%. | [] | [] | ["[Cu(L)(ip)·(H 2 O) 2]", "C 28 H 26 CuN 4 O 8"] | ["Cu(NO 3 ) 2 ·5H 2 O--0.0075 g, 0.03 mmol"] | [] | ["L--not available", "ip--not available"] | [] | [] | ["H 2 O--not available"]
ic034922p | {Eu(µ -CH 3 OC 6 H 5 C 4 O 3 )(CH 3 OC 6 H 5 C 4 O 3 ) 2 (H 2 O) 4 ‚ 2.75H 2 O} n (2): pale yellow needles. Yield: 22%. Anal. Calcd for C 33 H 34.5 EuO 18.8 : C, 44.8; H, 3.9; Eu, 17.2. Found: C, 44.8; H, 3.4; Eu, 17.7. | [] | [] | ["{Eu(µ -CH 3 OC 6 H 5 C 4 O 3 )(CH 3 OC 6 H 5 C 4 O 3 ) 2 (H 2 O) 4 ‚ 2.75H 2 O} n", "C 33 H 34.5 EuO 18.8"] | [] | [] | [] | [] | [] | []
zaac.201200414 | [Cu(api) 2 (ClO 4 ) 2 ] n (2): A methanol solution (3 mL) of api (0.0125 g, 0.1 mmol) was carefully layered on a methanol solution (3 mL) of Cu(ClO 4 ) 2 ·6H 2 O (0.0372 g, 0.1 mmol), and violet crystals were obtained one week later in 60% yield. Anal. cacl. for C 12 H 22 Cl 2 CuN 6 O 8 : C 28.11, H 4.32, N 16.39; found: C 28.27, H 4.09, N 16.22. IR (KBr): 3442 (m), 3315 (s), 3269 (m), 3145 (s), 2958 (w), 1593 (w), 1528 (m), 1458 (w), 1262 (m), 1105 (s), 1059(s), 993 (m), 846 (m), 766 (m), 705 (w), 620 (m) cm –1 . | [] | [] | ["[Cu(api) 2 (ClO 4 ) 2 ] n", "C 12 H 22 Cl 2 CuN 6 O 8"] | ["Cu(ClO 4 ) 2 \n6H 2 O--0.0372 g, 0.1 mmol"] | [] | ["api--0.0125 g, 0.1 mmol"] | [] | ["one week"] | ["methanol solution--3 mL"]
acs.inorgchem.9b03189 | 5-B romo-5H-dibenzo[b,f ]bismepine (3-Br). Asolutionof BiBr 3 (53.8 mg, 0.12 mmol) and 2 (100 mg, 0.10 mmol) in THF (3 mL) was stirred at 60 °C for 16 h. All volatiles were removed under reduced pressure, and the residue was extracted with toluene (3 × 1.5 mL). The light-yellow solution was layered with n-pentane (5 mL) and stored at −30 °C. After 16 h, a colorless solid had precipitated, which was isolated by ﬁltration and dried in vacuo. Yield: 95.0 mg, 0.20 mmol, 68%. | [] | [] | ["5-Bromo-5H-dibenzo[b,f]bismepine (3-Br)"] | ["BiBr 3--53.8 mg, 0.12 mmol"] | [] | ["2--100 mg, 0.10 mmol"] | ["60 \nC"] | ["16 h"] | ["THF--3 mL", "toluene--4.5 mL", "n-pentane--5 mL"]
c9dt03947c | Cu(H 2 O)(PO 3 C 10 H 6 OH)·(H 2 O) 0.5 (5). A 50 mL PTFE liner was charged with a mixture of 6-hydroxy-2-naphthylphosphonic acid (2) (0.05 g, 0.22 mmol, 1 eq.), copper sulphate pentahydrate CuSO 4 ·5H 2 O (0.082 g, 0.33 mmol, 1.5 eq.) and distilled water (10 mL). The liner was then inserted into a Berghoﬀ DAB-2 pressure digestion vessel and heated from room temperature to 110 °C in 12 hours, left at 120 °C for 24 hours and cooled to room temperature in 36 hours. The final compound was obtained after filtration as platelet green crystals, which were washed with distilled water, rinsed with ethanol and dried in air (quantity 26.5 mg; yield 53%). Elemental analysis for CuC 10 PO 5.5 H 10 (312.7 g mol −1 ): found (calc.) C 39.43% (38.41%), H 3.93% (3.22%). | [] | ["36 hours"] | ["Cu(H 2 O)(PO 3 C 10 H 6 OH)·(H 2 O) 0.5"] | ["copper sulphate pentahydrate CuSO 4 \n5H 2 O--0.082 g, 0.33 mmol, 1.5 eq."] | [] | ["6-hydroxy-2-naphthylphosphonic acid (2)--0.05 g, 0.22 mmol, 1 eq."] | ["120 \n°C"] | ["24 hours"] | ["distilled water--10 mL"]
zaac.201500210 | 2.3 Synthesis of Compounds 2.3.1 Synthesis of [Cd(TBDS)(H 2 O) 2 ] n (1) A mixture of CdCl 2 ·2.5H 2 O (0.0219 g, 0.1 mmol), H 2 TBDS (0.0235 g, 0.05 mmol), and H 2 O (10 mL) was stirred for 30 min at room temperature, and the pH value was adjusted to 3.0 with 0.5 m NaOH aqueous solution. Afterwards the mixture was transferred and sealed in a Teflon-lined stainless steel vessel (25 mL), heated to 180 °C for 3 d. After the mixture was cooled to room temperature at 5 K·h –1 , yellow block crystals of 1 were obtained (yield 17.9 mg, 51.7 % based on H 2 TBDS). | [] | ["5 K·h –1"] | ["[Cd(TBDS)(H 2 O) 2 ] n"] | ["CdCl 2 \n2.5H 2 O--0.0219 g, 0.1 mmol"] | [] | ["H 2 TBDS--0.0235 g, 0.05 mmol"] | ["180 °C"] | ["3 d"] | ["H 2 O--10 mL"]
a800213d | I was formed by the addition of UO 2 (O 2 CMe) 2 ·2H 2 O to an aqueous solution of H 2 [D,L-V(hida) 2 ] 9 and obtained as brown prismatic crystals.† The V IV centres (Fig. 1) consist exclusively of [D-V(hida) 2 ] 22 moieties, each with the eight-coordinate geometry characteristic of Amavadin 1 with two mutually trans h 2 -NO groups and four unidentate carboxylate groups. The dimensions of the V IV centres are very similar to those obtained previously for this anion and its close relatives. | [] | [] | [] | ["UO 2 (O 2 CMe) 2 ·2H 2 O--NaN"] | [] | ["H 2 [D,L-V(hida) 2 ] 9--NaN"] | [] | [] | ["aqueous solution--NaN"]
j.poly.2012.06.020 | 2.4. Preparation of [Co(L)(pybim)]H 2 O(3) Complex 3 was obtained by an analogous hydrothermal procedure as that used for synthesis of 2 except that pybim (19.5 mg, 0.1 mmol) was used, namely the metal-to-ligand ratio of Co(NO 3 ) 2 6H 2 O:pybim was changed from 1:2 to 1:1. Pale red block crystals of 3 were isolated by ﬁltration and washed by water and ethanol several times in 72% yield. Anal. Calc. for C 24 H 19 N 5 O 5 Co: C, 55.82; H, 3.71; N, 13.56. Found: C, 55.59; H, 3.93; N, 13.29%. IR (KBr pellet, cm 1 ): 3417 (m, br), 1619 (s), 1563 (s), 1521 (m), 1481 (m), 1443 (s), 1419 (m), 1366 (s), 1325 (m), 1288 (m), 1235 (w), 1161 (w), 1100 (m), 1046 (w), 1026 (w), 981 (w), 940 (w), 842 (w), 784 (m), 748 (s), 723 (m), 694 (m), 661 (m), 633 (m), 571 (w). | [] | [] | ["[Co(L)(pybim)]?H 2 O(3)"] | ["Co(NO 3 ) 2 ?6H 2 O--NaN"] | [] | ["pybim--19.5 mg, 0.1 mmol"] | [] | [] | []
cryst8010007 | 2.3.3. Synthesis of [Zn 5 (tdc) 4 (Htdc) 2 (dabco) 2 ]·4DMF·14H 2 O (3) Zero-point-zero-two grams (0.07 mmol) Zn(NO 3 ) 2 ·6H 2 O, 0.013 g (0.07 mmol) H 2 tdc and 0.002 g (0.02 mmol) dabco in 1.4 mL DMF and 0.7 mL MeCN were stirred with a magnetic stirrer for 1 h.Then, 1.1 mL of ethylene glycol were added; the vial was closed and kept at 70 ◦ C for 13 days.Some single thick rhombohedral plates were isolated (0.003 g, 2%), and their crystal structure and chemical composition were established by a single-crystal X-ray diffraction method and conﬁrmed by an elemental analysis. | [] | ["13 days"] | ["[Zn 5 (tdc) 4 (Htdc) 2 (dabco) 2 ]·4DMF·14H 2 O"] | ["Zn(NO 3 ) 2 ·6H 2 O--0.02 g (0.07 mmol)"] | [] | ["H 2 tdc--0.013 g (0.07 mmol)", "dabco--0.002 g (0.02 mmol)"] | ["70 °C"] | ["1 h"] | ["DMF--1.4 mL", "MeCN--0.7 mL", "ethylene glycol--1.1 mL"]
10610278.2015.1078465 | {[Ag(dpzm)]SO 3 CF 3 } n (2) AgSO 3 CF 3 (30 mg, 0.12 mmol) and dpzm (30 mg, 0.17 mmol) were combined according to the general procedure. The resulting precipitate was isolated as a white solid (36 mg, 72%) Found: C 28.3, H 1.9, 13.0, C 10 H 8 N 4 S 1 O 3 F 3 Ag 1 requires C 28.0, H 1.9, N 13.1. | [] | [] | ["{[Ag(dpzm)]SO 3 CF 3 } n", "C 10 H 8 N 4 S 1 O 3 F 3 Ag 1"] | ["AgSO 3 CF 3--30 mg, 0.12 mmol"] | [] | ["dpzm--30 mg, 0.17 mmol"] | [] | [] | []
00958972.2011.552603 | 2.3.2. Preparation of [Ag(L 2 )(sac)] (2). Solid Na(sac)  2H 2 O (1 mmol, 0.241 g) dissolved in 5 mL distilled water was mixed with AgNO 3 (0.17 g, 1 mmol) dissolved in a mixture of water and 2-propanol (20 mL, 1 : 1) with stirring. The solution immediately became milky. After the addition of L 2 (0.190 g, 1 mmol) dissolved in 10 mL of ethanol, a suspension with a white precipitate was formed; the suspension was stirred for 1 h in the dark. Then to this suspension a few drops of concentrated ammonia was added until a clear solution resulted. The solution was kept in darkness at room temperature and colorless single crystals of [Ag(L 2 )(sac)] were obtained after several days. Yield 0.36 g, 75%. Anal. Calcd for C 17 H 18 AgN 5 O 3 S (MW ¼ 480.29) (%): C, 42.47; H, 3.75; N, 14.57; S, 6.66. Found (%): C, 42.42; H, 3.69; N, 14.53; S, 6.61. IR (KBr disc, cm 1 ): 3100 vw, 3072 w, 2942 w, 1646 vs, 1518 m, 1460 w, 1449 w, 1363 m, 1292 m, 1275 s, 1236 w, 1152 vs, 1123 m, 1087 m, 934 w, 823 w, 768 m, 742 m, 658 w, 625 w. | [] | ["several days"] | ["[Ag(L 2 )(sac)]", "C 17 H 18 AgN 5 O 3 S"] | ["AgNO 3--0.17 g, 1 mmol"] | ["concentrated ammonia--few drops"] | ["L 2--0.190 g, 1 mmol"] | [] | ["1 h"] | ["distilled water--5 mL", "water--10 mL", "2-propanol--10 mL", "ethanol--10 mL"]
cg401238h | 5 (w), 1092 (w), 1018 (m), 984 (w), 875 (m), 771 (w), 715 (w), 618 (m) and 569 (m). 1 H-NMR (300.130 MHz) in DMSO-d 6 , TMS, δ (ppm): 1.03 (6H, 2CH 3 ), 2.56 (2H, CH 2 ), 2.60 (2H, CH 2 ), 7.20−7.84 (4H, Ar−H), 15.30 (1H, NH). 13 C-{ 1 H} NMR (75.468 MHz) in DMSO-d 6 , TMS, δ (ppm): 28.10 (CH 3 ), 30.19 (CH 3 ), 42.17 (C ipso ), 51.76 (CH 2 ), 52.16 (CH 2 ), 116.32 (Ar−H), 125.21 (Ar−H), 127.52 (Ar−H), 130.50 (Ar−H), 130.60 (Ar−SO 3 ), 136.03 (C=N), 138.33 (Ar−NH−N), 193.16 (C=O), 195.40 (C=O). Refinement Details for X-ray Analysis. Crystals were immersed in cryo-oil, mounted in a Nylon loop and measured at a temperature of 150 K (293 K for 4). Intensity data were collected using a Bruker AXS-KAPPA APEX II diffractometer with graphite monochromatic Mo Kα (λ = 0.71073) radiation. Data were collected using omega scans of 0.5º per frame and full sphere of data were obtained. Cell parameters were retrieved using Bruker SMART software and refined using Bruker SAINT 21 on all the observed reflections. Absorption corrections were applied using SADABS. | [] | [] | [] | [] | [] | [] | [] | [] | []
cg050293d | Synthesis of [Ag(HL3)(Pic) 2 ]‚H 2 O (3). A mixture of NaHL3 (0.098 g, 0.5 mmol) and AgNO 3 (0.085 g, 0.5 mmol) in water was stirred for 5 min, to which was added an aqueous solution of β-Pic (0.093 g, 1 mmol). After the sample was stirred for 10 min, the precipitate was dissolved by dropwise addition of ethanol. Colorless crystals were obtained from the filtrate by slow evaporation after standing in the dark for several days (80% yield). Anal. Calcd for C 18 H 21 AgN 2 O 5 S: C 44.55, H 4.36, N 5.77. found: C 44.63, H 4.41, N 5.65. IR (KBr, cm -1 ) 3737(w), 3673(w), 3279(ms), 2360(vs), 2339(vs), 1700(w), 1650(ms), 1212(vs), 1180(vs), 1037(s), 1010(ms), 835(ms), 790(w), 703(s), 653(ms), 572(s), 421(ms). | [] | ["several days"] | ["[Ag(HL3)(Pic) 2 ]‚H 2 O", "3", "C 18 H 21 AgN 2 O 5 S"] | ["AgNO 3--0.085 g, 0.5 mmol"] | [] | ["NaHL3--0.098 g, 0.5 mmol", "β-Pic--0.093 g, 1 mmol"] | [] | [] | ["water--not specified", "ethanol--not specified"]
jacs.6b02485 | [Cp 2 Co][Mn( N,O L)] (1 red ). Dark green crystalline 1 (0.100 g, 0.194 mmol) was added to a solution of Cp 2 Co (0.100 g, 0.529 mmol) in a 1:1 THF/MeCN mixture (20 mL). After 24 h, the supernatant was decanted and replaced with a fresh solution of Cp 2 Co (0.100 g, 0.529 mmol) in a 1:1 THF/MeCN mixture (20 mL). After an additional 24 h, the supernatant was again decanted, and the solid was washed with MeCN (3 × 10 mL) and then THF (3 × 10 mL). The solid was then dried for 24 h at 60 °C under reduced pressure to yield 1 red (0.105 g, 76%) as a dark purple microcrystalline solid. Anal. Calcd for C 28 H 20 MnCoN 4 O 4 (1 red ): C, 57.0; H, 3.42; N, 9.49%. Found: C, 56.5; H, 3.70; N, 9.60%. ICP-AES analysis found a Co/Mn mass ratio of 0.52:0.48, within the standard 5% instrumental error of 1:1. FT-IR (ATR, cm −1 ): 3080 (w); 1576 (s); 1523(s); 1469(s); 1410(m); 1344(s); 1009(m); 930(m); 758(m); 702(m); 460(s). | [] | [] | ["Cp 2 Co][Mn( N,O L)]", "C 28 H 20 MnCoN 4 O 4"] | ["Cp 2 Co--0.100 g, 0.529 mmol"] | [] | ["1 red--0.100 g, 0.194 mmol"] | ["60 °C"] | ["24 h", "24 h"] | ["THF/MeCN mixture--1:1, 20 mL", "MeCN--3 × 10 mL", "THF--3 × 10 mL"]
chem.200800806 | Synthesis of {[AgACHTUNGTRENNUNG(3-pmia)]ACHTUNGTRENNUNG[BF 4 ]} n ACHTUNGTRENNUNG(3BF 4  ): A solution of 3-pmia (32.0 mg, 0.150 mmol) in ethanol (1.5 mL) was carefully layered on a solution of AgBF 4 (14.6 mg, 0.075 mmol) in methanol/chloroform mixed solvent (v/v 9:1, 1.5 mL), with a mixed solvent of ethanol/chloroform (v/v 19:1, 1.5 mL) placed between the two layers (yield: 27%). FTIR: n˜ = 3279 (m; n,N  H stretching band), 1655 (s; n, amide-I), 1555 (s; d, amide-II), 1074 cm 1 (s, multibands; n,BF 4  ); elemental analysis calcd (%) for C 12 H 11 AgBF 4 N 3 O: C 35.33, H 2.72, N 10.30; found: C 35.50, H 2.75, N 10.09.Table 6. Crystal data and structure refinements of 1PF 6  1ClO 4  , 1BF 4  , 1NO 3  , 2PF 6  , 2ClO 4  ·H 2 O, 2NO 3  ·H 2 O, 3PF 6  , 3ClO 4  , 3BF 4  , 3NO 3  ·H 2 O, 4aPF 6  ·MeOH, and 4bPF 6  ·MeOH. | [] | [] | ["{[AgACHTUNGTRENNUNG(3-pmia)]ACHTUNGTRENNUNG[BF 4 ]} n", "ACHTUNGTRENNUNG(3BF 4  )", "C 12 H 11 AgBF 4 N 3 O"] | ["AgBF 4--14.6 mg, 0.075 mmol"] | [] | ["3-pmia--32.0 mg, 0.150 mmol"] | [] | [] | ["ethanol--1.5 mL", "methanol/chloroform mixed solvent--v/v 9:1, 1.5 mL", "ethanol/chloroform mixed solvent--v/v 19:1, 1.5 mL"]
15533174.2012.749896 | Synthesis of the Complex [Co(HBTC)(TBZ)(H 2 O)] (3) The same synthetic procedure as that for 1 was used except that H 2 BDC (0.1660 g, 1 mmol) was replaced by H 3 BTC (0.2100 g, 1 mmol). The red block crystals of 3 were obtained in 45% yield based on Co. Anal. Calcd. for C 19 H 13 CoN 3 O 7 S (%): C, 46.92; H, 2.69; N, 8.64; S, 6.59. Found: C, 46.91; H, 2.68; N, 8.65; S, 6.58. IR data (KBr pellets, cm –1 ): 3600–3200 (br), 1710 (w), 1650 (s), 1608 (vs), 1495(s), 1185 (m), 1096 (m), 895 (m), 815 (s), 660 (s). | [] | [] | ["[Co(HBTC)(TBZ)(H 2 O)]", "C 19 H 13 CoN 3 O 7 S"] | [] | [] | ["H 3 BTC--0.2100 g, 1 mmol"] | [] | [] | []
acs.inorgchem.9b00219 | Synthesis of [Dy(2,5-FDA) 0.5 (Glu)(H 2 O) 2 ] n (5). The procedure employed for the synthesis of 5 was similar to that used for LnMOF 1 with a stoichiometric equivalent of Dy(NO 3 ) 3 ·6H 2 O (0.0912 g, 0.2 mmol) used instead of Sm(NO 3 ) 3 ·6H 2 O. We obtained colorless hexagonal crystals for Ln-MOF 5 with a yield of 57% based on Dy III ions. FT-IR (KBr pellets, cm −1 ): 3242(m), 2980(w), 2391(w), 1660(s), 1549(s), 1455(s), 1418(s), 1250(s), 1199(m), 1059(s), 1026(s), 972(m), 837(s), 786(w), 673(m), 620(w), 511(s), 442(w). | [] | [] | ["[Dy(2,5-FDA) 0.5 (Glu)(H 2 O) 2 ] n", "Ln-MOF 5"] | ["Dy(NO 3 ) 3 ·6H 2 O--0.0912 g, 0.2 mmol"] | [] | ["2,5-FDA--stoichiometric equivalent", "Glu--stoichiometric equivalent"] | [] | [] | []
15533170701675147 | Synthesis of 1 A solution of isonicotylchloride hydrochloride (890 mg, 5 mmol) and triethylamine (1.8 mL, 12.5 mmol) in 50 mL of chloroform was prepared and chilled to 48C in an ice bath for 5 min. Aniline (465 mg, 5 mmol) was added slowly to the cold solution over a period of 10 min. The reaction was allowed to stir at room temperature overnight. The resulting solution was washed with NaHCO 3 solution three times and the chloroform layer separated, which upon concentration gave a white precipitate as the product. The solid was ﬁltered and washed several times with ether. Yield 85%.1 H NMR spectrum (CDCl 3 , 300 MHz) from TMS: 8.82 (d, 2H, Py), 7.73 (d, 2H, Py), 7.65 (d, 2H, o-Bz), 7.40 (t, 2H, m-Bz), 7.20 (t, 1H, p-Bz), 10.60 (s, NH). | [] | [] | ["isonicotylchloride hydrochloride"] | [] | [] | ["triethylamine--1.8 mL, 12.5 mmol", "Aniline--465 mg, 5 mmol"] | ["room temperature"] | ["overnight"] | ["chloroform--50 mL"]
acs.inorgchem.6b02062 | [CdL(bpp)] n (2): Complex 2 was obtained by following a similar procedure to that of 1, but CdCl 2 ·4H 2 O (2.6 mg, 0.01 mmol) was used instead of Mn(II) salts. Yellow single crystals of 2 appeared for 7 days and were used for all measurements (yield: 1.3 mg, 37.5% based on Na 2 L). Anal. Calcd for C 23 H 20 CdN 2 O 4 S 6 (2) (MW 693.2): C, 39.85; H, 2.91; N, 4.04%. Found: C, 39.95; H, 2.86; N, 3.95%. IR data (cm −1 ): 1641(s), 1611(m), 1571(m), 1559(m), 1540(s), 1507(w), 1427(w), 1375(m), 1354(s), 1223(w), 1100(w), 1067(w), 1014(m), 816(w), 791(w), 767(m), 739(m), 693(m). | [] | [] | ["[CdL(bpp)] n", "C 23 H 20 CdN 2 O 4 S 6"] | ["CdCl 2 \n4H 2 O--2.6 mg, 0.01 mmol"] | [] | ["L--NaN", "bpp--NaN"] | [] | ["7 days"] | []
ja042222t | [Cu(tz)] ∞ (12; Htz ) 1,2,4-Triazole). A mixture of Cu(NO 3 ) 2 ‚3H 2 O (0.242 g, 1.0 mmol), aqueous ammonia (25%, 2.0 mL), and triazole (0.069 g, 1.0 mmol) was sealed in a 15-mL Teflon-lined reactor and heated in an oven at 160 °C for 60 hrs and slowly cooled to room temperature. The resulting mixture was washed with water, and pale yellow platelike crystals were collected and dried in air (yield 2025% based on Cu). Anal. Calcd (%) for C 2 H 2 CuN 3 : C, 18.25; H, 1.53; N, 31.93. Found: C, 18.15; H, 1.63; N, 31.88. IR: 3130w, 3113w, 1654m, 1494s, 1273s, 1201m, 1151vs, 1054m, 983m, 850m, 666s cm -1 . | [] | [] | ["[Cu(tz)] ∞ (12; Htz )", "C 2 H 2 CuN 3"] | ["Cu(NO 3 ) 2 ‚3H 2 O--0.242 g, 1.0 mmol"] | [] | ["triazole--0.069 g, 1.0 mmol"] | ["160 °C"] | ["60 hrs"] | ["aqueous ammonia (25%)--2.0 mL"]
j.molstruc.2015.07.013 | 2.2. Synthesis of compound [Cd(4,4 0 -sdb) (biimpy)] n ·1.5n(H 2 O) (1) A mixture of Cd(NO 3 ) 2 $6H 2 O (0.030 g, 0.1 mmol), 4,4 0 -H 2 sdb (0.025 g, 0.1 mmol), NaHCO 3 (0.016 g, 0.2 mmol) and H 2 O (10 mL) was placed in a 23 mL Teﬂon-lined stainless steel reactor under autogenous pressure at 160  C for 72 h and then cooled to room temperature slowly. Colorless block crystals were obtained in 32% yield based on Cd(NO 3 ) 2 $4H 2 O. Anal. calcd. for C 50 H 40 Cd 2 N 10 O 15 S 2 (1309.86): C, 45.81; H, 3.05; N, 10.69%. Found: C, 45.87; H, 3.12; N, 10.62%. IR (cm 1 ): 3422(w), 1712(m), 1675(s), 1587(m), 1509(m), 1389(m), 1378(m), 1109(w), 1025(w), 958(m), 893(m), 826(m), 778(w), 690(w), 674(w), 589(w), 562(w). | [] | [] | ["[Cd(4,4 0 -sdb) (biimpy)] n ·1.5n(H 2 O)", "C 50 H 40 Cd 2 N 10 O 15 S 2"] | ["Cd(NO 3 ) 2 $6H 2 O--0.030 g, 0.1 mmol"] | [] | ["4,4 0 -H 2 sdb--0.025 g, 0.1 mmol"] | ["160 \nC"] | ["72 h"] | ["H 2 O--10 mL"]
s0108270113000942 | In fact, our experiment was designed to synthesize W/S/Cu cluster-based coordination polymers. In the ﬁrst step of the preparation, the cubane-shaped [(t-Bu) 4 N] 3 [WOS 3 (CuI) 3 I] W/S/Cu cluster was synthesized. It was hoped that in the next step the W/S/Cu clusters would be bridged by long 4,4 0 -azpy ligands to form a cubane-shaped W/S/Cu cluster-based coordination polymer. However, in the second step, the W/S/Cu clusters were decomposed by water present in the acetonitrile or dimethylformamide solvent in the solvothermal reaction.As a result, the unexpected [Cu 2 I 2 ]-based coordination polymer (I) was obtained.In summary, an unexpected [Cu 2 I 2 ]-based coordination polymer, (I), with a two-dimensional double-layered grid-like (4,4) network is obtained from a solvothermal reaction which was originally designed to synthesize W/S/Cu cluster-based coordination polymers. This interwoven 2-D!2-D network in (I) is found for the ﬁrst time in [Cu 2 I 2 ]–organic compounds.Experimental (NH 4 ) 2 WOS 3 (0.335 g, 1 mmol), CuSCN (0.568 g, 3 mmol) and (t-Bu) 4 NI (1.119 g, 3 mmol) were added to dimethylformamide (DMF, 2 ml) and the resulting solution was stirred thoroughly for 5 min. After ﬁltration, isopropanol (5 ml) was carefully layered on the surface of the the red ﬁltrate. Red block-shaped crystals were obtained after two weeks. These crystals (0.0734 g) and 4,4 0 -(diazenediyl)dipyridine (0.0183 g, 0.1 mmol) were added to acetonitrile (2 ml) and DMF (1 ml), and the resulting solution was stirred thoroughly for 10 min in a vacuum. The solution was then sealed and heated in an oven at 373 K for 48 h, and then cooled to room temperature at a rate of 3 K h 1 , producing brown block-shaped crystals (yield 0.0287 g). Analysis calculated for C 10 H 8 CuIN 4 : C 32.06, H 2.15, N 14.95%; found: C 31.88, H 2.19, N 15.15%. IR (KBr, cm 1 ): 3053 (w), 2108 (sh), 1595 (sh), 1563 (w), 1413 (sh), 1224 (m), 1048 (w), 928 (s h), 841 (sh), 569 (m), 430 (m). | [] | [] | ["[Cu 2 I 2 ]-based coordination polymer (I)"] | ["(NH 4 ) 2 WOS 3--0.335 g, 1 mmol", "CuSCN--0.568 g, 3 mmol", "(t-Bu) 4 NI--1.119 g, 3 mmol"] | [] | ["4,4 0 -(diazenediyl)dipyridine--0.0183 g, 0.1 mmol"] | ["373 K"] | ["48 h"] | ["dimethylformamide (DMF)--2 ml", "isopropanol--5 ml", "acetonitrile--2 ml"]
c5ce00774g | Synthesis of ĳCuĲbmib) 0.5 ĲH 2 O)ĲEtO–ip)] n ·ĲDMF) 0.5n (4). A mixture of CuĲNO 3 ) 2 ·3H 2 O (0.20 mmol, 0.048 g), EtO–ip (0.10 mmol, 0.021 g), bmib (0.10 mmol, 0.024 g) and HCl (1.0 mol L −1 , 0.1 mL) in DMF (5 mL) and H 2 O (5 mL) was stirred for 5 min. The mixture was transferred into a heat-resistant glass bottle (20 mL), and was heated at 100 °C, and blue crystals were obtained after 3 days. Yield: 0.020 g (45% based on EtO–ip). IR (KBr pellet, cm −1 ): 3252 (w), 3130 (w), 2982 (vw), 1663 (m),1617 (m), 1578 (s), 1518 (m), 1447 (m), 1413 (m), 1363 (vs), 1312 (m), 1257 (w), 1161 (w), 1054 (w), 852 (vw), 773 (w), 722 (w), 670 (vw), 569 (vw), 515 (vw), 478 (vw), 423 (vw). Elemental analyses calcd (%) for C 18.5 H 20.5 N 2.5 O 6.5 Cu (445.42): C, 49.88; H, 4.64; N, 7.86. Found: C, 49.98; H, 4.60; N, 7.93. | [] | [] | ["CuĲbmib) 0.5 ĲH 2 O)ĲEtO–ip)] n ·ĲDMF) 0.5n", "C 18.5 H 20.5 N 2.5 O 6.5 Cu"] | ["CuĲNO 3 ) 2 ·3H 2 O--0.20 mmol, 0.048 g"] | ["HCl--1.0 mol L −1 , 0.1 mL"] | ["EtO–ip--0.10 mmol, 0.021 g", "bmib--0.10 mmol, 0.024 g"] | ["100 °C"] | ["3 days"] | ["DMF--5 mL", "H 2 O--5 mL"]
b501782c | [Cu 2 (HL) 2 (py) 4 ] n ·nH 2 O3. H 3 L (174 mg, 1 mmol) was ted with Cu(OH) 2 (98 mg, 1 mmol) in 10 mL water for about 12 h. After ﬁltering, py (0.5 mL, excessive) was dropped into the ﬁltrate without stirring. The top and bottom layers of the solution are bluish-green and blue, respectively. After py has been added completely, the solution was shaken slowly before it was ﬁltered. The blue ﬁltrate was placed in a vacuum desiccator charged with CaCl 2 . Blue needle crystals of 3 were obtained in one week (ca. 56% yield based on copper) (Found: C, 47.68; H, 3.66; N, 6.91. Calc. for C 32 H 30 Cu 2 N 4 O 13 : C, 47.71; H, 3.75; N, 6.95%). IR (KBr)/cm −1 : 3463m, 3074m, 2701m, 2345w, 1736s, 1624m, 1604vs, 1573s, 1557s, 1488m, 1447s, 1385vs, 1348vs, 1320s, 1278m, 1216m, 1184s, 1156m, 1070m, 1046m, 1018w, 975w, 944w, 923m, 871w, 812m, 804m, 756m, 689s, 641m, 612m, 433w. | [] | ["one week"] | ["Cu 2 (HL) 2 (py) 4"] | ["Cu(OH) 2--98 mg, 1 mmol"] | ["py--0.5 mL"] | ["H 3 L--174 mg, 1 mmol"] | [] | ["about 12 h"] | ["water--10 mL"]
ejic.201100051 | Synthesis of [Cu 2 (Hbpp) 4 ](H 2 bpp) 0.5 H 2 [SbW 18 O 60 ]·3H 2 O (3): Areaction mixture of Sb 2 O 3 (60 mg, 0.21 mmol), CuCl 2 ·2H 2 O (40 mg, 0.24 mmol), Cu(CH 3 COO) 2 ·H 2 O (40 mg, 0.20 mmol), bpp (40 mg, 0.20 mmol), Na 2 WO 4 ·2H 2 O (700 mg, 2.12 mmol) and H 2 O (15 mL) was adjusted to pH ≈ 3.1 with dilute HCl solution. The resulting solution was sealed in a reactor and heated at 170 °C for 6 d. Light yellow crystals were obtained. Yield: ca. 23% (based on W). IR: ν ˜ = 765 (s), 879 (s), 958 (s), 1126 (w), 1432 (m), 1506 (m), 1618 (s), 2362 (m), 3413 (s) cm –1 .C 117 H 152 Cu 4 N 18 O 126 Sb 2 W 36 (10942.48): calcd. C 12.84, H 1.40, N 2.30; found C 12.63, H 1.51, N 2.22. | [] | [] | ["[Cu 2 (Hbpp) 4 ](H 2 bpp) 0.5 H 2 [SbW 18 O 60 ]·3H 2 O", "C 117 H 152 Cu 4 N 18 O 126 Sb 2 W 36"] | ["CuCl 2 \b2H 2 O--40 mg, 0.24 mmol", "Cu(CH 3 COO) 2 \bH 2 O--40 mg, 0.20 mmol"] | ["Na 2 WO 4 \b2H 2 O--700 mg, 2.12 mmol"] | ["bpp--40 mg, 0.20 mmol"] | ["170 \bC"] | ["6 d"] | ["H 2 O--15 mL"]
ejic.200300813 | Synthesis of [{Ag(pesp) 1/2 (hmt) 1/4 }·0.5H 2 O] n (3): K 2 pesp (0.045 g, 0.125 mmol) and hmt (0.035 g, 0.25 mmol) were dissolved in water (5 mL) and placed on the bottom of a glass tube. A solution of AgNO 3 (0.043 g, 0.25 mmol) in DMF (5 mL) was carefully layered on it through an H 2 O/DMF (5 mL) buffer. The tube was left standing in the dark for about two weeks and colorless, large prism-like crystals were obtained (0.042 g). Yield 55 %. C 5.5 H 12 AgN 2 O 3.5 S (302.09): calcd. C 21.87, H 4.00, N 9.27; found C 21.88, H 4.10, N 9.25. IR (KBr, cm ⫺1 ): 3448 (vs), 2949 (s), 1655 (m), 1462 (m), 1356 (m), 1315 (s), 1248 (s), 1215 (vs), 1200 (vs), 1167 (vs), 1039 (vs), 1007 (vs), 816 (s), 688 (s), 588 (vs). | [] | [] | ["[{Ag(pesp) 1/2 (hmt) 1/4 }·0.5H 2 O] n", "3", "C 5.5 H 12 AgN 2 O 3.5 S (302.09)"] | ["AgNO 3--0.043 g, 0.25 mmol"] | [] | ["K 2 pesp--0.045 g, 0.125 mmol", "hmt--0.035 g, 0.25 mmol"] | [] | ["two weeks"] | ["water--5 mL", "DMF--5 mL"]
j.solidstatesciences.2008.03.014 | 2.1.5. Synthesis of complex (1): Cu(ppca) 2 Cu(CO 2 CH 3 ) 2 $H 2 O (0.05 mmol) (JM), ppcaH (0.10 mmol), and ethanol (3 ml) (AAPER, 100%) were placed in a glass pressure tube. The tube was subsequently sealed and heated to 130  Cat1  C/min and held at that temperature for 72 h. At the end of this period, the glass tube was cooled to 80  C at 0.1  C/min and held at that temperature for 12 h before cooling to room temperature at the same rate to yield turquoise blue block crystals (89% yield) suitable for singlecrystal X-ray diffraction analysis.2.1.6. Synthesis of complex (2): Co(ppca)(SCN)(H 2 O) Co(SCN) 2 $xH 2 O (0.05 mmol) (Alfa Aesar), ppcaH (0.05 mmol), and water (3 ml) were placed in a glass pressure tube. The tube was subsequently sealed and heated to 160  C at 1  C/min and held at that temperature for 72 h. At the end of this period, the glass tube was cooled to 80  C at 0.1  C/min and held at that temperature for 12 h before cooling to room temperature at the same rate to yield red block-like crystals (67% yield) suitable for single-crystal X-ray diffraction analysis.2.1.7. Synthesis of complex (3): [Cu(ppca)(Hppca)] 2 [H 2 Mo 4 O 14 ] Cu(NO 3 ) 2 $6H 2 O (0.05 mmol)(Acros), ppcaH (0.10 mmol), NH 4 Mo 7 O 24 $4H 2 O in a buffer solution (3 ml) (tetramethyl ammonium hydroxide and acetic acid, pH ¼ 6.01) [47] were placed in a glass pressure tube. The tube was subsequently sealed and heated to 160  Cat1  C/min and held at that temperature for 120 h. At the end of this period, the glass tube was cooled to 80  C at 0.1  C/min and held at that temperature for 12 h before cooling to room temperature at the same rate to yield blue plate crystals (45% yield) suitable for single-crystal X-ray diffraction analysis. | ["80  C", "80  C", "80  C"] | ["12 h", "12 h", "12 h"] | ["Cu(ppca) 2 Cu(CO 2 CH 3 ) 2 $H 2 O", "Co(ppca)(SCN)(H 2 O) Co(SCN) 2 $xH 2 O", "[Cu(ppca)(Hppca)] 2 [H 2 Mo 4 O 14 ] Cu(NO 3 ) 2 $6H 2 O"] | ["Cu(CO 2 CH 3 ) 2 $H 2 O--0.05 mmol", "Co(SCN) 2 $xH 2 O--0.05 mmol", "Cu(NO 3 ) 2 $6H 2 O--0.05 mmol"] | [] | ["ppcaH--0.10 mmol", "ppcaH--0.05 mmol", "ppcaH--0.10 mmol"] | ["130  C", "160  C", "160  C"] | ["72 h", "72 h", "120 h"] | ["ethanol--3 ml", "water--3 ml", "buffer solution (tetramethyl ammonium hydroxide and acetic acid, pH ¼ 6.01)--3 ml"]
b905190m | [Zn 2 (mfda) 2 (L 2 )]$DMF$H 2 O (2) A mixture of Zn(NO 3 ) 2 $6H 2 O (0.0297 g, 0.1 mmol), H 2 mfda (0.0282 g, 0.1 mmol), L 2 (0.0156 g, 0.1 mmol), DMF (5 ml), ethanol (2 ml) and H 2 O (1 ml) was placed in a Teﬂon reactor (20 ml) and heated at 80  C for 2 d. After cooling to room temperature, colorless crystals of 2 were obtained with 74% yield based on H 2 mfda. Anal. Calcd for C 47 H 41 Zn 2 N 3 O 10 : C, 60.09; H, 4.37; N, 4.47. Found: C, 60.58; H, 4.48; N, 4.52. | [] | [] | ["[Zn 2 (mfda) 2 (L 2 )]$DMF$H 2 O", "C 47 H 41 Zn 2 N 3 O 10"] | ["Zn(NO 3 ) 2 $6H 2 O--0.0297 g, 0.1 mmol"] | [] | ["H 2 mfda--0.0282 g, 0.1 mmol", "L 2--0.0156 g, 0.1 mmol"] | ["80  C"] | ["2 d"] | ["DMF--5 ml", "ethanol--2 ml", "H 2 O--1 ml"]
cg3011037 | CP1[{Cu(μ-L1)(NO 3 )(μ-oxalate) 0.5 }(H 2 O)] ∞ was synthesized by layering an ethanolic solution of L1 (30 mg, 0.1 mmol) over an aqueous solution of diammonium oxalate (4.7 mg, 0.033 mmol) in water and later layering a methanolic solution of Cu(NO 3 ) 2 (24 mg, 0.1 mmol). The resultant trilayer solution, thus obtained, was kept undisturbed. After 1 week, plate shaped green crystals appeared. | [] | [] | ["{Cu(μ-L1)(NO 3 )(μ-oxalate) 0.5 }(H 2 O)] ∞"] | ["Cu(NO 3 ) 2--24 mg, 0.1 mmol"] | [] | ["L1--30 mg, 0.1 mmol", "diammonium oxalate--4.7 mg, 0.033 mmol"] | [] | ["1 week"] | ["ethanolic solution--not specified", "aqueous solution--not specified", "methanolic solution--not specified"]
j.ica.2015.05.003 | Colorless crystals of 5 were obtained (yield: 0.298 g, 74% based on Cd(NO 3 ) 2 4H 2 O). Anal. Calc. for C 20 H 14 N 8 O 20 Cd 5 : C, 19.24; H, 1.13; N, 8.98. Found: C, 20.06; H, 1.45; N, 8.86. IR data (KBr, cm 1 ): Fig. 1. (a) The molecular structure of 1 (for clarity, all H atoms have been omitted). (b) An inﬁnite 1D chain in 1. (c) An inﬁnite 2D layer in 1.16 H. Erer et al. / Inorganica Chimica Acta 434 (2015) 14–23 3423m, 2974w, 1577s, 1465s, 1379s, 1305m, 1238s, 1097s, 1041m, 997w, 860m, 829m, 790m, 661s, 520w, 491w, 443w. | [] | [] | ["C 20 H 14 N 8 O 20 Cd 5"] | ["Cd(NO 3 ) 2 \n4H 2 O--NaN"] | [] | [] | [] | [] | []
ic7025126 | Synthesis of 1. A total of 1.0 g of Na 2 MoO 4 · 2H 2 O and 0.12 g of 1,2-diaminoethanetetraacetic acid were dissolved in 25 mL of water upon stirring. The pH of the solution was adjusted to about 3.9–4.0 by the addition of 4 M HCl. Then the solution was reﬂuxed at 70 °C for about 2 h. After cooling to room temperature, the solution was ﬁltered into a 50-mL beaker. Slow evaporation of the solvent at room temperature led to prism crystals of 1 suitable for X-ray diffraction about 40 days later (yield 41% based on Mo). | [] | ["40 days later"] | [] | ["Na 2 MoO 4 · 2H 2 O--1.0 g"] | [] | ["1,2-diaminoethanetetraacetic acid--0.12 g"] | ["70 \nC"] | ["about 2 h"] | ["water--25 mL"]
bcsj.20120017 | Synthesisof [V(adN)(Oi-Pr) 3 ] (1). To a mixture of 1adamantylamine (30.3 mg, 0.20 mmol) and sod ium hydride (5.8 mg, 0.24 mmol) inCH 2 Cl 2 (4 mL) with a magneticstirring bar, [VO(Oi-Pr) 3 ] (58.6 mg, 0.24 mmol) was added dropwise and stirred for 24 h at room temperature. After removal of the solvent under reduced pressure, the obtained compound was dissolved in hot hexane. The resulting solution was ﬁltered oﬀ, and the ﬁltrate was evaporated under reduced pressure. Saturated hot hexane solution was chilled to ¹30 °C to give yellow crystal (74% yield).1 H NMR (400 MHz, CDCl 3 ): ¤ 5.18 (sept, J = 6.0 Hz, 3H), 2.05 (br, 3H), 2.00 (br, 6H), 1.59 (br, 6H), 1.31 (d, J = 6.0 Hz, 18H). | [] | [] | ["[V(adN)(Oi-Pr) 3 ]", "NaN"] | ["[VO(Oi-Pr) 3 ]--58.6 mg, 0.24 mmol"] | [] | ["1adamantylamine--30.3 mg, 0.20 mmol"] | [] | ["24 h"] | ["CH 2 Cl 2--4 mL"]
b819693a | Experimental Synthesis In general, the compounds were prepared as follows: 10 mL of an aqueous solution containing 41.0 mg (0.32 mmol) of barbituric acid (HB) and 10 mL of an ethanolic solution containing 50.0 mg (0.32 mmol) of 4,4 0 -bipyridine (bipy) were mixed. The resulting mixture was stirred and heated to 50  C for 20 min. After the mixture reached room temperature, the aqueous solution containing the metal ion was added. | [] | [] | [] | [] | [] | ["barbituric acid--41.0 mg, 0.32 mmol", "4,4 0 -bipyridine--50.0 mg, 0.32 mmol"] | ["50 \nC"] | ["20 min"] | ["aqueous solution--10 mL", "ethanolic solution--10 mL"]
ic402280p | Syntheses of {[Cu 6 (H 2 O) 6 (μ 3 -OH) 2 (ta) 4 (sip) 2 ]·1.5H 2 O} n (2) and {[Cu 7 (H 2 O) 2 (μ-OH) 2 (μ 3 -OH) 2 (ta) 4 (sip) 2 ]·7H 2 O} n (3). A mixture containing Hta (21.0 mg, 0.3 mmol), NaH 2 sip (26.8 mg, 0.1 mmol), and Cu(NO 3 ) 2 ·3H 2 O (48.2 mg, 0.2 mmol) was dissolved in doubly deionized water (10.0 mL), and the initial pH value of the mixture was adjusted to ca. 6.0 by triethylamine. The mixture was then transferred into a Parr Teﬂon-lined stainless steel vessel (23.0 mL) and heated to 160 °C for 72 h under autogenous pressure. After the mixture was cooled to room temperature at a rate of 1.6 °Ch −1 , blue hexagonal (for 2) and rhombic block-shaped (for 3) crystals suitable for X-ray analysis were obtained directly and separated manually, washed with water, and dried in air (yield 40.1% for 2 and 20.0% for 3 based on Cu II salt). Anal. Calcd for C 24 H 31 Cu 6 N 12 O 23.5 S 2 (2): C, 22.02; H, 2.39; N, 12.84. Found: C, 22.03; H, 2.40; N, 12.84. IR (KBr, cm −1 ): 3550 (s), 3471 (br), 3415 (s), 1638 (s), 1618 (s), 1558 (s), 1436 (s), 1360 Table 1. Crystal and Structure Reﬁnement Data for 1−3 a 123 chem formula C 72 H 82 Cu 20 N 60 O 47 S 4 C 24 H 31 Cu 6 N 12 O 23.5 S 2 C 12 H 18 Cu 3.5 N 6 O 13.5 S M r 3939.02 1308.97 716.77 cryst size (mm) 0.13 × 0.11 × 0.10 0.15 × 0.14 × 0.13 0.18 × 0.17 × 0.16 cryst syst triclinic monoclinic monoclinic space group P1  P2 1 /c P2 1 /c a (Å) 16.1491(14) 10.4774(6) 7.4565(8) b (Å) 20.6896(16) 21.9744(12) 17.0215(17) c (Å) 20.7592(16) 19.6644(10) 17.1578(17) α (deg) 113.4080(10) 90 90 β (deg) 123.605(7) 103.2840(10) 97.280(2) γ (deg) 90.0770(10) 90 90 V (Å 3 ) 6290.2(9) 4406.3(4) 2160.1(4) Z, D c (g cm −3 ) 2, 2.080 4, 1.973 4, 2.204 h/k/l −19, +15/−22, +24/−24, +21 −12, +12/−26, +25/−15, +23 −8, +8/−20, +19/−20, +14 F(000) 3908 2612 1430 μ (mm −1 ) 3.476 3.036 3.586 no of collected/unique rﬂns 32556/21989 22500/7757 10984/3807 R int 0.0362 0.0373 0.0252 no. of data/restraints/params 21989/36/1828 7757/0/662 3807/48/350 R1 a /wR2 b (I >2σ(I)) 0.0455/0.1026 0.0461/0.1118 0.0360/0.0828 R1/wR2 (all data) 0.0777/0.1111 0.0626/0.1210 0.0432/0.0868 max, min transmission 0.7226, 0.6608 0.6937, 0.6588 0.5977, 0.5645 GOF on F 2 1.010 1.039 1.042 Δρ max , Δρ min (e Å −3 ) 1.233, − 0.644 0.827, − 0.961 0.756, − 0.881 a R1 = ∑(¦¦F o ¦ − ¦F c ¦¦)/∑¦F o ¦. | ["room temperature"] | ["72 h"] | ["{[Cu 6 (H 2 O) 6 (μ 3 -OH) 2 (ta) 4 (sip) 2 ]·1.5H 2 O} n", "{[Cu 7 (H 2 O) 2 (μ-OH) 2 (μ 3 -OH) 2 (ta) 4 (sip) 2 ]·7H 2 O} n"] | ["Cu(NO 3 ) 2 ·3H 2 O--48.2 mg, 0.2 mmol"] | ["triethylamine--ca. 6.0"] | ["Hta--21.0 mg, 0.3 mmol", "NaH 2 sip--26.8 mg, 0.1 mmol"] | ["160 \nC"] | ["72 h"] | ["doubly deionized water--10.0 mL"]
(sici)1099-0682(199812)1998:12<2079::aid-ejic2079>3.0.co;2-b | with Et 2 O(63100 ml) and the combined ether extracts were Deep blue crystals were grown by layering the solution with EtOH.washed with water (2 3 100 ml). The ether solution was dried with 2C 6 H 22 Cl 2 CuN 6 (312.7): calcd. C 23.04, H 7.09, N 26.87; found MgSO 4 . For characterisation, only a small sample (5 ml) was sepaC 23.04, H 6.93, N 26.48. | [] | [] | [] | [] | [] | [] | [] | [] | ["Et 2 O--63100 ml", "EtOH--not specified", "water--2 3 100 ml", "C 6 H 22 Cl 2 CuN 6--312.7", "MgSO 4--not specified"]
ic000953y | Cu(py) 4 Cr 2 O 7 . The compound Cu(py) 4 Cr 2 O 7 was synthesized by adding 3.95 × 10 -2 g (4.97 × 10 -4 mol) of CuO and 1.005 × 10 -1 g (2.67 × 10 -4 mol) of [pyH] 2 [Cr 2 O 7 ] to a Teflon pouch. To this mixture were added 2.067 × 10 -1 g (7.85 × 10 -4 mol) of (HF) x ‚pyridine, 5.89 × 10 -2 g (3.27 × 10 -3 mol) of H 2 O, and 1.4937 g (1.89 × 10 -2 mol) of pyridine. Green-yellow crystals were recovered in 60% yield based on copper.* Corresponding author.† Present address: Inorganic Chemistry Laboratory, Oxford University, Oxford OX1 3QR, U.K. | [] | [] | ["Cu(py) 4 Cr 2 O 7"] | ["CuO--3.95 × 10 -2 g (4.97 × 10 -4 mol)"] | [] | ["[pyH] 2 [Cr 2 O 7 ]--1.005 × 10 -1 g (2.67 × 10 -4 mol)", "(HF) x ‚pyridine--2.067 × 10 -1 g (7.85 × 10 -4 mol)", "H 2 O--5.89 × 10 -2 g (3.27 × 10 -3 mol)", "pyridine--1.4937 g (1.89 × 10 -2 mol)"] | [] | [] | []
j.poly.2020.114557 | 2.2.4. Single crystals growth Yellow HL 1 and light brown H 2 L 3 single crystals suitable for the X-ray analysis were obtained from the powdered samples of the ligands by recrystallization from ethanol solutions. The yellow plates of Mg(L 3 )H 2 O and orange prisms of Ni(L 3 )(H 2 O) 3 C 2 H 5 OH were isolated after 20 days of slow evaporation of the reactional mixture under room temperature. | [] | [] | ["Mg(L 3 )H 2 O", "Ni(L 3 )(H 2 O) 3 C 2 H 5 OH"] | [] | [] | [] | ["room temperature"] | ["20 days"] | ["ethanol--solution"]
c1dt11369k | [Mn(pypzH)(HCTMCP)(MeOH)(H 2 O)] (5). Toa10ml methanol/acetonitrile solution containing Mn(NO 3 ) 2 ·6H 2 O (19 mg, 0.08 mmol) and (nBu 4 N) 2 (HCTMCP) (55 mg, 0.08 mmol) was added a 5 ml methanol solution containing 3-(2pyridyl)pyrazole (20 mg, 0.19 mmol). The resulting yellow solution was ﬁltered and left to stand. After several days yellow rods formed. The mother liquor was decanted and the crystals were washed with methanol, and then collected by ﬁltration (28 mg, 76%). IR (n/cm -1 ): 3200mbr, 2976w, 2841w, 2788w, 2206s, 2179s, 1607m, 1426s, 1288w, 1255vw, 1137m, 1089 m, 1063w, 1023s, 968w, 770s, 712w, 640w, 612vw, 560m. Anal. calcd. for C 21 H 13 MnN 9 O 2 : C, 52.73; H, 2.74; N, 26.35%. Found: C, 52.90; H, 2.76; N, 26.40%. | [] | ["several days"] | ["[Mn(pypzH)(HCTMCP)(MeOH)(H 2 O)]", "C 21 H 13 MnN 9 O 2"] | ["Mn(NO 3 ) 2 \n6H 2 O--19 mg, 0.08 mmol"] | [] | ["(nBu 4 N) 2 (HCTMCP)--55 mg, 0.08 mmol", "3-(2pyridyl)pyrazole--20 mg, 0.19 mmol"] | [] | [] | ["methanol/acetonitrile solution--10 ml", "methanol solution--5 ml"]
anie.201508036 | Single crystals of enantiopure zinc alkoxide were generated by reacting enantiopure (S)-5-pyrimidyl alkanol 2 with excess neat iPr 2 Zn (8.4 equiv) at room temperature;the alkanol was dissolved by heating at 8088Cand single crystals were obtained after allowing the solution to stand at room temperature for 1–2 weeks.Racemic zinc alkoxide was obtained similarly by reacting racemic alkanol 2 with an excess of neat iPr 2 Zn (8.4 equiv). | [] | ["1-2 weeks"] | ["enantiopure zinc alkoxide", "racemic zinc alkoxide"] | ["iPr 2 Zn--excess"] | [] | ["(S)-5-pyrimidyl alkanol 2--neat", "racemic alkanol 2--neat"] | ["room temperature", "8088C"] | [] | []
c0dt00336k | Synthesis of {[Cu 2 Br 2 L2(PPh 3 ) 2 ]·(CH 2 Cl 2 ) 2 } n (4). The procedure was the same as that for 2 using L2 instead of L4,anda pure CuBr was employed to synthesize the present complex. Paleyellow crystals of 4 were obtained. Yield: 66% (based on Cu); IR bands (cm -1 ): 3315 m, 3027 w, 2923 w, 1604 s, 1571 s, 1531 s, 1465 s, 1432 s, 1326 s, 1280 m, 1238 m, 1159 m, 1103 s, 1052 m, 991 s, 833 m, 775 s, 738 w, 661 s, 516 m; elemental analysis calcd (%) for C 56 H 52 N 4 P 2 Cl 4 Cu 2 Br 2 : C 52.89, H 4.12, N 4.41; found: C 52.87, H 4.15, N 4.38. | [] | [] | ["{[Cu 2 Br 2 L2(PPh 3 ) 2]\b(CH 2 Cl 2) 2} n"] | ["CuBr--NA"] | [] | ["L2--NA"] | [] | [] | ["CH 2 Cl 2--NA"]
ic3004307 | Clear green crystals were obtained by slow evaporation from a methanol solution at room temperature. Yield: 249 mg (51.9%). The compound can be manipulated in air without appreciable decomposition for a long period of time.Elemental analysis calcd (%) for C 12 H 24 O 10 Rh 2 : C, 26.98; H, 4.5.Found(%): C, 26.92; H, 4.9. IR(cm −1 ): 2976(w), 2941(w), 2879(w), 1566(s), 1523(m), 1461(m), 1415(vs), 1370(m), 1297(m), 1242(m), 1071(m), 1015(w), 892(m), 805(m), 746(m), 710(m), 676(s). | [] | [] | ["Rh"] | [] | [] | [] | [] | [] | ["methanol--Nan"]
ncomms14099 | Synthesis of Na 2 [Fe(L-6H)] .2H 2 O(4). 2 (0.096 g, 0.1 mmol) was dissolved in 3 ml of acetone and overﬂow amount of NaClO 4  H 2 O (0.042 g, 0.3 mmol) dissolved in 2 ml of acetone was added. The green precipitate was ﬁltered off, washed with acetone and dried in the air. Yield 0.050 g (96%). Elemental analysis for C 12 H 16 N 12 O 8 Na 2 Fe (558.16): calculated, %: C, 25.82; H, 2.89; N, 30.11. | [] | [] | ["Na 2 [Fe(L-6H)] .2H 2 O", "C 12 H 16 N 12 O 8 Na 2 Fe"] | ["Na 2 --0.096 g, 0.1 mmol"] | ["NaClO 4 \n H 2 O--0.042 g, 0.3 mmol"] | [] | [] | [] | ["acetone--3 ml"]
ejic.201300579 | [Cu(L B {H} 2 )(H 2 O)(OTf)]OTf (2 B ): A mixture of Cu(OTf) 2 (100 mg, 0.276 mmol) and H 2 L B (108 mg, 0.277 mmol) in MeCN (10 mL) was stirred overnight to provide a light green solution.After removing the solvent under vacuum, the resulting green solid was washed with Et 2 O. X-ray-quality crystals were grown by vapor diffusion of Et 2 O into a MeCN solution (157 mg, 79%). UV/Vis (MeOH): λ max (ε, m –1 cm –1 ) = 610 nm (110). IR (solid): ν ˜ = 1656, 1626, 1604, 1592 cm –1 . | [] | [] | ["[Cu(L B {H} 2 )(H 2 O)(OTf)]OTf"] | ["Cu(OTf) 2--100 mg, 0.276 mmol"] | [] | ["H 2 L B--108 mg, 0.277 mmol"] | [] | ["overnight"] | ["MeCN--10 mL"]
molecules25235549 | 3.3.4. {[Cu 2 (H 3 L1 2− )(H 2 O)(BF 4 )(N 3 )]·H 2 O} n (4) Compound 4 was obtained in a similar manner as compound 3 . In this case after adding the NaN 3 solution to the reaction mixture of DFMP (0.50 mmol), 2-amino-1,3-propanediol (1.0 mmol), and Cu(BF 4 ) 2 · 6H 2 O (0.35 g, 1.0 mmol), the mixture was further reﬂuxed for 2.0 h and left at room temperature undisturbed for slow evaporation. After one week, very nice crystals suitable for X-ray studies separated from the dark green solution. The crystals used for X-ray studies were kept in the mother liquor. The remaining crystals were separated and washed with methanol (2 × 2 mL).IR spectrum: 3361 cm −1 ( υ (OH) H 2 O), 2114 cm −1 , 2080 cm −1 ( υ as (N 3 )), 1646 cm −1 , 1635 cm −1 (υ(C=N)).UV-Vis Spectrum: 327 nm, and 370 nm (Cu-azide and Cu-ligand charge transfer transitions respectively), and 625 nm (d-d transition). (Yield: 0.18 g, 54%). Elemental analysis: Found (%): C, 30.50; H, 4.11; N, 11.44. Calcd (%) for {[Cu 2 (C 15 H 19 N 2 O 5 )(H 2 O)(BF 4 )(N 3 )]·H 2 O} n : C, 30.01; H, 3.87; N, 11.69. | [] | ["one week"] | ["{[Cu 2 (H 3 L1 2− )(H 2 O)(BF 4 )(N 3 )]·H 2 O} n", "{[Cu 2 (C 15 H 19 N 2 O 5 )(H 2 O)(BF 4 )(N 3 )]·H 2 O} n"] | ["Cu(BF 4 ) 2 · 6H 2 O--0.35 g, 1.0 mmol"] | [] | ["DFMP--0.50 mmol", "2-amino-1,3-propanediol--1.0 mmol"] | ["refluxed"] | ["2.0 h"] | ["NaN 3 solution--not specified"]
acs.inorgchem.7b02125 | Synthesis of Complex 1. To a DMF solution (3 mL) of ligand L (75 mg, 0.20 mmol) was added NaH (10 mg, 0.40 mmol) to give a light yellow solution. Cu(OTf) 2 (91 mg, 0.25 mmol) was then added, and the mixture was stirred for 12 h at room temperature to give a purple-blue solution. The resulting solution was ﬁltered, and slow vapor diﬀusion of diethyl ether to the ﬁltrate resulted in purple-blue crystals of 1 in 3 days (85 mg, yield 81%). Anal. Calcd for [C 26 H 30 CuN 4 O 4 ]: C, 59.36; H, 5.75; N, 10.65. Found: C, 59.01; H, 5.98; N, 10.33. High-resolution ESI-MS for [M − DMF − H 2 O+ Na + ] + : calcd. 457.0827; found, 457.0807. | [] | ["3 days"] | ["Complex 1", "[C 26 H 30 CuN 4 O 4 ]"] | ["Cu(OTf) 2--91 mg, 0.25 mmol"] | [] | ["ligand L--75 mg, 0.20 mmol", "NaH--10 mg, 0.40 mmol"] | ["room temperature"] | ["12 h"] | ["DMF--3 mL"]
ic202029e | dibenzPyrH[trans-RuCl 4 (1H-dibenzPyr)(DMSO-S)] (4a).[(DMSO) 2 H][trans-Ru(DMSO-S) 2 Cl 4 ] (204 mg, 0.37 mmol) was dissolved in methanol (10 mL) at room temperature. Diphenyl-4pyridyl-methane (537 mg, 2.19 mmol) was dissolved in methanol (10 mL) then added dropwise to the reaction mixture. The resulting clear orange solution was stirred at room temperature for 30 min, affording a clear golden-yellow solution. Solvent was removed under reduced pressure until a yellow precipitate was observed. The solution was subsequently filtered and washed with methanol (3 × 2 mL). Yield: 40% C 36 H 37 N 2 OSCl 4 Ru Calc. C 54.83, H 4.73, N 3.55. Found C 54.92, H 4.79, N 3.59. Melting point 143−145 °C (decomp). | [] | [] | ["C 36 H 37 N 2 OSCl 4 Ru"] | ["trans-RuCl 4 (1H-dibenzPyr)(DMSO-S)--204 mg, 0.37 mmol"] | [] | ["Diphenyl-4pyridyl-methane--537 mg, 2.19 mmol"] | ["room temperature"] | ["30 min"] | ["methanol--10 mL"]
j.inoche.2016.03.010 | Then, ammonia (14 M, 10 d) was dropped into the mixture to give a clear solution under ultrasonic treatment (160 W, 40 KHz, 30 min) at room temperature. The resultant solution was allowed to evaporate slowly in darkness at room temperature for several days to give irregular-yellow crystals of 1 (Yield: 32%, based on Ag). Anal. Calc.(foun d) for Ag2C17H23N2O4: C, 38.10 (38.16); H, 4.50 (4.33); O , 11.86 (11.96); N, 5.32 (5.24) %. IR (KBr): ν(cm -1 ) = 3425 (s), 2977 (m), 2887 (w), 2175 (w), 1653 (m), 1545 (s), 1463 (m), 1392 (s), 1363 (s), 1322 (m), 1288 (m), 1207(w), 1170 (w), 1126 (w), 1085 (w), 997 (w), 919 (w), 804 (m), 628 (s). | [] | [] | ["Ag2C17H23N2O4"] | [] | [] | ["ammonia--14 M"] | ["room temperature"] | ["30 min", "several days"] | []
ncomms11087 | Methods Synthesis of ZJU-68* DMASM. A mixture of Zn(NO 3 ) 2 6H 2 O (0.34 mmol, 149 mg), H 2 CPQC (0.17 mmol, 50 mg), DMF (10 ml), MeCN (2 ml), H 2 O (0.05 ml), HBF 3 (0.05 ml) and DMASM iodide (0.03 mmol, 11 mg) were sealed in a 15 ml Teﬂon-lined stainless-steel bomb at 100 °C for 24 h, which was then slowly cooled to room temperature. After decanting the mother liquor, the ﬁne red hexagonal crystalline product was rinsed three times with fresh DMF (5 ml 3) and dried in air. The synthesis of the new organic linker H 2 CPQC can be found in Supplementary Fig. 11 and Supplementary Methods. | [] | [] | ["ZJU-68* DMASM"] | ["Zn(NO 3 ) 2 ?6H 2 O--0.34 mmol, 149 mg"] | ["HBF 3--0.05 ml"] | ["H 2 CPQC--0.17 mmol, 50 mg", "DMASM iodide--0.03 mmol, 11 mg"] | ["100 \nC"] | ["24 h"] | ["DMF--10 ml", "MeCN--2 ml", "H 2 O--0.05 ml"]
j.ica.2006.08.006 | 2.4. Preparation of [Co(3-pyrprop) 2 (H 2 O) 2 ](3) Co(NO 3 ) 2 Æ 6H 2 O (162 mg, 0.55 mmol) and 3-pyridylpropionic acid (168 mg, 1.10 mmol), were placed into 10 mL distilled H 2 O in a 23 mL Teﬂon-lined Parr acid digestion bomb, and then 0.6 mL of a 1.0 M NaOH solution was added (0.60 mmol) via pipet. The bomb was sealed and heated at 120 C for 23 h, whereupon it was cooled slowly to 25 C. Light pink blocks of 3 (97 mg, 44% yield based on Co) were isolated after washing with distilled water and acetone and drying in air. Anal. Calc. | [] | [] | ["[Co(3-pyrprop) 2 (H 2 O) 2 ]", "Co(NO 3 ) 2 Æ 6H 2 O"] | ["Co(NO 3 ) 2 Æ 6H 2 O--162 mg, 0.55 mmol"] | [] | ["3-pyridylpropionic acid--168 mg, 1.10 mmol"] | ["120 \nC"] | ["23 h"] | ["distilled H 2 O--10 mL"]
j.molstruc.2008.08.024 | Elemental analysis calcd (%) for 2. Found: C, 12.82; N, 4.98; H, 1.79; requires: C, 12.78; N, 4.95; H, 1.75. IR (KBr, cm 1 ): 3330(m), 3090(m), 1660(s), 1580(s), 1460(m), 1180(m), 1420(m), 1360(m), 966(s), 839(w), 776(w), 718(s), 537(m). | [] | [] | [] | [] | [] | [] | [] | [] | []
ic202029e | 1 H NMR (D 2 O): δ = 4.30, −2.89, −14.51. Crystals suitable for X-ray diffraction were isolated from the reaction filtrate.mePyrH[trans-RuCl 4 (1H-mePyr)(DMSO-S)] (2a). [(DMSO) 2 H][trans-Ru(DMSO-S) 2 Cl 4 ] (177 mg, 0.32 mmol) was mixed with acetone (12 mL) at room temperature. 4-Methylpyridine (123 μL, 1.26 mmol) was added directly to the reaction mixture, which immediately produced an orange precipitate. The resulting solution was stirred at room temperature for 3 h, then subsequently filtered and washed with acetone (2 × 2 mL). Yield: 86% C 14 H 21 N 2 SOCl 4 Ru Calc.C 33.08, H 4.16, N 5.51. Found C 33.11, H 4.23, N 5.40. Melting point 182−184 °C (decomp).1 H NMR (D 2 O): δ = 8.50, 7.78, 2.57, −2.63, −3.03, −14.85. Crystals suitable for X-ray diffraction were isolated from the reaction filtrate after cooling to −20 °C for several days. | [] | [] | ["mePyrH[trans-RuCl 4 (1H-mePyr)(DMSO-S)] (2a)", "C 14 H 21 N 2 SOCl 4 Ru"] | ["[(DMSO) 2 H][trans-Ru(DMSO-S) 2 Cl 4 ]--177 mg, 0.32 mmol"] | [] | ["4-Methylpyridine--123 μL, 1.26 mmol"] | [] | ["3 h"] | ["acetone--12 mL"]
j.ica.2011.06.020 | 2.2. Synthesis of the complexes 2.2.1. [Cd(Hdtbb)(dtbb) 0.5 (DMF)] n (1) A mixture of CdCO 3 (0.03 g, 0.20 mmol), H 2 dtbb (0.09 g, 0.30 mmol), DMF (2 ml) , H 2 O (1 ml) and NaOH (0.1 mol/L, 2 ml), was placed in a 25 ml Teﬂon-lined stainless steel vessel, which was sealed and heated at 80 °C for 2d. After the mixture had been slowly cooled to room temperature, yellow plate crystals of 1 were obtained with 65% yield on cadmium basis. Elemental analysis, Anal. Calc. for C 24 H 20 CdNO 7 S 3 (Mr. 643.03): C, 44.83; H, 3.14; N, 2.18. Found: C, 44.76; H, 3.21; N, 2.14%. IR data (KBr pellet, m [cm 1 ]): 3420(m), 2941(w), 2489(w), 1664(s), 1575(m), 1374(s), 1229(m), 1134(w), 1032(w), 932(w), 833(w), 725(m). | [] | [] | ["[Cd(Hdtbb)(dtbb) 0.5 (DMF)] n", "C 24 H 20 CdNO 7 S 3"] | ["CdCO 3--0.03 g, 0.20 mmol"] | [] | ["H 2 dtbb--0.09 g, 0.30 mmol"] | ["80 \b0C"] | ["2d"] | ["DMF--2 ml", "H 2 O--1 ml"]
ic049883b | Synthesis of Me-H 3 ct (1) (R 1 ) Me, R 2 ) H). A 0.26 g (2.5 mmol) amount of 4-methyl-3-thiosemicarbazide was solubilized in 10 mL of H 2 O. An equimolar amount (0.36 g) of R-ketoglutaric acid was dissolved in 7 mL of H 2 O, added dropwise to the solution of the thiosemicarbazide, and stirred for 30 min. Anal. Calcd for C 7 H 11 N 3 O 4 S: C, 36.01; H, 4.28; N, 18.00; S, 13.72. Found: C, 35.42; H, 4.85; N, 17.82; S, 14.42. IR (KBr disks, cm -1 ): 3581 (w) ν(OH); 3337 (s) and 3191 (m) ν(NH); 2946 (w) and 2916 (w) ν(CH); 1718 (s) and 1700 (s) ν(CdO); 1600 (w) and 1560 (m) ν(CdN); 869 (w) ν(CdS). UV-visible (solvent MeOH, nm): 206 (n f σ*); 256 and 307 (n f π*).1 H NMR (CD 3 OD, ppm): 2.65(m) -CH 2 CH 2 COOH; 2.87(m) -CH 2 CH 2 COOH; 3.16 (d) of methyl substituent; 8.40 (d) NH aminic; 10.75 (d) NH hydrazinic. Mass spectrum (m/z): 262 (M + + Et); 234 (MH + ); 215 (M + - H 2 O); 188 (MH + - CO 2 or M + - COOH). Mp: 174 °C. Yield ) 72%. | [] | [] | ["Me-H 3 ct (1)"] | [] | [] | ["4-methyl-3-thiosemicarbazide--0.26 g (2.5 mmol)", "R-ketoglutaric acid--0.36 g"] | [] | ["30 min"] | ["H 2 O--10 mL", "H 2 O--7 mL"]
acs.cgd.8b00664 | SYNTHESES {[Cd(1,4-bib)(glut)].(4H 2 O)} n (1). An aqueous solution (20 mL) of disodium glutarate (Na 2 glut) (1 mmol, 0.162 g) was mixed with a methanolic solution (20 mL) 1-(4-(1H-imidazole-1yl)butyl)-1H-imidazole (1,4-bib) (1 mmol, 0.190 g) and the resulting solution are mixed homogeneously. Cd(NO 3 ) 2 ·4H 2 O (1 mmol, 0.308 g) was dissolved in 20 mL water in a separate beaker. Then in a crystal tube 3 mL of Cd(II) solution was slowly and carefully layered with 6 mL of the above mentioned mixed-ligand solution using 2 mL of buffer solution in between the two solution, where the buffer solution was prepared using H 2 O and MeOH in equal volume (v/v ꞊ 1:1) in a separate beaker. The tube was sealed and kept undisturbed at room temperature. After 4 weeks white-colored block shaped single crystals suitable for X-ray diffraction, were obtained at the wall of the tube. The crystals were separated manually and washed with a methanol-water (1:1) mixture and dried under air (yield 70% based on metal). | [] | [] | ["[Cd(1,4-bib)(glut)].(4H 2 O) n"] | ["Cd(NO 3 ) 2 ·4H 2 O--1 mmol, 0.308 g"] | ["buffer solution (H 2 O and MeOH in equal volume)--2 mL"] | ["disodium glutarate (Na 2 glut)--1 mmol, 0.162 g", "1-(4-(1H-imidazole-1yl)butyl)-1H-imidazole (1,4-bib)--1 mmol, 0.190 g"] | [] | ["4 weeks"] | ["water--20 mL", "methanol--20 mL"]
j.ica.2010.05.031 | • C, C ...• N), 403w, 392w, 286w, 231s, 221s, 212s t (Sn–Br).1 HNMR (CD 3 OD, 293 K): d, 6.79 (s, 2H, CH 2Btm ), 8.29 (s, 2H, CH Btm ), 9.19 (s, 2H, CH Btm ). | [] | [] | [] | [] | [] | [] | [] | [] | []
ejic.201800349 | Full Paper (m), 1431 (w), 1473 (s), 1603 (m), 1632 (vs), 2729 (vw), 2853 (vw), 2914 (vw), 2943 (vw), 2995 (vw) cm –1 . Elemental analysis (calcd.) [%]: C: 81.69 (81.68), H: 7.81 (8.30), N: 9.79 (10.03).Rhodium(I) Complexes 1: 200 mg of L1Li (2 equiv., 0.536 mmol) and 132 mg [Rh(cod)Cl] 2 (1 equiv., 0.267 mmol) were added to a Schlenk tube dissolved in 15 mL of THF and stirred for two days. The mixture was evacuated to dryness and the residual solid extracted with 8 mL of toluene. For the separation of the LiCl the yellow mixture was filtered through a syringe filter within a glovebox and reduced to dryness. The resulting yellow solid was recrystallized from 5 mL of hexane within a closed flask at 100 °C. Yield: 148 mg (0.293 mmol, 55 %).1 H NMR (400.1 MHz, 298 K, C 6 D 6 ): δ = 1.06 (s, 3 H, N 2 CCH 3 ), 1.51 (m, 4 H, COD CH 2 ), 2.18 (s, 6H para CH 3 ), 2.27 (m, 4 H, COD CH 2 ), 2.52 (s, 12 H, ortho CH 3 ), 3.76 (s, 4 H, COD CH), 6.84 (m, 4 H, mesityl CH) ppm.13 C NMR (100.6 MHz, 298 K, C 6 D 6 ): δ = 15.2 (d, JC Rh = 1.7 Hz, 1 C, N 2 CCH 3 ), 18.9 (s, 4 C, ortho CH 3 ), 21.0 (s, 2 C, para CH 3 ), 31.4 (s, 4 C, COD CH 2 ), 77.8 (d, J CRh = 12.8 Hz, 4 C, COD CH), 129.0 (s, 4 C, mesityl CH), 133.1 (s, 2 C, ipso C), 133.6 (s, 4 C, ortho CCH 3 ), 141.6 (s, 2 C, para CCH 3 ), 179.1 (d, J CRh = 5.4 Hz, 1 C, N 2 C) ppm. IR (ATR, ν ˜ ): ν ˜ = 466 (m), 480 (m), 501 (w), 517 (w), 535 (w), 560 (m), 633 (vw), 692 (vw), 721 (vw), 745 (vw), 768 (vw), 784 (vw), 811 (vw), 857 (vs), 884 (vw), 948 (w), 981 (m), 1033 (w), 1150 (s), 1222 (vs), 1260 (vs), 1301 (w), 1356 (w), 1374 (w), 1428 (m), 1475 (s), 2728 (vw), 2827 (vw), 2872 (vw), 2916 (vw), 2936 (vw), 2964 (vw), 2991 (vw) cm –1 . Elemental analysis (calcd.) [%]: C: 66.74 (66.66), H: 7.20 (7.39), N: 5.53 (5.55). | [] | [] | ["Rhodium(I) Complexes 1"] | ["L1Li--200 mg (2 equiv., 0.536 mmol)", "[Rh(cod)Cl] 2--132 mg (1 equiv., 0.267 mmol)"] | [] | [] | [] | ["two days"] | ["THF--15 mL", "toluene--8 mL", "hexane--5 mL"]
j.poly.2012.07.043 | 2.4. Synthesis of [Co 4 (prztet) 6 (SO 4 )(H 2 O) 2 ](3) A mixture of cobalt sulfate heptahydrate (193 mg, 0.684 mmol), 4-pyridyltetrazole (51 mg, 0.342 mmol), and H 2 O (10.00 g, 556 mmol) in the mole ratio 2.00:1.00:1626 was stirred brieﬂy before heating to 150 °C for 48 h. Orange block crystals of 3, suitable for X-ray diffraction, were isolated in 50% yield. IR (KBr pellet, cm 1 ): 3422(b), 3005(s), 1625(s), 1425(m), 1401(m), 1157(m), 1105(m), 965(m), 678(w). Anal. Calc. for C 30 H 22 Co 4 N 36 O 6 S: C, 28.8; H, 1.76; N, 40.3. Found: C, 28.5; H, 1.58; N, 39.9%. | [] | [] | ["[Co 4 (prztet) 6 (SO 4 )(H 2 O) 2 ]", "C 30 H 22 Co 4 N 36 O 6 S"] | ["cobalt sulfate heptahydrate--193 mg, 0.684 mmol"] | [] | ["4-pyridyltetrazole--51 mg, 0.342 mmol"] | ["150 °C"] | ["48 h"] | ["H 2 O--10.00 g, 556 mmol"]
j.molstruc.2020.129527 | 5 To an aqueous solution (2 mL) of the ligand HL (0.03 g, 0.1 mmol), Zn(OAc) 2 .2H 2 O (0.013 g, 0.1 mmol) in DMF (1 ml) was added. The mixture was stirred for 10 min and kept in a tightly capped 5 mL vial for 24 hr at 95 °C. The block-shaped transparent crystals were obtained. Yield: 0.048 g, 67%. IR (cm -1 ): ν(N―H), 2944; ν as (COO), 1604; ν s (COO), 1376. Elemental analysis: calcd C (45.47%), H (6.07%), N (9.64%); found C (45.58%), H (6.11%), N (9.53%). 2.2.3. [Cu(L)(HL)(H 2 O) 2 ] n (Cu-1) 200 mg (0.34 mmol) of Zn-1 crystals were suspended in the water-DMF (2:1) containing Cu(OAc) 2 .H 2 O at room temperature. With the passes of time, Zn-1 crystals were changed into blue block-shaped crystals of Cu-1. After three days, the solid was isolated and washed with 3×5 mL acetone 3×5 mL Et 2 O and dried in vacuo to yield 0.172 g (0.28 mmol, 86 %) based on zinc compound. IR (cm -1 ): ν(N―H), 2917; ν as (COO), 1606; ν s (COO), 1375; ν(C―N), 1642. Elemental analysis: calcd C (45.64%), H (6.07%), N (9.67%); found C (45.76%), H (5.98%), N (9.54%). 2.2.4. [Cu(L)(CH 3 COO)] n (Cu-2) To an aqueous solution (5 mL) of HL (0.05 g, 0.16 mmol), Cu(OAc) 2 .H 2 O (0.035 g, 0.16 mmol), in DMF (2 ml) was added. The mixture was stirred for 10 min and kept for slow evaporation. The blockshaped transparent blue crystals were obtained after one week. Yield: 0.056 g, 78%. IR (cm-1): ν(N―H), 2929; ν as (COO), 1610; ν s (COO), 1375; ν(C―N), 1646. Elemental analysis: calcd C (43.14%), H (5.01%), N (7.74%); found C (43.27%), H (4.95%), N (7.82%). 2.2.5. [Cu(L)(Cl)(H 2 O)] n (Cu-3) 200 mg (0.34 mmol) of Zn-1 crystals were suspended in the water-DMF (2:1) containing equivalent amount of copper chloride at room temperature. Within 12 hr the whole Zn-1 gets dissolved and the whole mixture was left for slow evaporation. After one week, shiny blue crystals were appeared. The crystals were isolated and washed with 3×5 mL acetone 3×5 mL Et 2 O and dried in vacuo to yield 0.132 g (0.22 mmol, 67%) based on zinc compound. IR (cm -1 ): ν(N―H), 2917; ν as (COO), 1630; ν s (COO), 1388. Elemental analysis: calcd C (37.08%), H (4.80%), N (7.86%); found C (37.25.76%), H (4.72%), N (7.80%). 3. Results and Discussion 3.1. Characterization The IR spectra of Ligand (HL), Zn-1, Cu-1 and Cu-2 are given in Figure S2‒5. The coordination polymers show respective characteristic peaks owing to the presence of metal bound carboxylates, acetate anions which further confirms the nature of ligand and their coordination modes. ν as (COO – ) and ν s (COO – ) are the most characteristic vibrations and include a sharp and strong peak at 1604/1425 (Zn-1) (Figure S3), 1606/1425 (Cu-1) (Figure S4) and 1610/1427 (Cu-2) (Figure S5). | [] | [] | ["Zn(OAc) 2 .2H 2 O", "[Cu(L)(HL)(H 2 O) 2 ] n", "[Cu(L)(CH 3 COO)] n", "[Cu(L)(Cl)(H 2 O)] n"] | ["Zn(OAc) 2 .2H 2 O--0.013 g, 0.1 mmol", "Cu(OAc) 2 .H 2 O--0.34 mmol", "Cu(OAc) 2 .H 2 O--0.16 mmol", "copper chloride--equivalent amount"] | [] | ["HL--0.03 g, 0.1 mmol", "HL--0.05 g, 0.16 mmol"] | ["95 °C", "room temperature"] | ["24 hr", "three days", "one week", "12 hr"] | ["DMF--1 ml", "DMF--2 ml"]
ic501149u | Synthesis of U[NMe(SiMe 3 )][N(SiMe 3 ) 2 ] 3 (7). To a stirred solution of 1-K (239 mg, 0.26 mmol, 1 equiv) in hexanes was added methyl triﬂate (63 mg, 0.386 mmol, 1.5 equiv). The reaction mixture was stirred for 10 min and ﬁltered over Celite suspended in a glass pipet, and the volatiles were removed under reduced pressure.Recrystallization from minimal (SiMe 3 ) 2 Oat−21 °C gave light brown crystals of 7. Yield: 144 mg, 0.18 mmol, 68%. | [] | [] | ["U[NMe(SiMe 3 )][N(SiMe 3 ) 2 ] 3"] | ["1-K--239 mg, 0.26 mmol"] | [] | ["methyl triﬂate--63 mg, 0.386 mmol"] | [] | [] | ["hexanes--not specified", "(SiMe 3 ) 2 O--not specified"]
b702509m | C 10 H 7 N 2 O 2 CuBr?3H 2 O; C 31.22, H 3.41, N 7.28%; found C 31.05, H 2.35, N 6.95%. IR v max(solid phase)/cm 21 : 3075 s 2189 m, 1772 m, 1584 m, 1519 m, 1443 m 1212 s, 1117 s, 1079 s and 1019 s (C–O stretch alcohol), 932 m, 816 s, 805 s, 718 m, 630 w, 598 m. ESR (room temperature): g H 2.122. | [] | [] | ["C 10 H 7 N 2 O 2 CuBr?3H 2 O"] | [] | [] | [] | [] | [] | []
j.jssc.2020.121424 | 6 2.2.1.2 [Eu 2 (L) 2 (ox) 2 (H 2 O) 2 ] n (2) Anal. Calcd. For C 24 H 16 N 3 O 7 Eu: C 47.23; H 2.64; N 6.88%. Found: C 47.21; H 2.65; N 6.87%. IR (KBr pellet, cm −1 ): 3444 (s), 1623 (s), 1406 (m), 1313 (w), 1101 (w), 834 (w), 787 (w), 619 (w). Colorless block crystals were isolated in 37% yield (based on Eu). 2.2.2 Synthesis of [Eu(L)(glu)] n (3) The synthetic procedure of compound 3 was similar to that of 2, except that H 2 ox was substituted with H 2 glu (6.6 mg, 0.05 mmol), and the pH value of the mixture was adjusted to 5. Anal. Calcd. For C 27 H 20 N 3 O 6 Eu: C 51.12; H 3.18; N 6.62%. Found: C 51.13; H 3.19; N 6.61%. IR (KBr pellet, cm −1 ): 3419 (m), 1641 (s), 1556 (s), 1416 (s), 1279 (w), 1212 (w), 1062 (w), 824 (w), 769 (w), 634 (w). Colorless block crystals were isolated in 36% yield (based on Eu). 2.2.3 Synthesis of [Pr(L)(adip)(H 2 O)] n (4) The synthetic procedure of compound 4 was similar to that of 1, except that Sm(NO 3 ) 3 ·6H 2 O and H 2 ox were substituted with Pr(NO 3 ) 3 ·6H 2 O (21.7 mg, 0.05mmol) and H 2 adip (7.3 mg, 0.05 mmol), respectively. Anal. Calcd. For C 28 H 24 N 3 O 7 Pr: C 51.31; H 3.69; N 6.41%. Found: C 51.32; H 3.67; N 6.38%. IR (KBr pellet, cm −1 ): 3130 (s), 1596 (w), 1563 (w), 1401 (s), 1273 (w), 1133 (m), 999 (w), 830 (w), 771 (w), 618(m). Light green block crystals were isolated in 53% yield (based on Pr). 2.2.4 Synthesis of [Sm(L)(adip)(H 2 O)] n (5) Compound 5 was synthesized in a manner similar to 4, apart from changing Pr(NO 3 ) 3 ·6H 2 O for Sm(NO 3 ) 3 ·6H 2 O. Anal. Calcd. For C 28 H 24 N 3 O 7 Sm: C 50.58; H 3.64; N 6.32%. Found: C 50.60; H 3.66; N 6.31%. IR (KBr, cm −1 ): 3131 (s), 1596 (s), 1566 (s), 1400 (s), 1134 (m), 1000 (w), 830 (w), 772 (w), 676 (w), 618 (w).Light yellow block crystals of 5 were obtained, yield: 11.9 mg, 36% based on Eu. 2.2.5 Synthesis of 6-9 | [] | [] | ["[Eu 2 (L) 2 (ox) 2 (H 2 O) 2 ] n", "C 24 H 16 N 3 O 7 Eu"] | ["CdCl 2 ·2.5H 2 O--0.13 mM, 0.03 g"] | [] | ["H 3 imdc--0.13 mM, 0.02 g", "H 2 biim--0.10 mM, 0.013 g"] | ["150 °C"] | ["3 days"] | ["H 2 O--8 mL"]
c2ce25256b | IR (KBr, cm 21 ): 3358(br), 1600(sh), 1550(s), 1473(w), 1381(s).Anal. calculated for C 35 H 44 Co 2 N 8 O 13 : C, 46.53; H, 4.87; N, 12.4. Found: C, 44.96; H, 4.59; N,12.08.Synthesis of [Co(H 2 MBP) 2 (PMA) 0.5 ] n (5). Compound 5 was synthesized similarly to that of 3 except using 1,2,4,5-benzene tetracarboxylic acid instead of terephthalic acid. Pink blockshaped crystals were obtained, which were filtered, washed with methanol and dried in air (42% yield based on H 2 MBP). | [] | [] | ["[Co(H 2 MBP) 2 (PMA) 0.5 ] n"] | [] | [] | [] | [] | [] | []
chem.200903053 | Preparation of methanetriacetic acid: A mixture of the a,b-unsaturated cyanide (10 g, 50.7 mmol) and Pd(OH) 2 (200 mg) in MeOH (150 mL) was placed under H 2 atmosphere. The reaction mixture was vigorously stirred until TLC showed complete conversion to the dimethyl-3-(cyanomethyl)pentanedioate. The mixture was filtered through a pad of Celite.The solvent was removed under reduced pressure and the residue was used without further purification. A 60 mL 5 m NaOH solution was added to the residue oil leading a two-phase system. The mixture was heated and vigorously stirred for 2 h. After cooling, the clear solution was acidified with 5 m sulfuric acid and then evaporated to dryness. The solid was extracted several times with diethyl ether and the combined extracts were dried with MgSO 4 . After filtration, the evaporation of the solvent afforded the tricarboxylic acid as a white solid (9.35 g, 96% yield from the dimethyl-3-cyanomethileneglutarate).1 H NMR ([D 6 ]acetone): d = 2.50 (d, J= 6.4 Hz, 6H), 2.67 ppm (m, 1 H); 13 C NMR ([D 6 ]acetone): d = 28.4 (d), 36.6 (t), 172.8 ppm (s); elemental analysis calcd (%) for C 7 H 10 O 6 (190.0): C 44.21, H 5.30; found: C 44.22, H 5.99. | [] | [] | ["methanetriacetic acid", "C 7 H 10 O 6"] | ["Pd(OH) 2--200 mg"] | [] | ["a,b-unsaturated cyanide--10 g, 50.7 mmol"] | [] | ["2 h"] | ["MeOH--150 mL"]
ic500766t | Synthesis of [VO(prz) 2 (H 2 O)] (5). A solution of pyrazine-2carboxylic acid (2.00 mmol, 248 mg) and calcium acetate hydrate (1.00 mmol, 158 mg) in methanol (4 mL) was added dropwise to a solution of VOSO 4 ·5H 2 O (1.00 mmol, 253 mg) in water (2 mL). The mixture was stirred at 70 °C for 1 h and was then allowed to cool to room temperature. A white precipitate was ﬁltered oﬀ, and the solution was concentrated to obtain a green powder, which was ﬁltered oﬀ and dried. Yield: m = 189 mg (57.1%). Anal. Calcd for C 10 H 8 N 4 O 6 V (331.14): C, 36.27; H, 2.44; N, 16.92. Found: C, 36.32; H, 2.26; N, 16.92. IR (ATR, cm −1 ): 2844br, 1670s, 1630m, 1594m, 1476w, 1422m, 1374m, 1321s, 1288w, 1163s, 1058m, 1053m, 981s, 864s, 790m, 737w, 723w, 661w.Potentiometric M easurements. The stability const ants of proton and V IV O 2+ complexes in the systems containing HpicCN and HpicFF were determined by potentiometric titrations on 2.0 mL of sample. The ligand to metal molar ratio was in the range 1:1−15:1, and V IV O 2+ concentration in the range 5.0 × 10 −4 −1.0 × 10 −3 M.Titrations were performed from pH 2.2 until precipitation or very extensive hydrolysis by adding carbonate-free NaOH of known concentration (ca. 0.1 M).32 Measurements were carried out at 25.0 ± 0.1 °C and at a constant ionic strength of 0.2 M (KCl) with a MOLSPIN pH-meter equipped with a digitally operated syringe (Molspin DSI 0.250 mL) controlled by a computer. The values of pH were measured with a Russel CMAWL/S7 semimicro combined electrode, calibrated for hydrogen ion concentration by the method of Irving et al. | [] | [] | ["[VO(prz) 2 (H 2 O)]", "C 10 H 8 N 4 O 6 V"] | ["VOSO 4 ·5H 2 O--1.00 mmol, 253 mg"] | ["calcium acetate hydrate--1.00 mmol, 158 mg"] | ["pyrazine-2carboxylic acid--2.00 mmol, 248 mg"] | ["70 °C"] | ["1 h"] | ["methanol--4 mL", "water--2 mL"]
ic034155u | [Cu 2 (CN) 2 (bpym)], 2. Hydrothermal treatment of CuCl 2 (0.043 g, 0.032 mmol), bipyrimidine (0.05, 0.32 mmol), K 3 [Fe(CN) 6 ] (0.105 g, 0.32 mmol), and methanol (8 mL) over 4 days at 180 °C gave, after slow cooling to room temperature, a brown powder and dark-red crystals of 2. The yield was 25% based on bipyrimidine.Anal. Calcd for C 10 H 6 N 6 Cu 2 : C, 35.61; H,1.79; N, 24.92. Found: C, 35.22; H, 1.71; N, 24.48. It should be noted that when the same conditions as those employed for 1 were used, no crystals formed. | [] | [] | ["Cu 2 (CN) 2 (bpym)", "C 10 H 6 N 6 Cu 2"] | ["CuCl 2--0.043 g, 0.032 mmol", "K 3 [Fe(CN) 6]--0.105 g, 0.32 mmol"] | [] | ["bipyrimidine--0.05 g, 0.32 mmol"] | ["180 \nC"] | ["4 days"] | ["methanol--8 mL"]
j.molstruc.2007.06.031 | 2.3. Synthesis of [Co{3,5-(NO 2 ) 2 sal}(4, 4 0 -bipy)(H 2 O)Æ(H 2 O)] n (3) A mixture of Co(OAc) 2 Æ4H 2 O (0.1 mmol), 4,4 0 -bipy (0.1 mmol), 3,5-dinitrosalicylic acid (0.2 mmol) and distilled water (10 ml) with the pH value adjusted to 7 by addition of 1 M NaOH solution was put into a Teﬂon-lined autoclave (20 ml) and then heated at 180 C for 72 h, brown chunk-like crystals of 3 were obtained in 33% yield based on Co. Anal. Found: C, 42.80; H, 2.80; N, 11.64%. | [] | [] | ["[Co{3,5-(NO 2 ) 2 sal}(4, 4 0 -bipy)(H 2 O)Æ(H 2 O)] n", "Co(OAc) 2 Æ4H 2 O"] | ["Co(OAc) 2 Æ4H 2 O--0.1 mmol"] | ["1 M NaOH solution--adjusted to pH 7"] | ["4,4 0 -bipy--0.1 mmol", "3,5-dinitrosalicylic acid--0.2 mmol"] | ["180 C"] | ["72 h"] | ["distilled water--10 ml"]
j.poly.2008.07.026 | 2.1.6. Synthesis of [ZnL3(biim-6)] (6) A mixture of ZnCO 3 (0.125 g, 1 mmol), phthalic anhydride (0.148 g, 1 mmol) in water (8 mL), and biim-6 (0.437 g, 2 mmol) in ethanol (1 mL) was sealed in a Teﬂon-lined stainless steel autoclave and heated at 180 °C for 4 days, and then it was cooled to room temperature at 10 °Ch 1 . Colorless crystals were obtained in a 60% yield based on ZnCO 3 . Elemental Anal. Calc. for C 20 H 22 ZnN 4 O 4 : C, 53.65; H, 4.95; N, 12.51. Found: C, 53.77; H, 4.97; N, 12.65%. IR (KBr, cm 1 ): 3123 (w), 3090 (w), 2865 (w), 1619 (vs), 1560 (vs), 1524 (s), 1475 (m), 1377 (vs), 1249 (m), 1144 (m), 950 (m), 768 (s), 655 (vs), 454 (w). | [] | [] | ["[ZnL3(biim-6)]", "C 20 H 22 ZnN 4 O 4"] | ["ZnCO 3--0.125 g, 1 mmol"] | [] | ["phthalic anhydride--0.148 g, 1 mmol", "biim-6--0.437 g, 2 mmol"] | ["180 °C"] | ["4 days"] | ["water--8 mL", "ethanol--1 mL"]
15533174.2012.751418 | Synthesis of {[Co(CH 3 O-ip)(1,6-bih)]} n (2) 2 was synthesized in the similar way as that described for 1, except that CH 3 -H 2 ip and 1,4-bib were replaced by CH 3 OH 2 ip (19.2 mg, 0.1 mmol) and 1,6-bih (22.1 mg, 0.1 mmol), respectively. Yield: 42% based on Co. IR (KBr, cm −1 ): 3111 s, 2926 m, 1624 s, 1583 m, 1543 m, 1455 s, 1369 s, 1319 s, 1262 s, 1110 s, 1049 s, 943 s, 916 s, 830 s, 788 s m, 720 s. Anal. Calcd.(%) for C 21 H 24 CoN 4 O 5 : C, 53.51; H, 5.13; N, 11.89. Found (%): C, 53.65; H, 5.04; N, 11.75. | [] | [] | ["{[Co(CH 3 O-ip)(1,6-bih)]} n", "C 21 H 24 CoN 4 O 5"] | [] | [] | ["CH 3 OH 2 ip--19.2 mg, 0.1 mmol", "1,6-bih--22.1 mg, 0.1 mmol"] | [] | [] | []
j.poly.2014.06.056 | 4.2. Preparation Complex 1 was prepared according to a similar method on [Cu(pyza) 2 ](BF 4 ) 2 [2] with a slight modiﬁcation. An aqueous solution (1 mL) of mpyza (55.7 mg, 0.406 mmol) and Cu(BF 4 ) 2 6H 2 O (88.9 mg, 0.257 mmol) was reﬂuxed with stirring. An insoluble precipitate was ﬁltered off. After standing for 1 day, blue crystals we re fo rmed. Th e yield of 1 was 37.8 mg (26.8%). | [] | [] | [] | ["Cu(BF 4 ) 2 ?6H 2 O--88.9 mg, 0.257 mmol"] | [] | ["mpyza--55.7 mg, 0.406 mmol"] | ["reflux"] | ["1 day"] | ["aqueous solution--1 mL"]
j.poly.2014.05.029 | [{Cu(NO 3 )(DMPyTn)} 2 ( l -NO 3 ) 2 ](2): Blue crystals. Yield: 24.6 mg, 66.8%. Anal. Calc. for C 16 H 22 Cu 2 N 10 O 12 : C, 26.05; H, 3.01; N, 18.99; S, 8.69. Found: C, 26.15; H, 2.74; N, 18.61; S, 8.69%. IR (KBr): thiazoline ring vibrations 1604(s) [ m (C@N)], 987(m), 948(sh), 802(m), 750(m), 654(w), 588(m), 509(m), 409(m) cm 1 ; pyrazole ring vibrations: 1570(s), 1437(s), 1357(sh), 972(m) cm 1 ; nitrate vibrations: 1385(s) and 1327(sh) [ m 3 (NO 3 )], 1084(m) [ m 1 (NO 3 )], 825(m) [ m 2 (NO 3 )], 649(w) and 625(w) cm 1 [ m 4 (NO 3 )]. Diffuse reﬂectance spectrum (cm 1 ): 14100, 33560. TGA mass loss 67.8% (175–205 °C, 1 step, calc. 2CuO6.5C formation = 67.9%), 10.4% (205–800 °C, 1 step, calc. 2CuO formation = 10.6%). ESI-MS (MeOH-H 2 O): 760.93 [M+Na] + . | [] | [] | ["{Cu(NO 3 )(DMPyTn)} 2 ( l -NO 3 ) 2"] | ["Cu(NO 3 )--NaN"] | [] | ["DMPyTn--NaN"] | [] | [] | []
ic050971l | IR data (KBr): ν 3120 (m), 3093 (s), 2999 (vw), 2952 (vw), 2860 (w), 2551 (w), 2360 (w), 2063 (vs), 1539 (s), 1522 (s), 1462 (m), 1433 (m), 1388 (s), 1370 (m), 1346 (w), 1249 (vw), 1189 (s), 1165 (s), 1069 (s), 1046 (s), 1002 (s), 964 (m), 929 (m), 895 (m), 863 (m), 796 (w), 683 (vw) 649 (m), 634 (vs), 488 (w), 477 cm -1 (w). | [] | [] | [] | [] | [] | [] | [] | [] | []
s0277-5387(01)00965-2 | 2 .3 .7 . Synthesis of triethylenediammonium bis ( methylmalonato ) aqua dioxouranate ( VI ) (C 6 H 14 N 2 )[UO 2 (C 4 H 4 O 4 ) 2 (H 2 O)] (6), yield 75%. Anal. | [] | [] | ["C 6 H 14 N 2 [UO 2 (C 4 H 4 O 4 ) 2 (H 2 O)] (6)"] | [] | [] | [] | [] | [] | []
j.saa.2013.07.079 | Synthesis of 2 The synthetic procedure of 2 was identical to 1, but instead of LaCl 3 we used PrCl 3 (0.255 g, 1.031 mmol). Finally, black needle crystals were afforded. Yield: ca. 38%. Elemental analysis (%) calcd for C 48 H 46 ClCu 2 N 8 O 25 Pr (2): C 40.08, H 3.22, N 7.79, Cu 8.84, Pr 9.80; found: C 40.25, H 3.33, N 7.68, Cu 8.67, Pr 9.74.Synthesis of 3 The synthetic procedure of 3 was identical to 1, but instead of LaCl 3 we used EuCl 3 (0.266 g, 1.030 mmol). Finally, black needle crystals were afforded. Yield: ca. 44%. Elemental analysis (%) calcd for C 48 H 44 ClCu 2 Eu N 8 O 24 (3): C 40.28, H 3.10, N 7.83, Cu 8.88, Eu 10.62; found: C 40.36, H 3.29, N 7.70, Cu 8.96, Eu 10.49.Synthesis discussion of 1–3 Notably, although 1H-tetrazole-1-acetic acid and glacial acetic acid were used as starting materials in the preparations of 1–3, they were not observed in the structures of 1–3. Their speciﬁc roles were not well understood and 1H-tetrazole-1-acetic acid and glacial acetic acid may adjust the pH of the solution or play a synergistic action with other components in the reaction. | [] | [] | ["2", "3"] | ["PrCl 3--0.255 g, 1.031 mmol", "EuCl 3--0.266 g, 1.030 mmol"] | [] | [] | [] | [] | []
ic048634k | [Cd(4-pmpmd) 1.5 (NO 3 ) 2 ]‚CHCl 3 (1). A solution of Cd(NO 3 ) 2 ‚ 4H 2 O (15.4 mg, 0.05 mmol) in EtOH (5 mL) was layered onto a solution of 4-pmpmd (39.8 mg, 0.1 mmol) in CHCl 3 (6 mL) in a test tube. The solutions were left to stand for 3 days at room temperature, and colorless block crystals were obtained. Yield: 57%. Anal. Calcd for C 34 H 22 CdCl 3 N 8 O 12 : C, 42.84, H, 2.33, N, 11.75. Found: C, 42.69, H, 2.63, N, 11.90. IR (KBr, cm -1 ): 3540 (w), 3099 (w), 1773 (s), 1717 (vs), 1615 (s), 1452 (s), 1428 (s), 1391 (vs), 1347 (s), 1305 (s), 1225 (m), 1120 (m), 1086 (m), 1019 (w), 934 (m), 751 (m), 726 (s), 630 (w), 558 (w), 486 (w).[Cd(3-pmpmd) 1.5 (NO 3 ) 2 ]‚EtOH (2). The complex was prepared in the same way as 1 except that 3-pmpmd was used instead of 4-pmpmd. Yield: 63%. Anal. Calcd for C 35 H 27 CdN 8 O 13 : C, 47.77, H, 3.09, N, 12.73. Found: C, 47.89, H, 3.18, N, 13.08. IR (KBr, cm -1 ): 3544 (w), 3476 (b), 3042 (w), 1774 (s), 1723 (vs), 1607 (w), 1461 (s), 1438 (s), 1390 (vs), 1361 (s), 1294 (s), 1118 (m), 1096 (m), 1030 (w), 927 (w), 734 (s), 707 (m), 644 (w), 559 (w). | [] | [] | ["[Cd(4-pmpmd) 1.5 (NO 3 ) 2 ]‚CHCl 3", "C 34 H 22 CdCl 3 N 8 O 12"] | ["Cd(NO 3 ) 2 ‚ 4H 2 O--15.4 mg, 0.05 mmol"] | [] | ["4-pmpmd--39.8 mg, 0.1 mmol"] | [] | ["3 days"] | ["EtOH--5 mL", "CHCl 3--6 mL"]
b809381d | Synthesis of complexes 1 and 2 {Cd(bipy)[Au(CN) 2 ] 2 } n (1). Complex 1 was obtained by a slow diffusion method. One arm of an H-shaped tube contains a mixture of Cd(ClO 4 ) 2 $6H 2 O (0.2 mmol) and 2,2 0 -bipyridine (0.2 mmol) in methanol–water (1 : 2, 6 mL), the other arm contains a water solution (6 mL) of K[Au(CN) 2 ] (0.4 mmol). The remaining of the vessel was full of isopropanol. Diamond-shaped colorless crystals were obtained after 5 months. Yield: 39% (based on Cd(II) salts). IR (KBr disk): n CN 2144, 2155, and 2176 cm 1 . Elemental analysis (%) calcd for C 14 H 8 Au 2 CdN 6 (1): C 21.93, H 1.05, N 10.96; Found: C 21.82, H 1.10, N 10.88. | [] | [] | ["{Cd(bipy)[Au(CN) 2 ] 2 } n", "C 14 H 8 Au 2 CdN 6"] | ["Cd(ClO 4 ) 2 $6H 2 O--0.2 mmol", "K[Au(CN) 2 ]--0.4 mmol"] | [] | ["2,2 0 -bipyridine--0.2 mmol"] | [] | ["5 months"] | ["methanol–water--1 : 2, 6 mL", "water--6 mL", "isopropanol--full vessel"]
j.poly.2013.01.026 | UV–Vis k, nm (log e ) (CH 3 CN): 259 (4.22), 281 (3.95).2.2.8. [ZnL(NO 3 ) 1.87 (I) 0.13 ] n , 7 To a solution of anhydrous Zn(NO 3 ) 2 (38 mg, 0.2 mmol) and KI (4.3 mg, 0.026 mmol) in 8 mL acetonitrile was added a solution of L (36 mg, 0.2 mmol) in 5 mL acetonitrile and the mixture was stirred at room temperature for 5 min. On slow evaporation of the solution, crystals were obtained, which were collected by ﬁltration, washed with a mixture of diethyl ether–acetonitrile (9:1, v/v) and dried at reduced pressure. Yield: 45%. Anal. Calc. | [] | [] | ["[ZnL(NO 3 ) 1.87 (I) 0.13 ] n"] | ["anhydrous Zn(NO 3 ) 2--38 mg, 0.2 mmol", "KI--4.3 mg, 0.026 mmol"] | [] | ["L--36 mg, 0.2 mmol"] | ["room temperature"] | ["5 min"] | ["acetonitrile--8 mL"]
ejic.201500069 | [Zn (2–2x) Co 2x (tipm)(1,3-BDC) 2 ]·bH 2 O(x = 2.4 %, b =0for1a,x = 23 %, b = 1 for 2a·H 2 O): Compound 1a was separated as orange block crystals by a similar method to that described for the preparation of 1 with Zn(NO 3 ) 2 ·6H 2 O (0.030 g, 0.10 mmol), Co(NO 3 ) 2 · 6H 2 O (0.030 g, 0.10 mmol), tipm (0.029 g, 0.05 mmol) and 1,3H 2 BDC (0.016 g, 0.10 mmol), yield 0.028 g (55 % based on tipm). | [] | [] | ["{[Zn (2–2x) Co 2x (tipm)(1,3-BDC) 2 ]\b·bH 2 O", "Compound 1a"] | ["Zn(NO 3 ) 2 \b6H 2 O--0.030 g, 0.10 mmol", "Co(NO 3 ) 2 \b6H 2 O--0.030 g, 0.10 mmol"] | [] | ["tipm--0.029 g, 0.05 mmol", "1,3H 2 BDC--0.016 g, 0.10 mmol"] | [] | [] | []
om300880f | Therefore, the substance has to be stored in a freezer to minimize loss of coordinated thf. Yield: 10.08 g (35.9%). Elemental analysis (C 32 H 64 Mg 2 O 4 , 561.4): found Mg 8.67, calcd Mg 8.66. Alkalinity: found 448.7 mg H 2 SO 4 /g, calcd 449.3 mg H 2 SO 4 /g. | [] | [] | ["Mg 2 (thf) 3 (H 2 O) 3 (OH) 2 "] | ["Mg--10.08 g"] | [] | ["thf--NaN"] | [] | [] | ["H 2 O--NaN"]
j.poly.2009.09.001 | 2.3. Preparation of Schiff base ligand NaH 2 sSAE, 2 Sodium salicylaldehyde-5-sulfonate (1.07 g, 4.77 mmol) and amino-ethanol (0.29 mL, 4.77 mmol) were combined in 20 ml of water/ethanol (1:1) and reﬂuxed for 4 h at 60 °C. The crude solid obtained after evaporation of the solvents was recrystallized from absolute ethanol. Yield: 39%.1 H NMR (DMSO-d 6 , d (ppm)): 3.64 (m, 4H, CH 2 ); 4.81 (s, 1H, OH); 6.76 (d, 3 J HH = 8.6 Hz, 1H, H aryl); 7.52 (d, 3 J HH = 8.6 Hz, 1H, H aryl); 7.66 (s, 1H, H aryl); 8.54 (s, 1H, CH@N); 13.86 (s, 1H, OH). | [] | [] | ["NaH 2 sSAE"] | [] | [] | ["Sodium salicylaldehyde-5-sulfonate--1.07 g, 4.77 mmol", "amino-ethanol--0.29 mL, 4.77 mmol"] | ["60 \nC"] | ["4 h"] | ["water/ethanol--20 ml (1:1)", "absolute ethanol--N/A"]
s2056989017017224 | heating for 48 h, the vial was cooled to room temperature.Plate-like colourless crystals formed on the bottom of the vial; they where ﬁltered and washed twice with 5 ml of DMF and dried in a vacuum. The yield was 39 mg (53%). IR bands, cm 1 : 3115, 2948, 2861, 1680, 1611, 1530, 1499, 1437, 1391, 1345, 1287, 1217, 1136, 1098, 1017, 1001, 947, 905, 878, 828, 750, 743, 673, 642, 577. Elemental analysis: found, %: C 48.5, H 5.9, N 18.9; calculated ([Zn(btrh)(bdc)]DMF), %: C 48.2, H 5.2, N 18.8. | [] | [] | ["[Zn(btrh)(bdc)]·DMF"] | [] | [] | [] | [] | ["48 h"] | ["DMF--5 ml"]
ic401558f | Diethyl ether (Et 2 O) and acetone (Me 2 CO) were distilled from appropriate drying agents under dry N 2 . | [] | [] | [] | [] | [] | [] | [] | [] | ["diethyl ether--NaN", "acetone--NaN"]
ic050742z | Conversion of 3 to 6. Polymer 3 (1 mmol) was dissolved in methanol (40 mL), and solid 4,4′-bipy (2 mmol) was added and stirred for a few hours. The resulting solution was filtered and kept at room temperature to yield 6 as single crystals in 66% yield.Alternate Route. A solution of 4,4′-bipyridine (624 mg, 4 mmol) in methanol (10 mL) was added to a methanol solution (50 mL) of cadmium acetate (540 mg, 2 mmol). Solid dtbp-H (840 mg, 4 mmol) was added to the above solution and stirred for 1 h. The resultant solution was filtered and kept for crystallization in a beaker at 15 °C. Single crystals of 6 were obtained after 48 h. Yield: 1.16 g (66%). Anal. Calcd for C 36 H 56 CdN 4 O 10 P 2 : C, 49.2; H, 6.4; N, 6.4.Found: C, 49.3; H, 6.6; N, 6.5. IR (KBr, cm -1 ): 3454 (br), 3280 (s), 3099 (s), 3072 (s), 3052 (s), 2973 (s), 2927 (s), 1603 (vs), 1536 (m), 1489 (s), 1417 (s), 1390 (s), 1366 (s), 1322 (s), 1252 (vs), 1223 (vs), 1187 (vs), 1076 (vs), 1038 (s), 1008 (vs), 976 (vs), 914 (s), 824 (vs), 733 (m), 706 (s), 688 (m), 629 (s), 579 (s), 544 (s), 504 (s), 467 (s). UV-vis (CH 3 OH): 298 nm.1 H NMR (CD 3 OD, 300 MHz): δ 8.71 (d, J HRR′ ) 6 Hz, 12 H), 7.84 (dd, J Hββ′ ) 1.49 Hz, 12 H), 1.42 (s, 36 H) ppm.31 P NMR (CD 3 OD, 121 MHz): δ 4.77 ppm.Synthesis of [(4,4′-bpyH 2 ) 2+ (H 2 PO 4 ) 2 ] n (7). Route 1. 4,4′Bipyridine (156 mg, 1 mmol), magnesium acetate (107 mg, 0.5 mmol), and dtbp-H (840 mg, 4 mmol) were dissolved in methanol Table 6. Summary of the Thermal Analysis (TGA) for [M(dtbp) 2 (bpy) 2 ‚2H 2 O] n thermolysis temp range, °C molecular formula -H 2 O a -4 isobutene; -2 bipyridine b -2H 2 O c tot. wt loss (%): d found (calcd) final mater obtaind [Mn(dtbp) 2 (bpy) 2 ‚2H 2 O] n (4)60-110 110-300 400-700 74.1 (74.0) Mn(PO 3 ) 2 [Co(dtbp) 2 (bpy) 2 ‚2H 2 O] n (5)30-96 100-200 200-330 73.9 (73.7) Co(PO 3 ) 2 [Cd(dtbp) 2 (bpy) 2 ‚2H 2 O] n (6)60-110 110-275 275-700 69.5 (69.3) Cd(PO 3 ) 2 a Loss of two water molecules.b Loss of four isobutene and two bipyridine molecules.c Loss of two more water molecules through P-OH condensation.d Value corresponds to the expected loss for formation of the metaphosphate material.Figure 7. TGA-DTA trace for the thermal decomposition of [Cd(dtbp) 2 (bpy) 2 ‚2H 2 O] n (6) (scan rate 10 °C/min). The traces for compounds 4 and 5 are similar.Pothiraja et al.6322 Inorganic Chemistry, Vol. 44, No. 18, 2005 (5 mL). Petroleum ether (5 mL) and water (5 mL) were added to the above solution and filtered into a test tube. The tube was sealed and heated at 80 °C. Colorless crystals of [Mg(HPO 4 )(H 2 O) 3 ](8) that formed at bottom of the tube after 72 h were collected on a filter paper by filtration, washed with water (2 × 10 mL), and airdried. The filtrate was left for crystallization in a beaker at room temperature. Single crystals of [(bipyH 2 )(H 2 PO 4 ) 2 ] were obtained after 48 h. Yield: 0.3 g (85.2%).Route 2. The 4,4′-bpy (156 mg, 1 mmol) was dissolved in methanol (40 mL). To this solution, H 3 PO 4 (230 mg (85% solution), 2 mmol) was added. The resulting turbid solution was heated on a water bath to make the solution clear. The clear solution was kept at room temperature for crystallization. X-ray-quality crystals were obtained from the same solution. Yield: 0.34 g (97%). Mp: 221223 °C. Anal. Calcd for C 10 H 14 N 2 O 8 P 2 : C, 34.1; H, 3.5; N, 8.0.Found: C, 34.2; H, 3.4; N, 7.8. IR (KBr, cm -1 ): 3432 (b), 3114 (w), 3056 (w), 1633 (m), 1593 (w), 1489 (m), 1234 (m), 1119 (s), 978 (vs), 788 (s), 492 (m). UV-vis (CH 3 OH; nm (,cm -1 M -1 )): 290 (1789).1 H NMR (CD 3 OD, 400 MHz): δ 8.7 (d), 7.9 (d) ppm.31 P NMR (CD 3 OD, 121 MHz): δ 0.37 (s) ppm.Characterization data for [Mg(HPO 4 )(H 2 O) 3 ] (8). Anal. Calcd for MgH 7 O 7 P: C, 0.00; H, 3.17. Found: C, 0.00; H, 3.16. IR (KBr, cm -1 ): 3514 (m), 3481 (m), 3397 (m), 3279 (m), 2921 (w), 1702 (m), 1653 (m), 1445 (m), 1239 (m), 1167 (s), 1062 (vs), 1022 (vs), 900 (m), 693 (m), 554 (w), 509 (w).Solid-State Thermolysis of 4-6. Using the TGA data on samples 4-6, the thermal decomposition studies of the bulk samples were carried out on a temperature-controlled furnace. In a typical experiment,1goftherespective sample was placed on a ceramic boat and heated in air initially at 600 °C for 48 h. The product obtained at this stage was characterized by elemental analysis and PXRD studies. If residual amounts of carbon and hydrogen were found in the materials, the original samples were once again heated at 700 °C to obtain the final materials.Characterization Data for Mn(PO 3 ) 2 (9). Anal. Calcd for MnO 6 P 2 : C, 0.00; H, 0.00. Found: C, 0.00; H, 0.55. PXRD (Mo KR): 2θ 4.33, 9.72, 11.98, 14.24, 19.01, 19.33, 20.63, 24.80, 25.95, 27.21, 27.72, 29.37, 30.56, 34.31, 37.04, 38.98, 40.56, 42.26, 50.71, 53.22, 55.21, 55.89, 58.75°.Characterization Data for Co(PO 3 ) 2 (10). Anal. Calcd for CoO 6 P 2 : C, 0.00; H, 0.00. Found: C, 0.17; H, 0.00. PXRD (Mo KR): 2θ 4.26, 10.92, 14.05, 14.81, 17.72, 19.82, 20.69, 21.30, 24.15, 24.46, 25.74, 26.90, 28.05, 28.54, 28.62, 30.20, 31.76, 35.34, 35.84, 36.87, 38.33, 40.00, 40.77, 41.97, 43.65, 45.40, 47.34, 49.73, 52.84, 53.54, 54.63, 57.00, 57.79, 59.07°.Characterization Data for Cd(PO 3 ) 2 (11). Anal. Calcd for CdO 6 P 2 : C, 0.00; H, 0.00. Found: C, 0.18; H, 0.00. PXRD (Mo KR): 2θ 5.88, 9.06, 12.17, 14.58, 15.96, 19.22, 19.52, 20.48, 21.34, 22.46, 23.23, 24.18, 25.04, 26.74, 27.47, 28.15, 28.98, 29.26, 30.12, 30.40, 30.87, 31.72, 33.04, 33.79, 34.50, 36.11, 36.83, 38.84, 39.36, 40.83, 41.78, 42.74, 44.56, 47.31, 49.34, 51.56, 52.46, 53.18, 53.67, 54.21, 55.42, 56.24, 57.66, 58.56°.X-ray Structure Analysis. Single crystals of compounds 2 and 4-7, suitable for X-ray structure analysis, were grown by using the procedures described vide supra. Single-crystal X-ray diffraction measurements were made on a STOE AED 2 diffractometer for 5, and 7, a Nonius MACH3 diffractometer for 4, and a Bruker CCD system for 2 and 6. All calculations were carried out using the programs in the WinGX model.34 The structure solutions for all compounds were achieved using direct methods (SIR-92 35 or SHELXS-97 36 ), and the structures were refined using SHELXL97.37 The positions of hydrogen atoms were geometrically fixed and refined using a riding model other than in the case of 7, for which the H atom attached to oxygen and nitrogen were located from the difference map. All non-hydrogen atoms were refined anisotropically. The tert-butyl groups of the dtbp ligand found in the grid formed by Cd(2) in 6 are disordered due to high thermal motion. Other details of data collection, structure solution, and refinement are summarized in Table 7.Acknowledgment. R.M. thanks the DST, New Delhi, India, for the support of this work through a Swarnajayanti Fellowship. The authors thank the DST-funded National Single Crystal X-ray Diffraction Facility at IIT-Bombay for the diffraction data of 4 and the SAIF, IIT-Bombay, for spectral data.Supporting Information Available: Details of the X-ray crystal structure determinations of compounds 2 and 4-7 in the form of CIF files. This material is available free of charge via the Internet at http://pubs.acs.org.IC050742Z (34) WinGX, version: 1.64.05: Farrugia, L. J. J. Appl. Crystallogr. 1999, 32, 837.(35) Altomare, A.; Cascarano, G.; Giacovazzo, C.; Gualardi, A. J. Appl.Crystallogr. 1993, 26, 343.(36) Sheldrick, G. M. SHELXS-97, Program for Structure Solution; University of Go¨ttingen: Go¨ttingen, Germany, 1997.(37) Sheldrick, G. M. SHELXL-97, Program for Structure Refinement; University of Go¨ttingen: Go¨ttingen, Germany, 1997.Table 7. Crystal Data and Structure Refinement for 2 and 4-7 param 24567 empirical formula C 32 H 72 Co 2 O 16 P 4 C 36 H 56 MnN 4 O 10 P 2 C 36 H 56 CoN 4 O 10 P 2 C 36 H 56 CdN 4 O 10 P 2 C 10 H 14 N 2 O 8 P 2 fw 954.6 821.73 825.72 879.19 352.17 temp, K 93(2) 293(2) 133(2) 253(2) 133(2) wavelength, Å 0.710 73 0.710 73 0.710 73 0.710 73 0.710 73 cryst system monoclinic monoclinic monoclinic monoclinic monoclinic space group P2 1 /c P2/cP2/c C2/cP2 1 /c a, Å 19.940(10) 15.9627(14) 15.846(3) 50.0409(10) 4.6740(1) b, Å 13.286(6) 11.7157(12) 11.452(2) 11.7920(3) 18.036(8) c, Å 17.739(6) 23.502(2) 23.008(5) 23.5506(5) 8.161(2) b, deg 90.862(16) 92.783(8) 92.77(3) 106.073(3) 98.55(2) V,Å 3 4699(4) 4390.1(7) 4170.3(15) 13353.6(5) 680.4(4) Z; D calcd , mg/m 3 4; 1.349 4; 1.243 4; 1.315 12; 1.312 2; 1.719 abs coeff, mm -1 0.902 0.428 0.545 0.616 0.365 cryst size, mm 3 0.12 × 0.15 × 0.96 0.4 × 0.4 × 0.1 0.3 × 0.2 × 0.2 0.2 × 0.5 × 0.8 0.3 × 0.2 × 0.2 θ range, deg 1.84-30.47 1.28-24.99 1.77-24.75 0.85-28.51 2.26-24.67 data (params) 12 498 (511) 7703 (500) 7112 (482) 16 346 (802) 1157 (128) GOOF on F 2 0.999 1.098 1.022 0.920 1.089 R1, wR 2 [I > 2σ(I)] 0.0473, 0.0992 0.0455, 0.1301 0.0954, 0.2337 0.0497, 0.1261 0.0258, 0.0656 Transition Metal Diorganophosphate 2-D Grids Inorganic Chemistry, Vol. 44, No. 18, 2005 6323 | [] | [] | ["Polymer 3", "6", "[(4,4′-bpyH 2 ) 2+ (H 2 PO 4 ) 2 ] n", "Mg(HPO 4 )(H 2 O) 3", "[(bipyH 2 )(H 2 PO 4 ) 2 ]"] | ["CdCl 2 \n2.5H 2 O--0.13 mM, 0.03 g", "cadmium acetate--540 mg, 2 mmol", "Mg--107 mg, 0.5 mmol"] | [] | ["H 3 imdc--0.13 mM, 0.02 g", "H 2 biim--0.10 mM, 0.013 g", "4,4′-bipy--2 mmol", "dtbp-H--840 mg, 4 mmol", "4,4′-bipyridine--624 mg, 4 mmol", "H 3 PO 4--230 mg (85% solution), 2 mmol"] | ["room temperature", "80 \n°C"] | ["a few hours", "1 h", "72 h", "48 h"] | ["methanol--40 mL", "deionized water--14 mL", "methanol--10 mL", "methanol--50 mL"]
c2ce05948g | [Zn 2 (pnta) 3 (OH)]$2DMF (2). A mixture of Zn(NO 3 ) 2 $6H 2 O (0.0208 g, 0.07 mmol), Hpnta (0.0201 g, 0.1 mmol), TEA (0.045 ml), DMF (2 ml) and ethanol (1 ml) was stirred for 10 min and transferred to a Teﬂon reactor (20 ml) and heated at 90  C for 3 d. After cooling to room temperature, colorless crystals of 2 were obtained with 43% yield based on Hpnta. Anal. calcd for C 39 H 36 Zn 2 N 8 O 9 (M r ¼ 891.50): C, 52.54; H, 4.07; N, 12.57%. | [] | [] | ["[Zn 2 (pnta) 3 (OH)]$2DMF", "C 39 H 36 Zn 2 N 8 O 9"] | ["Zn(NO 3 ) 2 $6H 2 O--0.0208 g, 0.07 mmol"] | ["TEA--0.045 ml"] | ["Hpnta--0.0201 g, 0.1 mmol"] | ["90  C"] | ["3 d"] | ["DMF--2 ml", "ethanol--1 ml"]
ic9610243 | Preparation of [V(O)(OH 2 )(Hhida)]‚CH 3 OH, 1. A solid mixture of vanadyl acetylacetonate, VO(acac) 2 , (0.50 g, 1.9 mmol) and H 3 hida (N-(2-hydroxyethyl)iminodiacetic acid) (0.72 g, 4.1 mmol) was added to a 12 mL mixture of water and methanol (1:1). The reaction mixture was stirred for 50 h, and the resulting blue solution was filtered to remove undissolved solids. After acetone (15 mL) was added to the solution, needlelike blue crystals were formed in a period of 1 week at 4 °C. The solvent was decanted, and the crystals were dried in air, yielding 0.40 g (66% with respect to VO(acac) 2 ; 31% with respect to H 3 hida). IR (Nujol, cm -1 ): 3494 (v. br), 3176 (br), 1636 (br, s), 1588 (s), 1305 (w), 1212 (v. w), 1166 (sh), 1153 (m), 1112 (w), 1077 (w), 1046 (m), 978 (s), 930 (w), 887 (m), 847 (w), 769 (sh). Anal. Calcd: C, 28.77; H, 5.14; N, 4.79. Found: C, 29.18; H, 5.13; N, 4.63. | ["4 \t°C"] | ["1 week"] | ["[V(O)(OH 2 )(Hhida)]‚CH 3 OH", "VO(acac) 2"] | ["vanadyl acetylacetonate--0.50 g, 1.9 mmol"] | [] | ["H 3 hida (N-(2-hydroxyethyl)iminodiacetic acid)--0.72 g, 4.1 mmol"] | [] | ["50 h"] | ["water and methanol--1:1 ratio", "acetone--15 mL"]
j.jorganchem.2010.12.009 | Found: C 58.47, H 3.46, N 11.22%. IR (KBr, cm 1 ): 3506(w), 3377(w), 3313(w), 3145(w), 2372(w), 1665(s), 1614(s), 1561(s), 1515(s), 1484 (w), 1400(s), 1368(s), 1315(s), 1271(m), 1225(m), 1172(w), 1114(w), 1063(m), 953(w), 913(m), 836(m), 732(m), 674(m). | [] | [] | [] | [] | [] | [] | [] | [] | []
c8dt00296g | 2.3 Synthesis of Co II -MOF Co II -MOF was synthesized by mixing Co(NO 3 ) 2 ·6H 2 O (0.1 mmol), H 4 Dcpp (0.05 mmol) and Bpe (0.05 mmol) with 8 mL distilled water under hydrothermal conditions at 120 °C for three days. Purple crystals were obtained. Anal. calc. for C 34 H 26 Co 2 N 2 O 10 (%): C, 55.15; H, 3.54; N, 3.78. Found: C, 55.23; H, 3.22; N, 3.55. | [] | [] | ["Co II -MOF"] | ["Co(NO 3 ) 2 ·6H 2 O--0.1 mmol"] | [] | ["H 4 Dcpp--0.05 mmol", "Bpe--0.05 mmol"] | ["120 °C"] | ["three days"] | ["distilled water--8 mL"]
cg401811c | Preparation of [Cu(4-HIBA) 2 (H 2 O) 4 ](1). Reaction mixture of 4H 2 IBA (18.8 mg, 0.1 mmol), Cu(NO 3 ) 2 ·3H 2 O (24.2 mg, 0.1 mmol), CH 3 CN (4 mL), and H 2 O (4 mL) was sealed in a 16 mL Teﬂon lined stainless steel container and heated at 80 °C for 4 days. After the mixture was cooled to room temperature, blue block crystals of 1 were collected by ﬁltration and washed with water and ethanol several times with a yield of 78% (19.8 mg, based on 4-H 2 IBA). Anal. Calcd for C 20 H 22 N 4 O 8 Cu: C, 47.10; H, 4.35; N, 10.99%. Found: C, 47.36; H, 4.58; N, 10.76%. IR (KBr pellet, cm −1 ): 3450−2950(m), 1655(w), 1591(m), 1535(s), 1384(vs), 1186(w), 1129(m), 1059(w), 972(w), 948(m), 836(m), 783(s), 707(m), 641(m).Preparation of [Cu II Cu I (4-HIBA)(4-IBA)(H 2 O) 2 ]·2.3H 2 O(2). Complex 2 was obtained by the same hydrothermal procedure as that for preparation of 1 except that the reaction mixture was heated at 120 °C. | [] | [] | ["[Cu(4-HIBA) 2 (H 2 O) 4 ]", "C 20 H 22 N 4 O 8 Cu"] | ["Cu(NO 3 ) 2 \n3H 2 O--24.2 mg, 0.1 mmol"] | [] | ["4H 2 IBA--18.8 mg, 0.1 mmol"] | ["80 \n°C"] | ["4 days"] | ["CH 3 CN--4 mL", "H 2 O--4 mL"]
cg101435b | [Ag(etz)] (2, etz = Hetz = 3-ethyl-1,2,4-triazole). The reaction was carried out using the same method used for 1 (0.0765 g, yield 75%), except that Hmtz was replaced by Hetz (0.0485 g, 0.5 mmol). Elemental Analysis (%) for AgC 4 H 6 N 3 (calc: C, 23.55, H, 2.96; N, 20.60; found: C, 23.79; H, 2.96; N, 20.85).[Ag 4 (etz) 4 ] 3 H 2 O (3 3 H 2 O). The reaction was carried out in the same method as for 2 (0.0782 g, yield 75%), except that methanol was replaced by ethanol (15 mL). Ag 4 C 16 H 26 N 12 O (calc: C, 23.04, H, 3.14; N, 20.16; found: C, 23.08; H, 3.04; N, 20.01). | [] | [] | ["Ag(etz)", "Ag 4 (etz) 4 ] 3 H 2 O"] | ["Ag--NaN"] | [] | ["Hmtz--NaN", "Hetz--0.0485 g, 0.5 mmol"] | [] | [] | ["NaN--NaN", "methanol--NaN", "ethanol--15 mL"]
cg4001895 | Synthesis of [Cu(L)(py)] n (3). A pyridine solution (5 mL) of Cu(CH 3 COO) 2 ·H 2 O (0.0600 g, 0.3 mmol) was added dropwise to a DMF (5 mL) solution of H 2 L (0.0316 g, 0.1 mmol) while being stirred. The resulting solution was further stirred at ambient temperature for 8 h and then ﬁltrated. The slow evaporation of the deep green ﬁltrate at ambient temperature for 20 days gave green crystals in a yield of 30%. Anal. Calcd for C 22 H 23 CuN 3 O 4 (456.97): C, 57.82; H, 5.07; N, 9.20. Found: C, 58.06; H, 5.18; N, 9.36. ν max (KBr pellet)/cm −1 : 3432m, 2967m, 2879w, 1668w, 1616s, 1560s, 1476s, 1384m, 1272m, 1040m, 863m, 750s. | [] | ["20 days"] | ["[Cu(L)(py)] n", "C 22 H 23 CuN 3 O 4"] | ["Cu(CH 3 COO) 2 \nH 2 O--0.0600 g, 0.3 mmol"] | [] | ["H 2 L--0.0316 g, 0.1 mmol"] | [] | ["8 h"] | ["pyridine solution--5 mL", "DMF--5 mL"]
c2dt31186k | Synthesis of [Cu(L 4 )(μ 1,1 -N 3 ) 2 ] n (4) A MeOH solution (20 mL) of Cu(ClO 4 ) 2 ·6H 2 O (185 mg, 0.5 mmol), L 4 (81 mg, 0.5 mmol) and NaN 3 (65 mg, 1 mmol) were mixed under stirring, and the green precipitate was collected and washed by MeOH. Recrystallization of the precipitate in DMF at room temperature afforded dark green crystals of 4 after about two months. Yield: 98 mg (63%). Anal. calcd for C 10 H 14 CuN 8 (309.83): C, 38.77; H, 4.55; N, 36.17. Found: C, 38.84; H, 4.55; N, 36.37%. Main IR/cm −1 : 2056 vs, 2036 vs, 1599 s, 1445 m, 1372 m, 1341 m, 1152 m, 1028 m and 770 m. | [] | [] | ["[Cu(L 4 )(μ 1,1 -N 3 ) 2 ] n"] | ["Cu(ClO 4 ) 2 ·6H 2 O--185 mg, 0.5 mmol"] | ["NaN 3--65 mg, 1 mmol"] | ["L 4--81 mg, 0.5 mmol"] | [] | ["about two months"] | ["MeOH--20 mL"]
chem.200801064 | Preparation of [Zn 2 ACHTUNGTRENNUNG(BPnDC) 2 ACHTUNGTRENNUNG(dabco)] n (2’): Compound 2 was heated in a Schlenk tube at 1008C under vacuum for 2 h. FTIR (Nujol): n˜ = 1638 (C=O), 1600 (C=CACHTUNGTRENNUNG(aromatic)), 1549 cm 1 (O  C=O(carboxylate)); elemental analysis calcd (%) for Zn 2 C 36 H 28 O 10 N 2 : C 55.48, H 3.62, N 3.59; found: C 54.13, H 4.13, N 3.54.Preparation of {[Zn 2 ACHTUNGTRENNUNG(BPnDC) 2 ACHTUNGTRENNUNG(dabco)]·6ACHTUNGTRENNUNG(n-hexane)·3H 2 O} n ACHTUNGTRENNUNG(2 hexane ): Crystals of 2 were immersed in n-hexane for 24 h, and then the solvent was discarded. Fresh n-hexane was added and the crystals were left imTable 2. Crystallographic data for 1, 2, and 2 hexane (squeezed data). | [] | [] | ["[Zn 2 ACHTUNGTRENNUNG(BPnDC) 2 ACHTUNGTRENNUNG(dabco)] n", "Zn 2 C 36 H 28 O 10 N 2"] | [] | [] | [] | ["1008C"] | ["2 h"] | []
j.poly.2006.03.002 | Compound 3 was prepared by adding an aqueous solution (5 ml) of the samarium salt (SmCl 3 Æ 6H 2 O, 0.5 mmol, 182 mg), to an aqueous solution (15 ml, pH 6.0) of 2hydroxynicotinic acid (2 mmol, 278 mg) and KOH (2 mmol, 112 mg). After sti rring the mixt ure at ambient temperature for 1 h, the solid which was formed was collected by ﬁltering, and then washed thoroughly with distilled water. The material was dried over silica gel.Single-crystals of [Sm(HnicO) 2 (l-HnicO)(H 2 O)] Æ 3H 2 O, were obtained by recrystallisation from aqueous solution. | [] | [] | ["[Sm(HnicO) 2 (l-HnicO)(H 2 O)] Æ 3H 2 O"] | ["SmCl 3 Æ 6H 2 O--0.5 mmol, 182 mg"] | ["KOH--2 mmol, 112 mg"] | ["2hydroxynicotinic acid--2 mmol, 278 mg"] | [] | ["1 h"] | ["H 2 O--5 ml"]
ja074119k | Framework Na 2 [Y(hedp)(H 2 O) 0.67 ] (1a). A mixture of 0.242 g of Na 4 Hhedp (1.06 mmol), 0.200 g of YCl 3 ‚6H 2 O (0.66 mmol), 0.170 g of GeO 2 (1.62 mmol), and 0.28 g of HOOC(CH 2 ) 2 COOH (2.37 mmol) in ca. 15 g of distilled water was stirred half an hour to homogeneity.The hydrothermal reaction was carried out at 150 °C for 3 days. The product was a mixture of single crystals of 1a (0.120 g, yield of ca.52% based on YCl 3 ‚6H 2 O) and fine particles, which were separated by ultrasonication. The addition of succinic acid was needed to keep the value of the gel between 2 and 3 (of about 2.6 for this reaction).Even though the dicarboxylic acid was not included in the final product, its inclusion in the reactive mixture is crucial to isolate good-quality single crystals of 1a. In fact, similar reactions without addition of the dicarboxylic acid led to amorphous powders. Single crystals of 1h were obtained under (0.130 g, yield of ca. 40% based on ErCl 3 ‚6H 2 O) the same conditions by using 0.290 g of ErCl 3 ‚6H 2 O instead of YCl 3 ‚6H 2 O.Elemental analysis: Calcd (%) for C 2 H 7.33 O 7.67 P 2 Na 2 Y (MW ) 350.92): C 6.84, H 2.09; Found: C 7.01, H 2.71. Calcd (%) for C 2 H 5 O 8 P 2 Na 2 Er (MW ) 432.18): C 5.55, H 1.16; Found: C 5.33, H 1.70. Selected FT-IR (KBr pellets) and Raman main bands (inside the (6) (a) Evans, O. R.; Ngo, H. L.; Lin, W. B. J. Am. Chem. Soc. 2001, 123, 10395-10396. (b) Fujita, M.; Kwon, Y. J.; Washizu, S.; Ogura, K. J. Am. | [] | [] | ["Na 2 [Y(hedp)(H 2 O) 0.67 ]", "Na 2 [Er(hedp)(H 2 O) 0.67 ]"] | ["Na 4 Hhedp--0.242 g, 1.06 mmol", "YCl 3 ‚6H 2 O--0.200 g, 0.66 mmol", "ErCl 3 ‚6H 2 O--0.290 g"] | ["succinic acid--needed"] | ["GeO 2--0.170 g, 1.62 mmol", "HOOC(CH 2 ) 2 COOH--0.28 g, 2.37 mmol"] | ["150 °C"] | ["3 days"] | ["distilled water--ca. 15 g"]
ejic.201701052 | FULL PAPER [Bu 4 N] 2 [(NH 2 Pyz)Bi 2 I 8 ], 6: BiI 3 (294 mg, 0.499 mmol), Bu 4 NI (185 mg, 0.501 mmol), and NH 2 Pyz (47.0 mg 0.494 mmol) were combined in 40 mL acetone and refluxed for about 18 h under Ar until all solids had dissolved into solution. The dark red solution was hot-filtered and its volume was reduced by 80% in vacuo. Slow addition of the solution to about 150 mL ethyl ether produced a red oil. Trituration with ethyl ether produced an orange solid which was collected via decantation, washed with ethyl ether, and dried in vacuo (400 mg, 0.199 mmol, 80.4%). Anal. Calcd for C 36 H 77 N 5 Bi 2 I 8 : C, 21.5; H, 3.85; N, 3.48. Found: C, 21.6; H, 3.65; N, 3.41. TGA Calcd for Bu 4 NBiI 4 : 95.3. Found: 98.5 (100–130 °C). [Bu 4 N] 2 [(PPh 3 ) 2 Bi 2 Cu 2 I 10 ], 7: BiI 3 (60.0 mg, 0.102 mmol), CuI (19.0 mg, 0.100 mmol), and Bu 4 NI (37 mg, 0.100 mmol) were dissolved in 10.0 mL of 1:1 MeCN:Me 2 CO. After 30 min, PPh 3 (26.2 mg, 0.100 mmol) in 1.0 mL acetone was added to the solution and it was stirred overnight. 2PrOH was added to the dark red solution until it clouded. The uncapped mixture was held at 5 °C for 5 d producing red prismatic crystals which were collected, washed with ethyl ether, and dried in vacuo (118 mg, 0.0457 mmol, 91.4%). Anal. Calcd for C 68 H 102 N 2 Bi 2 Cu 2 I 10 P 2 : C, 28.9; H, 3.64; N, 0.99. Found: C, 29.1; H, 3.65; N, 0.98. TGA Calcd for Bi 2 Cu 2 : 19.3. Found: 21.9 (210–400 °C). [Bu 4 N] 2 [(P(OPh) 3 ) 2 Bi 2 Cu 2 I 10 ], 8: BiI 3 (60.0 mg, 0.102 mmol), CuI (19.0 mg, 0.100 mmol), and Bu 4 NI (37 mg, 0.100 mmol) were dissolved in 10.0 mL of 1:2 MeCN:Me 2 CO. After 30 min, P(OPh) 3 (6 drops) was added to the solution and it was stirred overnight. An equal volume of 2-PrOH was added to the orange solution and the volume of the solution was reduced to 50% in vacuo, causing orange plate crystals to form. The crystals were collected, washed with ethyl ether, and dried in vacuo (93.0 mg, 0.0319 mmol, 63.7%). Calcd for C 68 H 102 N 2 Bi 2 Cu 2 I 10 O 6 P 2 : C, 28.0; H, 3.52; N, 0.96. Found: C, 27.9; H, 3.49; N, 0.97. TGA Calcd for (Bu 4 N) 2 Bi 2 Cu 2 I 10 : 78.7. Found: 83.1 (155–225 °C). TGA Calcd for Bi 2 Cu 2 : 18.7. Found: 21.0 (210–400 °C). [Bu 4 N] 2 [PyBi 2 Cu 2 I 10 ], 9: BiI 3 (60.0 mg, 0.102 mmol), CuI (19.0 mg, 0.100 mmol), and Bu 4 NI (37 mg, 0.100 mmol) were dissolved in 10.0 mL of 1:1 MeCN:Me 2 CO. After 30 min., Py (2 drops) was added to the solution and it was stirred overnight. 2-PrOH was added to the dark red solution until it clouded. The uncapped mixture was held at 5 °C for 5 d producing a mixture of crystals including two and [Py 4 Cu 4 I 4 ] polymorphs, (Bu 4 N) 3 [Bi 3 I 12 ] trimer, and the desired product in roughly equal amounts. Crystals of the desired product were easily recognizable by their dark red color and lack of surface striations. This allowed structural determination with single crystal X-ray diffraction via the selection of these crystals from the mixture. [BiCu 3 I 6 (PPh 3 ) 6 ], 10: BiI 3 (98.0 mg, 0.175 mmol) were dissolved 25 mL dry THF in a two-neck round bottom flask with a reflux condenser and injection port. A light yellow solution formed. After flushing the apparatus with Ar for 30 min, solid CuI (95.0 mg, 0.499 mmol) was added, forming a suspension. Then PPh 3 (262 mg, 1.00 mmol) dissolved in 1 mL of THF was injected into the mixture. The resulting dark red solution was refluxed for 12 h, forming a dark red solid. After cooling, the solid was collected via filtration and washed with ethyl ether and dried in vacuo (330 mg, 0.121 mmol, 72.7%). Crystals were grown by layering an acetone solution with ethyl ether. Anal. Calcd for C 108 H 90 BiCu 3 I 6 P 6 : C, 47.4; H, 3.31. Found: C, 47.3; H, 3.26. TGA Calcd for BiCu 3 I 6 (PPh 3 ) 3 : 71.2. Found: 77.1 (195–240 °C). TGA Calcd for BiCu 3 I 2 : 23.9. Found: 23.1 (240–430 °C). X-ray Crystallography. Crystals were mounted on glass fibers and quickly transferred to the diffractometer with the sample cooling stream running. All measurements were made using graphite-monochromated Mo K radiation on a BrukerAXS three-circle Apex DUO diffractometer, equipped with a SMART Apex II CCD detector. Initial space group determination was based on a matrix consisting of 36 frames. The data were reduced using SAINT+ [24], and empirical absorption correction applied using SADABS [25]. Structures were solved using intrinsic phasing. Least-squares refinement for all structures was carried out on F 2 . The non-hydrogen atoms were refined anisotropically. Hydrogen atoms were located in the Fourier difference map and then allowed to refine isotropically. Structure solution was carried out using SHELXTL [26] and refinement was performed using the ShelXle program [27]. Details of the X-ray experiments and crystal data are summarized in Table 1. Selected bond lengths and bond angles are given in Tables 2 and 3. Crystallographic data for the structures reported herein have been deposited with the Cambridge Crystallographic Data Centre and allocated the deposition numbers CCDC 1571446-1571456. These data can be obtained free of charge from the Cambridge Crystallographic Data Centre via www.ccdc.cam.ac.uk/data_request/cif. Powder diffraction was carried out on the instrument described above using a Cu Ims source. Samples were ground and prepared as mulls using Paratone N oil. Three 180 s frames were collected, covering 8–70° 2. Frames were merged using the Apex III software and were further processed using Diffrac-EVA software [28]. Simulated powder patterns from single crystal determinations were generated using Mercury [29]. Theoretical DFT Calculations. Ground states were determined using Gaussian ‘09 software (Gaussian Inc.) with the University of Maine Advanced Computing Group [30]. The optimal structures were calculated by density functional theory the using B3LYP [31],[32] functional and SDD [33] basis set for all atoms as implemented in the software. XRD structures were used as initial structural input. Isodensity representations of molecular orbitals were generated using GaussView 5.0 software (Gaussian Inc.). MOs were generated and visualized using the Avogadro 1.2.0 software program [34]. Acknowledgements We are indebted to NSF (CHE-0443345) and the College of William and Mary for the purchase of the X-ray equipment. The HHP group thanks the University of Maine Advanced Computing Group for their support and generous allocation of computing resources. Keywords: bismuth • iodine • copper • X-ray diffraction • density functional calculations [1] G. A. Fisher, N. C. Norman, Adv. Inorg. Chem. 1994, 41, 233-271. [2] N. Mercier, N. Louvain, W. Bi, CrystEngComm 2009, 11, 720-734. [3] (a) L.-M. Wu, X.-T. Wu, L. Chen, Coord. Chem. Rev. 2009, 253, 27872804; (b) H. Zhao, F. Tian, R. Wang, R. Chen. Rev. Adv. Sci. Eng. 2014, 3, 1-25. [4] S. A. Adonin, M. N. Sokolov, V. P. Fedin, Coord. Chem. Rev. 2016, 312, 1-21. 10.1002/ejic.201701052 European Journal of Inorganic Chemistry This article is protected by copyright. All rights reserved. FULL PAPER [5] (a) X. Zhang, Z. Ai, F. Jia, L. Zhang, J. Phys. Chem. C 2008, 112, 747753; (b) Y. Lei, G. Wang, S. Song, W. Fan, M. Pang, J. Tang, H. Zhang, Dalton Trans. 2010, 39, 3273-3278; (c) X. Chang, J. Huang, C. Cheng, Q. Sui, W. Sha, G. Ji, S. Deng, G. Yu, Catal. Commun. 2010, 11, 460464; (d) Y. Wang, K. Deng, L. Zhang, J. Phys. Chem. C 2011, 115, 14300-14308; (e) N. T. Hahn, S. Hoang, J. L. Self, C. B. Mullins, ACS Nano 2012, 6, 7712-7722; (f) J. C. Ahern, R. Fairchild, J. S. Thomas, J. Carr, H. H. Patterson, Appl. Catal. B Environ. 2015, 179, 229-238. [6] (a) A. M. Goforth, M. A. Tershansy, M. D. Smith, L. Peterson, Jr., J. G. Kelley, W. J. I. DeBenedetti, H.-C. zur Loye, J. Am. Chem. Soc. 2011, 133, 603-612. (b) S. A. Adonin, M. N. Sokolov, P. A. Abramov, S. G. Kozlova, D. P. Pishchur, L. A. Sheludyakova, V. P. Fedin, Inorg. Chim. Acta 2014, 419, 19-25. (c) A. Gągor, M. Węcławik, B. Bondzior, R. Jakubas, CrystEngComm 2015, 17, 3286-3296. (d) S. A. Adonin, M. E. Rakhmanova, A. I. Smolentsev, I. V. Korolkov, M. N. Sokolov, V. P. Fedin, New J. Chem. 2015, 39, 5529-5533. (e) B. Wagner, N. Dehnhardt, M. Schmid, B. P. Klein, L. Ruppenthal, P. Muller, M. Zugermeier, J. M. Gottfried, S. Lippert, M.-U. Halbich, A. Rashimi-Iman, J. Heine, J. Phys. Chem. C 2016, 120, 28363-28373. [7] (a) G. A. Bowmaker, J. M Harrowfield, P. C. Junk, B. W. Skelton, A. H. White, Aust. J. Chem. 1998, 51, 285-291. (b) G. A. Bowmaker, P. C. Junk, A. M. Lee, B. W. Skelton, A. H. White, Aust. J. Chem. 1998, 51, 293-309. [8] (a) G. A. Bowmaker, F. M. M. Hannaway, P. C. Junk, A. M. Lee, B. W. Skelton, A. H. White, Aust. J. Chem. 1998, 51, 325-330. (b) G. A. Bowmaker, F. M. M. Hannaway, P. C. Junk, A. M. Lee, B. W. Skelton, A. H. White, Aust. J. Chem. 1998, 51, 331-336. [9] M. A. Tershansy, A. M. Goforth, M. D. Smith, L. Peterson, Jr., H.-C. zur Loye, Acta Crystallogr. Sect. E 2006, 62, m2987-m2989. [10] S. A. Adonin, M. N. Sokolov, V. P. Fedin, J. Struct. Chem. 2015, 56, 708-713. [11] W. Travis, C. E. Knapp, C. N. Savory, A. M. Ganose, P. Kafourou, X. Song, Z. Sharif, J. K. Cockcroft, D. O. Scanlon, H. Bronstein, R. G. Palgrave, Inorg. Chem. 2016, 55, 3393-3400. [12] (a) F. Li, H.-D. Yin, D. Wang, Acta Crystallogr. Sect. E 2006, 62, m437m439; (b) F. Li, H.-D. Yin, J. Zhai, D.-Q. Wang, Acta Crystallogr. Sect. E 2006, 62, m1170-m1172; (c) Y.-S. Yang, W.-X. Chai, L. Song, H.-S. Shi, L.-S. Qin, Asian J. Chem. 2012, 24, 5368-5370. [13] (a) M. A. Tershansy, A. M. Goforth, M. D. Smith, H.-C. zur Loye, J. Chem. Crystallogr. 2008, 38, 453-459; (b) K. M. Lewis, J. Kelley, L. Peterson, Jr., M. D. Smith, R. C. Severance, S. A. Vaughn, H.-C. zur Loye, J. Chem. Crystallogr. 2010, 40, 867-871. [14] (a) R. Ahlrichs, A. Eichhöfer, D. Fenske, K. May, H. Sommer, Angew. Chem. Int. Ed. 2007, 46, 8254-8257; (b) H. Sommer, A. Eichhöfer, N. Drebov, R. Ahlrichs, D. Fenske, Eur. J. Inorg. Chem. 2008, 5138-5145. [15] C. Feldman, Inorg. Chem. 2001, 40, 818-819. [16] W.-X. Chai, L.-M. Wu, J.-Q. Li, L. Chen, Inorg. Chem. 2007, 46, 86988704. [17] (a) R. J. Errington, G. A. Fisher, N. C. Norman, A. G. Orpen, S. E. Stratford, Z. Anorg. Allg. Chem. 1994, 620, 457-466. (b) W. X. Chai, L. M. Wu, J. Q. Li, L. Chen, Inorg. Chem. 2007, 26, 1042-1044. (c) M.-W. Yan, L.-H. Li, L. Chen, Z. Anorg. Allg. Chem. 2009, 635, 1645-1649. (d) S. A. Adonin, M. N. Sokolov, A. I. Smolentsev, S. G. Kozlova, V. P. Fedin, Dalton Trans. 2013, 42, 9818-9821. [18] (a) U. Geiser, E. Wade, H. H. Wang, J. M. Williams, Acta Crystallogr., Sect. C 1990, 46, 1547-1549; (b) S. A. Adonin, E. V. Peresypkina, M. N. Sokolov, V. P. Fedin, J. Struct. Chem. 2015, 56, 795-799. [19] M. W. Stoltzfus, P. M. Woodward, R. Seshadri, J.-H. Klepeis, B. Bursten, Inorg. Chem. 2007, 46, 3839-3850. [20] A. W. Kelly, J. V. Handy, A. D. Nicholas, F. H. Barnes, H. H. Patterson, L. Wojtas, R. D. Pike, J. Inorg. Organomet. Polym. Mater. 2017, in press, DOI: 10.1007/S10904-017-0584-Y, and references cited therein. [21] (a) A. Bondi, J. Phys. Chem. 1964, 68, 441-451; (b) N. L. Allinger, X. Zhou, J. Bergsma, J. Mol. Struct. 1994, 312, 69-83. [22] C. L. Beswick, J. M. Schulman, E. I. Stiefel, Prog. Inorg. Chem. 2004, 52, 55-110. [23] (a) I.-S. Ke, F. P. Gabbai, Aust. J. Chem. 2013, 66, 1281-1287; (b) C. Tschersich, B. Braun, C. Herwig, C. Limberg, J. Organomet. Chem. 2015, 784, 62-68. [24] SAINT PLUS: Bruker Analytical X-ray Systems: Madison, WI, 2001. [25] SADABS: Bruker Analytical X-ray Systems: Madison, WI, 2001. [26] G. M. Sheldrick, Acta Crystallogr., Sect. A 2008, 64, 112-122. [27] C. B. Hübschle, G. M. Sheldrick, B. Dittrich, J. Appl. Cryst. 2011, 44, 1281-1284. [28] Diffrac-EVA 3.1: Bruker Analytical X-ray Systems: Madison, WI, 2012. [29] Mercury 3.9: Cambridge Crystallographic Data Centre, 2016. [30] Gaussian 09, Revision C.01, M. J. Frisch, G. W. Trucks, H. B. Schlegel, G. E. Scuseria, M. A. Robb, J. R. Cheeseman, G. Scalmani, V. Barone, B. Mennucci, G. A. Petersson, H. Nakatsuji, M. Caricato, X. Li, H. P. Hratchian, A. F. Izmaylov, J. Bloino, G. Zheng, J. L. Sonnenberg, M. Hada, M. Ehara, K. Toyota, R. Fukuda, J. Hasegawa, M. Ishida, T. Nakajima, Y. Honda, O. Kitao, H. Nakai, T. Vreven, J. A. Montgomery, Jr., J. E. Peralta, F. Ogliaro, M. Bearpark, J. J. Heyd, E. Brothers, K. N. Kudin, V. N. Staroverov, T. Keith, R. Kobayashi, J. Normand, K. Raghavachari, A. Rendell, J. C. Burant, S. S. Iyengar, J. Tomasi, M. Cossi, N. Rega, J. M. Millam, M. Klene, J. E. Knox, J. B. Cross, V. Bakken, C. Adamo, J. Jaramillo, R. Gomperts, R. E. Stratmann, O. Yazyev, A. J. Austin, R. Cammi, C. Pomelli, J. W. Ochterski, R. L. Martin, K. Morokuma, V. G. Zakrzewski, G. A. Voth, P. Salvador, J. J. Dannenberg, S. Dapprich, A. D. Daniels, O. Farkas, J. B. Foresman, J. V. Ortiz, J. Cioslowski, and D. J. Fox, Gaussian, Inc., Wallingford CT, 2010. [31] A. D. Becke, J. Chem. Phys. 1993, 98, 5648-5652. [32] C. Lee, W. Yang, R. G. Parr, Phys. Rev. B 1988, 37, 785-789. [33] P. Fuentealba, H. Preuss, H. Stoll, L. Von Szentpály, Chem. Phys. Lett. 1982, 89, 418-422. [34] M. D. Hanwell, D. E. Curtis, D. C. Lonie, T. Vandermeersch, E. Zurek, G. R. J. Hutchison, Cheminform. 2012, 4, 17. 10.1002/ejic.201701052 European Journal of Inorganic Chemistry This article is protected by copyright. All rights reserved. FULL PAPER Entry for the Table of Contents FULL PAPER Iodobismuthate(III) and iodobismuthate(III)/cuprate(I) complexes with chelating and bridging organic ligands are structurally characterized, including the first iodobismuthate(III) metalorganic polymers. Bi(III)/Cu(I) clusters show ligand binding at copper. Diffuse reflectance spectra show UV/vis absorptions and DFT calculations suggest MLCT and metal-halide centered transitions. Iodobismuthate/cuprates Andrew W. Kelly, Amelia M. Wheaton, Aaron D. Nicholas, Francis H. Barnes, Howard H. Patterson, and Robert D. Pike* Page No. – Page No. Iodobismuthate(III) and Iodobismuthate(III)/iodocuprate(I) Complexes with Chelating and Bridging Ligands 10.1002/ejic.201701052 European Journal of Inorganic Chemistry This article is protected by copyright. All rights reserved. | [] | [] | ["[Bu 4 N] 2 [(NH 2 Pyz)Bi 2 I 8 ]", "[Bu 4 N] 2 [(PPh 3 ) 2 Bi 2 Cu 2 I 10 ]", "[Bu 4 N] 2 [(P(OPh) 3 ) 2 Bi 2 Cu 2 I 10 ]", "[Bu 4 N] 2 [PyBi 2 Cu 2 I 10 ]", "[BiCu 3 I 6 (PPh 3 ) 6 ]"] | ["BiI 3--294 mg, 0.499 mmol", "Bu 4 NI--185 mg, 0.501 mmol", "CuI--19.0 mg, 0.100 mmol", "BiI 3--60.0 mg, 0.102 mmol", "CuI--19.0 mg, 0.100 mmol", "BiI 3--60.0 mg, 0.102 mmol", "CuI--19.0 mg, 0.100 mmol", "BiI 3--60.0 mg, 0.102 mmol", "CuI--19.0 mg, 0.100 mmol", "BiI 3--98.0 mg, 0.175 mmol"] | [] | ["Bu 4 N--NaN", "NH 2 Pyz--47.0 mg, 0.494 mmol", "PPh 3--26.2 mg, 0.100 mmol", "P(OPh) 3--6 drops", "Py--2 drops"] | ["refluxed", "5 °C", "refluxed", "5 °C", "refluxed"] | ["18 h", "overnight", "overnight", "5 d", "12 h"] | ["acetone--40 mL", "1:1 MeCN:Me 2 CO--10.0 mL", "1:2 MeCN:Me 2 CO--10.0 mL", "1:1 MeCN:Me 2 CO--10.0 mL", "dry THF--25 mL"]
chem.201002542 | The product was isolated as an off-white solid (yield: 1.00 g, 63%). The product was anion exchanged from the bromide salt to the OTf  salt by way of a two-layer NaOTf (aq)/MeNO 2 extraction. Yield, 0.902 g, 90 %; m.p.>200 8 C (decomp); 1 H NMR (CD 3 OD): d =8.99 (d, 2H, 3 J= 6.5 Hz), 8.79 (d, 3 J= 5.4 Hz, 2H), 8.68 (d, 3 J= 5.4 Hz, 2H), 8.46 (d, 3 J= 6.5 Hz, 2H), 8.00 (d, 3 J= 5.4 Hz, 2H), 7.95 (d, 3 J= 5.4 Hz, 2H), 7.83 (d, 3 J= 8.0 Hz, 2H), 7.45 (d, 3 J= 8.0 Hz, 2H), 4.99 (t, 3 J= 7.1 Hz, 2H), 3.48 ppm (t, 3 J= 7.1 Hz, 2 H); ESI-MS: m/z calcd for [2] + : 338.1652; found: 338.1658. | [] | [] | ["off-white solid"] | [] | ["NaOTf (aq)--two-layer", "MeNO 2--extraction"] | [] | [] | [] | []
c4dt00270a | [Ag 2 (3-NPTA)(bipy) 0.5 (H 2 O)] (4). A mixture of AgNO 3 (0.1 g, 0.6 mmol), 3-NPTA (0.05 g, 0.2 mmol), bipy (0.05 g, 0.2 mmol) and H 2 O (10 mL) was sealed in a 25 mL Teflon-lined stainless steel autoclave and heated at 100 °C for 72 h. After cooling to room temperature, the colorless crystals were obtained in a yield of 48% based on Ag. Elemental analysis calcd (%) for C 13 H 9 Ag 2 N 2 O 7 (520.96): C, 29.94; H, 1.73; N, 5.37. Found (%): C, 29.90; H, 1.78; N, 5.33. IR (KBr, cm −1 ) data: 3365 (w), 3091 (w), 1599 (m), 1530 (m), 1370 (vs), 716 (s).Synthesis of particles of 1–4. A mixture of reactant with high concentration (the concentration is about 10 times that for synthesizing single crystals) was sealed in a 25 mL Teflonlined stainless steel autoclave and heated for 2 h at 120 °C, 120 °C, 140 °C and 100 °C for 1–4, respectively. The products were washed and centrifuged by water and ethanol three times, respectively, and dried in air. | [] | [] | ["Ag 2 (3-NPTA)(bipy) 0.5 (H 2 O)"] | ["AgNO 3--0.1 g, 0.6 mmol"] | [] | ["3-NPTA--0.05 g, 0.2 mmol", "bipy--0.05 g, 0.2 mmol"] | ["100 \nC"] | ["72 h"] | ["H 2 O--10 mL"]
acs.inorgchem.6b02537 | [(UO 2 ) 2 Pb(R-chdc) 3 (H 2 O) 4 ](13). R-H 2 chdc (17 mg, 0.10 mmol), UO 2 (NO 3 ) 2 ·6H 2 O (50 mg, 0.10 mmol), Pb(NO 3 ) 2 (33 mg, 0.10 mmol), acetonitrile (0.2 mL), and demineralized water (0.6 mL) were placed in a 10 mL tightly closed glass vessel and heated at 140 °C under autogenous pressure, giving light yellow crystals of complex 13 overnight (5 mg, 11% yield based on the acid). Anal. Calcd for C 24 H 38 O 20 PbU 2 : C, 21.68; H, 2.88. Found: C, 21.88; H, 2.90%. | [] | [] | ["[(UO 2 ) 2 Pb(R-chdc) 3 (H 2 O) 4 ]", "C 24 H 38 O 20 PbU 2"] | ["UO 2 (NO 3 ) 2 ·6H 2 O--50 mg, 0.10 mmol", "Pb(NO 3 ) 2--33 mg, 0.10 mmol"] | [] | ["R-H 2 chdc--17 mg, 0.10 mmol"] | ["140 \nC"] | ["overnight"] | ["acetonitrile--0.2 mL", "demineralized water--0.6 mL"]
c8dt02166j | Found: C, 13.35; H, 1.55; N, 9.30%. IR data (KBr, cm −1 ) (Fig. S1a†): 3442(m), 3119(m), 1642(m), 1619(s), 1540(w), 1448(w), 1385(w), 1320(w), 1298(w), 1056(w), 926(s), 846(w), 827(s), 749(w), 694(s), 616(s). | [] | [] | [] | [] | [] | [] | [] | [] | []
j.synthmet.2012.07.024 | Upon it was cooled to room temperature at a rate of 5 ◦ C/h, white crystals were harvested in 38% yield based on the ligand.Anal.Calcd.for C 20 H 16 CdN 6 O 4 (516.79): C, 46.48%; H, 3.12%; N, 16.28%; found: C, 46.30; H, 3.14%; N, 16.28%.IR (KBr pellet, cm −1 ): 3158 (w), 3103 (w), 1594 (s), 1554 (s), 1523 (m), 1475 (s), 1430 (w), 1374 (s), 1275 (m), 1131 (s), 798 (s), 748 (m), 682 (w), 654 (m), 627 (w), 539 (m).0379-6779/$ – see front matter © 2012 Elsevier B.V. All rights reserved.http://dx.doi.org/10.1016/j.synthmet.2012.07.024 R.Ding et al./ Synthetic Metals 162 (2012) 1894– 1897 1895 Fig.1.Coordination environment of the Cd(II) ion in complex 1 with thermal ellipsoids represented at the 50% probability level (all hydrogen atoms are removed for clarity). | [] | [] | ["C 20 H 16 CdN 6 O 4"] | [] | [] | [] | [] | [] | []
acs.inorgchem.9b01897 | {[Cd 1.5 (bte)(5-sip)(H 2 O) 3 ]·3H 2 O} n (2). Compound 2 was synthesized following the same procedure of 1 with the use of 1,2-bis(1,2,4triazol-1-yl)ethane (bte) (1 mmol, 0.164 g) in place of 4,4′bispyridylethane (bpe) (1 mmol, 0.184 g). White block shaped single crystals which are appropriate for structural characterization were obtained after 15 days. The crystals were washed with a 1:1 methanol−water mixture after separation (yield 50%). Anal. Calcd for C 28 H 46 N 12 O 26 S 2 Cd 3 (%): C, 24.58; H, 3.39; N, 12.29. Found: C, 24.61; H, 3.35; N, 12.32. IR spectra (in cm −1 ): ν(CC), 1617− 1444; ν(SO), 1127(s); ν(C−O), 1207; ν(O−H, H 2 O), 3494; and ν(C−H, Ar), 3111. | [] | [] | ["{[Cd 1.5 (bte)(5-sip)(H 2 O) 3 ]·3H 2 O} n"] | ["Cd--1.5"] | [] | ["bte--1 mmol, 0.164 g", "5-sip--not specified"] | [] | ["15 days"] | ["methanol−water mixture--not specified"]
jhet.5570400615 | Method B.To a solution of compound 4 (300 mg, 0.81 mmol) in glacial AcOH (20 mL) and water (10 mL), methyl hydrazine (0.086 mL, 3 eq.) was added and the mixture was stirred at reflux for 24 h. The solvent was then removed and the crude was purified by flash chromatography (EtOAc/Hexane 50%) to give compound 6 as an off-white solid (yield 78%); melting point: 156158 °C. IR (KBr): 3256, 1692, 1621, 1173, 1115. 1 H NMR (CDCl 3 ): δ 3.91 (s, 3H), 7.99 (d, 1H, J = 6), 8.21 (d, 1H, J = 6), 9.42 (bs, 1H).Anal. Calcd. for C 6 H 7 N 3 O 2 : C, 47.06; H, 4.61; N, 27.44.Found: C, 47.03; H, 4.62; N, 27.43.Crystal Structure Analysis.2-Methyl-3-oxo-2,3-dihydropyridazine-4-carboxamide, C 6 H 7 N 3 O 2 , Mr = 153.14, triclinic, space group P-1, Z = 2 (two molecules in the asymmetric unit), a = 7.500(1), b = 8.172(2), c = 11.182(3) Å, α = 92.178(8), β = 94.316(7), γ = 96.029(14)°, V = 678.9(2) Å 3 , ρ calc = 1.508 Mg m -3 , F(000)= 320, µ = 0.123 mm -1 , 1068 Vol. 40 5-Amino- 4-Cyano -2,3-Dihydro-Furan-2,3-Disulfonic Acid Disodium Salt λ = 0.71069 Å. Total number of reflections measured 3079, unique 2151 (R int = 0.069), 1476 with I ≥ 2σ(I) used in the refinement. No. parameters= 255, final R index = 0.0661.In both molecules forming the asymmetric unit the amidic group shows the characteristic delocalization with C-N distances intermediate between double and single bonds (C-N bond lengths = 1.312(4) and 1.318(4) Å). The amidic N forms a short intramolecular hydrogen bond with O2 (N3…O2 = 2.694(4) and 2.696(4) Å, in the two molecules) and an intramolecular N-H…O bonds with O1 (N3….O1a [x, 1-y, -z] = 2.872(4); N3a…O1[-x-1, 1-y, z] = 2.881(4) Å) linking molecules in infinite antiparallel chains.Supplementary Material.Crystallographic data for the structures reported in this paper have been deposited with the Cambridge Crystallographic Data Centre as supplementary publication n. CCDC 203816 (4), CCDC 203817 (5) and CCDC 203818 (6), respectively. Copies of the data can be obtained free of charge on application to the CCDC, 12 Union Road, Cambridge CB21EZ, UK (Fax: Code + (44) 1223 336-033; e-mail: deposit@ccdc.cam.ac.uk ) Acknowledgments.We thank Prof. Augusto C. Veronese for the helpful discussions on the spectral data and the mechanistics considerations.REFERENCES AND NOTES [1a] M. Van der Mey, H. Boss, A. Hatzelman, I. J. Van der Laan, G.J. Sterk, and H. Timmerman, J. Med. Chem., 45, 2520, (2002); [b] M.Napoletano, G. Norcini, F. Pellacini, F. Marchini, G. Morazzoni, R.Fattori, P. Ferlenga and L. Pradella, Bioorg Med Chem Lett., 12, 5, (2002); [c] M. Napoletano, G. Norcini, F. Pellacini, F. Marchini, G.Morazzoni, P. Ferlenga and L. Pradella, Bioorg Med Chem Lett., 11, 33, (2001); [d] M. Napoletano, G. Norcini, F. Pellacini, F. Marchini, G.Morazzoni, P. Ferlenga and L. Pradella, Bioorg Med Chem Lett., 10, 2235, (2000).[2] R. H. Bradbury, C. Bath, R. J. Butlin, M. Dennis, C. Heys, S.J. Hunt, R. James, A. A. Mortlock, N. F. Sumner, E. K. Tang, B.; Telford, E.; Whiting and C. Wilson, J. Med. Chem., 40, 996, (1997).[3] R. Barbaro, L. Betti, M. Botta, F. Corelli, G. Giannaccini, L.Maccari, G.;Manetti and S. Corsano, J. Med. Chem., 44, 2118, (2001).[4] G. Cignarella and D. Barlocco, J. Heterocyclic Chem., 39, 545, (2002).[5] J. Klosa, Archiv Pharm., 302, (1954).[6] P. Von Schimdt and J. Druey, Helv. Chim. Acta, XXXVII, 134, (1954).[7] M. Yanai, S. Takeda and T. Mitsuoka, Chem. Pharm. Bull., 25, 1708, (1977).[8] N. Haider, G. Heinisch and D. Laβnigg, J. Heterocyclic Chem., 25, 119, (1988).[9] E. C. Taylor and K. S. Hartke, J. Am. Chem. Soc., 81, 2452, (1959).[10] A. Dornow and W. Abele, Berichte, 97, 3349, (1964).[11] K. A. Jacobson and L. J. S. Knutsen, In: Handbook of Experimental Pharmacology. 151/1 (purinergic and pyrimidinergic Signalling I), pp. 129-175, (2001).[12] A. Altomare, G. Cascarano, C. Giacovazzo, A. Guagliardi M.C. Burla, G. Polidori and M. Camalli, J. Appl. Crystallogr., 27, 435, (1994).[13] G. M. Sheldrick, SHELX97, Program for Crystal Structure Refinement, University of Göttingen, Germany, (1997).[14] C. K. Johnson, ORTEP-II, Report ORNL-5138, Oak Ridge National Laboratory, Oak Ridge, TN, (1976).[15] U. Muller and A. Noll, Z. Kristallogr., 215, 191, (2000).Nov-Dec 2003 1069 | [] | [] | ["2-Methyl-3-oxo-2,3-dihydropyridazine-4-carboxamide"] | [] | [] | ["compound 4--300 mg, 0.81 mmol", "methyl hydrazine--0.086 mL, 3 eq."] | ["reflux"] | ["24 h"] | ["glacial AcOH--20 mL", "water--10 mL"]
cg2016512 | Synthesis of [Cu(btec) 0.5 (bimb)] n (3). A mixture of CuCl 2 ·2H 2 O (17.0 mg, 0.10 mmol), H 4 btec (21.8 mg, 0.1 mmol), bimb (28.6 mg, 0.10 mmol), HCl (6 mol/L, a drop), and deionized water (3 mL) was heated at 160 °C for 2 days in an analogous to procedure for 1. Purple crystals of 3 were obtained (yield = 19% based on Cu). Anal. Calcd For C 23 H 15 CuN 4 O 4 : C, 58.17; H, 3.18; N, 11.80%. Found: C, 58.15; H, 3.24; N, 11.82%. IR spectrum (cm −1 ): 3434w, 3132 m, 2925 m, 2854w, 1613s, 1586s, 1519s, 1417 m, 1376s, 1350 m, 1310 m, 1296 m, 1249 m, 1128 m, 1101w, 1070 m, 1005w, 962w, 949w, 871 m, 833 m, 822 m, 779w, 743 m, 732w, 688w, 667w, 658w, 615w, 581 m, 536w, 455w, 432w, 406w. | [] | [] | ["[Cu(btec) 0.5 (bimb)] n", "C 23 H 15 CuN 4 O 4"] | ["CuCl 2 ·2H 2 O--17.0 mg, 0.10 mmol"] | [] | ["H 4 btec--21.8 mg, 0.1 mmol", "bimb--28.6 mg, 0.10 mmol"] | ["160 °C"] | ["2 days"] | ["deionized water--3 mL"]
ic048915s | 1 H NMR (CD 3 CN, 2 mM, -20 °C): 8.98 (2H, d, J ) 4.8 Hz, H a ), 7.87 (2H, td, J ) 7.7 and 1.4 Hz, H c ), 7.45 (2H, t, J ) 6.4 Hz, H b ), 7.42 (2H, d, J ) 7.8 Hz, H d ), 4.13 (4H, s, H f ).Synthesis of Zn(1) 2 (ClO 4 ) 2 ‚CH 3 CN. A solution (10 mL) of 0.1 M Zn(ClO 4 ) 2 ‚6H 2 O in acetonitrile was added slowly with stirring to a 20 mL solution of 0.1 M 1 in acetonitrile. Aliquots of this solution were mixed with equal parts (v/v) benzene. Slow evaporation of the solvent resulted in formation of clear colorless crystals in 1 week. Mp: 227-228 °C. Anal. Calcd for ZnCl 2 O 8 C 24 H 24 N 4 S 2 (CH 3 CN evaporated): 41.36, C; 3.47, H; 8.04, N. Found: 41.38, C; 3.47, H; 8.04, N. | [] | [] | ["Zn(1) 2 (ClO 4 ) 2 ‚CH 3 CN", "ZnCl 2 O 8 C 24 H 24 N 4 S 2"] | ["Zn(ClO 4 ) 2 ‚6H 2 O--0.1 M, 10 mL"] | [] | ["1--0.1 M, 20 mL"] | [] | ["1 week"] | ["acetonitrile--10 mL"]
s1600536806045740 | Experimental To a stirred solution of CuI (945 mg, 0.5 mmol) in acetonitrile (3 ml), a solution of 2-amino-5-bromopyridine (85 mg, 0.5 mmol) in acetonitrile (3 ml) was added dropwise at room temperature, and the mixture was stirred for 5 min. The volume of the solution was then reduced under vacuum to about 3 ml. Colourless crystals of (I) suitable for X-ray crystallographic analysis were obtained by the diffusion of diethyl ether vapour into the solution at 298 K. The crystals were collected by ﬁltration and dried under vacuum. | [] | [] | ["(I)"] | ["CuI--945 mg, 0.5 mmol"] | [] | ["2-amino-5-bromopyridine--85 mg, 0.5 mmol"] | ["room temperature"] | ["5 min"] | ["acetonitrile--3 ml"]
ja305267m | Synthesis of Ni(C 12 H 9 N 4 SO 3 ) 2 (C 3 H 7 NO) 2 ,NiBDP_SO 3 H.H 2 BDP_SO 3 H (0.050 g, 0.172 mmol) was dissolved in DMSO (3 mL) in a 50 mL Schlenk ﬂask, and DMF (3 mL) was added to this solution. The mixture was heated to 60 °C, and Ni(CH 3 COO) 2 ·4H 2 O (0.085 g, 0.5 mmol) was added under stirring. The mixture was then allowed to react for 5 h at 160 °C. After being cooled at room temperature, the yellowish solid was collected by ﬁltration, washed with DMF (3 × 10 mL), and dried under vacuum. Anal. Calcd for Ni(C 12 H 9 N 4 SO 3 ) 2 (C 3 H 7 NO) 2 (M w = 785.48 g/mol): C, 45.87; H, 4.36; N, 17.83. Found: C, 46.34; H, 4.85; N, 17.35. IR (nujol): 3442(s), 3159(w), 1666(s), 1590(w), 1572(w), 1251(s), 1158(s), 1080(w), 1053(w), 1022(s), 961(w), 854(w), 790(w), 721(w), 691(w), 823(w) cm −1 . | [] | [] | ["Ni(C 12 H 9 N 4 SO 3 ) 2 (C 3 H 7 NO) 2"] | ["NiBDP_SO 3 H.H 2 BDP_SO 3 H--0.050 g, 0.172 mmol", "Ni(CH 3 COO) 2 ·4H 2 O--0.085 g, 0.5 mmol"] | [] | [] | ["160 °C"] | ["5 h"] | ["DMSO--3 mL", "DMF--3 mL"]
j.poly.2016.12.022 | 6 2.2.4 Synthesis of [Cd 2 (L)(HL)(1,3,5-btc)] n ·2nH 2 O (4) Compound 4 was obtained by the same procedure used for preparation of 2, except for introducing H 3 (1,3,5-btc) (10.5 mg, 0.05 mmol) into reaction system. The colorless block crystals of 4 were obtained, washed with distilled water (5 mL), and dried in air to give 12.8 mg, 43.6 % based on Cd. Anal. Calcd (%) for C 53 H 36 N 6 O 12 Cd 2 (1173.64): C, 54.24; H, 3.10; N, 7.16 %. Found: C, 54.23; H, 3.12; N, 7.17 %. IR (KBr, cm −1 ): 3426(m), 1612(s), 1550(s), 1436(m), 1376(s), 1010(w), 771(w), 729(m), 689(vw), 623(w). 2.2.5 Synthesis of [Cd 2 (L) 2 (SO 4 )] n ·2nH 2 O (5) Compound 5 was synthesized in a similar procedure as 1, except that the CdCl 2 ·2.5H 2 O (11.4 mg, 0.05 mmol) was replaced by CdSO 4 ·8/3H 2 O (12.8 mg, 0.05 mmol). The pale yellow strip crystals of 5 were obtained, washed with distilled water (5 mL), and dried in air to give 13.1 mg, 49.5 % based on Cd. Anal. Calcd (%) for C 44 H 30 SN 6 O 10 Cd 2 (1059.58): C, 49.87; H, 3.85; N, 7.93 %. Found: C, 49.90; H, 3.86; N, 7.94%. IR (KBr, cm −1 ): 3423(s), 1610(s), 1550(s), 1437(m), 1388(s), 1116(m), 1013(w), 770(w), 679(vw), 623(vw). 2.3 X-ray crystallography Suitable single crystals of 1−5 were carefully selected under an optical microscope and glued to thin glass fibers. Intensity data were collected on a Bruker Smart APEX II CCD diffractometer with graphite-monochromated Mo-Kα radiation (λ = 0.71073 Å) at room temperature. Empirical absorption corrections were applied by using the SADABS program [19]. The structures were solved by direct method and refined with full-matrix least-squares on F 2 by using SHELXTL-97 program package [20]. All non-hydrogen atoms were refined anisotropically and the hydrogen atoms of organic ligands were generated geometrically. Crystal data and structural refinement parameters for 1−5 are summarized in Table 1. Selected bond distances and bond | [] | [] | ["[Cd2(L)(HL)(1,3,5-btc)] n ·2nH2O", "C53H36N6O12Cd2"] | ["CdCl2·2.5H2O--11.4 mg, 0.05 mmol", "CdSO4·8/3H2O--12.8 mg, 0.05 mmol"] | [] | ["H3(1,3,5-btc)--10.5 mg, 0.05 mmol"] | [] | [] | ["distilled water--5 mL"]
cg0608615 | Synthesis of [La 2 (H 2 O) 4 (Hip) 2 (L1) 2 ]‚4H 2 O (1). A mixture of La(NO 3 ) 3 ‚6H 2 O (216 mg, 0.5 mmol), succinate acid (118 mg, 1.0 mmol), and isophthalic acid (133 mg, 0.8 mmol) was added to 8 mL of deionized water, and its pH was controlled in the range 4-5 with a 0.4 mol L -1 aqueous solution of potassium hydroxide. After the mixture was stirred for 10 min, it was placed in a 25 mL Teflon-lined reactor and heated at 160 °C in an oven for 3 days and then slowly cooled to room temperature. Well-shaped, light, colorless single crystals of complex 1 suitable for X-ray four-circle diffraction analysis were obtained (yield ca. 45%, based on La). Elemental analysis for 1: C 24 H 34 La 2 O 24 (M r ) 984.33). Calcd: C, 29.29; H, 3.48%. Found: C, 29.27; H, 3.51%. IR (KBr, cm -1 ): 3360(s), 2618(s), 1698(vs), 1611(s), 1544(vs), 1418(vs), 1328(m), 1239(s), 1156(m), 948(s), 800(m), 696(s). | [] | [] | ["[La 2 (H 2 O) 4 (Hip) 2 (L1) 2 ]‚4H 2 O", "C 24 H 34 La 2 O 24"] | ["La(NO 3 ) 3 ‚6H 2 O--216 mg, 0.5 mmol"] | ["potassium hydroxide--0.4 mol L -1"] | ["succinate acid--118 mg, 1.0 mmol", "isophthalic acid--133 mg, 0.8 mmol"] | ["160 \nC"] | ["3 days"] | ["deionized water--8 mL"]
ejic.200800556 | [Cu 2 (L 1 )(µ 2 -pz)(CH 3 COO) 2 ] (1): Copper(II) acetate monohydrate (0.160 g, 0.8 mmol) was added slowly to a magnetically stirred of the HL 1 ligand (0.139 g, 0.4 mmol) in ethanol (10 mL), followed by the addition of triethylamine (0.081 g, 0.8 mmol). Pyrazole (0.026 g, 0.4 mmol) in ethanol (5 mL) was then added to the mixture dropwise. The mixture was stirred in air for 15 min and heated at reflux for 45 min. The mixture was cooled, filtered to remove any suspended material, and kept in air at room temperature. | [] | [] | ["Cu 2 (L 1 )(µ 2 -pz)(CH 3 COO) 2"] | ["Copper(II) acetate monohydrate--0.160 g, 0.8 mmol"] | ["triethylamine--0.081 g, 0.8 mmol"] | ["HL 1 ligand--0.139 g, 0.4 mmol", "Pyrazole--0.026 g, 0.4 mmol"] | ["reflux"] | ["15 min", "45 min"] | ["ethanol--10 mL"]
c4ra16198j | Synthesis of 2. A mixture of N-(2-pyridylmethyl)pyridine-2carbaldimine (L) (0.0788 g, 0.4 mmol), CdCl 2 (0.0402 g, 0.2 mmol), H 2 O 2 (0.1 mL, 30%), MeOH (7 mL) and pyridine (3 mL) was sealed in a 15 mL Pyrex tube. The tube was heated for 3 days at 100  C under autogenous pressure, and then slow cooling of the resultant solution to room temperature over 24 h gave pale yellow block single crystals of 2. The crystals were collected by ltration, washed with Et 2 O(2 3 mL), and dried in air. Yield: 58% (based on Cd). Elemental analysis calcd (%) for C 50 H 42 Cd 2 Cl 2 N 12 O 4 : C, 51.25; H, 3.59; N, 14.35. Found: C, 51.18; H, 3.64; N, 14.36. IR frequencies (KBr, cm 1 ): 3447 (s, br), 2957 (w), 2363 (m), 2041 (w), 1773 (w), 1638 (s), 1560 (s), 1477 (m), 1419 (s), 1327 (s), 1157 (m), 916 (m), 877 (w), 779 (s), 704 (w), 669 (w), 517 (s), 463 (w). | [] | ["24 h"] | ["C 50 H 42 Cd 2 Cl 2 N 12 O 4"] | ["CdCl 2--0.0402 g, 0.2 mmol"] | [] | ["N-(2-pyridylmethyl)pyridine-2carbaldimine (L)--0.0788 g, 0.4 mmol"] | ["100 \nC"] | ["3 days"] | ["H 2 O 2--0.1 mL, 30%", "MeOH--7 mL", "pyridine--3 mL"]
j.jssc.2019.02.004 | 5 2.2.2 Synthesis of [Co 2 (333cptpy) 2 (ox)(H 2 O) 2 ] n (2) Compound 2 was prepared following the similar method of 1 except that H 2 ox (6.3 mg, 0.05 mol) was introduced into reaction system and pH reached 4.5. Pink block crystals of 2 were acquired by filtration. Yield 34% (based on Co). Anal. Calcd. (%) for C 46 H 32 N 6 O 10 Co 2 : C, 58.36; H, 3.41; N, 8.88%. Found: C, 58.29; H, 3.55; N, 8.76%. IR (KBr, cm −1 ): 3302 (s), 3064 (m), 1641 (s), 1605 (s), 1548 (s), 1444 (m), 1256 (w), 1389 (m), 1190 (w), 1041 (w), 870 (w), 785 (m), 703 (w), 490 (w). 2.2.3 Synthesis of [Co(233cptpy) 2 (H 2 O) 2 ] n (3) Compound 3 was obtained by using a similar procedure to that of 2 except that H233cptpy replaced H333cptpy. The brown block crystals were obtained with yield of 48% (based on H233cptpy). Anal. Calcd. for C 44 H 32 N 6 O 6 Co: C, 66.08; H, 4.03; N, 10.51. Found: C, 66.15; H, 3.89; N, 10.65. IR (KBr, cm −1 ): 3449(s), 3163(s), 2075(w), 1636(s), 1611(s), 1555(m), 1482(w), 1400(s), 1194(w), 1121(w), 1029(w), 989(w), 877(w), 809(w), 763(m), 701(m), 660(w). 2.2.4 Synthesis of [Ni 2 (333cptpy) 2 (H1,3,5-btc)(H 2 O) 2 ] n ·2nH 2 O (4) The preparation of compound 4 was analogous to that of 2 except that CoCl 2 ·6H 2 O and H 2 ox were replaced by NiSO 4 ·6H 2 O (13.1 mg, 0.05 mmol) and H 3 (1,3,5-btc) (9.6 mg, 0.05 mol). Light blue sheet crystals of 4 were obtained. Yield 34 % (based on Ni). Anal. Calcd. (%) for C 53 H 35 N 6 O 14 Ni 2 : C, 57.96; H, 3.19; N, 7.66 %. Found: C, 58.03; H, 3.24; N, 7.69 %. IR (KBr, cm −1 ): 3408 (s), 2922 (w), 1698 (s), 1609 (s), 1544 (s), 1442 (m), 1373 (s), 1267 (m), 1196 (m), 1107 (m), 1043 (w), 988 (w), 811 (m), 756 (s), 687 (s), 521 (w), 455 (w). 2.2.5 Synthesis of [Ni 2 (233cptpy)(1,3,5-btc)(H 2 O) 2 ] n •3nH 2 O (5) The same synthetic method as that for 4 was used except that H233cptpy replaced H333cptpy. The blue rodlike crystals were isolated. Yield 62% (based on Ni). | [] | [] | ["[Co 2 (333cptpy) 2 (ox)(H 2 O) 2 ] n", "C 46 H 32 N 6 O 10 Co 2"] | ["CdCl 2 ?6H 2 O--0.13 mM, 0.03 g"] | [] | ["H 3 imdc--0.13 mM, 0.02 g", "H 2 biim--0.10 mM, 0.013 g"] | ["150 \nC "] | ["3 days"] | ["H 2 O--8 mL"]
07370652.2010.539998 | Copper (II) Chlorotetrazolate (1) Copper sulfate (0.40 g, 1.6 mmol) was dissolved in 5 mL distilled water. To this was added a solution of 0.42 g (3.2 mmol) of chlorotetrazole and 1.6 mL 2 M NaOH. The resulting blue precipitate was centrifuged and resuspended in 5 mL distilled water followed by centrifugation. This process was repeated three times to obtain 0.42 g (91%)of1. T dec ¼ 275  C; IR (cm 1 ) v ¼ 3200 (w, broad), 1442 (w), 1390 (m), 1376 (s), 1358 (s), 1246 (w), 1202 (w), 1182 (w), 1088 (w), 1068 (w), 1038 (w), 721 (w) cm 1 ; EA (CuC 2 N 8 Cl 2 , 246.51). Calcd.: C, 8.88; N, 41.42. Found: C, 9.21; N, 40.24. BAM impact: <1J, BAM friction: <5 N; ESD: 25 mJ. | [] | [] | ["Copper (II) Chlorotetrazolate (1)"] | ["Copper sulfate--0.40 g, 1.6 mmol"] | [] | ["chlorotetrazole--0.42 g, 3.2 mmol"] | [] | [] | ["distilled water--5 mL"]
j.ica.2020.119455 | {[Er(H 2 L) 2 (NO 3 ) 2 Cl]·2CH 2 Cl 2 } n (3) Yield: 242.7 mg (88.5%). Anal. Calcd for C 62 H 60 Cl 7 N 10 O 18 Er 2 (1814.67): C, 41.0; H, 3.31; N, 7.71%. Found: C, 40.5; H, 3.25; N, 7.68%. IR (KBr, cm –1 ): 3379 (m), 2943 (s), 1640 (w), 1480 (w), 1280 (m), 1154 (m), 872 (w). UV-vis [MeOH, λ]: 222, 262, 349 nm.{[Lu(H 2 L) 2 (NO 3 ) 2 Cl]·2CH 2 Cl 2 } n (4) Yield: 241.9 mg (87.5%). Anal. Calcd for C 62 H 60 Cl 7 N 10 O 18 Lu 2 (1830.09): C, 40.7; H, 3.28; N, 7.65%. Found: C, 40.3; H, 3.23; N, 7.62%. IR (KBr, cm –1 ): 3379 (m), | [] | [] | ["{[Er(H 2 L) 2 (NO 3 ) 2 Cl]·2CH 2 Cl 2 } n", "{[Lu(H 2 L) 2 (NO 3 ) 2 Cl]·2CH 2 Cl 2 } n"] | ["Er--NaN", "Lu--NaN"] | [] | ["H 2 L--NaN"] | [] | [] | ["CH 2 Cl 2--NaN"]
15533174.2015.1004429 | For [Zn(bpp) 2 (nas) 2 ] n (2), red block-shaped crystals of 2 suitable for single-crystal X-ray diffraction analysis were obtained by adopting the similar procedures to those of 1 only with Hnas instead of Hna. Yield: 32.0% (based on Hnas). C 46 H 44 ZnN 6 S 2 O 6 : Anal. Calcd. for C 60.96; H 4.89; N 9.27%; Foun d C 60.82; H 4.91; N 9.43%. IR (KBr): n D 3431 (w), 3330 (w), 3041 (w), 1622 (s), 1561 (m), 1507 (m), 1475 (m), 1430 (m), 1359 (m), 1200 (s), 1161 (m), 1048 (m), 820 (m), 751 (w), 674 (w), 622 (m), 552 (w), 514 (w), 461 (w) cm –1 .Crystallography Diffraction intensities for both 1 and 2 were collected on a computer-controlled Bruker APEX-II QUAZAR diffractometer equipped with graphite-monochromat ed Mo-Ka radiation with a radiation wavelength of 0.71073 A  by using the v-’ scan technique at room temperature. The program SAINT [13] was used for integration of the diffraction proﬁles.Semiempirical multiscan absorption corrections were applied using SADABS progra m.[14] The structures were solved by direct methods and reﬁned with the full-matrix least-squares technique using the SHEXL-97 programs. | [] | [] | ["[Zn(bpp) 2 (nas) 2 ] n", "C 46 H 44 ZnN 6 S 2 O 6"] | ["Zn--NaN"] | [] | ["bpp--NaN", "Hnas--NaN"] | [] | [] | []
s10904-012-9680-1 | 2.2 Syntheses of Coordination Polymers 2.2.1 [Zn(L)(bib)] n (1) The compound 1 was prepared by hydrothermal reaction.Zn(OAc) 2 2H 2 O (0.108 g, 0.5 mmol), bib (0.109 g, 0.5 mmol), H 2 L (0.091 g, 0.5 mmol), 4,4 0 -bipy (0.156 g, 0.5 mmol), NaOH (0.04 g, 1 mmol) and distilled water (15 ml) was heated to 160 C for 96 h in a 25 ml stainless steel reactor with a Teﬂon liner, followed by slow cooling to room temperature. Yield: 43 % for 1 (based on Zn). | [] | [] | ["[Zn(L)(bib)] n", "Not Available"] | ["Zn(OAc) 2 \n2H 2 O--0.108 g, 0.5 mmol"] | ["NaOH--0.04 g, 1 mmol"] | ["bib--0.109 g, 0.5 mmol", "H 2 L--0.091 g, 0.5 mmol", "4,4 0 -bipy--0.156 g, 0.5 mmol"] | ["160 \nC"] | ["96 h"] | ["distilled water--15 ml"]
acs.cgd.7b01171 | 6 solution, which was then heated at same temperature for 7 days to obtain a block shaped crystals of In-hcMPF along with white powder. The crystals were separated by filtration, washed with DMF, acetone and water several times, and air dried for further characterizations Yield: ~25 %. FTIR (cm -1 ): 3425, 2960, 1685, 1625, 1520, 1444, 1370, 1322, 1265, 1050, 775, 650. (v) Synthesis of Pb-hcMPF (5): The preparation of 5 was similar to that of 4, but using the metal salt Pb(NO 3 ) 2 (6.6 mg 20.0 mol). Red block crystals were harvested by filtration in ~22 % yield. FTIR (cm -1 ): 3418, 2850, 1645, 1605, 1555, 1420, 1350, 1303, 1249, 1045, 888, 674, 654. (vi) Synthesis of Ln-hcMPF Ln= Pr(6), Gd(7), Yb(8): All the Ln-hcMPFs were obtained according to the same synthetic procedure described above for 4, but Ln(NO 3 ) 3 ·xH 2 O (x=6 for Pr, Gd and x=5 for Yb) (20.0 mol) was used instead of the In reagent. Purple coloured tetragonal crystals were isolated by filtration. Yield for Gd-hcMPF: ~22 %. FTIR (cm -1 ): 3400, 2927, 1650, 1607, 1538, 1415, 1373, 1251, 1204, 1097, 995, 933, 661. (c) Physical measurements: 1 H NMR (400 MHz) and 13 C NMR (100 MHz) spectra were recorded on Bruker-400 spectrometers, in DMSO-d 6 with residual DMSO-d 5 ( 1 H, 2.50 ppm) or DMSO-d 6 ( 13 C, 39.52 ppm); or in CDCl 3 or CDCl 3 /TFA 1:1 with residual CHCl 3 ( 1 H, 7.26 ppm) or CDCl 3 ( 13 C, 77.16 ppm) as an internal standard. Absorption spectra were recorded on Shimadzu UV-1650 PC spectrophotometer at room temperature in quartz cuvettes. Emission spectra were measured on Horiba Jobin Yvon FL3-11 spectrofluorometer at room temperature. Fouriertransform (FT)-IR spectra were recorded on a Bruker Tensor 27 system spectrophotometer in ATR mode. Powder X-ray diffraction data were recorded on Bruker D8 Advance diffractometer using CuKα radiation (λ = 1.54056 Å) over a 2θ range of 5-50° at a scan rate of 1° min -1 . Thermogravimetric analyses were carried out on an STA 409 PC analyzer, and corresponding masses were analyzed by a QMS 403 C mass analyzer, under a flow of N 2 gas with a heating rate of 5 °C min − 1 in the temperature range of 40−600 °C Single crystal X-ray diffraction measurement: The X-ray measurements [Bruker-Apex Duo diffractometer, IµS micro-focus MoKα radiation] were carried out at ca. 110(2) K on crystals coated with a thin layer of amorphous oil. These structures were solved by direct and Fourier methods and refined by full-matrix least-squares (using standard crystallographic software (SHELXT-2014, SHELXL-2014). | [] | [] | ["In-hcMPF", "Pb-hcMPF", "Pr-hcMPF", "Gd-hcMPF", "Yb-hcMPF"] | ["Co(NO 3 ) 2 .6H 2 O--0.0145g, 0.05 mmol", "Pb(NO 3 ) 2--6.6 mg, 20.0 mol", "Ln(NO 3 ) 3 ·xH 2 O (x=6 for Pr, Gd and x=5 for Yb)--20.0 mol"] | [] | ["3b--0.0318g, 0.1 mmol)", "KSCN--0.0392g, 0.4 mmol"] | [] | ["7 days"] | ["ethanolic solution--10 mL", "DMF--45 mL"]
c4nj01394h | [MoO 2 (L 3OMe )] n MeCN (1aMeCN). Yield: 0.02 g, 49%. Crystals of 1aMeCN lose solvated molecules at room temperature and were analyzed as unsolvated species 1a.Calc.forC 15 H 12 N 2 O 6 Mo (412.20): C, 43.7; H, 2.9; N, 6.8. Found: C, 43.5; H, 2.8; N, 6.6%.TG: calc. for MoO 3 34.9%, found 35.1%. Selected IR data (cm 1 ): 1615 (CQN), 1345 (C–O phenolate ), 1333 (C–O enolate ), 920 (MoO 2 ), 849 (MoQO–Mo). | [] | [] | ["[MoO 2 (L 3OMe )] n", "C 15 H 12 N 2 O 6 Mo"] | ["MoO 2--NaN"] | [] | ["L 3OMe--NaN"] | [] | [] | ["MeCN--NaN"]
ic1003098 | Complex 1 was synthesized by the reaction of a CHCl 3 solution of Cu II (Hm-dtc) 2 with an acetone/acetonitrile solution of Cu I Br 3 S(CH 3 ) 2 . The reaction mixture was filtered, and black single crystals with block shapes suitable for X-ray diffraction were obtained from the filtrate in a couple of days. | [] | [] | [] | ["Cu II (Hm-dtc) 2--NaN", "Cu I Br 3 S(CH 3 ) 2--NaN"] | [] | [] | [] | [] | ["CHCl 3--NaN", "acetone/acetonitrile--NaN"]
acs.inorgchem.7b02020 | Synthesis of [Cd(μ-mimc) 2 (H 2 O)] n (4). The general procedure described for 1 was followed using Cd(NO 3 ) 2 ·4H 2 O (15.88 mg) as the metal source, which led to well-shaped single crystals of 4. Yield: 23% based on metal. Anal. Calcd for C 10 H 12 CdN 4 O 5 : C, 31.55; H, 3.18; N, 14.72. Found: C, 31.37; H, 3.10; N, 14.62. | [] | [] | ["[Cd(μ-mimc) 2 (H 2 O)] n", "C 10 H 12 CdN 4 O 5"] | ["Cd(NO 3 ) 2 \n4H 2 O--15.88 mg"] | [] | [] | [] | [] | []
j.ica.2019.119296 | 2.3. Synthesis of [Zn 5 (bdcpp) 3 (DMF)(H 2 O) 4 ] n ·x(solvent) (1) A mixture of H 4 bdcpp (0.1 mmol, 0.0410 g), ZnSO 4 ·7H 2 O (0.2 mmol, 0.0575g), and 0.05 mL HNO 3 (63%, aq.) in the solvent system of DMF (3.5 mL) / distilled water (1.5 mL) was introduced into a 25 mL Teflon-lined autoclaved stainless steel vessel, heated at 105 °C for 48 h, and then cooled naturally to room temperature. Colorless block crystals of 1 were obtained in 59% yield based on H 4 bdcpp ligand. IR spectrum (cm -1 , KBr pellet):3778w, 3408s, 2796m,2487m,1656s, 1625s, 1438m, 1373s, 1254m, 1172w, 1102w, 1023w, 818w, 784m, 734w, 697m, 567w, 481w. | [] | [] | ["[Zn 5 (bdcpp) 3 (DMF)(H 2 O) 4 ] n ·x(solvent)", "H 4 bdcpp"] | ["ZnSO 4 \n7H 2 O--0.2 mmol, 0.0575g"] | [] | ["H 4 bdcpp--0.1 mmol, 0.0410 g"] | ["105 \n°C"] | ["48 h"] | ["DMF--3.5 mL", "distilled water--1.5 mL"]
c2nj40044h | 1-Carboxymethyl-3-diazonio-5-nitrimino-1,2,4-triazole dihydrate (2). At 10 1C, 329 mg (1.5 mmol) of sodium 1-carboxymethyl-3,5-diamino-1,2,4-triazole dihydrate was slowly added to 1 mL nitric acid (100%). After stirring for 72 hours at RT the solution was poured onto ice. The orange-red crystals, which formed after one day, were ﬁltered and washed with Et 2 O. | [] | ["one day"] | ["1-Carboxymethyl-3-diazonio-5-nitrimino-1,2,4-triazole dihydrate"] | [] | [] | ["sodium 1-carboxymethyl-3,5-diamino-1,2,4-triazole dihydrate--329 mg, 1.5 mmol"] | ["room temperature"] | ["72 hours"] | ["nitric acid (100%)--1 mL"]
s1600536807000049 | The structure of (I) is further reinforced through an extensive three-dimensional hydrogen-bond network (Table 1).Experimental A mixture of Gd 2 O 3 (0.2 mmol, 0.070 g), H 8 L [H 8 L = (H 2 O 3 PCH 2 ) 2 N(CH 2 ) 4 N(CH 2 PO 3 H 2 ) 2 ] (0.2 mmol, 0.090 g), and H 2 C 2 O 4 (0.40 mmol, 0.051 g) in distilled water (10 ml) was sealed in an autoclave equipped with a Teﬂon liner (20 ml) and then heated at 453 K for 5 d. Crystals of the title compound were obtained as colourless needles. | [] | [] | ["Gd 2 O 3"] | ["Gd 2 O 3--0.2 mmol, 0.070 g"] | [] | ["H 8 L [H 8 L = (H 2 O 3 PCH 2 ) 2 N(CH 2 ) 4 N(CH 2 PO 3 H 2 ) 2 ]--0.2 mmol, 0.090 g", "H 2 C 2 O 4--0.40 mmol, 0.051 g"] | ["453 K"] | ["5 d"] | ["distilled water--10 ml"]
c3ce40276b | 4 2100.40(vs), 1642.26(s), 1566.91(m), 1505.22(w), 1447.27(w), 1347.44(w), 1275.10(m), 1224.23(w), 1191.54(m), 820.81(s), 779.47(m), 700.77(w) cm -1 . {(PrV)[Cu 2 (SCN) 4 ]} n (2). The procedure was similar to the synthesis of compound 1 using PrV·2Br (PrV·2Br = 1, 1’-dipropyl-4, 4’-bipyridinium dibromide) (4.0 mg, 0.1 mmol) instead of MV·2I. Dark crystals of {(PrV) [Cu 2 (SCN) 4 ]} n suitable for X-ray analysis were obtained after a week with satisfied yield (90%). The product is not soluble in common solvents. IR(KBr): 3113.31(s), 3052.48(vs), 2962.81(s), 2090.67(vs), 1633.14(vs), 1557.92(m), 1502.81(s), 1428.68(s), 1217.69(s), 1171.36(m), 836.33(vs), 809.86(s), 754.32(m), 712.30(w), 565.81(w) cm -1 . {(iPV)[Cu 2 (SCN) 4 ]} n (3). The procedure was similar to the synthesis of compound 1 using iPV·2Br (4.0 mg, 0.1 mmol) (iPV·2Br = 1, 1’-diisopropyl-4, 4’-bipyridinium dibromide) instead of MV·2I. Dark crystals of {[(iPV)Cu 2 (SCN) 4 ]} n suitable for X-ray analysis were obtained after a week with satisfied yield (80%). The product is not soluble in common solvents. IR(KBr): 3120.70(w), 3093.99(w), 3065.95(w), 2984.50(w), 2094.12(vs.), 1634.53(s), 1559.56(w), 1502.22(w), 1446.36(m), 1384.05(w), 1323.43(w), 1275.73(w), 1189.79(w), 1169.20(m), 1140.11(w), 1080.34(w), 1049.27(w), 1033.81(w), 818.78(m), 774.98(w), 740.27(w), 714.88(w), 530.65(w) cm -1 . [(1-iBV)Cu 2 (SCN) 3 ] n (4) and {(iBV)[Cu 2 (SCN) 4 ]} n (5) The procedure was similar to the synthesis of compound 1 using the mixture of iBV·2Br and 1-iBV·2Br (4.0 mg, 0.1 mmol) (1-iBV·2Br=1-isobutyl-4,4’-bipyridinium dibromide, iBV·2Br=1, 1’-diisobutyl-4, 4’-bipyridinium dibromide) instead of MV·2I. Red crystals of [(1-iBV)Cu 2 (SCN) 3 ] n and dark crystals of {(iPV) [Cu 2 (SCN) 4 ]} n suitable for X-ray analysis were obtained after a week with satisfied yield (30% and 50%). The sample of 4 and 5 for determination is artificially separated. The product is not soluble in common solvents. IR(KBr) of 4: 2115.86(m), 2096.59(s), 2081.06(vs), 1637.44(m), 1412.76(w), 1384.38(w), 1112.34(w), 807.56(w), 745.85(w), 619.20(w) cm -1 . IR(KBr) of 5: 3123.06(w), 3059.76(w), 2955.37(w), 2097.28(vs), 1729.94(w), 1679.16(m), 1636.38(s), 1438.53(m), 1226.52(m), 1118.63(s), 796.38(w), 619.32(w) cm -1 . {(PtV)[Cu 2 (SCN) 4 ]} n (6). The procedure was similar to the synthesis of compound 1 CrystEngComm Accepted Manuscript Downloaded by University of Tennessee at Knoxville on 11 March 2013 Published on 08 March 2013 on http://pubs.rsc.org ¦ doi:10.1039/C3CE40276B View Article Online | [] | [] | ["{(PrV)[Cu 2 (SCN) 4]} n", "{(iPV)[Cu 2 (SCN) 4]} n", "[(1-iBV)Cu 2 (SCN) 3] n", "{(iBV)[Cu 2 (SCN) 4]} n", "{(PtV)[Cu 2 (SCN) 4]} n"] | ["PrV·2Br--4.0 mg, 0.1 mmol", "iPV·2Br--4.0 mg, 0.1 mmol", "iBV·2Br--4.0 mg, 0.1 mmol", "1-iBV·2Br--4.0 mg, 0.1 mmol"] | [] | ["MV·2I--not available"] | ["room temperature"] | ["a week"] | []
zaac.200300187 | IR data (KBr, ν/cm ⫺1 ): 3437 (br), 3077 (w), 3034 (w), 1674 (s), 1611 (s), 1566 (s), 1528 (s), 1444 (s), 1386 (vs), 1266 (m), 1157 (m), 740 (s), 714 (m). | [] | [] | [] | [] | [] | [] | [] | [] | []
c9ce00732f | for [M + H] + m/z 700.21) (Fig. S6†); anal. calcd. (%) for C 38 H 39 N 3 O 12 : C, 62.55; H, 5.39; N, 5.76. Found: C, 62.41; H, 5.22; N, 5.59. | [] | [] | ["C 38 H 39 N 3 O 12"] | [] | [] | [] | [] | [] | []
s11243-015-9928-z | 72 h at 160 C under autogenous pressure and then allowed to cool to room temperature at a rate of 10 C/h. The pink needle crystals of 2 were collected in 51 % yield (42.8 mg, based on H 3 MID), washed with distilled water and dried in air. Crystals of 2 are stable in air. Anal. Calcd for C 24H 30 N 4 O 18 Co 3 (%): C, 34.3; H, 3.1; N, 6.7. Found (%): C, 34.5; H, 3.2; N, 6.8. IR (cm -1 , KBr): 3434 (m), 2924 (w), 1633 (w), 1548 (m), 1509(s), 1460 (m), 1416 (s), 1388 (m), 1276 (m), 1135 (w), 983 (w), 892 (w), 825 (m), 804 (m), 747 (m), 563 (w).Synthesis of complex 3 A mixture of Cu(ClO 4 ) 2 (52.4 mg, 0.2 mmol), H 3 DMID (52.4 mg, 0.2 mmol), CH 3 CN/H 2 O (3/4, 7 mL) and Et 3 N (0.056 mL, 0.4 mmol) was sealed in a 25-mL Teﬂon-lined stainless steel bomb. The mixture was heated for 96 h at 150 C under autogenous pressure and then allowed to cool to room temperature at a rate of 10 C/h. The blue cuboid crystals of 3 were collected in 45 % yield (17.5 mg, based on Cu), washed with distilled water and dried in air. | [] | [] | ["C 24H 30 N 4 O 18 Co 3", "complex 3"] | ["Cu(ClO 4 ) 2--52.4 mg, 0.2 mmol"] | [] | ["H 3 DMID--52.4 mg, 0.2 mmol"] | ["150 \nC"] | ["96 h"] | ["CH 3 CN/H 2 O--7 mL", "Et 3 N--0.056 mL, 0.4 mmol"]
c8ra04452j | 2.1. Synthesis of metal complexes 1–4 2.1.1. [Zn(1-MeIm) 2 (SCN) 2 ] (1). An aqueous solution of ZnSO 4 $7H 2 O (1 mmol) was added to an aqueous solution of 1methylimidazole (1-MeIm – 2 mmol) and KSCN (2 mmol). The solution was stirred for 1 h and the resultant colorless solution was le for 24 h when colorless crystals adequate for X-ray structural determination were obtained. Yield: 75%. Anal.calcd for C 10 H 12 N 6 S 2 Zn: C, 34.74; H, 3.47; N, 24.32%. Found: C, 34.82; H, 3.42; N, 24.30%.2.1.2. [Zn(2-MeIm) 2 (SCN) 2 ] (2). This compound was synthesized by following a similar procedure to the one used for (1) using 2-methylimidazole (2-MeIm), instead of 1-MeIm.Single crystals suitable for structural X-ray diﬀraction were obtained from the solution aer a few days. Yield: 60%. Anal. calcd for C 10 H 12 N 6 S 2 Zn: C, 34.74; H, 3.47; N, 24.32%. Found: C, 34.80; H, 3.45; N, 24.35%. | [] | ["24 h"] | ["[Zn(1-MeIm) 2 (SCN) 2 ]", "[Zn(2-MeIm) 2 (SCN) 2 ]", "C 10 H 12 N 6 S 2 Zn"] | ["ZnSO 4 $7H 2 O--1 mmol"] | ["KSCN--2 mmol"] | ["1methylimidazole (1-MeIm)--2 mmol", "2-methylimidazole (2-MeIm)--2 mmol"] | [] | ["1 h", "a few days"] | ["aqueous solution--"]
s10904-015-0304-4 | 2.2 Synthesis of [(tp)(NMP)] (2) and preparation of its single crystals The whole process and steps is similar to the synthesis of 1 except heating temperature that was 60 °C. Elem. Anal. | [] | [] | ["[(tp)(NMP)]", "NaN"] | [] | [] | [] | ["60 \nC"] | [] | []
ic020375g | Mp: 166-167 °C. IR (Nujol, cm -1 ) data: 3050w, ν(C-H); 1481m, 1255br, 1182vw, ν(NO 2 ); 842w, δ(ONO); 473s, 463s, 326s, δ(Ph 3 As).1 H NMR (CDCl 3 , 293 K): δ 7.24-7.73 (mc, 35H, C 6 H 5 ).Λ mol (CH 2 Cl 2 , concn ) 1.00 × 10 -3 M): 0.02 Ω -1 cm 2 mol -1 . | [] | [] | [] | [] | [] | [] | [] | [] | []
ic990843v | Preparation of [Zn 3 (OAc) 6 (bppz) 2 ](H 2 O) (2). 2,5-Bis(2-pyridyl)pyrazine (200 mg, 0.85 mmol) and Zn(OAc) 2 ‚2H 2 O (168 mg, 0.85 mmol) were dissolved in acetic acid (20 mL) and refluxed for 4 h. | [] | [] | ["[Zn 3 (OAc) 6 (bppz) 2 ](H 2 O)", "2,5-Bis(2-pyridyl)pyrazine"] | ["Zn(OAc) 2 ‚2H 2 O--168 mg, 0.85 mmol"] | [] | ["2,5-Bis(2-pyridyl)pyrazine--200 mg, 0.85 mmol"] | ["reflux"] | ["4 h"] | ["acetic acid--20 mL"]
c2ce26583d | Preparation of {[Cd 2 (adp)(nic) 2 (H 2 O) 3 (3-ampyr)]?5H 2 O} n (1) Cd(NO 3 ) 2 ?4H 2 O (86 mg, 0.27 mmol), adipic acid (41 mg, 0.27 mmol), and 3-pna (53 mg, 0.27 mmol) were placed in 10 mL of distilled H 2 O (mole ratio 1 : 1 : 1 : 2000) in a Teflon-lined Parr acid digestion bomb. An aliquot of NaOH solution (1.0 M, 0.5 mL, 0.5 mmol) was added to basicify the solution. The bomb was sealed and heated at 150 uC for 48 h, after which it was cooled to ambient temperature. Straw-colored blocks of 1 (23 mg, 20% yield based on Cd) were isolated after washing with distilled water and acetone and drying in air. Anal. Calc. for C 23 H 38 Cd 2 N 4 O 16 1: C, 32.45; H, 4.50; N, 6.58% Found: C, 32.39 H, 3.70; N, 6.02%.Preparation of {[Cd 2 (adp)(nic) 2 (3-pna) 2 ]?6H 2 O} n (2) The preparation for 1 was followed, except that the NaOH solution was not added. The resulting clear liquid was allowed to stand at 25 uC for 48 h, whereupon colourless crystals were deposited. Colourless blocks of 2 (16 mg, 21% yield based on 3-pina) were isolated after washing with distilled water and acetone and drying in air. Anal. Calc. for C 40 H 46 Cd 2 N 8 O 16 2:C, 42.91; H, 4.14; N, 10.01% Found: C, 42.47 H, 3.86; N, 9.71%. | [] | [] | ["{[Cd 2 (adp)(nic) 2 (H 2 O) 3 (3-ampyr)]?5H 2 O} n", "C 23 H 38 Cd 2 N 4 O 16 1"] | ["Cd(NO 3 ) 2 ?4H 2 O--86 mg, 0.27 mmol"] | [] | ["adipic acid--41 mg, 0.27 mmol", "3-pna--53 mg, 0.27 mmol"] | ["150 uC"] | ["48 h"] | ["distilled H 2 O--10 mL"]
acs.inorgchem.8b02126 | UO 2 (C7BPCA@CB[6])(H 2 O)Br 2 ·5H 2 O(URCP3). Typically, 0.070 mmol of L3 was dissolved in 2 mL of deionized water in a stainless-steel bomb, and then 70 μL (0.035 mmol) of uranyl sulfate was added. The pH of the suspension was adjusted to ∼2.5. After that, the bomb was sealed, kept at 150 °C for 72 h, and gradually cooled to room temperature. The obtained yellow crystals were washed with water and ethanol and dried at 50 °C overnight (yield: 54.3% based on uranium). FTIR (cm −1 ): 3070 [w, ν(CH 2 )], 2995 and 2933 [w, ν(CH 2 ) and ν(CH)], 1740 [vs, ν(COO) C7BPCA ], 1643 [m, ν(C O) CB[6] ], 1570 [w, ν(COO) C7BPCA ], 1470 and 1417 [s, ν(C− N) pyridinium ], 1376 and 1325 [m, ν(NCN) CB[6] ], 1295 and 1234 [m, ν(C−N) CB[6] ], 1188 [m, ν(C−O)], 964 [m, δ(CH) pyridinium ], 921 [w, ν(UO 2 2+ )], 875, 818, 795, and 760 [s, γ(CH) pyridinium ]. | [] | [] | ["UO 2 (C7BPCA@CB[6])(H 2 O)Br 2 ·5H 2 O", "URCP3"] | ["uranyl sulfate--70 μL (0.035 mmol)"] | [] | ["L3--0.070 mmol"] | ["150 \n°C"] | ["72 h"] | ["deionized water--2 mL"]
ejic.201201272 | Synthesis of (4-Hpya)[(4-Hpya)Ce(H 2 O) 5 ] 2 [Al(OH) 6 Mo 6 O 18 ] 2 · 13H 2 O (2): Crystals of 1 were placed into a solution of Ce(NO 3 ) 3 · 6H 2 O (0.13 g, 0.3 mmol) in water (10 mL), and the mixture was left to stand. The pH value of the solution was 3.15. A few days later, yellow club-shaped crystals of 2 were gradually formed and 1 disappeared. Compound 3 could be prepared by a similar method, but La(NO 3 ) 3 ·6H 2 O was used instead of Ce(NO 3 ) 3 ·6H 2 O.X-ray Crystallography: Suitable single crystals with dimensions of 0.28⫻ 0.20 ⫻ 0.16 mm for 1, 0.34 ⫻ 0.21⫻ 0.15 mm for 2,and 0.35⫻ 0.22 ⫻ 0.15 mm for 3, which were separated from the one-pot synthesis, were selected for single-crystal X-ray diffraction analysis. | [] | ["a few days later"] | ["(4-Hpya)[(4-Hpya)Ce(H 2 O) 5 ] 2 [Al(OH) 6 Mo 6 O 18 ] 2 · 13H 2 O", "Ce(NO 3 ) 3 · 6H 2 O", "La(NO 3 ) 3 ·6H 2 O"] | ["Ce(NO 3 ) 3 · 6H 2 O--0.13 g, 0.3 mmol", "La(NO 3 ) 3 ·6H 2 O--NaN"] | [] | ["4-Hpya--NaN"] | [] | [] | ["water--10 mL"]
c4ce02307b | After filtration, large orange rhombic crystals were obtained.Yield: 0.3984 g (87% based on uranium). Anal. calc. for C 16 H 10 O 5 U 2 : C, 20.93; H, 1.10. Found: C, 21.15; H, 1.11. IR data (cm −1 , KBr): 3512(w), 3331(w), 3063(m), 2982(m), 2808(w), 2698(w) 1612(s), 1587(s), 1562(s), 1518(s), 1460(s), 1429(vs), 1387(vs), 1290(s), 1134(m), 1103(w), 1009(s), 984(m), 895(s), 797(s), 785(s), 717(s), 602(m), 527(w), 453(m), 426(m) (Fig. S2†). | [] | [] | ["C 16 H 10 O 5 U 2"] | [] | [] | [] | [] | [] | []
j.poly.2013.10.018 | 2.3. Preparation of L4 2-Cyanopyrazine (1.0 g, 9.5 mmol) was dissolved in dry methanol (50 mL) with stirring at room temperature. Metallic sodium (0.12 g, 5.2 mmol) was added and the mixture reﬂuxed for 2 h.The clear yellow solution of the in situ iminoester was brought to neutral pH with glacial acetic acid resulting in a clear orange solution. 2-(Hydoxyimino)-propanehydrazone [14,15] (1.1 g, 9.3 mmol) was added and the resulting solution reﬂuxed for 1 h, and stirred at room temperature overnight. The white solid formed was separated by suction ﬁltration and washed with methanol and diethylether (Yield: 1.85 g, 90%). | [] | [] | ["L4"] | [] | [] | ["2-Cyanopyrazine--1.0 g, 9.5 mmol", "Metallic sodium--0.12 g, 5.2 mmol", "2-(Hydoxyimino)-propanehydrazone--1.1 g, 9.3 mmol"] | ["room temperature", "reflux"] | ["2 h", "1 h", "overnight"] | ["dry methanol--50 mL", "methanol--wash", "diethylether--wash"]
j.poly.2010.03.016 | 2.4. Preparation of [Cu(dpa)Hg(SCN) 4 ] n (3) A procedure similar to that for 1 was used with NH 4 SCN (0.095 g, 1.2 mmol), Hg(SCN) 2 (0.19 g; 0.60 mmol), CuCl 2 2H 2 O (0.1 g; 0.59 mmol) and 2,2 0 -dipyridylamine (0.105 g; 0.61 mmol).Green crystalline precipitate of [Cu(dpa)Hg(SCN) 4 ] n was collected in 80% yield.Anal. Calc. for C 14 H 9 N 7 S 4 CuHg: C, 25.36; H, 1.30; N, 14.51.Found: C, 25.19; H, 1.36; N, 14.69%.IR (KBr, cm 1 ) 3206(m) m (NH); 2145(vs), 2108 (vs) m (C@N SCN ), 1642(s), 1591(s), 1528(m) m (C@N dpa ) and m (C@C dpa ).2.5. Crystal structures determination and reﬁnement The X-ray intensity data of 1, 2 and 3 were collected on a KM-4CCD automatic diffractometer equipped with CCD detector and graphite monochromated Mo K a radiation (k = 0.71073 Å). Details Fig. 3. The asymmetric unit of 3. Displacement ellipsoids are drawn at 50% probability. | [] | [] | ["[Cu(dpa)Hg(SCN) 4 ] n", "C 14 H 9 N 7 S 4 CuHg"] | ["NH 4 SCN--0.095 g, 1.2 mmol", "Hg(SCN) 2--0.19 g, 0.60 mmol", "CuCl 2 ?2H 2 O--0.1 g, 0.59 mmol"] | [] | ["2,2 0 -dipyridylamine--0.105 g, 0.61 mmol"] | [] | [] | []
s0108270189010371 | 966 Mn2(NH4)40a601 s)(C204).6H20 of ammonium cyclo-hexaphosphate. After some days at room temperature, crystals of the title compound appeared with various morphologies; short, stout multifaceted prisms, sometimes elongated, calcite- like or thick diamond-like plates. They are very slightly water soluble and stable for months at room temperature. Crystal size: 0-16 x 0.16 x 0.11 mm. Density not measured. Philips PW 1100 diffractometer, graphite monochromator. 20 reflections (11-0 < O < 13.5 °) for refining unit-cell dimensions, to scan; scan width 1-20°; scan speed 0.02 ° s-1. Total background meas- uring time 10 s. 3187 reflections collected (3 < 0 < 30°); ± h, ± k, l; hmax = 13, km~ = 13,/max = 10. Two orientation and intensity control reflections (023 and 02--3) measured every four hours without any signifi- cant variation. 2951 reflections obtained after averaging Friedel pairs (Rint = 0.013). Lorentz and polarization corrections, no absorption correction. Structure solved by direct methods with MULTAN77 (Main, Hull, Lessinger, Germain, Declercq & Woolfson, 1977). H atoms located by difference Fourier syntheses. Anisotropic full-matrix least-squares refinement (on F), isotropic for H atoms. Unit weights. Final refinements with 2577 reflections corresponding to I > 4trx. Final R = 0.030 (wR = 0.034), S = 0.896, max. A/tr = 0-06, max. peak height in the final difference Fourier synthesis = 0-429 e A -3. Secondary extinction refined according to Stout & Jensen (1968) to g= 6.3 x 10 -7. Scat- tering factors for neutral atoms and f', f" from International Tables for X-ray Crystallography (1974). Enraf-Nonius (1977) SDP used for all calcu- lations. Computer used: MicroVAX II. For the com- plete set of 2951 reflections, the R value is 0.035. Discussion. Table 1 reports the final atomic coordinates.* The P6018 ring anion develops around the inversion centre located at (~, 1, ½) and so is built by only three independent PO4 tetrahedra. As is com- monly observed for P6018 anions with T internal symmetry, the ring is significantly distorted. The P--P--P angles vary between 93.14 and 116-13 °. This distortion is comparatively much less important than that observed in some cyclo-hexaphosphates. In Cs6P6OI8.6H20 for instance, the same angles spread between 93.2 and 145-5 ° (Averbuch-Pouchot & Durif, 1989). In spite of this distortion the local arrangement observed for the PO4 tetrahedra (P---O * Lists of structure factors, anisotropic thermal parameters, H-atom coordinates and bonds and angles involving H atoms have been deposited with the British Library Document Supply Centre as Supplementary Publication No. SUP 52641 (25 pp.). Copies may be obtained through The Technical Editor, Inter- national Union of Crystallography, 5 Abbey Square, Chester CH1 2HU, England. Table 1. Final atomic coordinates and Beq with e.s.d. 's in parentheses B~q = (4/3)Y.,Yjfl~,.aj. x y z B~q (/~ 2 ) Mn 0.84208 (5) 0-11847 (4) 0.70887 (6) 1-190 (7) P(1) 0-17081 (7) 0-40931 (7) 0.37697 (9) 1-09 (1) P(2) 0.63293 (8) -0.21426 (7) 0.6301 (1) 1-19 (1) P(3) 0.37492 (8) -0.35663 (7) 0-3171 (1) 1.20 (1) O(Ell) 0.0394 (2) 0.4170 (2) 0.2285 (3) 1.68 (4) O(EI2) 0.1536 (2) 0.3809 (2) 0.5538 (3) 1.83 (4) 0(L12) 0.7575 (2) 0-7064 (2) 0-7169 (3) 1.48 (4) 0(L13) 0.7060 (2) 0.4459 (2) 0-5685 (3) 1.73 (4) O(E21) 0.7029 (3) -0.0871 (2) 0.5761 (3) 2.05 (5) O(E22) 0-5459 (2) -0-1985 (3) 0.7583 (3) 2.24 (5) 0(L23) 0.5419 (2) -0.3315 (2) 0.4408 (3) 1-52 (4) O(E31) 0.3591 (3) -0.4438 (3) 0.1318 (3) 2.04 (5) O(E32) 0.3339 (2) -0.2169 (2) 0.3301 (4) 2-28 (5) 0(1) 0.0348 (2) 0.0210 (2) 0.7936 (3) 1.69 (4) 0(2) 0.1451 (2) 0.9156 (2) 0.0101 (3) 1-84 (4) O(I411) 0-9075 (3) 0-1655 (3) 0-4750 (3) 2.09 (5) O(W2) -0.0020 (3) 0.6739 (2) 0.1387 (3) 1.92 (4) O(I4/3) 0.5653 (4) 0-9481 (3) 0.1881 (5) 5-34 (8) N(1) 0.3020 (3) 0.2850 (3) 0-8798 (4) 2.36 (6) N(2) 0.7216 (3) 0.2989 (4) 0.1666 (4) 2.71 (6) C 0.9476 (3) 0.0192 (3) 0.0564 (4) 1.27 (5) distances and P--O--P or O---P--O angles as well as P--P distances) are in accordance with values generally observed in condensed phosphoric anions. The main geometrical features of this ring are reported in Table 2. The oxalic group, C204, is centrosymmetric and located around the inversion centre at (0, 0, 0). All its O atoms take part in the coordination of the Mn atom. The coordination polyhedron of this Mn atom is a distorted octahedron built up by two O atoms shared with the phosphoric ring, two water mol- ecules and two O atoms belonging to the oxalic group. The main geometrical features of this coordi- nation polyhedron are reported in Table 2. As shown in Fig. 1, this atomic arrangement can easily be described as a succession of ribbons parallel to the b direction and built up by the phosphoric ring anions and the managanese octahedra. These ribbons are themselves interconnected through the oxalic groups. Due to this connection of the ribbons by the organic groups, an unusual situation occurs around the inversion centre located at the origin of the unit cell. Two manganese octahedra are related by this inversion centre and a very short O---O distance [O(1)--O(2)= 2.232/~] is observed between the two polyhedra. This situation is depicted schematically in Fig. 2. Within a distance of 3-5 A the two ammonium groups N(1) and N(2) are surrounded by nine and seven O atoms respectively. The N---O distances in these two polyhedra are reported in Table 2. The three-dimensional network of hydrogen bonds interconnecting the components of this atomic arrangement is described in Table 2. As is usual in compounds involving a condensed phosphoric anion, | [] | [] | ["Mn2(NH4)40a601 s)(C204).6H20"] | ["ammonium cyclo-hexaphosphate--NaN"] | [] | [] | [] | [] | []
ic060372u | [10,20-Diphenylporphyrinatozinc(II)-5,15-diyl]bis(diphenylphosphine oxide) (16). Porphyrin 11 (17 mg, 0.025 mmol), cesium carbonate (17 mg, 0.055 mmol), catalyst 18 (2.5 mg, 0.0025 mmol), and 17 (12 mg, 0.055 mmol) in toluene (5.5 mL) gave, after 24 h of stirring, column chromatography (toluene/methanol ) 98:5), and recrystallization from toluene/MeOH/pentane, 20 mg of dark purple crystals (0.022 mmol, 87%).1 H NMR (400 MHz, CDCl 3 + 1 drop pyridine-d 5 ,25°C): δ 9.45, 8.50 (d, 3 J(H,H) ) 4.9 Hz, each 4H, β-H), 7.99-7.96 (m, 4H, o-H 10,20-phenyl), 7.88-7.83 (m, 6H, m,p-H 10,20-phenyl), 7.80-7.75 (m, 8H, o-H PPh 2 ), 7.36-7.32 (m, 8H, m-H PPh 2 ), p-hydrogens of the PPh 2 group overlap with pyridine peaks. | [] | [] | ["[10,20-Diphenylporphyrinatozinc(II)-5,15-diyl]bis(diphenylphosphine oxide)"] | ["Porphyrin 11--17 mg, 0.025 mmol", "cesium carbonate--17 mg, 0.055 mmol", "catalyst 18--2.5 mg, 0.0025 mmol", "17--12 mg, 0.055 mmol"] | [] | [] | [] | ["24 h"] | ["toluene--5.5 mL"]
c002403a | 10 Anhydrous tetrasodium clodronate (5.0 g, 15.0 mmol) and propionic acid anhydride (50.0 mL, 338.0 mmol) were heated in an oil bath at 90–100 ◦ C for 120 h. The mixture was chilled to 5 ◦ C and allowed to stand overnight in the cold. The mixture was ﬁltered, washed several times with ether, and dried to yield Na 2 L2 as a white solid (2.8 g, 46%). (Found: C 21.85, H 2.85. | ["5 \t C"] | ["overnight"] | ["Na 2 L2"] | [] | [] | ["Anhydrous tetrasodium clodronate--5.0 g, 15.0 mmol", "propionic acid anhydride--50.0 mL, 338.0 mmol"] | ["90–100 \t C"] | ["120 h"] | []
j.jssc.2020.121701 | Synthesis of [Eu 2 (MPDA) 3 (H 2 O) 2 ] ∙2H 2 O (1) The Eu-MOF was synthesized under similar solvothermal procedures. | [] | [] | ["[Eu 2 (MPDA) 3 (H 2 O) 2 ] ∙2H 2 O"] | ["Eu--NaN"] | [] | ["MPDA--NaN"] | [] | [] | []
c3ce41003j | HRMS (ESI, M + Na + ): m/z calcd. for C 13 H 14 N 2 O 2 Na 253.0953, found 253.0956.The ligand L2 was dissolved in acetonitrile and allowed to evaporate slowly to give single crystals.Synthesis of L3 Step 1. The acetal-2 was prepared in a similar manner as shown in step 1 of the synthesis of L1 by taking diol-3 (684.0 mg, 3.0 mmol) instead of diol-1. The purification was performed using ethyl acetate–hexanes (1 : 7) as eluent to furnish the dimethyl acetal (acetal-3) as a colourless solid.Yield: (481 mg, 76%), m.p.: 162–164 °C.IR (KBr): 3069, 3041, 3025, 2962, 2879, 2233, 1602, 1451, 1382, 1318, 1271, 1260, 1205, 1086, 1055, 1017, 982, 919, 711 cm −1 .1 H NMR (400 MHz, CDCl 3 ): δ 7.45–7.35 (m, 4H), 5.16 (dd, J = 4.4, 2.0 Hz, 2H), 4.77 (s, 2H), 3.39 (s, 6H), 3.10–2.90 (m, 4H), 2.31 (dt, J = 14.0, 8.4 Hz, 1H), 1.90 (dt, J = 14.0, 4.4 Hz, 1H). | [] | [] | ["L3"] | [] | [] | ["L2--not specified", "acetal-3--not specified"] | [] | [] | ["acetonitrile--not specified", "ethyl acetate–hexanes--not specified"]
ic011033y | (c) The reaction outlined in (a) was also run with a metal to ligand stoichiometry of 1:2. In the presence of various alkali solutions and under identical conditions the reaction afforded, in comparative yields, pink prismatic crystals identical to those originally identified as complex 1. The yields in these cases were 56.5% (KOH), 60.0% (NaOH), and 51.0% (ammonia). Positive identification was provided by FTIR spectroscopy in combination with X-ray crystallography.X-ray Crystallography. Crystal Structure Cetermination.X-ray quality crystals of compound 1 were grown from aqueous solutions. A single crystal, with dimensions 0.10 × 0.15 × 0.40 mm 3 (1), was mounted on a Crystal Logic dual-goniometer diffractometer, using graphite monochromated Mo KR radiation.Unit cell dimensions for 1 were determined and refined by using the angular settings of 25 automatically centered reflections in the range 11° < 2θ < 23°. Crystallographic details are given in Table 1. Intensity data were measured by using θ-2θ scans. Throughout data collection, three standard reflections were monitored every 97 reflections and showed less than 2% variation and no decay. | [] | [] | ["complex 1"] | [] | [] | [] | [] | [] | []
c9ce01567a | Synthesis of Zn 2 ĲL3)ĲDEF) 2 Ĳsolv) x (Zn-SBF-2) and Zn 2 ĲL3)ĲH 2 O) 2 ·(solv) x (Zn-SBF-3). H 4 L3 (1.30 × 10 −2 mmol, 16.0 mg) was dissolved in a solution of ZnCl 2 in DEF (2.5 mL, 0.02 M). Ethanol (2.5 mL) and a hydrofluoric acid aqueous solution (1 mL, 0.1 M) were added to the resulting solution, which was placed in a Teflon-lined 23 mL stainless autoclave in an oven at 100 °C for 60 h, then cooled down to room temperature at a rate of 0.1 °Ch −1 . 2 and 3 crystallized together and attempts to separate them in large quantities were unsuccessful due to close densities. Plate-like colorless crystals of 2 and rod-like colorless crystals of 3 suitable for single crystal X-ray diffraction were collected and quickly submerged in Paratone oil. | [] | [] | ["Zn 2 ĲL3)ĲDEF) 2 Ĳsolv) x (Zn-SBF-2)", "Zn 2 ĲL3)ĲH 2 O) 2 ·(solv) x (Zn-SBF-3)"] | ["ZnCl 2--in DEF (2.5 mL, 0.02 M)"] | [] | ["H 4 L3--1.30 × 10 −2 mmol, 16.0 mg"] | ["100 \nC"] | ["60 h"] | ["DEF--2.5 mL", "Ethanol--2.5 mL", "hydrofluoric acid aqueous solution--1 mL, 0.1 M"]
j.ica.2017.07.062 | 2.2.5. [Cs(15-crown-5) 2 ][SCN 4 Ph] (6) Compound 6 was prepared using the same procedure outlined for 2 starting from 1 (0.25 g, 1.40 mmol), CsOH (0.21 g, 1.40 mmol) and 15-crown-5 ether (0.62 g, 2.80 mmol). Yield: 76% (0.80 g, 1.49 mmol). Mp: 148–150 °C (dec). IR (KBr): ~ v 2941, 2903, 2865, 1640, 1592, 1493, 1121 (C–O) cm 1 .1 H NMR (300 MHz, CDCl 3 ,25°C): d 3.59 (m, 40H, CH 2 -O), 7.27 (t, 1H, p-ArH), 7.40 (t, 2H, m-ArH), 8.06 (d, 2H, o-ArH) ppm. | [] | [] | ["[Cs(15-crown-5) 2][SCN 4 Ph]", "NaN"] | ["CsOH--0.21 g, 1.40 mmol"] | [] | ["15-crown-5 ether--0.62 g, 2.80 mmol"] | [] | [] | []
ejic.200300141 | The golden solution was heated at reflux temperature overnight.After it had cooled to room temp., an off-white precipitate appeared that was filtered with suction. The moist powder was taken into a beaker and 200 mL of distilled water added. After 2 hours of stirring the suspension was filtered (suction), washed twice with water and once with hexanes, to afford 15 g (52%) of pure HC(3Phpz) 3 as a white powder. M.p. 125⫺126 °C.1 H NMR ([D 6 ]acetone): δ ⫽ 8.86 (s, 1 H, HC), 8.10 (d, J ⫽ 2.1 Hz, 3 H, 5-H pz), 7.90 (m, 6 H, o-H Ph), 7.42 (m, 6 H, m-H Ph), 7.35 (m, 3 H, p-H Ph), 6.90 (d, J ⫽ 2.1 Hz, 3 H, 4-H pz) ppm. | ["reflux temperature"] | ["overnight"] | ["HC(3Phpz) 3"] | [] | [] | [] | [] | [] | []
c4dt00832d | Found: C, 31.49; H, 3.82; N, 8.42%.Synthesis of [(bpy) 2 Cu 2 {(o-OCH 2 C 5 H 4 N)P(µ-N t Bu)} 2 ][I] 2 (4) To a suspension of 3 (0.048 g, 0.06 mmol) in dichloromethane (5 mL) was added dropwise a solution of 2,2′-bipyridine (0.019 g, 0.12 mmol) in the same solvent (5 mL) at room temperature. The reaction mixture was stirred for further 2 h, concentrated to 2 mL and layered with petroleum ether (3 mL).The turbid yellow solution was stored at room temperature for 24 h to obtain 4 as a yellow crystalline solid. Yield: 82% (0.054 g) Mp: 210–212 °C (dec).1 H NMR (400 MHz, CDCl 3 ): δ 8.89 (s br, 4H), 8.53 (d, 3 J HH = 4 Hz, 4H), 7.90 (s br, 4H), 7.67–7.16 (m, 12H), 5.35 (d, 3 J PH = 8.2 Hz, 4H), 1.29 (s, t Bu, 18H).31 P{ 1 H} NMR (162 MHz, CDCl 3 ): δ 109.8 (br s). Anal.Calcd for C 40 H 46 N 8 P 2 O 2 Cu 2 I 2 : C, 43.14; H, 4.16; N, 10.06%. | [] | ["24 h"] | ["[(bpy) 2 Cu 2 {(o-OCH 2 C 5 H 4 N)P(µ-N t Bu)} 2 ][I] 2"] | ["NaN--NaN"] | [] | ["2,2'-bipyridine--0.019 g, 0.12 mmol"] | ["room temperature"] | ["2 h"] | ["dichloromethane--5 mL"]
b711447h | {[Cu(3-bpt)(Htma)(H 2 O)]?(H 2 O)} n (2c). The same synthetic method as that for 1b was used except that Co(OAc) 2 ?4H 2 O and H 2 nip were replaced with Cu(OAc) 2 ?H 2 O (19.9 mg, 0.1 mmol) and H 3 tma (10.5 mg, 0.05 mmol), respectively.Blue lamellar X-ray quality crystals were collected in a yield of 55% (15.1 mg, based on 3-bpt). Anal. Calcd for C 21 H 18 CuN 6 O 8 : C, 46.20; H, 3.32; N, 15.39%. Found: C, 46.68; H, 3.06; N, 15.48%. IR (cm 21 ): 3470b, 3321m, 3070w, 1696s, 1616vs, 1584m, 1557s, 1479w, 1434m, 1371vs, 1284s, 1196m, 1106w, 1041w, 922w, 826w, 754m, 697m, 666w, 570w. | [] | [] | ["{[Cu(3-bpt)(Htma)(H 2 O)]?(H 2 O)} n"] | ["Cu(OAc) 2 ?H 2 O--19.9 mg, 0.1 mmol"] | [] | ["3-bpt--not provided", "H 3 tma--10.5 mg, 0.05 mmol"] | [] | [] | []
zkri-2017-2139 | [LiUO 2 (μ 2 -(CH 3 ) 3 NCH 2 COO) 4 ] 3[N(SO 2 CF 3 ) 2 ] (4) was obtained by addition of [HBet] [Tf 2 N] (0.10mL, 0.433mol) to a test tube containing aqueous U 60 solution (0.1mL, 85mg/mL: 0.0212mmol U). Crystals formed over several weeks. Yellow rectangular prisms of 4 were found in low yield (0.0044 g, 13%) on the basis of uranium. | [] | [] | ["[LiUO 2 (μ 2 -(CH 3 ) 3 NCH 2 COO) 4 ] 3[N(SO 2 CF 3 ) 2 ]"] | ["[HBet] [Tf 2 N]--0.10 mL, 0.433 mol", "aqueous U 60 solution--0.1 mL, 85 mg/mL: 0.0212 mmol U"] | [] | [] | [] | ["several weeks"] | []
s11224-006-9011-7 | 1094 w, 1049 m, 1031 m, 856 s, 769 m, 755 s, 714 m, 698 s, 640 w, 526 m, 419 m.Preparation of [Cd 2 (C 10 H 2 O 8 )(H 2 O) 6 ] n (2) A solution of C 6 H 2 (COOH) 4 (0.125 g, 0.5 mmol) in 15 mL of H 2 O, which was adjusted to pH ≈6 with the solution of 1 M NaOH, was then slowly dropped into a solution of Cd(NO 3 ) 2 ·4H 2 O (0.32 g, 1.0 mmol) in C 2 H 5 OH (5 mL) and H 2 O (15 mL) and was stirred 1h at room temperature. Then the reaction mixture was sealed in a 50 mL stainless-steel reactor with Teﬂon inner and heated at 110 ◦ C for 7 days under autogenerated pressure. After cooling to the ambient temperature and a standing period of a week, ﬂesh colored crystals were collected by ﬁltration, washed out with mother liquor and dried out in the air. Yield 62% based on Cd. Anal. | ["110 \nC"] | ["7 days"] | ["[Cd 2 (C 10 H 2 O 8 )(H 2 O) 6 ] n"] | ["C 6 H 2 (COOH) 4 --0.125 g, 0.5 mmol", "Cd(NO 3 ) 2 ·4H 2 O--0.32 g, 1.0 mmol"] | ["1 M NaOH solution--pH ≈6"] | [] | ["room temperature"] | ["1h"] | ["H 2 O--15 mL", "C 2 H 5 OH--5 mL"]
cg101432k | Synthesis of [{Tb(Ben) 3 (4,4 0 -BPNO)(H 2 O) 2 } 3 HBen] n (7). The same synthetic procedure as that for complex 3 was used except that here the metal/4,4 0 -BPNO ratio was 1:1. Pure block crystals suitable for X-ray analysis were collected after 6 days and dried in air. Yield of the pure crystalline complex was found to be >70% (based on Tb). IR (KBr, cm -1 ): 3239 (bs), 1699 (bm), 1591 (s), 1552 (s), 1476 (m), 1414 (s), 1216 (s), 1184 (m), 1072 (w), 835 (m), 724 (s), 658 (w).X-ray Crystallography. The X-ray crystallographic data were collected at 296 K with Mo KR radiation (λ = 0.71073 A ˚ ) using a Bruker Nonius SMART CCD diffractometer equipped with a graphite monochromator. The SMART software was used for data collection and also for indexing the reflections and determining the unit cell parameters; the collected data were integrated using SAINT software. The structures were solved by direct methods and refined by full-matrix least-squares calculations using SHELXTL software.12 All the non-H atoms were refined in the anisotropic approximation against F 2 of all reflections. The H-atoms, except those attached to O, were placed at their calculated positions and refined in the isotropic approximation; those attached to heteroatoms (O) were located in the difference Fourier maps and refined with isotropic displacement coefficients. The crystallo graphic parameters of the complexes are given in Table 1. | [] | [] | ["[{Tb(Ben) 3 (4,4 0 -BPNO)(H 2 O) 2 } 3 HBen] n", "Tb(Ben) 3 (4,4 0 -BPNO)(H 2 O) 2 "] | ["Tb--NaN"] | [] | ["Ben--NaN", "4,4 0 -BPNO--NaN"] | [] | ["6 days"] | []
anie.200460076 | 2·0.9I 2 : Desolvated 2 (45.9 mg) was immersed in a solution of I 2 (80 mg) in CCl 4 (20 mL) in a closed tube for one week and then filtered. The solid was washed thoroughly with carbon tetrachloride and diethyl ether. Yield: 49.2 mg. Thermogravimetric analysis of 2·0.9I 2 (Supporting Information) showed a first weight loss of 8.17%, which corresponds to 0.9I 2 per formula unit and is consistent with the formulation: [WS 4 Cu 4 (4,4’-bpy) 4 ][WS 4 Cu 4 I 4 (4,4’-bpy) 2 ]·0.9I 2 . Subsequent weight losses follow that found for the desolvated compound.Elemental analysis: calcd for C 60 H 48 Cu 8 I 5.8 N 12 S 8 W 2 (%) C 25.68, H 1.73, N 5.99, I 26.23; found: C 25.53, H 1.69, N 5.84, I 26.17. | [] | [] | ["[WS 4 Cu 4 (4,4’-bpy) 4 ][WS 4 Cu 4 I 4 (4,4’-bpy) 2 ]·0.9I 2"] | [] | ["I 2--80 mg"] | [] | [] | ["one week"] | ["CCl 4--20 mL"]
chem.201405563 | Synthesis of [Cu 2 Br(ptz)] n (CP) Prepared from a mixture of CuBr (0.014 g, 0.1 mmol), Hptz (0.014 g, 0.1 mmol), and H 2 O (5 mL). The pH value of the mixture was adjusted to pH 5 with 1m NaOH while being stirred. After stirring for another 10 min, the mixture was transferred to a 15 mL Teflon-lined stainless steel bomb and kept at 1608C under autogenous pressure for four days. The reaction system was then cooled to RT during 24 h.A large amount of colorless block crystals were obtained. Yield: 81 % (based on Cu).Figure 7. a) Photocurrent spectra of CPNB and CPNB /FCF under ultraviolet light irradiation; b) Photocurrent spectra of CPNB and CPNB/FCF under visible-light irradiation; c) EIS of CPNB and CPNB/FCF; d) Expanded EIS of CPNB and CPNB/FCF.Figure 8. Degradation rate for RhB as the function of irradiation time by using a) CP NB, b) CPNB/FCF, c) FCF, and d) CPNB/FCFM.Chem. Eur. J. 2015, 21 ,1–11 www.chemeurj.org  2015 Wiley-VCH Verlag GmbH & Co. KGaA, Weinheim7 & & These are not the final page numbers! ÞÞ Full Paper | [] | ["24 h"] | ["[Cu 2 Br(ptz)] n", "CP"] | ["CuBr--0.014 g, 0.1 mmol"] | [] | ["Hptz--0.014 g, 0.1 mmol"] | ["1608C"] | ["four days"] | ["H 2 O--5 mL"]
00958972.2011.597052 | 2.2.4. Preparation of [Cd( p-bdc)(bth) .(H 2 O) 2 ] n (4). This complex was prepared in a similar procedure to that of 1 using p-H 2 bdc (16.6 mg, 0.1 mmol) in place of o-H 2 bdc and Cd(NO 3 ) 2  6H 2 O (30.8 mg, 0.1 mmol) in place of Zn(NO 3 ) 2 6H 2 O. Colorless block single crystals of 4 were obtained (yield: 58% based on cadmium). Anal. Calcd for C 18 H 24 CdN 6 O 6 (%): C, 40.57; H, 4.54; N, 15.77. Found (%): C, 40.35; H, 4.61; N, 15.91%. IR (cm 1 , KBr): 3450 (w), 1685 (m), 1611 (s), 1581 (m), 1486 (m), 1431 (w), 1420 (m), 1278 (s), 1163 (m), 1099 (m), 924 (w), 831 (w), 725 (m), 724 (m), 690 (w), 666 (w). | [] | [] | ["[Cd(p-bdc)(bth).(H 2 O) 2] n", "C 18 H 24 CdN 6 O 6"] | ["Cd(NO 3 ) 2 \n6H 2 O--30.8 mg, 0.1 mmol"] | [] | ["p-H 2 bdc--16.6 mg, 0.1 mmol", "bth--NaN"] | [] | [] | []
24701556.2020.1813765 | Preparation of working electrode [Ni(iBuOIPA)(dpb)] (10 mg), acetylene black lithium ion battery electrode materials (4 mg) and polyvinylidene fluoride (PVDF, 2 mg) were mixed well in the mortar, and dropped 3 drops of DMF solution into the mortar, and gently stir well with a spoon. Take a rectangular foam nickel with a length of 4 cm and a width of 1 cm. Spread the sample evenly on the nickel foam with an area of 1 cm 2 . | [] | [] | [] | ["Ni(iBuOIPA)(dpb)--10 mg"] | ["acetylene black lithium ion battery electrode materials--4 mg", "polyvinylidene fluoride (PVDF)--2 mg"] | [] | [] | [] | ["DMF--3 drops"]
j.ica.2013.05.008 | 2.5. Syntheses of [Pb(L)( l 2 -I)] n (4) Single crystals of [Pb(L)( l 2 -Br)(H 2 O)] n (1), [Pb(L)( l 1,1 -NCS)(H 2O)] n (2) and [Pb(L)( l 2 -Cl)(H 2 O)] n (3) upon grinding with solid KI for 20 min in an agate mortar and pestle, lead to formation of compound [Pb(L)( l 2 -I)] n (4). The new yellow product, compound 4, was separated from the unreacted KI and produced KBr, KSCN or KCl by washing with water and ethanol and drying under vacuum.Anal. Calc. for powder product, compound 4: C, 8.07; H, 0.45; N, 9.41. Found: C, 7.93; H, 0.49; N, 9.82%. IR (cm 1 ) selected bands: 453(s), 810(s), 981(s), 1280(m), 1453(m), 1622(vs) and 3102(br).In order to obtain compound 4 single crystals, suitable for X-ray crystallography, we used a branched tube method. Compound 4 were placed in the bottom main of a branched tube. Water was carefully added to ﬁll both arms, the tube sealed and the main arm immersed in oil bath at 60 °C while the branched arm was at ambient temperature. After 10 days, suitable yellow single crystals had deposited in the cooler arm which were ﬁltered off, washed with water and air dried (0.28 g, yield 63%). Anal. Calc. | [] | [] | ["[Pb(L)( l 2 -I)] n", "Compound 4"] | [] | ["solid KI--not specified"] | ["L--not specified"] | ["ambient temperature", "60 °C"] | ["20 min", "10 days"] | ["water--not specified", "ethanol--not specified"]
15533174.2011.591317 | A mixture of xanthene-9-carboxylic acid (HL, 0.1 mmol) and 2,2  -bipyridine (bpy, 0.1 mmol) in CH 3 OH (5 mL), the pH value of which was adjusted by adding dropwise NH 3 ·H 2 O solution (pH 12.0, at least 0.5 mL), was added to an aqueous solution (5 mL) of Zn(ClO 4 ) 2 ·6H 2 O (0.1 mmol) with stirring for ∼10 min.The resulting white precipitate was ﬁltered off and the ﬁltrate was left to stand at room temperature. Colorless single crystals of 1 suitable for x-ray diffraction were obtained after ∼1 week at room temperature. Yield: ∼50% based on HL. Anal.: Calcd.for C 62 H 44 ClN 4 O 13.50 Zn 2 : C, 60.68; H, 3.61; N, 4.57%. Found: C, 60.55; H, 3.38; N, 4.51%. FT-IR (KBr, cm −1 ): 3503m(br), 1629vs, 1599m, 1573m, 1482s, 1452m, 1386m, 1310m, 1259s, 1212w, 1180w, 1156w, 1092s, 1026m, 911w, 869w, 761s, 691m, 658w, 624m, 534w. | ["room temperature"] | ["∼1 week"] | ["Zn(xanthene-9-carboxylate)(2,2'-bipyridine) 2"] | ["Zn(ClO 4 ) 2 ·6H 2 O--0.1 mmol"] | ["NH 3 ·H 2 O solution--pH 12.0, at least 0.5 mL"] | ["xanthene-9-carboxylic acid--0.1 mmol", "2,2'-bipyridine--0.1 mmol"] | [] | ["∼10 min"] | ["CH 3 OH--5 mL", "aqueous solution--5 mL"]
s11243-019-00371-x | Synthesis of{[Co 2 (L)(bpp)(OH)(H 2 O)]·H 2 O·DMF} n (2) A mixture of H 3 L (0.05mmol, 18.3mg), CoCl 2 ·6H 2 O (0.1mmol, 23.7mg), bpp (0.05mmol, 9.9mg), DMF (3mL) and H 2 O (2mL) was sealed in a 25mL Teﬂon-lined autoclave, heated to 120°C for 72h and then cooled at 5°C h −1 to room temperature. Red block crystals were obtained. Elemental analysis calcd. (%) for C 35 H 35 Co 2 N 5 O 10 : C 52.31, H 4.39, N 8.72; Found: C 52.36, H 4.42, N 8.68. IR (KBr, cm −1 ): 3775(s), 3410(w), 2411(s), 1749(w), 1184(m), 1055(w), 705(s). | [] | [] | ["{[Co 2 (L)(bpp)(OH)(H 2 O)]·H 2 O·DMF} n"] | ["CoCl 2 ·6H 2 O--0.1 mmol, 23.7 mg"] | [] | ["H 3 L--0.05 mmol, 18.3 mg", "bpp--0.05 mmol, 9.9 mg"] | ["120°C"] | ["72 h"] | ["DMF--3 mL", "H 2 O--2 mL"]
10610278.2015.1087524 | Synthesis of [Co 2 (nipa)(Hbims) 2 ] (1) For the hydrothermal reaction of Co(NO 3 ) 2 ∙6H 2 O (0.5mmol), H 2 bims (0.25mmol), H 2 nipa (0.25mmol) and water (15mL), the mixture was stirred for 20min in air, then transferred and sealed into a 23-mL Teon reactor, which was heated at 160 °C for ve days and then cooled to room temperature. Red block crystals were obtained (yield 24% based on H 2 nipa), ltered o, washed with distilled water and dried in air. Elemental analysis (%): Anal. Calcd. C, 52.69; H, 2.98; N, 13.83; found C, 52.78; H, 2.96; N, 13.80. IR (KBr, cm −1 ): ν=3060, 1628, 1610, 1572, 1541, 1454, 1348, 1321, 1264, 1157, 1077, 985, 817, 786, 723, 691. | [] | [] | ["[Co 2 (nipa)(Hbims) 2 ]", "NaN"] | ["Co(NO 3 ) 2 ∙6H 2 O--0.5 mmol"] | [] | ["H 2 bims--0.25 mmol", "H 2 nipa--0.25 mmol"] | ["160 °C"] | ["five days"] | ["water--15 mL"]
a905332h | [{Zn(HBTC)(BIPY)(H 2 O)} n ] 3. The compounds H 3 BTC (101 mg, 481 µmol), Zn(OAc) 2 ⴢ2H 2 O (105 mg, 480 µmol), BIPY (75 mg, 483 µmol), and water (20 ml) were placed in a 45 ml bomb. This was heated at 20 ⬚C h ⫺1 to 210 ⬚C, maintained for 2 h, then cooled at 5 ⬚C h ⫺1 to 180 ⬚C. After 6 h at 180 ⬚C the bomb was cooled at 5 ⬚C h ⫺1 to 50 ⬚C. From 50 to 20 ⬚C the rate of cooling was 10 ⬚C h ⫺1 . The bomb was opened and colourless crystals of 3 were collected by ﬁltration, washed with water and dried in air (190 mg, 88%). Found: C, 51.1(50.9); H, 2.9(2.9); N, 6.2(6.2). [Zn(HBTC)(BIPY)(H 2 O)] = C 19 H 14 N 2 O 7 Zn requires C, 51.0; H, 3.2; N, 6.3%. IR: 3410(br) s, 3088m, 1701s, 1626s, 1600m, 1584m, 1568s, 1509w, 1493w, 1477w, 1439s, 1399w, 1356vs, 1249m, 1232m, 1184m, 1103w, 1058w, 1023w, 1013w, 940w, 860w and 795w cm ⫺1 . TGA: an endothermic mass loss of 3.8% was observed between 110 and 160 ⬚C corresponding to dehydration of the monohydrate (4% theoretical); no further mass loss occurred below 290 ⬚C after which the material decomposed. | [] | [] | ["{Zn(HBTC)(BIPY)(H 2 O)} n", "C 19 H 14 N 2 O 7 Zn"] | ["Zn(OAc) 2 ⴢ2H 2 O--105 mg, 480 µmol"] | [] | ["H 3 BTC--101 mg, 481 µmol", "BIPY--75 mg, 483 µmol"] | ["210 \nC", "180 \nC", "180 \nC", "50 \nC", "20 \nC"] | ["2 h"] | ["water--20 ml"]
15533174.2012.750670 | The crystals were isolated by ﬁltration, and were washed with cold methanol and air-dried. Yield: 56%. IR data (cm –1 ,KBr pellets): 3455 (w), 1646 (s), 1615 (s), 1457 (w), 1353 (m), 1203 (w), 754 (w). Anal. Calcd. for C 9 H 7 CuNO 3 ·0.24CH 3 OH: C, 44.7; H, 3.2; N, 5.6. Found: C, 44.5; H, 3.3; N, 5.6. | [] | [] | ["C 9 H 7 CuNO 3 ·0.24CH 3 OH"] | [] | [] | [] | [] | [] | ["methanol--cold"]
ic701275k | 1 H NMR (DMSO-d 6 , 300 MHz): δ 2.016 (qt, 2H, -S-CH 2 -CH 2 -CH 2 -S-), 3.093 (t, 4H, -S-CH 2 -CH 2 -CH 2 S-), 7.142–7.453 (m, 10H, C 6 H 5 -). Raman: ν(Au-S), 266.3 cm -1 ; ν(Au-Cl), 342.4 cm -1 .[Au 2 L 4-Ph Cl 2 ] (5). The complex was synthesized in the same manner as 2, using HAuCl 4 · 3H 2 O (123 mg, 0.312 mmol) and L 4-Ph (209 mg, 0.761 mmol). After a few weeks, colorless crystals suitable for X-ray analysis were deposited. Yield: 85% based on HAuCl 4 · 3H 2 O. Anal. Calcd for C 8 H 9 S 1 Au 1 Cl 1 : C, 25.99; H, 2.45. | [] | [] | ["[Au 2 L 4-Ph Cl 2]", "C 8 H 9 S 1 Au 1 Cl 1"] | ["HAuCl 4 · 3H 2 O--123 mg, 0.312 mmol"] | [] | ["L 4-Ph--209 mg, 0.761 mmol"] | [] | ["a few weeks"] | []
zaac.200600185 | Analytische Daten (C 32 H 48 O 12 CsI 5 ) (1392,11): C 27,77 (ber. 27,61); H 3,48 (3,48); I 46,35 (45,58) %; Schmp. (Zersetzung): 137 °C. | [] | [] | ["CsI"] | [] | [] | [] | [] | [] | []
b807063f | for C 10 H 10 O 4 S: C, 53.1; H, 4.46. d H (300 MHz; DMSO-d 6 ): 1.93 (3 H, s), 3.84 (2 H, s), 8.11 (2 H, s), 8.35 (1 H, s). d C (75 MHz; DMSO-d 6 ): 14.2, 36.2, 128.6, 131.4, 133.8, 140.3, 166.6. m/z (ESI) 225.0211 ([M–H] .[C 10 H 10 O 4 S–H] requires 225.0222).Synthesis of {[Cu 2 (5-nbdc) 2 (DMF) 2 ]·2DMF} • ,1 H 2 (5-nbdc) (0.211 g, 1.00 mmol) and Cu(NO 3 ) 2 ·3H 2 O (0.242 g, 1.00 mmol) were dissolved in dry DMF (20 cm 3 ). After 2 weeks a small amount of blue powder formed and this was removed by ﬁltration. The solution was left to stand for a further 6–8 weeks at room temperature and after this time the resulting crystalline product was harvested by ﬁltration, washed with fresh DMF and dried under reduced pressure (0.2 mmHg) at room temperature. | [] | [] | ["{[Cu 2 (5-nbdc) 2 (DMF) 2 ]\b72DMF} • ,1 H 2", "C 10 H 10 O 4 S"] | ["Cu(NO 3 ) 2 \b73H 2 O--0.242 g, 1.00 mmol"] | [] | ["5-nbdc--0.211 g, 1.00 mmol"] | [] | ["6-8 weeks"] | ["DMF--20 cm 3"]
c4nj00598h | B. A cream solution of yttrium thiocyanate (0.43 g, 1.17 mmol) in i-PrOH (20 mL) was filtered into a colorless solution of bpy (0.33 g, 2.12 mmol) in i-PrOH (20 mL), resulting in the formation of a homogeneous solution. The isothermal evaporation of the solution for three weeks aﬀorded a solid phase. Then i-PrOH was added for the partial dissolution. After four days, the crystals were separated on a glass filter, washed with i-PrOH, and dried in a vacuum desiccator over silica gel. The yield was 0.12 g, 15% based on Y. ATR-IR, n/cm 1 :3389n(H 2 O), 2065 n(NC), 1635 d(H 2 O), 1598 n(CN), 1406 n(C–C), 800 d(CH), 620 n(Y–O). Found: C, 43.9; H, 3.8; N, 14.3; S, 12.4. C 52 H 60 N 14 O 8 S 6 Y 2 requires C, 45.2; H, 4.4; N, 14.2; S, 12.8%; M, 1379. Crystals of 2 and 3 were found in the mother liquor.[Hbpy] 2 {(l-bpy)[Y(H 2 O) 3 (NCS) 4 ] 2 }bpy (3). A solution of yttrium thiocyanate (0.36 g, 0.98 mmol) in MeCN (15 mL) was added to a solution of bpy (0.29 g, 1.86 mmol) in MeCN (20 mL), after which the solid phase immediately precipitated. The separation was performed on a paper filter followed by drying in a vacuum desiccator over silica gel. The yield was 0.36 g, 54% based on Y. ATR-IR, n/cm 1 : 3382 n(H 2 O), 2092, 2062 n(NC), 1635 d(H 2 O), 1598 n(CN), 1406 n(C–C), 818 d(CH), 621 n(Y–O).Found: C, 41.0; H, 3.9; N, 14.5; S, 18.6. C 48 H 46 N 16 O 6 S 8 Y 2 requires C, 41.8; H, 3.4; N, 16.2; S 18.6%; M, 1377.Synthesis of 3 in the presence of HCNS. A weighed sample of Y(NCS) 3 6H 2 O (0.34 g, 0.93 mmol) was dissolved in ethanol (15 mL), an aqueous solution (2.5 mL) of HNCS (1 mmol) was added, and this solution was poured into a solution of bpy (0.298 g, 1.91 mmol) in ethanol (25 mL). The homogeneous pink solution was concentrated in air, under conditions of isothermal evaporation, to obtain beige crystals. All crystals NJC Paper Published on 29 May 2014. Downloaded by University of New Hampshire on 12/06/2014 09:58:51. View Article Online New J. Chem. This journal is © The Royal Society of Chemistry and the Centre National de la Recherche Scientifique 2014 were poured with CH 3 CN, transferred into a glass filter, and washed with MeCN. The yield was 0.57 g, 89% based on Y.Found: C, 44.2; H, 3.6; N, 16.6; S, 17.2. C 48 H 46 N 16 O 6 S 8 Y 2 requires C, 41.8; H, 3.4; N, 16.2; S 18.6%; M, 1377.X-ray data collection X-ray diﬀraction data were collected on a Bruker SMART APEX2 diﬀractometer 16 (Table S2, ESI†) in the Center for Collaborative Research of IGIC RAS. All three examined crystals of compound 2 were weakly diﬀracting pseudomerohedral twins. Semiempirical absorption corrections from equivalents were applied using SADABS 17a for 1, 3–7 and TWINABS 17b for 2. All structures were solved by direct methods combined with Fourier map calculations.The lack of an inversion center in structures 1 and 7 was confirmed using the PLATON software.18 The crystal of 1 is a racemic twin with a 0.312 : 0.688(9) domain ratio. In the crystal structure of 4,the oxygen atom of one hydrate water molecule is disordered over two positions with a 0.60 : 0.40 occupancy ratio. The occupancies of the disordered positions were refined anisotropically with fixed atomic displacement parameters and were then kept fixed in subsequent calculations. All pyridine moieties of bpy in structure 7 were refined using the SAME instruction. Some hydrogen atoms were located in difference Fourier maps and others were positioned geometrically.All calculations were carried out using the SHELXS-2013 and SHELXL-2013 software.19 The poor quality of impurity phase single crystals 6 (2y max 451, R int 0.13, R s 0.12) and 7 (2y max 401, R int 0.13, R s 0.39) resulted in low precision structure determination; however, there is no doubt in the correctness of the molecular and crystal models of these structures.Acknowledgements This study was supported by the Russian Foundation for Basic Research (project no. 14-03-00470 and 13-03-12428), the Council on Grants of the President of the Russian Federation (Program for State Support of Leading Scientific Schools, grant NSh-1712.2014.3), the Presidium of the Russian Academy of Sciences, and the Department of Chemistry and Materials Science of the Russian Academy of Sciences.Notes and references 1 J.-M. Lehn, Supramolecular Chemistry – Concepts and Perspectives, Wiley-VCH, Weinheim, 1995.2 A. B. Ilyukhin and S. P. Petrosyants, Russ. J. Inorg. Chem., 2012, 57, 1653.3 J. C. Mun ˜ oz, A. M. Atria, R. Baggio, M. T. Garland, O. Pen ˜ a and C. Orrego, Inorg. Chim. Acta, 2005, 358, 4027.4 Y. Huang, B. Yan and M. Shao, J. Solid State Chem., 2009, 182, 657.5 C.-Y. Zhang, J.-D. Fu and Y.-H. Wen, Acta Crystallogr., Sect. E: Struct. Rep. Online, 2010, 66, m1519.6 A. Ilyukhin, Zh. Dobrokhotova, S. Petrosyants and V. Novotortsev, Polyhedron, 2011, 30, 2654.7 S. Petrosyants, Zh. Dobrokhotova, A. Ilyukhin and V. Novotortsev, Inorg. Chim. Acta, 2013, 408, 39.8 S. Das, K. Bhar, S. Chattopadhyay, P. Mitra, V. J. Smith, L. J. Barbour and B. K. Ghosh, Polyhedron, 2012, 38, 26.9 X.-J. Yang, X. Liu, Y. Liu, Y. Hao and B. Wu, Polyhedron, 2010, 29, 934.10 (a) V. Gutmann, Coordination Chemistry in Non-Aqueous Solutions, Springer-Verlag, Wien, New York, 1968; (b) M. Dalibart, J. Deroualt, P. Granger and S. Chapelle, Inorg. Chem., 1982, 21, 1040; (c) M. J. Taylor, Polyhedron, 1990, 9, 207; (d) S. P. Petrosyants and A. B. Ilyukhin, Russ.J. Coord. Chem., 2010, 36, 97.11 (a) A. B. Ilyukhin and S. P. Petrosyants, Private Commun., 2012, CCDC 901637; (b) A. B. Ilyukhin and S. P. Petrosyants, Private Commun., 2012, CCDC 904879.12 (a) V. M. Gurevich, O. L. Kuskov, K. S. Gavrichev and A. V. Tyurin, Geochem. Int., 2007, 45, 206; (b ) S. W. Kieﬀer, Rev. Geophys. Space Phys., 1979, 17, 35.13 T. Zhicheng, M. Takasuke, S. Hiroshi, Z. Zhiying, Y. Jingzhi, J. Bengao and S. Tongshan, Sci. China, Ser. B: Chem., 1997, 40, 165.14 S. P. Petrosyants and A. B. Ilyukhin, Russ. J. Coord. Chem., 2014, 40, 401.15 K. S. Gavrichev, N. N. Smirnova, V. M. Gurevich, V. P. Danilov, A. V. Tyurin, M. A. Ryumin and L. N. Komissarova, Thermochim. Acta, 2006, 448, 63.16 Bruker, APEX2 and SAINT, Bruker AXS Inc., Madison, Wisconsin, USA, 2007.17 (a) G. M. Sheldrick, SADABS , University of Go ¨ ttingen, Germany, 1997; (b) G. M. Sheldrick, TWINABS, University of Go ¨ ttingen, Germany, 1997.18 A. L. Spek, J. Appl. Crystallogr., 2003, 36, 73.19 G. M. Sheldrick, Acta Crystallogr., Sect. A: Found. Crystallogr., 2008, 64, 112.Paper NJC Published on 29 May 2014. Downloaded by University of New Hampshire on 12/06/2014 09:58:51. View Article Online | [] | ["four days"] | ["[Y(bpy)(H2O)3(NCS)4]2"] | ["yttrium thiocyanate--0.43 g, 1.17 mmol"] | [] | ["bpy--0.33 g, 2.12 mmol"] | [] | ["three weeks"] | ["i-PrOH--20 mL"]
c8ce01769g | (H 2 dip)[Cu I 4 (CN) 6 ] (3). The synthetic conditions are the same as those for 1, except that dip was used instead of bbi.Colorless block crystals were collected (56% yield based on copper). Anal. calcd for C 16.66 H 18 Cu 4 N 10.34 : C, 32.38; H, 2.91; N, 23.45%. Found: C, 32.42; H, 2.87; N, 23.85%.[{Cu 2 ĲCN) 2 }Ĳbix)] n (4). The synthetic conditions are the same as those for 1, except that bix was used instead of bbi.Colorless block crystals were collected (52% yield based on copper). Anal. calcd for C 16 H 14 Cu 2 N 6 : C, 46.00; H, 3.35; N, 20.12%. Found: C, 45.96; H, 3.39; N, 20.17%.[Cu I 2 ĲCN) 2 Ĳbib)] (5). The synthetic conditions are the same as those for 1, except that bib was used instead of bbi. Colorless block crystals were collected (55% yield based on copper). Anal. calcd for C 7 H 5 CuN 3 : C, 43.14; H, 2.57; N, 21.58%. | [] | [] | ["(H 2 dip)[Cu I 4 (CN) 6 ]", "{Cu 2 ĲCN) 2 }Ĳbix)] n", "[Cu I 2 ĲCN) 2 Ĳbib)]"] | [] | [] | ["dip--NaN", "bix--NaN", "bib--NaN"] | [] | [] | []
chem.200600726 | Synthesis of complex 4 ([Ag 3 (3) 2 ]ACHTUNGTRENNUNG[BF 4 ] 2 ): Complex 4 was obtained by mixing ligand 3 (2 mg, 5.78 mmol, 1 equiv) with AgBF 4 (1.7 mg, 4.34 mmol, 1.5 equiv) in CD 3 NO 2 /CDCl 3 3:1 (0.5 mL).1 H NMR (CD 3 NO 2 /CDCl 3 3:1, 400 MHz): d = 7.90 (t, J = 7.5 Hz, 2 H; H H ), 7.80 (t, J= 7.9 Hz, 4H; H C ), 7.68–7.58 (m, 8H; H A + H F ), 7.37 (d, J = 7.5 Hz, 4H; H G ), 7.25 (d, J= 8.3 Hz, 4H; H D ), 6.84 (t, J = 6.0 Hz, 4H; H B ), 3.51 ppm (s, 12 H; H E ); ES-MS (for a solution with 3/AgBF 4 = 1:5): m/z calcd for [Ag 3 (3) 2 ACHTUNGTRENNUNG(BF 4 ) 2 ] + = [C 38 H 38 N 14 Ag 3 B 2 F 8 ] + : 1187.0623; found: 1187.0609. | [] | [] | ["[Ag 3 (3) 2 ]ACHTUNGTRENNUNG[BF 4 ] 2"] | ["AgBF 4--1.7 mg, 4.34 mmol, 1.5 equiv"] | [] | ["ligand 3--2 mg, 5.78 mmol, 1 equiv"] | [] | [] | ["CD 3 NO 2 /CDCl 3 3:1--0.5 mL"]
j.solidstatesciences.2006.03.007 | 2.2. Preparation of [Cd 2 (μ-bpp) 3 (NO 2 ) 4 ] n (2) The complex was prepared by dissolving of cadmium(II) acetate (0.230 g, 1 mmol), sodium nitrite (0.138 g, 2 mmol) in distillation water (20 ml) and adding an alcoholic solution of 1,3-di(4-pyridyl)propane (bpp) (0.195 g, 1 mmol). The resulting solution was stirred for 2 h at room temperature, and then it was allowed to stand for 7 days at room temperature.Colorless crystals of the desired product precipitated, which were ﬁltered off, washed with acetone and ether and air dried (m.p. 197 ◦ C). Yield: 0.21 g, 40%. (Found C: 46.63, H: 4.18, N: 13.94%, calculated for C 19.5 H 21 CdN 5 O 4 : C: 46.70, H: 4.52,N: 13.30%). IR (cm −1 ) selected bonds: 590(m), 794(s), 1236(vs), 1415(s), 1551(m), 1601(vs), 2933(w), and 3055(w).1 HNMR (DMSO, δ): 1.90(q, 1H), 2.61(t, 2H), 7.25(d, 2H), 8.40(d, 2H) ppm.13 C-{ 1 H} NMR (DMSO, δ): 29.9, 33.8, 124.1, 149.3 and 151.1 ppm. | [] | [] | ["[Cd 2 (μ-bpp) 3 (NO 2 ) 4 ] n", "C 19.5 H 21 CdN 5 O 4"] | ["cadmium(II) acetate--0.230 g, 1 mmol"] | [] | ["1,3-di(4-pyridyl)propane (bpp)--0.195 g, 1 mmol"] | ["room temperature"] | ["2 h", "7 days"] | ["distillation water--20 ml"]
1521-3765(20020902)8:17<4047::aid-chem4047>3.0.co;2-m | Compound 5c: Soxhlet extraction of the crude product of 5c with CH 2 Cl 2 (200 mL) in the dark and covering the solution with a layer of n-hexane gave 5c as a violet powder with small cubic crystals; yield 134 mg (59 %), violet solid, m.p. 2238C; IR (KBr): nÄ  3082, 3053, 1597, 1577, 1553, 1522, 1480, 1435, 1408, 1337, 1300, 1278, 1213, 1180, 1158, 1122, 1092, 1027, 1011, 998, 839, 818, 772, 743, 715, 694, 644, 630, 618, 513, 504, 490, 437 cm 1 ; 1 H NMR (270 MHz, CDCl 3 ): d  7.15 ± 7.45 (m; PPh 3 , DPP  C 6 H 4 Cl); 31 P{ 1 H} NMR (109.4 MHz, CDCl 3 ): d  8.5 (s; PPh 3 ); FAB-MS: m/z: 1096 [M   2PPh 3 ], 631 [Ag(PPh 3 ) 2 ]; UV/Vis (CH 2 Cl 2 ): l max (e rel )  560 (1.0), 526 nm (0.8); fluorescence (CH 2 Cl 2 ): l max (I rel )  572 (1.0), 615 nm (0.8); F  85 %; solid-state fluorescence: l max  665 nm; elemental analysis calcd (%) for C 90 H 68 Ag 2 Cl 2 N 2 O 2 P 4 ¥ 1CH 2 Cl 2 (1704.8): C 64.10, H 4.11, N 1.64; found: C 65.09, H 4.27, N 1.93. | [] | [] | ["5c"] | [] | [] | [] | [] | [] | ["CH 2 Cl 2--200 mL", "n-hexane--NaN"]
c0nj00144a | Synthesis Synthesis of (4-carboxylatopyridine)silver( I) monohydrate, 1.16.3 mmol (4.5 g) of Ag 2 CO 3 and 32.5 mmol (4.0 g) of isonicotinic acid are ground in a mortar for 5 min. The resulting solid is suspended in 900 mL of water and heated to reﬂux for 2.5 h. The solid is ﬁltered oﬀ and the hot ﬁltrate is allowed to cool from 100 1Cto201C overnight. 13.0 mmol (3.23 g, 41.5% yield) of 1 are obtained in the form of colourless, needle-shaped crystals. From the ﬁltrate, additional microcrystalline products may be recovered by evaporation of the solvent. Calc. for C 6 H 6 AgNO 3 : C 29.06, H 2.44, N 5.65%.Found: C 29.59, H 2.59, N 5.74%. IR 1608 (vs), 1550 (s), 1410 (sh), 1395 (vs).Stability of 1: single crystal diﬀraction of the same crystal at regular intervals under ambient conditions, microanalysis and IR spectra indicate that loss of water proceeds even at ambient conditions; when kept in a closed container over a saturated solution of NaCl in water, crystals of the product are stable for at least one month. | ["from 100 \n1C to 201C"] | ["overnight"] | ["(4-carboxylatopyridine)silver( I) monohydrate", "C 6 H 6 AgNO 3"] | ["Ag 2 CO 3--1.16.3 mmol (4.5 g)"] | [] | ["isonicotinic acid--32.5 mmol (4.0 g)"] | ["reflux"] | ["2.5 h"] | ["water--900 mL"]
s10904-013-9963-1 | [{(H 2 O)Cs(l-H 2 O) 2 (l-L f )Cs(H 2 O) 2 }] n (4): To a well stirred solution of H 2 L f (0.233 g, 0.5 mmol) in methanol (10 mL) cesium acetate (1 mmol) was added. The reaction mixture was stirred for about half an hour and the resulting mixture was ﬁltered to obtain a colorless transparent liquid. | [] | [] | ["(H 2 O)Cs(l-H 2 O) 2 (l-L f )Cs(H 2 O) 2"] | [] | ["cesium acetate--1 mmol"] | ["H 2 L f--0.233 g, 0.5 mmol"] | [] | ["about half an hour"] | ["methanol--10 mL"]
1521-3773(20020603)41:11<1907::aid-anie1907>3.0.co;2-3 | Yield: 16 mg, 79%. Elemental analysis calcd (%) for C 17 H 16 AgCl 2 F 3 N 8 O 3 RuS: C 27.2, H 2.15, N 14.9, Ru 13.5, Ag 14.4; found: C 27.3, H 2.70, N 13.6, Ru 13.3, Ag 13.9; IR (KBr): nÄ  1261, 1035 n(SO 3 ), 1583 n(ring), 809, 630 cm 1 d(CH); UV/Vis spectroscopy of a solid sample: l max  400 nm, shoulders at 480 and 620 nm. TGA measurements show a weight loss of 22% between 120 and 2808C, probably due to the loss of two pyrazine molecules (21.4%). A second higher weight loss (about 50 %) is observed in the range 310 ± 5708C corresponding to the complete decomposition of the polymer to give a residue of metallic ruthenium and silver. Dark red crystals were obtained by slow diffusion of a solution of AgSO 3 CF 3 in MeOH (6.5 mL, 2.8  10 3 m) into a brown solution of [RuCl 2 (pyz) 4 ]in CH 2 Cl 2 (2 mL, 1.8  10 3 m). | [] | [] | ["C 17 H 16 AgCl 2 F 3 N 8 O 3 RuS"] | [] | [] | [] | [] | [] | []
j.ica.2004.03.057 | 2.2.3. [CuCl(dtpcp)]  MeCN (3) Colorless brick crystals of complex 3 were obtained in the same way as for 1 using CuCl (9.9 mg, 0.1 mmol) instead of CuI. Anal. Calc. for C 18 H 19 NS 2 CuCl: C, 52.41; H, 4.64; N, 3.40. Found: C, 52.16; H, 4.55; N, 2.15%.1 H NMR (d 5 -pyridine) d H 6.92 (CH, dtpcp), 3.82 (CH 2 , dtpcp), 1.87 (CH 3 ,CH 3 CN). IR (KBr, m/cm 1 ): 3050 (w), 3024 (w), 3000 (w), 2944 (w), 2908 (w), 1511 (m), 1425 (s), 652 (w).2.2.4. [Cu 2 I 2 (dtpcp) 2 ]  Me-thf (4) A solution of Me-thf (2-methyltetrahydrofuran) (10 mL) containing 2,11-dithia[3.3]paracyclophane (27.2 mg, 0.1 mmol) was introduced into a 7 mm diameter glass tube and layered with MeCN as a buﬀer zone. Then a dilute solution (10 mL) of CuI (19.0 mg, 0.1 mmol ) in MeCN was added gently to avoid possible mixing. After standing at room temperature for 1 week, colorless brick crystals of complex 4 were obtained in the buﬀer zone.Anal. Calc. for C 37 H 42 S 4 Cu 2 I 2 : C, 43.92; H, 4.18; Found: C, 43.92; H, 4.15%.1 H NMR (d 5 -pyridine) d H 6.91 (CH, dtpcp), 3.82 (CH 2 , dtpcp), 1.16, 1.18, 1.20–1.30, 1.61– 1.86, 3.60–3.66 (Me-thf). IR (KBr, m/cm 1 ): 3048 (w), 3022 (w), 2954 (m), 290 5 (m), 2851 (w), 1509 (m), 1457 (w), 1422 (s), 655 (w). | [] | [] | ["[CuCl(dtpcp)]", "[Cu 2 I 2 (dtpcp) 2 ]"] | ["CuCl--9.9 mg, 0.1 mmol", "CuI--19.0 mg, 0.1 mmol"] | [] | ["dtpcp--not specified", "2,11-dithia[3.3]paracyclophane--27.2 mg, 0.1 mmol"] | [] | ["1 week"] | ["MeCN--not specified", "Me-thf (2-methyltetrahydrofuran)--10 mL"]
cg700724h | After about 3 months, colorless needles had grown; these were separated, washed with ethanol, and air-dried (59% yield, based on cadmium). FTIR data (cm -1 ): 3453, 3293, 3100, 2938, 2816, 1675, 1649, 1577, 1423, 1381, 1290, 1258, 1061, 1027, 1015, 715, 596, 477.Synthesis of Cd( L-Ala 3 ) 2 (2). A solution of CdAc 2 (40 mg, 0.15 mmol) and L-Ala 3 tripeptide (50 mg, 0.15 mmol) in 10 mL of DMF, water, and ethanol solution (2:2:1) was prepared. The solution was sonicated, as described for 1, and placed in a 20 mL vial, which was in turn placed in a 100 mL screw-capped jar. Ten milliliters of 2% triethylamine solution was added to the 100 mL jar and sealed with a cap. After about 3 weeks, colorless transparent needles had grown; these were washed with ethanol and air-dried (43% yield, based on cadmium). | [] | [] | ["Cd( L-Ala 3 ) 2"] | ["CdAc 2--40 mg, 0.15 mmol"] | ["triethylamine solution--2%"] | ["L-Ala 3 tripeptide--50 mg, 0.15 mmol"] | [] | ["3 weeks"] | ["DMF, water, and ethanol solution--10 mL"]
d0ce00968g | (cm -1 ): 3424 (m), 3023 (w), 2933 (w), 2622 (w), 1556 (s), 1397 (s), 1265 (w), 1102 (w), 917 (w), 859 (m), 764 (m), 663 (w).{[Tb(TMCA)(DEF)(H 2 O)] • (CH 3 CN)} n (2). Yield of 46.1% (based on H 3 TMCA). Analysis calculated for C 49 H 46 TbN 3 O 8 (%): C, 61.00; H, 4.91; N, 4.36. found: C, 61.05; H, 4.95; N, 4.41. IR (cm -1 ): 3420 (m), 3055 (w), 3024 (w), 2793 (w), 1598 (s), 1596 (s), 1480 (w), 1444 (w), 1397 (s), 1264 (w), 1008 (w), 859 (m), 762 (m), 664 (w).{[Gd(TMCA)(DEF)(H 2 O)] • (CH 3 CN)} n (3). Yield of 81.7% (based on H 3 TMCA). Analysis calculated for C 49 H 46 GdN 3 O 8 (%): C, 61.10; H, 4.92; N, 4.36. found: C, 61.08; H, 4.94; N, 4.45. IR (cm -1 ): 3409 (m), 3055 (w), 2809 (w), 2624 (w), 1552 (s), 1444 (w), 1393 (s), 1100(w), 859 (m), 767 (m), 664 (w). | [] | [] | ["{[Tb(TMCA)(DEF)(H 2 O)] • (CH 3 CN)} n", "{[Gd(TMCA)(DEF)(H 2 O)] • (CH 3 CN)} n"] | [] | [] | [] | [] | [] | []
j.mcat.2018.08.011 | The preparation of NH 2 -Co-PYI2 was similar to that of NH 2 -CoPYI1, except that D-BCIP (50.0 mg, 0.2 mmol) replaced L-BCIP. (Yield: ca. 75% based on [(n-C 4 H 9 ) 4 N] 4 [W 10 O 32 ]). Elemental analyses and inductively coupled plasma calcd (%) for C 38 H 54 N 13 O 42 W 12 Co 2.5 :C 12.25, H 1.47, N 4.90, Co 3.94, W 59.32;. Found: C 12.27, H 1.46, N 4.89, Co 3.96, W 59.33 for NH 2 -Co-PYI2. | [] | [] | ["NH 2 -Co-PYI2"] | [] | [] | ["D-BCIP--50.0 mg, 0.2 mmol"] | [] | [] | []
00958972.2011.641956 | 2.2.2. {[Zn(L)(4bpy)(H 2 O)] .H 2 O} 1 (2). The same procedure as that for 1 was used for this complex except for the introduction of bridging 4bpy (0.05 mmol, 7.8 mg) instead of chelating phen. Yellow block single crystals suitable for X-ray analysis were obtained at the beaker wall after approximately 2 weeks at room temperature. Yield: ca 30% based on L. Anal. Calcd for C 16 H 16 ZnN 2 O 6 S 2 (%): C, 41.57; H, 3.49; N, 6.06. Found (%): C, 41.79; H, 3.65; N, 6.15. IR (KBr pellet, cm 1 ): 3456 m(br), 1610(s), 1567(s), 1538(m), 1492(w), 1416(m), 1359(s), 1284(w), 1217(w), 1125(w), 1071(m), 1046(w), 1015(w), 927(w), 870(w), 810(m), 749(m), 690(m), 640(m), 606(w), 569(w), 477(w). | [] | [] | ["{[Zn(L)(4bpy)(H 2 O)] .H 2 O}", "C 16 H 16 ZnN 2 O 6 S 2"] | [] | [] | ["L--NaN", "4bpy--0.05 mmol, 7.8 mg"] | ["room temperature"] | ["approximately 2 weeks"] | []
c5ra27040e | Preparation of [Cu(m 1,3 -NCO)(L 2 )] n (2). A methanol solution of N,N-dimethyl-1,2-diaminoethane (0.10 ml, 1 mmol) and 2hydroxy-1-naphthaldehyde (172 mg, 1 mmol) was reuxed for ca. 1 h to form the tridentate Schiﬀ base ligand HL 2 . The ligand was not isolated. A methanol (10 ml) solution of copper( II) acetate monohydrate (200 mg, 1 mmol) was added into the methanol solution of the ligand HL 2 with constant stirring. A methanol: water solution (10 ml) of sodium cyanate (65 mg, 1 mmol) was added into the reaction mixture to get a dark green solution. The stirring was continued for an additional ca. 2hto get dark blue single crystals, suitable for X-ray diﬀraction. | [] | [] | ["[Cu(m 1,3 -NCO)(L 2)] n"] | ["copper( II) acetate monohydrate--200 mg, 1 mmol"] | [] | ["N,N-dimethyl-1,2-diaminoethane--0.10 ml, 1 mmol", "2hydroxy-1-naphthaldehyde--172 mg, 1 mmol", "sodium cyanate--65 mg, 1 mmol"] | [] | ["ca. 1 h", "ca. 2 h"] | ["methanol--10 ml", "methanol: water--10 ml"]
s1070328417090032 | Synthesis of I. A mixture of Eu(NO 3 ) 3 · 6H 2 O (44.6 mg, 0.1 mmol), H 3 PhIDC (25.0 mg, 0.1 mmol), H 2 O (7 mL) and oxalic acid (12.6 mg, 0.1 mmol) was sealed in a 25 mL Teflon-lined bomb and heated at 160°C for 72 h, and then cooled to room temperature at a rate of 10°C/h. The light-yellow rhombus crystals of I were collected, washed with distilled water, and dried in air (68% yield based on Eu).IR (KBr; ν, cm –1 ): 3446 m, 3154 m, 2919 w, 1633 w, 1549 s, 1489 w, 1403 s, 1383 s, 1268 w, 1286 m, 1260 m, 1128 s, 1021 w, 823 s, 733 m, 561 m, 533 w, 517 w, 440 m.Luminescence measurements and experiment for the detection of nitro compounds were performed in a manner analogous as described in reference [14], only I was used instead of {(Tb(μ 3 -HPhIDC)(μ 2 C 2 O 4 ) 0.5 (H 2 O)) · 2H 2 O} n . | [] | [] | ["Eu(NO 3 ) 3 · 6H 2 O", "H 3 PhIDC", "oxalic acid"] | ["Eu(NO 3 ) 3 · 6H 2 O--44.6 mg, 0.1 mmol"] | [] | ["H 3 PhIDC--25.0 mg, 0.1 mmol", "oxalic acid--12.6 mg, 0.1 mmol"] | ["160°C"] | ["72 h"] | ["H 2 O--7 mL"]
j.ica.2020.119843 | 2.2. Synthesis of Eu-MOF-1 Eu(NO 3 ) 3 ·6H 2 O (0.1 mmol, 0.0448 g), H 2 BDC (0.2 mmol, 0.0330 g) and 9 mL mixed solution of DMF and deionized water (2 : 1 in volume) were put into a 23 mL Teflon-lined autoclave. After being stirred in air for 15 min, the mixture was heated to 160 °C for 72 h. After cooling to room temperature at the speed of 5 °C h -1 , colorless block crystals were obtained and washed with deionized water. Yield: 54%, based on H 2 BDC. Elem anal. Calcd (%) for C 42 H 34 Eu 3 N 2 O 21 : C, 37.13; H, 2.52; N, 2.06. Found: C, 36.88; H, 2.35; N, 1.96%. IR bands (KBr pellet, cm -1 ): 3501m, 2931w, 1673s, 1636s, 1611s, 1563s, 1507s, 1395s, 1158m, 1104m, 1017m, 888w, 827m, 752s, 675w, 512m. 2.3. Crystallographic analysis The crystal diffraction data were collected on a Bruker APEX II diffractometer equipped with a CCD area detector and graphite-monochromated Mo K radiation ( = 0.71073 Å) at 296 K. Empirical absorption corrections were applied using the SADABS program [37]. | [] | [] | ["Eu-MOF-1 Eu(NO 3 ) 3 ·6H 2 O", "C 42 H 34 Eu 3 N 2 O 21"] | ["Eu(NO 3 ) 3 ·6H 2 O--0.1 mmol, 0.0448 g"] | [] | ["H 2 BDC--0.2 mmol, 0.0330 g"] | ["160 \nC"] | ["72 h"] | ["DMF--6 mL", "deionized water--3 mL"]
j.ica.2012.08.013 | 2.2.3. Synthesis of Na 2 [2]15H 2 O A water solution (3 ml) of Cu(ClO 4 ) 2 6H 2 O (0.313 g, 0.845 mmol) was slowly added drop wise, at ambient temperature, to a stirring 8 ml water solution of the ligand H 5 ccdp (0.200 g, 0.422 mmol) and NaOH (0.1014 g, 2.54 mmol) in a period of 15 min. After complete addition, a blue solution was obtained. The whole reaction mixture was stirred overnight at room temperature. The solution was ﬁltered using gravity ﬁltration and was setup for crystallization. The X-ray quality single crystals were grown by slow acetone or THF diffusion into the H 2 O solution of the complex. Yield: 0.3465 g (53%). Anal. Calc. for C 46 H 76 Cu 4 N 4 Na 2 O 35 : C, 35.74; H, 4.96; N, 3.63. Found: C, 35.01; H, 4.78; N, 3.36%. UV–Vis (H 2 O) k max / nm ( e /L mol 1 cm 1 ): 766 (339). | [] | [] | ["Na 2 [2] ? 15H 2 O"] | ["Cu(ClO 4 ) 2 ? 6H 2 O--0.313 g, 0.845 mmol"] | ["NaOH--0.1014 g, 2.54 mmol"] | ["H 5 ccdp--0.200 g, 0.422 mmol"] | ["room temperature"] | ["overnight"] | ["water--8 ml"]
j.poly.2007.01.002 | 2.2.2. [Ag 2 (N,N 0 -4,4 0 -bipy) 2 (bpds)] (2) AgNO 3 (0.085 g, 0.5 mmol), Na 2 (bpds) (0.18 g, 0.5 mmol), and 4,4 0 -bipy (0.10 g, 0.5 mmol) were dissolved in 10 mL of distilled water, and stirred for 30 min. The resul ting solution was sealed in a Teﬂon-lined stainless autoclave and heated at 150 C for 3 days under autogenou s pressure, then cooled to room temperature. Purple crystals of 2 were collected in 40% yield (based on Ag). Anal. Calc. for C 16 H 12 AgN 2 O 3 S(2): C, 45.73; H, 2.88; N, 6.67. Found: C, 45.65; H, 2.79; N, 6.59%. IR (cm 1 , KBr): 3468(s), 3041(w), 1598(s), 1551(m), 1510(m), 1411(s), 1384(s), 1208(s), 1131(s), 1041(s), 1028(s), 1012(m ), 997(s), 806(s), 726(s), 712(m), 613(s), 568(s), 544(w). | [] | [] | ["[Ag 2 (N,N'-4,4'-bipy) 2 (bpds)]"] | ["AgNO 3--0.085 g, 0.5 mmol"] | [] | ["Na 2 (bpds)--0.18 g, 0.5 mmol", "4,4'-bipy--0.10 g, 0.5 mmol"] | ["150 \nC"] | ["3 days"] | ["distilled water--10 mL"]
s1600536806004417 | Experimental 3,5-Dinitrobenzoic acid (14.1 mmol) was added to a solution of KOH (14.1 mmol) in water (10 ml). The mixture was stirred for 2 h at 298 K. The solution was then ﬁltered under reduced pressure and set aside for crystallization. After 7 d, pure colourless crystals of (I) were collected from the ﬁltered solution. | [] | ["7 d"] | [] | [] | ["KOH--14.1 mmol"] | [] | [] | ["2 h"] | ["water--10 ml"]
ejic.200500152 | Synthesis of [{(CH 3 ) 3 Sn} 3 (TMA)]·3CH 3 OH (1) and [{(CH 3 ) 3 Sn} 3 (TMA)]·2CH 3 OH (2): The reaction was carried out under nitrogen. H 3 TMA (0.210 g, 1 mmol) and sodium ethoxide (0.204 g, 3 mmol) were added to a Schlenk flask and stirred for 0.5 h. Trimethyltin chloride (0.600 g, 3 mmol) was then added and the reaction mixture was stirred for 10 h at 40 °C. After filtration, the solvent was evaporated in vacuo. Yield: 78 %. Rhombic crystals of 1 and block crystals of 2 were obtained from methanol solution. | [] | [] | ["{(CH 3 ) 3 Sn} 3 (TMA)·3CH 3 OH", "{(CH 3 ) 3 Sn} 3 (TMA)·2CH 3 OH"] | ["Trimethyltin chloride--0.600 g, 3 mmol"] | [] | ["H 3 TMA--0.210 g, 1 mmol", "sodium ethoxide--0.204 g, 3 mmol"] | ["40 \nC"] | ["10 h"] | ["methanol--NaN"]
cg201411b | Synthesis of [Eu(2,4′-bpdc)(1,4-bdc) 0.5 (DMF)(H 2 O)·H 2 O] n 2. A mixture of 2,4′-H 2 bpdc (0.0363 g 0.15 mmol), 1,4-H 2 bdc (0.0252 g, 0.15 mmol), and Eu(NO 3 ) 3 ·5H 2 O (0.0428 g, 0.1 mmol) was dissolved in distilled water (2.5 mL) and DMF (2.5 mL). When the pH value of the mixture was adjusted to ca. 5.0 with Et 3 N, the solution was transferred into a 15 mL Teflon-lined stainless steel autoclave heated at 70 °C for 5 days. After the sample was cooled to room temperature, the mixture solution was filtrated and kept for evaporation at room temperature. The isolation of block-shaped colorless crystals appeared after a few weeks. Yield: 35% (based on lanthanide metal). Elemental anal. Calcd for C 21 H 21 NO 9 Eu: C, 43.24; H, 3.63; N, 2.40%. Found: C, 43.58; H, 3.46; N, 2.25%. FT-IR (KBr, cm −1 ): 3446 (s), 3065 (w), 1580 (s), 1408 (vs), 1185 (m), 1130 (m), 1007 (m), 844 (m), 772 (s), 671 (m), 553 (w). | [] | [] | ["[Eu(2,4′-bpdc)(1,4-bdc) 0.5 (DMF)(H 2 O)·H 2 O] n"] | ["Eu(NO 3 ) 3 ·5H 2 O--0.0428 g, 0.1 mmol"] | ["Et 3 N--ca. 5.0"] | ["2,4′-H 2 bpdc--0.0363 g, 0.15 mmol", "1,4-H 2 bdc--0.0252 g, 0.15 mmol"] | ["70 °C"] | ["5 days"] | ["distilled water--2.5 mL", "DMF--2.5 mL"]
c9dt00933g | 2.5. Synthesis of {[Cd 3 (HL) 2 ·Cl 2 ·2H 2 O]·2H 2 O} n (4) A mixture of CdCl 2 ·2H 2 O (0.1 mmol, 21.9 mg), H 4 L (0.05 mmol, 16.2 mg), CH 3 CN (3 mL) and H 2 O (3 mL) was mixed in a 15 mL Teflon-lined stainless steel vessel, which was heated at 95 °C for 72 h and then cooled to room temperature at a rate of 10 °C h -1 to form colourless block crystals. Yield: 68%. Elemental analysis, calculated (%): C 29.37, H 2.09, N 4.89; found: C 30.08, H 2.08, N 4.94. FT-IR (KBr, cm -1 ): 3401 (m), 3139 (m), 2559 (m), 1735 (s), 1700 (s), 1457 (m), 1220 (m), 1106 (w), 946 (w), 732 (m), 595 (w). | [] | [] | ["{[Cd 3 (HL) 2 ·Cl 2 ·2H 2 O]·2H 2 O} n", "C 29.37 H 2.09 N 4.89"] | ["CdCl 2 ·2H 2 O--0.1 mmol, 21.9 mg"] | [] | ["H 4 L--0.05 mmol, 16.2 mg"] | ["95 \nC"] | ["72 h"] | ["CH 3 CN--3 mL", "H 2 O--3 mL"]
j.ica.2010.05.057 | 2.2. Synthesis 2.2.1. Synthesis of H 2 L H2L was synthesized from terephthaloyl chloride and glycine according to a similar method reported by Yuan et al. [48]. Yield: 85.3%, m.p. > 330 °C. Anal. Calc. for C 12 H 12 N 2 O 6 : C, 51.43; H, 4.32; N, 10.00. Found: C, 51.02; H, 4.17; N, 10.42%. IR (KBr, pellet, cm 1 ): 3306 (s), 1711 (s), 1636 (s), 1556 (s), 1505(w) 1403(w), 1229(s), 1002(w), 733(s), 570 (s). MS m/z = 280.4 (M+). | [] | [] | ["C 12 H 12 N 2 O 6"] | [] | [] | ["terephthaloyl chloride--NaN", "glycine--NaN"] | [] | [] | []
c4ce01233j | 1: light yellow crystals, yield: 39% based on DPNDI. IR data (KBr, cm −1 ): 3066(w), 2938(w), 1716(m) , 1681(s), 1617(s), 1445(w), 1360(s), 1307(w), 1246(m), 1203(w), 1026(m), 873(w), 829(w), 759(m), 636(m), 592(w), 528(w).2: green crystals, yield: 47% based on DPNDI. IR data (KBr, cm −1 ): 3095(w), 2952(w), 1719(s), 1679(s), 1633(m), 1613(m), 1581(m), 1386(s), 1348(s), 1297(w), 1248(m), 1210(w), 1144(w), 1021(m), 866(w), 831(m), 759(m), 710(w), 641(m), 598(w), 532(m).3: red crystals, yield: 53% based on DPNDI. IR data (KBr, c m −1 ): 3076(w ), 2941(w), 1719(s), 1679(s), 1610(m), 1579(w), 1449(w), 1389(s), 1346(s), 1308(w), 1251(m), 1206(w), 1146(w), 1018(w), 983(w ), 871(w) , 762(m), 716(m), 638(m), 601(w), 532(w). | [] | [] | ["1", "2", "3"] | [] | [] | [] | [] | [] | []
inorganics7080103 | 4.1.2. Synthesis of {[Cu(bpy) 2 (DMF) 2 ](ClO 4 ) 2 ·2(bpy)} n (4) and {[Cu(bpy) 2 (H 2 O) 2 ](ClO 4 ) 2 ·2(bpy)·2(H 2 O) 2 } n (5) Cu(ClO 4 ) 2 · 6H 2 O (37 mg, 0.1 mmol) was dissolved in 10 mL of DMF in a large beaker and 4,4 0 -bipyridine (bpy, 30 mg, 0.2 mmol) was added. The slow evaporation of the solvent led to deep blue single crystals of 4 . If the solvent was left to completely evaporate, a second kind of light blue single crystals appeared in the last evaporation stages as an impurity ( 5 , yield 3 mg, 3% ca.). Due to their diﬀerent color, the two species can be easily manually separated. To avoid crystallization of CP 5 , | [] | [] | ["{[Cu(bpy) 2 (DMF) 2 ](ClO 4 ) 2 ·2(bpy)} n", "{[Cu(bpy) 2 (H 2 O) 2 ](ClO 4 ) 2 ·2(bpy)·2(H 2 O) 2 } n"] | ["Cu(ClO 4 ) 2 · 6H 2 O--37 mg, 0.1 mmol"] | [] | ["4,4 0 -bipyridine--30 mg, 0.2 mmol"] | [] | [] | ["DMF--10 mL"]
c3ce40859k | The resultant green solution was filtered and X-ray quality crystals of 1 were obtained upon slow evaporation of the mother liquor. 1 was then collected and air dried with a yield of approximately 10%. Elemental analysis calculated (%) for: C 40 H 56 Cl 2 N 8 O 20 Cu 5 : C 35.39, H 4.16, N 8.25. Found (%): C 35.52, H 4.22, N 8.03. FT-IR (cm 21 ): 3503(w), 2926(w), 1627(w), 1590(s), 1553(s), 1468(m), 1377(s), 1279(w), 1247(w), 1164(w), 1147(m), 1068(s), 1030(s), 1004(m), 955(m), 936(m), 905(s), 789(m), 775(m), 757(m), 708(m), 690(s), 663(s). UV/vis (MeOH): l max [nm] (e max 10 3 dm 3 mol 21 cm 21 ): 207 (410), 271 (171.2).TOF MS-ES (%) m/z: 514.5 (100, [Cu( II) 5 (L 1 ) 4 ] 2+ ), 1129.9 (44, [{Cu( II) 5 (L 1 ) 4 } + {ClO 4 }] + ).[Cu 5 (L 1 ) 4 (py) 2 ](ClO 4 ) 2 ?py (2). Cu(ClO 4 ) 2 ?6H 2 O (0.25 g, 0.68 mmol), L 1 H 2 (0.12 g, 0.68 mmol) and NaOH (0.027 g, 0.68 mmol) were dissolved in 40 cm 3 of MeOH and stirred magnetically. After 5 minutes 1 cm 3 (12.4 mmol) of pyridine was added and the solution was left to stir for a further 16 h.The resultant green solution was left to slowly evaporate resulting in the formation of X-ray quality crystals of 2 in y15% yield. The crystals were then collected and air dried.Elemental analysis calculated (%) for: C 51 H 55 Cl 2 N 11 O 16 Cu 5 :C 41.76, H 3.78, N 10.50. Found (%): C 42.01, H 3.95, N 10.68. FTIR (cm 21 ): 3515(w), 1616(w), 1587(m), 1539(m), 1489(w), 1469(m), 1445(w), 1411(m), 1381(m), 1289(w), 1221(w), 1150(w), 1087(s), 1032(m), 955(m), 930(m), 910(m), 820(m), 772(m), 709(m), 691(m), 670(m). TOF MS-ES (%) m/z: 514.5 (100, [Cu( II) 5 (L 1 ) 4 ] 2+ ), 1129.9 (55, [{Cu(II) 5 (L 1 ) 4 } + {ClO 4 }] + ).[Cu 5 (L 1 ) 4 (py) 6 ](ClO 4 ) 2 (3). Cu(ClO 4 ) 2 ?6H 2 O (0.25 g, 0.68 mmol), L 1 H 2 (0.12 g, 0.68 mmol) and NaOH (0.027 g, 0.68 mmol) were dissolved in 40 cm 3 of MeOH. After 5 minutes of stirring 5 cm 3 (62.0 mmol) of pyridine was added and the solution left to stir for a further 16 h. Upon filtration and slow evaporation of the mother liquor X-ray quality crystals of 3 formed in y10% yield. Elemental analysis calculated (%) for: C 66 H 70 Cl 2 N 14 O 16 Cu 5 : C 46.52, H 4.14, N 11.51. Found: C 46.41, H 4.33, N 11.26. FT-IR (cm 21 ): 3519(w), 1612(w), 1591(m), 1539(m), 1492(w), 1465(m), 1446(w), 1408(m), 1380(m), 1285(w), 1220(w), 1150(w), 1087(s), 1031(m), 957(m), 934(m), 912(m), 815(m), 775(m), 705(m), 692(m), 669(m).{[Cu 5 (L 1 ) 4 (4,49-bipy) 3 ](ClO 4 ) 2 ?(H 2 O)} n (4). Cu(ClO 4 ) 2 ?6H 2 O (0.025 g, 0.068 mmol), L 1 H 2 (0.012 g, 0.068 mmol) and NaOH (0.003 g, 0.075 mmol) were dissolved in 10 cm 3 of MeOH and stirred for 4 h. The green solution obtained was filtered and layered with a MeOH solution (2 cm 3 )of 4,49-bipyridine (0.011 g, 0.068 mmol). Upon slow evaporation X-ray quality crystals of 4 were produced in a yield of y15%.Elemental analysis calculated (%) for: C 66 H 64 Cl 2 N 14 O 17 Cu 5 :C 46.25, H 3.76, N 11.44. Found (%): C 46.39, H 3.30, N 11.58. FTIR (cm 21 ): 3514(w), 1617(w), 1588(m), 1537(m), 1490(w), 1468(m), 1447(w), 1410(m), 1383(m), 1288(w), 1222(w), 1149(w), 1085(s), 1033(m), 956(m), 933(m), 911(m), 817(m), 774(m), 706(m), 692(m), 668(m). UV/vis (MeOH): l max [nm] (e max 10 3 dm 3 mol 21 cm 21 ): 234 (89.8), 267(sh), 360(broadshoulder). TOF MS-ES (%) m/z: 514.4 (17, [Cu( II) 5 (L 1 ) 4 ] 2+ ), 1129.9 (100, [{Cu( II) 5 (L 1 ) 4 } + {ClO 4 }] + ).{[Cu 5 (L 1 ) 4 (4,49-azp) 2 (MeOH) 2 ](ClO 4 ) 2 } n (5). Cu(ClO 4 ) 2 ?6H 2 O (0.1 g, 0.027 mmol), L 1 H 2 (0.048 g, 0.027 mmol), NaOH (0.011 g, 0.027 mmol) and 4,49-azopyridine (0.05 g, 0.027 mmol) were dissolved in 20 cm 3 of MeOH and stirred for 4 h. Upon filtration and slow evaporation X-ray quality crystals of 5 were collected and air dried giving a yield of approximately 12%.Elemental analysis calculated (%) as {[Cu 5 (L 1 ) 4 (4,49-azp) 2 (MeOH)](ClO 4 ) 2 ?3H 2 O} n (C 47 H 58 N 12 O 20 Cl 2 Cu 5 ): C 37.64, H 3.90, N 11.21. Found (%): C 37.15, H 3.41, N 10.74. FT-IR (cm 21 ): 3518(w), 3028(w), 2936(w), 1589(s), 1552(s), 1489(w), 1470(m), 1412(m), 1372(s), 1282(w), 1254(w), 1227(w), 1150(w), 1087(s), 1043(s), 1025(s), 1014(s), 959(m), 938(m), 909(s), 876(m), 844(m), 775(s), 761(m), 712(m), 692(m), 658(m).{[Cu 5 (L 2 ) 4 (pz) 2 (MeOH) 3 ](ClO 4 ) 2 ? MeOH} n (6).Cu(ClO 4 ) 2 ?6H 2 O (0.100 g, 0.27 mmol), L 2 H 2 (0.041 g, 0.27 mmol), NaOH (0.011 g, 0.27 mmol) and pyrazine (0.022 g, 0.27 mmol) were dissolved in 20 cm 3 MeOH and stirred for 2 h. The resultant green solution was then filtered and X-ray quality crystals of 6 were obtained in a yield of y12% upon slow evaporation of the mother liquor. Elemental analysis calculated (%) as {[Cu 5 (L 2 ) 4 (pz) 2 ](ClO 4 ) 2 ?4H 2 O} n (C 36 H 40 N 12 O 20 Cl 2 Cu 5 ): C 32.04, H 2.99, N 12.46. Found (%): C 31.86, H 2.59, N 12.34. FT-IR (cm 21 ): 3209(w), 1597(m), 1563(m), 1542(s), 1495(m), 1417(m), 1381(s), 1307(w), 1288(w), 1088(s), 1030(s), 949(s), 871(w), 825(w), 783(m), 771(m), 747(s), 696(w), 681(m). UV/vis (MeOH): l max [nm] (e max 10 3 dm 3 mol 21 cm 21 ): 260 (73.1), 360(sh).[Cu 5 (L 2 ) 4 (MeOH) 4 ](ClO 4 ) 2 ?H 2 O (7). Cu(ClO 4 ) 2 ?6H 2 O (0.25 g, 0.68 mmol), L 2 H 2 (0.102 g, 0.68 mmol) and NaOH (0.027 g, 0.75 mmol) were dissolved in 30 cm 3 MeOH and stirred for 3 h.The resultant green solution was filtered and allowed to stand.X-ray quality crystals of 7 were obtained upon slow evaporation of the mother liquid in y10% yield. Elemental analysis calculated (%) for C 32 H 40 N 8 O 21 Cl 2 Cu 5 (loss of three MeOH ligands): C 29.84, H 2.59, N 9.60. Found (%): C 29.39, H 2.28, N 9.61. FT-IR (cm 21 ): 3422(b), 3299(w), 3229(m), 2160(w), 1980(w), 1611(w), 1596(m), 1566(s), 1536(s), 1496(m), 1445(w), 1389(m), 1372(m), 1314(w), 1292(w), 1067(s), 960(m), 925(m), 825(w), 777(s), 747(s), 709(w), 683(m). UV/vis (MeOH): l max [nm] (e max 10 3 dm 3 mol 21 cm 21 ): 265 (61.3), 375(sh).Notes and references 1(a) M. Paris, M. Porcelloni, M. Binaschi and D. Fattori, J.Med. Chem., 2008,51, 1505; (b) Z. Amtul, R. Atta ur, R.A. Siddiqui and M. I. Choudhary, Curr. Med. Chem., 2002,9, 1323–1348; (c) D. T. Puerta and S. M. Cohen, Curr. Top.Med. Chem., 2004,4, 1551.2(a)E.M.F.Muri,M.J.Nieto,R.D.SindelarandJ.S.Williamson, Curr. Med. Chem., 2002,9, 1631–1653; (b)C.J.Marmion, D.GriffithandK.B.Nolan,Eur. J. Inorg. Chem., 2004, 2004, 3003.3 D. Gaynor, Z. A. Starikova, S. Ostrovsky, W. Haase and K.B. Nolan, Chem. Commun., 2002, 506.4 D. Gaynor, Z. A. Starikova, W. Haase and K. B. Nolan, J.Chem. Soc., Dalton Trans., 2001, 1578.6680 ¦ CrystEngComm, 2013, 15, 6672–6681 This journal is ß The Royal Society of Chemistry 2013 Paper CrystEngComm Published on 05 July 2013. Downloaded by California State University at Fresno on 27/09/2013 21:18:54. View Article Online 5(a) G. Mezei, C. M. Zaleski and V. L. Pecoraro, Chem. Rev., 2007, 107, 4933; (b ) I. A. Golenya, E. Gumienna-Kontecka, A. N. Boyko, M. Haukka and I. G. Fritsky, Inorg. Chem., 2012,51(11), 6221.6(a) G. A. Ardizzoia, S. Cenini, G. La Monica, N. Masciocchi and M. Moret, Inorg. Chem., 1994,33, 1458; (b) A. Maspero, S. Brenna, S. Galli and A. Penoni, J. Organomet. Chem., 2003, 672, 123; (c) M. Yoshizawa, J. K. Klosterman and M. Fujita, Angew. Chem., Int. Ed., 2009,48, 3418.7 R. H. Fish, Coord. Chem. Rev., 1999, 185–186, 569.8(a)A.V.Pavlishchuk,S.V.Kolotilov,M.Zeller,L.K.Thompson,I.O. Fritsky, A. W. Addison and A. D. Hunter, Eur. J. Inorg. Chem., 2010, 4851; (b)A.V.Pavlishchuk,S.V.Kolotilov,M.Zeller,O.V.Shvets,I.O.Fritsky,S.E.Lofland,A.W.AddisonandA.D. Hunter, Eur. J. Inorg. Chem., 2011, 4826.9 J. Jankolovits, C. M. Andolina, J. W. Kampf, K. N. Raymond and V. L. Pecoraro, Angew. Chem., Int. Ed., 2011,50,1.10 (a) R. W. Saalfrank, A. Scheu ¨ rer, I. Bernt, F. W. Heinemann, A. V. Postnikov, V. Schunemann, A. X. Trautwein, M.S. Alam, H. Rupp and P. Mu ¨ ller, Dalton Trans., 2006, 2865; (b) S. Osa, T. Kido, N. Matsumoto, N. Re, A. Pochaba and J. Mrozinski, J. Am. Chem. Soc., 2004, 126, 420; (c)T.T. Boron, J. W. Kampf and V. L. Pecoraro, Inorg. Chem., 2010,49(20), 9104.11 A. W. Addison, T. N. Rao, J. Reedjik, J. van Rijn and G.C. Verschoor, J. Chem. Soc., Dalton Trans., 1984, 1349.12 S. H. Seda, J. Janczak and J. Lisowsky, Inorg. Chim. Acta, 2006, 359(4), 1055.13 (a ) J. J. Bodwin and V. L. Pecoraro, Inorg. Chem., 2000,39, 3434; (b)A.B.Lago,J.Pasa ´ n, L. Can ˜ adillas-Delgado, O. Fabelo, F. J.M.Casado,M.Julve,F.LloretandC.Ruiz-Pe ´ rez, New J. Chem., 2011,35, 1817.14 (a) M. Moon, I. Kim and M. Soo Lah, Inorg. Chem., 2000,39, 2710; (b) R. Wang, M. Hong, J. Luo, R. Cao and J. Wang, Chem. Commun., 2003, 1018.15 (a) D. H. Williams and I. Fleming, Spectroscopic Methods in Organic Chemistry, McGraw Hill, 5th edn, 1995; (b)D.A. Brown and A. L. Roche, Inorg. Chem., 1983,22, 2199.16 (a) B. R. Gibney, D. P. Kessissoglou, J. W. Kampf and V.L. Pecoraro, Inorg. Chem.,1994,33(22), 4840; (b)M.Careri, F. Dallavalle, M. Tegoni and I. Zagnoni, J. Inorg. Biochem., 2003, 93,174;(c) D. Bacco, V. Bertolasi, D. Dallavalle, L. Galliere, N. Marchetti, L. M archio, M. Remelli and M. Tegoni, Dalton Trans., 2011,40, 2491.17 G. M. Sheldrick, Acta Crystallogr., Sect. A: Found.Crystallogr., 1990, A46, 467.18 G. M. Sheldrick, SHELXL-97, Program for refinement of crystal structures, University of Go ¨ ttingen, Germany, 1997.19 P. M cArdle, P. Daly and D. Cunningham, J. Appl.Crystallogr., 2002,35, 378.This journal is ß The Royal Society of Chemistry 2013 CrystEngComm, 2013, 15, 6672–6681 ¦ 6681 CrystEngComm Paper Published on 05 July 2013. Downloaded by California State University at Fresno on 27/09/2013 21:18:54. View Article Online | [] | [] | ["Cu 5 (L 1 ) 4 "] | ["Cu(ClO 4 ) 2 ?6H 2 O--0.25 g, 0.68 mmol"] | ["pyridine--1 cm 3 (12.4 mmol)"] | ["L 1 H 2--0.12 g, 0.68 mmol"] | [] | ["16 h"] | ["MeOH--40 cm 3"]
1521-3749(200206)628:5<939::aid-zaac939>3.0.co;2-0 | Crystals suitable for X-ray diffraction studies were obtained from a THF solution.The main signals in the FAB spectrum are at m/e (ion, intensity): 234 ([bpytm], 4.5 %), 235 ([Hbpytm], 100 %), 272 ([HgCl 2 ], 3.4 %), 471 ([HgCl(btpym)], 1.0 %). IR (Raman) data (cm ⫺1 ): 1613s, 1579s, 1554s, 1456s (1584m, 1563s, 1469w), ν(ring); 1215m, 1202m, ω(CH, CH 2 ); 1167w, 1144m, 1124s (1165m, 1145w, 1130m), δ(C-H); 1020m (1021s), ν(ring); 755s, 724m, γ(C-H); 640m (640s) δ(ring); 295s terminal , 158m,b bridge (293s), ν(Hg-Cl); 212m, ν(Hg-N). | [] | [] | ["NaN"] | [] | [] | [] | [] | [] | ["THF solution--NaN"]
c4dt00668b | {HB(mtda Me ) 3 } 2 BiCl (3) A solution of Na[(mtda Me ) 3 ](1) (0.493 g, 1.15 mmol) in 50 mL of acetonitrile was slowly added to one of BiCl 3 (0.180 g, 0.574 mmol) in 50 mL of acetonitrile under a N 2 atmosphere. | [] | [] | ["{HB(mtda Me ) 3 } 2 BiCl", "Na[(mtda Me ) 3 ]"] | ["BiCl 3--0.180 g, 0.574 mmol"] | [] | ["Na[(mtda Me ) 3 ]--0.493 g, 1.15 mmol"] | [] | [] | ["acetonitrile--50 mL"]
chem.200900037 | Synthesis of 1·2(2-butanol): Following the same procedure as the synthesis of 1·2 MeOH, except that MeOH was replaced by 2-butanol. This afforded 1·2(2-butanol) as blue, rodlike crystals. Yield: 31.8 mg, 80%; IR (KBr): v˜ = 3230 (s), 3138 (m), 2932 (s), 2857 (m), 2668 (w), 2360 (w), 1651 (s), 1610 (s), 1564 (s), 1531 (m), 1478 (m), 1450 (m), 1371 (s), 1312 (s), 1250 (m), 1193 (m), 1118 (m), 1038 (m), 792 (m), 711 (m), 650 (m), 561 (w), 523 (w), 445 cm 1 (w); elemental analysis calcd (%) for C 36 H 52 Cu 2 N 4 O 8 : C 54.33, H 6.59, N 7.04; found: C 54.08, H 6.55, N 6.97. | [] | [] | ["1·2(2-butanol)", "C 36 H 52 Cu 2 N 4 O 8"] | [] | [] | [] | [] | [] | ["2-butanol--not specified"]
cg100200b | 1 H NMR (DMSO, ppm): δ = 4.68 (s, 2H), 8.62 (s, 3H), 8.73 (s, 4H), 8.82 (s, 2H), 9.25 (s, 1H), 9.35 (s, 2H), 12.82 (s, 3H), 13.57 (s, 1H).{[Cu 3 (L 4 ) 2 (SO 4 ) 2 (H 2 O) 3 ](H 2 O) 9 } n (3). Starting reagents: L 1 (23 mg, 0.1 mmol) and CuSO 4 3 5H 2 O (25 mg, 0.1 mmol). Green block crystals were obtained in 25% yield (8 mg, based on L 1 ). Anal. Calcd for C 30 H 42 Cu 3 N 20 O 22 S 2 : C, 27.94; H, 3.28; N, 21.72%. Found: C, 28.13; H, 3.15; N, 21.91%. IR (cm -1 ): 3435bs, 3081w, 1672s, 1624vs, 1483w, 1449w, 1418w, 1386w, 1314m, 1153m, 1044m, 992w, 858w, 756w, 717w, 619w, 512w, 464w. | [] | [] | ["{[Cu 3 (L 4 ) 2 (SO 4 ) 2 (H 2 O) 3 ](H 2 O) 9 } n", "C 30 H 42 Cu 3 N 20 O 22 S 2"] | ["CuSO 4 3 5H 2 O--25 mg, 0.1 mmol"] | [] | ["L 1--23 mg, 0.1 mmol"] | [] | [] | []
cg8013893 | Synthesis of Dy 2 Mn 3 (ndc) 6 (bipy) 2 (2). A mixture of Dy 2 O 3 (0.09 g, 0.25 mmol), MnCl 2 · 4H 2 O (0.15 g, 0.75 mmol), H 2 ndc (0.32 g, 1.5 mmol) and bipy (0.08 g, 0.50 mmol) in the molar ratio of 1:3:6:2 was dissolved in distilled water (6 mL). This solution was then adjusted to pH 2 with HNO 3 . Consequently, the resulting solution was transferred and sealed in a 25 mL Teﬂon-lined stainless steel vessel, which was heated at 180 °C for three days. After the reactor was slowly cooled to room temperature at a rate of 5 °C/h, yellow block-shaped crystals were ﬁltered off, washed with distilled water, and dried in air. Yield: 62% based on Dy. Elemental analysis (%) calcd, C 52.94, H 2.51, N 2.68; found, C 52.97, H 2.48, N 2.65. IR (KBr): ν (cm -1 ) ) 1602 (vs), 1556 (s), 1470 (m), 1385 (s), 795 (s), 737 (m), 714 (m). | [] | [] | ["Dy 2 Mn 3 (ndc) 6 (bipy) 2", "C 52.94 H 2.51 N 2.68 Dy 2 Mn 3"] | ["Dy 2 O 3--0.09 g, 0.25 mmol", "MnCl 2 \n4H 2 O--0.15 g, 0.75 mmol"] | [] | ["H 2 ndc--0.32 g, 1.5 mmol", "bipy--0.08 g, 0.50 mmol"] | ["180 \nC"] | ["three days"] | ["distilled water--6 mL"]
chem.201204220 | [Bi(O 3 S-BM 3 A6) 3 ] (3): 6-Amino-3-methoxybenzenesulfonic acid was applied to the general procedure GP1. The reaction mixture was stirre d for 36 h. The bismuth product was obtained by adding DMSO to the retrieved reaction mixture (AgCl and 3) to dissolve 3 which was filtered off. By addition of ethyl acetate (ca. 3 mL) compound 3 precipitated. | [] | [] | ["[Bi(O 3 S-BM 3 A6) 3 ]"] | [] | [] | ["6-Amino-3-methoxybenzenesulfonic acid--NaN"] | [] | ["36 h"] | ["DMSO--NaN", "ethyl acetate--ca. 3 mL"]
s41467-017-00152-z | tubular furnace. In the case of 593 K, heating was stopped immediately when the temperature reached 593 K. The samples thus obtained are Ni 2 -CPD Py 593(0) and H 4 CPD Py 593(0). The sample name is expressed as follows: M-CPD Py X(Y) for M=Ni 2 or H 4 , X is the treated temperature (K), and Y is the period of the treatment (h). In the case of 873 and 973 K, the temperature was maintained at the target temperatures for 1 h. As a reference, 5, 10, 15, 20-tetraphenyl-21H,23H-porphine nickel(II) (≥95%, Sigma-Aldrich) was carbonized at 973 K for 1 h by the same manner as that for Ni 2 -CPD Py 973(1). The sample thus obtained is Ni-TPP973(1). | [] | [] | ["Ni 2 -CPD Py 593(0)", "H 4 CPD Py 593(0)", "Ni-TPP973(1)"] | [] | [] | [] | [] | [] | []
s0108270109003813 | Experimental A mixture of Co(NO 3 ) 2 6H 2 O (0.29 g, 1.0 mmol), Na 2 MoO 4 2H 2 O (0.12 g, 0.5 mmol), MoO 3 (0.07 g, 1.0 mmol) and 3,5-bis(3-pyridyl)1,2,4-triazole (BPT) (0.22 g, 1.0 mmol) in water (10 ml) was introduced into a Parr Teﬂon-lined stainless steel vessel (25 ml), after which the vessel was sealed and heated at 453 K for 5 d under autogenous pressure. After the reaction had been cooled to room temperature over a period of 72 h, red crystals of (I) were produced (yield 51%, based on Mo). Analysis calculated for C 12 H 11 Co 2 Mo 2 N 5 O 9 : C 21.23, H 1.63, N 10.31%; found: C 21.35, H 1.58, N 10.33%.metal-organic compounds Acta Cryst. (2009). C65, m128–m130 Zhai et al. [Co 2 Mo 2 O 8 (C 12 H 9 N 5 )]H 2 O m129 Figure 2 The unprecedented [Mo 4 Co 4 ] octanuclear cluster (left) and a polyhedral representation of the two-dimensional inorganic layer (right) in (I).Figure 3 The three-dimensional organic–inorganic hybrid framework of (I), viewed along the a-axis direction. All H atoms have been omitted for clarity. | [] | ["72 h"] | ["[Co 2 Mo 2 O 8 (C 12 H 9 N 5 )] H 2 O", "C 12 H 11 Co 2 Mo 2 N 5 O 9"] | ["Co(NO 3 ) 2 \n6H 2 O--0.29 g, 1.0 mmol", "Na 2 MoO 4 \n2H 2 O--0.12 g, 0.5 mmol", "MoO 3--0.07 g, 1.0 mmol"] | [] | ["3,5-bis(3-pyridyl)1,2,4-triazole (BPT)--0.22 g, 1.0 mmol"] | ["453 K"] | ["5 d"] | ["water--10 ml"]
s1463-0184(99)00010-6 | 1.0 mmol), and 2-nitroaniline (0.138 g, 1.0 mmol) was thoroughly mixed with ethanol (0.4 mL) in a heavy-walled Pyrex tube. The Pyrex tube was sealed under vacuum and heated in an oven at 120°C for 15 h. The Pyrex tube was opened, and all of the product was washed into 20 mL of H 2 O. To the water suspension was added disodium ethylenediaminetetracarboxylic acid (1.12 g, 3.0 mmol), and the resulting mixture was stirred at room temperature for 2 h. The mixture was extracted with 15 mL of ethyl acetate twice, and the ethyl acetate extract was dried over MgSO 4 . Silica-gel column chromatography with ethyl acetate afforded 0.0757 g of pure 2-(4-pyridyl)benzimidazole (yield: 39%). When the same reaction was carried out with 4 equiv. of 4-pyridinecarboxaldehyde, 2-(4-pyridyl)benzimidazole was obtained in 67% yield after silica-gel column chromatography. | [] | [] | ["2-(4-pyridyl)benzimidazole"] | [] | ["disodium ethylenediaminetetracarboxylic acid--1.12 g, 3.0 mmol"] | ["2-nitroaniline--0.138 g, 1.0 mmol", "4-pyridinecarboxaldehyde--4 equiv."] | ["120°C", "room temperature"] | ["15 h", "2 h"] | ["ethanol--0.4 mL", "H 2 O--20 mL", "ethyl acetate--15 mL"]
j.poly.2013.08.022 | 2.1.2. [Cu 3 (pa) 6 ( l 3 -hmt)] n (2) A methanolic solution (10 ml) of Cu(NO 3 ) 2 3H 2 O (0.1208 g, 0.5 mmol) and phenylacetic acid (0.068 g, 0.5 mmol) was carefully layered over an aqueous solution (5 ml) of hmt (0.140 g, 1 mmol).A blue crystalline product started to appear within few hours. The compound was collected after two weeks; some of the crystals were suitable for X-ray diffraction analysis. Yield: 0.1198 g (63%). | [] | [] | ["[Cu 3 (pa) 6 ( l 3 -hmt)] n"] | ["Cu(NO 3 ) 2 3H 2 O--0.1208 g, 0.5 mmol"] | [] | ["phenylacetic acid--0.068 g, 0.5 mmol", "hmt--0.140 g, 1 mmol"] | [] | ["two weeks"] | ["methanol--10 ml", "water--5 ml"]
ejic.201800349 | L7b: 28.5 g PCl 5 (3.1 equiv., 0.137 mol) were added to a suspension of 14.27 g L7a (1 equiv., 0.044 mol) in 60 mL of toluene and the reaction mixture was heated to reflux for 6 h. The yellow solution was reduced to ca. 1/3 of its volume and stored overnight at –35 °C.The obtained yellow crystals were filtered off and dried in vacuo at 50 °C using a trap-to-trap arrangement. Yield: 14.3 g (0.039 mol, 90 %). | ["-35 °C"] | ["overnight"] | ["L7b"] | [] | [] | ["PCl 5--28.5 g, 3.1 equiv., 0.137 mol", "L7a--14.27 g, 1 equiv., 0.044 mol"] | ["reflux"] | ["6 h"] | ["toluene--60 mL"]
zaac.200900326 | Melon was obtained in crude form from Durferrit GmbH (Hanau, Germany) and purified either by annealing at 500 °C and/or extraction of impurities with water. The identity and purity of these starting materials was checked using elemental analyses, FTIR spectroscopy and thorough solid state 13 C- and 15 N-NMR studies.Syntheses Compound 1: Potassium melonate was synthesised according to an optimised literature synthesis [6]. Melon powder (20 g, 99.5 mmol) and KSCN (40 g, 137.5 mmol) were mixed and heated carefully to 400 °C for 60 minutes, afterwards to about 450–500 °C for additional 30 minutes. The hot reaction mixture was slowly cooled to room temperature. The raw melonate was dissolved in distilled water, filtered and separated, recrystallised twice from acetone-water and once from water. Final washing with EtOH and drying at 80 °C in drying oven yields the pentahydrate of potassium melonate. | ["80 \nC"] | [] | ["potassium melonate"] | [] | [] | ["melon powder--20 g, 99.5 mmol"] | ["400 \nC", "about 450-500 \nC"] | ["60 minutes", "additional 30 minutes"] | ["distilled water--not specified", "acetone-water--not specified", "EtOH--not specified"]
j.poly.2017.01.022 | 2.2. Preparation of compounds 1–6 2.2.1. Synthesis of [Co(L 1 )(5-CH 3 -1,3-bdc)]2H 2 O(1) A mixture of CoCl 2 6H 2 O (0.1 mmol), L 1 (0.1 mmol), 5-CH 3 -1,3H 2 bdc (0.1 mmol), NaOH (0.2 mmol), H 2 O (12 mL) was sealed in a 25 mL Teﬂon-lined autoclave under autogenous pressure at 120 °C for 4 days. After cooling to room temperature, pink block crystals of 1 suitable for X-ray diffraction were obtained in 18% yield based on Co. Anal. Calc. for C 26 H 23 CoN 5 O 8 (%): C, 52.71; H, 3.91; N, 11.82.Found (%): C, 52.76; H, 3.95; N, 11.76. IR (KBr, cm 1 ): 3401m, 3258w, 2923w, 1688m, 1622m, 1541s, 1487s, 1427m, 1380s, 1335m, 1276w, 1224w, 1197w, 1113w, 1078w, 999w, 940w, 892w, 808w, 780m, 749m, 717m, 645m, 618.2.2.2. Synthesis of [Co(L 2 )(5-CH 3 -1,3-bdc)(H 2 O)]H 2 O(2) The preparation of 2 was similar to that of 1, except that L 2 was used instead of L 1 . Pink block crystals of pure 2 were obtained in 12% yield based on Co. Anal. Calc. for C 28 H 26 CoN 4 O 8 (%): C, 55.55; H, 4.33; N, 9.25. Found (%): C, 55.50; H, 4.38; N, 9.18. IR (KBr, cm 1 ): 3437m, 3319m, 3126w, 3082w, 2958w, 2920w, 1685s, 1618m, 1585s, 1541s, 1481m, 1427s, 1382m, 1354m, 1330m, 1271, 1234s, 1192m, 1105m, 1053w, 1041w, 1028m, 1001w, 950m, 935m, 887w, 821m, 798m, 775s, 729s, 690s, 644m, 613w.2.2.3. Synthesis of [Co(L 2 )(5-NO 2 -1,3-bdc)(H 2 O)]H 2 O(3) The synthesis method of 3 is similar to that of 2, except that 5NO 2 -1,3-H 2 bdc was used instead of 5-CH 3 -1,3-H 2 bdc. Pink block crystals of 3 were obtained in 16% yield based on Co. Anal. Calc.for C 27 H 23 CoN 5 O 10 (%): C, 50.96; H, 3.64; N, 11.00. Found (%): C, 50.90; H, 3.60; N, 11.08. IR (KBr, cm 1 ): 3491w, 3446w, 3332w, 3128w, 3088w, 2922w, 1689m, 1660m, 1618s, 1585m, 1537s, 1383, 1458m, 1429s, 1365s, 1346m, 1330m, 1296m, 1271m, 1230s, 1128w, 1082w, 1056w, 1029w, 923w, 883w, 817w, 802w, 786m, 736s, 694m, 646m, 613w. | [] | [] | ["[Co(L 1 )(5-CH 3 -1,3-bdc)]\n2H 2 O", "[Co(L 2 )(5-CH 3 -1,3-bdc)(H 2 O)]\nH 2 O", "[Co(L 2 )(5-NO 2 -1,3-bdc)(H 2 O)]\nH 2 O"] | ["CoCl 2 6H 2 O--0.1 mmol"] | ["NaOH--0.2 mmol"] | ["L 1--0.1 mmol", "L 2--0.1 mmol", "L 2--0.1 mmol"] | ["120 \nC", "not specified", "not specified"] | ["4 days", "not specified", "not specified"] | ["H 2 O--12 mL", "H 2 O--not specified", "H 2 O--not specified"]
acs.chemmater.0c00894 | Synthesis of dia-Cd(MeIm) 2 ·HMeIm (1): A 1:3 stoichiometric mixture of CdO (2 mmol, 0.257 g) and HMeIm (6 mmol, 0.493 g) was prepared by milling the components together for 5 minutes in the presence of NH 4 NO 3 (0.08 mmol, 6.4 mg, 4mol% with respect to CdO). The resulting mixture was then placed in an incubator at 45 o C and 100% RH for 4 days, after which PXRD indicated complete disappearance of CdO. The product was further analyzed by TGA, FTIR, and ssNMR. | [] | [] | ["dia-Cd(MeIm) 2 \nHMeIm", "NaN"] | ["CdO--2 mmol, 0.257 g"] | ["NH 4 NO 3--0.08 mmol, 6.4 mg, 4mol% with respect to CdO"] | ["HMeIm--6 mmol, 0.493 g"] | ["45 o C"] | ["4 days"] | []
chem.201602264 | 1-H-CCMe 2 CH 2 CMe 2 N(2-iPr,6-CMe 2 -C 6 H 3 )(3):Toamixture of Me 2 CAAC (0.0200 g, 0.0701 mmol) and K(0.002 g, 0.0701 mmol) was added [D 8 ]toluene, and the reaction mixture was heated to 100 8C for 1-H-CCMe 2 CH 2 CMe 2 N(2-iPr,6-CMe 2 -C 6 H 3 )(3). Removal of the volatiles yielded 3 as ayellow oil. | [] | [] | ["1-H-CCMe 2 CH 2 CMe 2 N(2-iPr,6-CMe 2 -C 6 H 3 )(3)"] | [] | [] | ["Me 2 CAAC--0.0200 g, 0.0701 mmol", "K--0.002 g, 0.0701 mmol"] | ["100 8C"] | ["not specified"] | ["[D 8 ]toluene--not specified"]
c2ce26242h | Synthesis of La 2 (obb) 3 (H 2 O) 1.5 (e-urea) (7) Compound 7 was synthesized by a procedure similar to that of 1 by using La(NO 3 ) 3 ?6H 2 O (0.0523 g, 0.12 mmol). Colorless crystals of 7 were obtained with 80% yield based on lanthanum. Anal. calcd for 7, C 45 H 32 N 2 O 18 Eu 2 : C, 46.31; H, 2.74; N, 2.40. Found: C, 46.13; H, 2.85; N, 2.42.Synthesis of [Sm 2 (obb) 3 (H 2 O) 5 ]?(H 2 O) (8) Compound 8 was synthesized by a procedure similar to that of 1 by using Sm(NO 3 ) 3 ?6H 2 O (0.0533 g, 0.12 mmol). Light yellow crystals of 8 were obtained (yield: 79% based on samarium). | [] | [] | ["La 2 (obb) 3 (H 2 O) 1.5 (e-urea)", "Sm 2 (obb) 3 (H 2 O) 5 ]?(H 2 O"] | ["La(NO 3 ) 3 ?6H 2 O--0.0523 g, 0.12 mmol", "Sm(NO 3 ) 3 ?6H 2 O--0.0533 g, 0.12 mmol"] | [] | ["obb--", "e-urea--"] | [] | [] | []
15533174.2011.591304 | Synthesis of {[Zn 2 (4,4  -bipy) 2 (SO 4 ) 3 (H 2 O) 5 ][Zn(H 2 O) 6 ]} n (1) The complex 1 was prepared at room temperature by the addition of 4,4  -bipy (15.6 mg, 0.1 mmol) to a solution of 785 Downloaded by [University of Chicago Library] at 03:51 20 June 2013 786 K. ZHU ET AL.ZnSO 4 ·7H 2 O (28.8 mg, 0.1 mmol) in 5 mL methanol solution and 5 drops of water. The resulting mixture was stirred and kept at room temperature. Good-quality colorless crystals of 1 appeared after 4 weeks, from which crystals suitable for x-ray analysis were separated. The crystals were ﬁltered, washed and dried in air. Yield: 57.8% based on Zn. Anal.: Calcd. (%) for C 20 H 38 N 4 O 23 S 3 Zn 3 : C, 24.17; H, 3.83; N, 5.64; S, 9.67. Found: C, 24.03; H, 3.94; N, 5.46; S, 9.52. IR (cm −1 , KBr): 3238 (s), 1659 (s), 1614 (s), 1590 (m), 1532 (s), 1458 (m), 1415 (s), 1360 (m), 1260 (s), 1218 (m), 1174 (s), 1096 (m), 1068 (m), 1025 (w), 1000 (w), 867 (w), 813 (m), 806 (m), 705 (m), 624 (m), 557 (w), 497 (w), 456 (w). | [] | [] | ["{[Zn 2 (4,4 ? -bipy) 2 (SO 4 ) 3 (H 2 O) 5 ][Zn(H 2 O) 6 ]} n", "C 20 H 38 N 4 O 23 S 3 Zn 3"] | ["ZnSO 4 ?7H 2 O--28.8 mg, 0.1 mmol"] | [] | ["4,4 ? -bipy--15.6 mg, 0.1 mmol"] | [] | ["4 weeks"] | ["methanol solution--5 mL", "water--5 drops"]
j.poly.2013.04.054 | [Mn(MOPIP) 2 (2,5-pydc)]3H 2 O(4): Complex 4 was also synthesized by using a method similar to that described for the synthesis of 2 except that MnCl 2 4H 2 O (0.099 g, 0.5 mmol) was used instead of Cd(OAc) 2 2H 2 O (0.133 g, 0.5 mmol). Yellow block crystals of 4 were collected by ﬁltration and washed with distilled water in 55% yield (based on Mn). Anal. Calc. for C 47 H 33 N 9 O 8 Mn (4): C, 62.19; H, 3.78; N, 13.89. Found: C, 62.21; H, 3.77; N, 13.88%. IR (KBr): m = 3421 (m), 3072 (m), 1609 (s), 1524 (s), 1482 (s), 1354 (s), 1254 (m), 1179 (m), 1076 (m), 836 (m), 738 (s), 514 (w), 478 (w) cm 1 . | [] | [] | ["[Mn(MOPIP) 2 (2,5-pydc)]\n3H 2 O", "C 47 H 33 N 9 O 8 Mn"] | ["MnCl 2 \n4H 2 O--0.099 g, 0.5 mmol"] | [] | [] | [] | [] | []
b916222d | Found: C, 42.11%; N, 12.20%; H, 3.05%; Zn, 19.18%.IR(KBr,cm 1 ): 3454(s), 3115(m), 1624(s), 1585(w), 1515(m), 1440(w), 1327(m), 1077(w), 764(w), 731(w), 550(w).Synthesis of {[Zn 3 (4,4 0 -bibp) 2 (btc) 2 (H 2 O) 2 ]$4(H 2 O)} n (3).Zn(NO 3 ) 2 $6H 2 O (29.7 mg, 0.1 mmol) was added to an aqueous solution of 4,4 0 -bibp (28.6 mg, 0.1 mmol) and H 3 btc (21 mg, 0.1 mmol), which was adjusted to pH z 7.0 with 1 mol/L NaOH. | [] | [] | ["{[Zn 3 (4,4 0 -bibp) 2 (btc) 2 (H 2 O) 2 ]$4(H 2 O)} n", "NaN"] | ["Zn(NO 3 ) 2 $6H 2 O--29.7 mg, 0.1 mmol"] | [] | ["4,4 0 -bibp--28.6 mg, 0.1 mmol", "H 3 btc--21 mg, 0.1 mmol"] | [] | [] | ["aqueous solution--NaN"]
j.poly.2007.12.002 | IR (cm 1 ) bands: 491(w), 627(w), 765(m), 1001 (w), 1149(m), 1213(w), 1410(m), 1568(m), 1619(m), 3040(w).2.3. Synthesis of [Hg(L2)I 2 ] n (2), [Hg(L3)I 2 ] n (3), [Hg 2 (L4)I 4 ] n (4), [Hg(L5)I 2 ] n (5), [Hg(L6)I 3 ](HL6) (6) The compounds 2–6 were prepared using the same the method as for compound 1.N N N N H H N N N N H H N N N N H H N N N N CH 3 CH 3 N N N N CH 3 CH 3 N N N N CH 3 CH 3 L1 L2 L3 L4 L5 L6 Fig. 1. Organic nitrogen donor-based ligands used in the construction of mercury(II) iodide coordination polymers.G. Mahmoudi, A. Morsali / Polyhedron 27 (2008) 1070–1078 1071 Compound 2: Reactant materials: 1,4-bis(3-pyridyl)-2,3diaza-1,3-butadiene (L2), mercury(II) iodide.Product: Yellow crystals, d.p. 180 °C. Yield: 0.130 g, 79%. Anal. Calc. for C 12 H 8 HgI 2 N 4 : C, 21.73; H, 1.21; N, 8.45. Found: C, 21.60; H, 1.15; N, 8.40%.IR (cm 1 ) bands: 494(w), 629(m), 688(vs), 801 (m), 964(m), 1189(s), 1304(s), 1408(s), 1617(vs), 3030(w).Compound 3: Reactant materials: 1,4-bis(4-pyridyl)-2,3diaza-1,3-butadiene (L3), mercury(II) iodide.Product: Yellow crystals, d.p. 246–248 °C.Yield: 0.128 g, 68%. Anal. Calc. for C 12 H 10 HgI 2 N 4 :C, 21.67; H, 1.51; N, 8.43. Found: C, 21.50; H, 1.58; N, 8.40%. | [] | [] | ["[Hg(L2)I 2 ] n", "[Hg(L3)I 2 ] n"] | ["mercury(II) iodide--N/A"] | [] | ["1,4-bis(3-pyridyl)-2,3diaza-1,3-butadiene (L2)--N/A", "1,4-bis(4-pyridyl)-2,3diaza-1,3-butadiene (L3)--N/A"] | [] | [] | []
s10847-011-0007-6 | {[ZnLCl 2 ](CH 3 CN) 0.5 (DMF) 0.5 (H 2 O) 0.5 } n (2) To a stirred solution of L (0.05 mmol) in dimethylformamide (5 mL) was added zinc(II) chloride (0.1 mmol) in acetonitrile (2 mL) at room temperature. Red prismatic crystals grew over several days. Calc. for C 28 H 22 N 6 ZnCl 2  2.5H 2 O: C, 53.91; H, 4.36; N, 13.47. Found: C, 53.59; H, 4.01; N, 13.62%. | [] | [] | ["{[ZnLCl 2 ](CH 3 CN) 0.5 (DMF) 0.5 (H 2 O) 0.5 } n", "C 28 H 22 N 6 ZnCl 2  2.5H 2 O"] | ["zinc(II) chloride--0.1 mmol"] | [] | ["L--0.05 mmol"] | ["room temperature"] | ["several days"] | ["dimethylformamide--5 mL", "acetonitrile--2 mL"]
s11243-009-9293-x | Synthesis of Zn(L1)(NO 3 ) 2 (1) The complex (1) was prepared according to the previously reported methods [14]. Suitable crystals of (1) for X-ray diffraction studies were obtained from DMF/H 2 O mixed solution by slow evaporation. Yield [95%. IR (Nujol, cm -1 ): 3,403 (mOH), 3,204 (mNH), 1,318 (mNO 3 ). | [] | [] | ["Zn(L1)(NO 3 ) 2"] | [] | [] | ["L1--NaN"] | [] | [] | ["DMF/H 2 O mixed solution--NaN"]
s1600536805025535 | Experimental The title complex was synthesized by the layer method using three solutions in a narrow tube. The upper layer solution was 5 ml of CH 3 OH containing 0.06 mol l 1 3-aminopyridine and 0.03 mol l 1 5hydroxy-1,3-benzenedicarboxylic acid. The bottom layer was 5 ml of an aqueous solution containing 0.035 mol l 1 Cu(CH 3 COO) 2 H 2 O.The middle layer was 5 ml of CH 3 OH–H 2 O (1:1 (v/v) mixed-solvent system. After standing for three weeks, blue block-shaped crystals were obtained and collected by suction ﬁltration. | [] | [] | [] | ["Cu(CH 3 COO) 2 ?H 2 O--0.035 mol l \n1"] | [] | ["3-aminopyridine--0.06 mol l \n1", "5hydroxy-1,3-benzenedicarboxylic acid--0.03 mol l \n1"] | [] | ["three weeks"] | ["CH 3 OH--5 ml", "aqueous solution--5 ml", "CH 3 OH–H 2 O (1:1 (v/v) mixed-solvent system--5 ml"]
j.jssc.2009.06.015 | 2.2.3. Synthesis of [Nd(HL 1 )(H 2 L 2 ) 0.5 (H 4 L 2 ) 0.5 (H 2 O)]  (H 2 O) 1.5 (3) The synthetic process was the same as that of compound 1 by using NdCl 3 (0.4 mmol), H 3 L 1 (0.3 mmol) and H 4 L 2  HCl (0.4 mmol). Light-purple crystals were harvested. Yield: 60% (based on H 3 L 1 ligand). Calcd for C 13 H 24 N 2 Nd 1 O 14.5 P 2 S 1 : C 23.01, H 3.56, N 4.13; found: C 22.92, H 3.45, N 4.06. IR (KBr (cm 1 )): 3437 (m, br), 3061 (m), 1623 (m), 1585 (s), 1479 (m), 1337 (w), 1256 (s), 1212 (vs), 1127 (vs), 1032 (vs), 906 (w), 675 (w), 576 (m). | [] | [] | ["[Nd(HL 1 )(H 2 L 2 ) 0.5 (H 4 L 2 ) 0.5 (H 2 O)]  (H 2 O)", "C 13 H 24 N 2 Nd 1 O 14.5 P 2 S 1"] | ["NdCl 3--0.4 mmol"] | [] | ["H 3 L 1--0.3 mmol", "H 4 L 2  HCl--0.4 mmol"] | [] | [] | []
j.inoche.2010.11.010 | Note that the previous synthetic methods usually involve a reﬂux process and take several hours [8,16]. By contrast, the microwaveassisted solvothermal reaction applied here produced the resulting compound In(SPh) 3 only in 15 min, indicating that microwave heating is an efﬁcient method for synthesizing In(SPh) 3 . Anal. (%) Calc. for In (SPh) 3 ,C 18 H 15 InS 3 : C, 48.88, H, 3.42. Found: C, 48.85, H, 3.45. IR (KBr pellet, cm −1 ) for In(SPh) 3 : 1574(s), 1474(s), 1437(s), 1384(s), 1080 (m), 1022(s), 1006(s), 808(s), 732(vs), 694(s), 684(vs).Compound 1 was obtained by a solution method. The bipy (0.091 g, 0.5 mmol) was dissolved in methanol (5 mL) and then added to a solution of In(SPh) 3 (0.222 g, 0.50 mmol) in methanol (10 mL). The reactants were mixed by shaking until homogeneous and a larger number of colorless needle-like crystals of 1 formed rapidly and were collected after ﬁltration in the yield of 71% (0.212 g). | [] | [] | ["In(SPh) 3", "Compound 1"] | ["In(SPh) 3--0.222 g, 0.50 mmol"] | [] | ["bipy--0.091 g, 0.5 mmol"] | [] | ["15 min"] | ["methanol--5 mL"]
s10904-005-7873-6 | (e) [(4-NCC 6 H 4 CH 2 ) 3 Sn(O 2 C(3-C 5 H 4 N))] ( 5 ): Yield 78.5%, m.p. 144–146 C, 1 H-NMR (CDCl 3 ), d ppm (integration, multiplicity/coupling constant, assignment): 9.07(3H, s, 2-Py–H), 8.70(3H, br, 6Py–H), 8.18(3H, br, 5-Py–H), 7.32(3H, br, 3-Py–H), 7.10–7.38 (4H, m, Ar–H), 2.86 (6H, s/J Sn AH=70 Hz, SnCH 2 ). IR (KBr mull) cm )1 (assignment): m as (COO), 1631; m s (COO), 1346; (Sn–C), 548; m(Sn–N), 487; m(Sn–O), 451. Anal . Calcd. for C 30 H 22 N 4 O 2 Sn: C, 61.15; H, 3.7;, N, 9.51; Found: C 61.40; H, 3.67; N 9.62. | [] | [] | ["[(4-NCC 6 H 4 CH 2 ) 3 Sn(O 2 C(3-C 5 H 4 N))] ( 5 )"] | [] | [] | [] | [] | [] | []
ic061868e | To a solution containing 10.0 g (25 mmol) of Λ L -[Co(L-cysN,S)(en) 2 ]ClO 4 in 50 cm 3 of water was added 10.0 cm 3 of 60% aqueous HClO 4 . The mixture was stirred at 60 °C for 10 min, and the dark brown solution was allowed to stand in a refrigerator for 1 day. The resulting dark brown stick crystals of Λ L -[Co(L-HcysN,S)(en) 2 ](ClO 4 ) 2 ‚1.5H 2 O were collected by filtration. Yield: 11.3 g. Anal. Calcd for [Co(Hcys)(en) 2 ](ClO 4 ) 2 ‚1.5H 2 O, C 7 H 25 Cl 2 CoN 5 O 11.5 S: C, 16.01; H, 4.80; N, 13.33. Found: C, 15.83; H, 4.56; N, 13.37. | [] | [] | ["[Co(L-cysN,S)(en) 2 ]ClO 4", "[Co(L-HcysN,S)(en) 2 ](ClO 4 ) 2 ‚1.5H 2 O", "[Co(Hcys)(en) 2 ](ClO 4 ) 2 ‚1.5H 2 O"] | ["Λ L -[Co(L-cysN,S)(en) 2 ]ClO 4--10.0 g (25 mmol)"] | [] | [] | ["60 °C", "refrigerator"] | ["10 min", "1 day"] | ["water--50 cm 3", "aqueous HClO 4--10.0 cm 3 of 60%"]
j.poly.2018.10.015 | 8 mmol), phen (0.0249 g, 0.138 mmol), and H 2 O (10 ml) was sealed in a 15 ml Teflon-lined stainless steel autoclave and heated at 160℃ for 3 days and then cooled to room temperature. White block crystals were obtained. (Yield: 0.1238 g, 64% based on H 3 BPO). Anal. Calcd for C 26 H 17 CdN 2 O 6 P (%)：C 52.33, H 2.87, N 4.69; Found: C 52.25, H 2.79, N 4.51. FT-IR (KBr, cm -1 ) selected bands: ν = 1713(s), 1582(s), 1538(m), 1513(m), 1496(w), 1424(w), 1402(s), 1240(m), 1170(s), 1151(w), 1138(w), 1109(m), 1057(s), 1019(m), 1057(s), 1019(m), 901(w), 859(m), 843(s), 780(m), 772(w), 764(w), 734(s), 726(s), 715(m), 693(s), 654(m) 2.4. Synthesis of [Cd(HBPO)(4,4ʹ-bipy) 0.5 ] (C3). A mixture of CdSO 4 ·8H 2 O (0.0453 g, 0.0589 mmol), H 3 BPO (0.0325 g, 0.106 mmol), 4,4ʹ-bipy (0.0211 g, 0.135 mmol), and H 2 O (10 ml) was sealed in a 15 ml Teflon-lined stainless steel autoclave and heated at 160℃ for 3 days and then cooled to room temperature. Yellow block crystals were obtained. (Yield: 0.1027 g, 60% based on H 3 BPO). Anal. Calcd for C 19 H 13 CdNO 6 P (%): C 46.13, H 2.65, N 2.83, Found: C 45.97, H 2.54, N 2.76. FT-IR (KBr, cm -1 ) selected bands: ν =1683(m), 1602(s), 1547(s), 1388(s),1318(m), 1298(m), 1217(w),1166(s), 1116(m), 1107(w), 1065(w), 1033(s), 1007(s). 2.5. Synthesis of [Cd(HBPO)(dpe) 0.5 ] (C4). A mixture of CdSO 4 ·8H 2 O (0.0424 g, 0.0551 mmol), H 3 BPO (0.0313 g, 0.102 mmol), dpe (0.0254 g, 0.139 mmol), and H 2 O (10 ml) was sealed in a 15 ml | [] | [] | ["C 26 H 17 CdN 2 O 6 P", "C 19 H 13 CdNO 6 P"] | ["CdSO 4 \n8H 2 O--0.0453 g, 0.0589 mmol", "CdSO 4 \n8H 2 O--0.0424 g, 0.0551 mmol"] | [] | ["phen--0.0249 g, 0.138 mmol", "H 3 BPO--0.0325 g, 0.106 mmol", "4,4ʹ-bipy--0.0211 g, 0.135 mmol", "dpe--0.0254 g, 0.139 mmol"] | ["160℃", "160℃"] | ["3 days", "3 days"] | ["H 2 O--10 ml"]
j.poly.2008.12.026 | 2.1.2. Preparation of {[Cd 3 (suc) 2.5 (dpa) 2 ](ClO 4 )} n (2) Cd(ClO 4 ) 2  6H 2 O (150 mg, 0.358 mmol), dpa (165 mg, 0.963 mmol) and succinic acid (77 mg, 0.652 mmol) were added to 10 mL of distilled H 2 O in a 23 mL Teﬂon lined Parr acid digestion bomb. The bomb was sealed and heated to 120 °C for 48 h at which point the bomb was gradually cooled to 23 °C. Colorless crystals of 2 (62 mg, 0.058 mmol, 49% yield based on Cd) were obtained. Anal.Calc. for C 30 H 28 Cd 3 ClN 6 O 14 : C, 33.70; H, 2.64; N, 7.86. Found: C, 33.29; H, 2.55; N, 7.79%. IR (cm 1 ): 3050w br, 1591m, 1524s, 1443w, 1388s, 1342w, 1218m, 1170w, 1094m, 1019w, 899w, 818w, 668m, 617w. | [] | [] | ["{[Cd 3 (suc) 2.5 (dpa) 2 ](ClO 4 )} n", "C 30 H 28 Cd 3 ClN 6 O 14"] | ["Cd(ClO 4 ) 2 ?6H 2 O--150 mg, 0.358 mmol"] | [] | ["dpa--165 mg, 0.963 mmol", "succinic acid--77 mg, 0.652 mmol"] | ["120 \nC"] | ["48 h"] | ["distilled H 2 O--10 mL"]
s10870-010-9712-z | calc. for ZnC 14 H 8 O 4 Br 2 (M r W = 465.41): C, 36.13; H, 1.73; Zn, 14.05, found C, 36.10; H, 1.72; Zn, 14.56%.Preparation of [Zn(2-BrC 6 H 4 COO) 2 (mnad)] 2 (II) The ﬁrst step of the synthesis was the preparation of zinc(II) benzoate (2.79 g, 6 mmol) which was afterwards dissolved in methanol. The aqueous solution of N-methylnicotinamide (0.83 g, 98%, 6 mmol) was added in equimolar ratio to this solution which was stirred at 60 C for one more hour. The reaction mixture was then reduced to  of its volume at 70 C and left for crystallization at ambient temperature. After a few days colorless crystals of (II) precipitated (3.02 g, 5 mmol, yield: 84%). Anal. calc. | [] | ["a few days"] | ["ZnC 14 H 8 O 4 Br 2", "Zn(2-BrC 6 H 4 COO) 2 (mnad) 2"] | ["zinc(II) benzoate--2.79 g, 6 mmol"] | [] | ["N-methylnicotinamide--0.83 g, 98%, 6 mmol"] | ["60 C"] | ["one more hour"] | ["methanol--equimolar ratio"]
j.poly.2012.10.052 | 2.2.1.8. Synthesis of {[Cu 3 (bpy) 2 (mip) 2 (OH) 2 ]H 2 O} n (8). CuCl 2 2H 2 O (0.085 g, 0.50 mmol) and 1 mmol NaOH were used in the synthesis, and the reaction temperature was 150 °C. Dark blue block crystals were obtained (0.033 g, yield 22% based on CuCl 2 2H 2 O). Elemental Anal. Calc. for C 38 H 30 Cu 3 N 4 O 10 : C, 51.09; H, 3.38; N, 6.27. Found: C, 50.42; H, 3.58; N, 6.14%. FTIR (KBr, cm 1 ): 3422(w), 3040(w), 1619, 1559, 1434(w), 1339(s), 1030(w), 775, 730(w).2.2.1.9. Synthesis of [Cu 3 (Hmip) 2 (mip) 2 (phen) 2 ] n (9). CuCl 2 2H 2 O (0.085 g, 0.50 mmol) and 0.5 mmol NaOH were used in the synthesis, and the reaction temperature was 150 °C. Blue block crystals were obtained (0.108 g, yield 51% based on CuCl 2 2H 2 O). Powder X-ray diffraction measurement showed that the product was not pure. Efforts to get a pure phase of the product were not successful.2.2.1.10. Synthesis of [Cu(Hmip) 2 (phen)] ( 10). Blue block crystals of the compound were separated and collected in the synthesis (Section 2.2.1.9) (0.036 g, yield 12% based on CuCl 2 2H 2 O). Elemental Anal. Calc. for C 30 H 22 CuN 2 O 8 : C, 59.85; H, 3.68; N, 4.65. Found: C, 59.18; H, 3.84; N, 4.53%. FTIR (KBr, cm 1 ): 3437, 3120, 1713(s), 1610, 1543(s), 1415(s), 1178, 723. | [] | [] | ["{[Cu3(bpy)2(mip)2(OH)2]H2O}n", "[Cu3(Hmip)2(mip)2(phen)2]n", "[Cu(Hmip)2(phen)]"] | ["CuCl22H2O--0.085 g, 0.50 mmol", "CuCl22H2O--0.085 g, 0.50 mmol", "CuCl22H2O--0.085 g, 0.50 mmol"] | [] | [] | ["150 °C", "150 °C", "150 °C"] | [] | []
c5ra27040e | (Yield (2): 253 mg, 73%) anal. calc. for C 16 H 17 CuN 3 O 2 (346.87): C, 55.40; H, 4.94; N, 12.11%. Found: C, 55.2; H, 5.1; N, 12.4%. FT-IR (KBr, cm 1 ): 1618 (C]N); 1328, 2253 (NCO). | [] | [] | ["C 16 H 17 CuN 3 O 2 "] | [] | [] | [] | [] | [] | []
b911950g | Synthesis of {[Co 2 (Hbidc) 2 (bpt) 2 ]$7H 2 O} n (1) A mixture of H 3 bidc (0.5 mmol), Co(NO 3 ) 2 $6H 2 O (0.5 mmol), NaOH (1 mmol), bpt (0.5 mmol), triethylamine (0.1 mL) and H 2 O (10 mL) was placed in a Teﬂon-lined autoclave under autogenous pressure at 423 K for 4 d. Then red block-like crystals of 1 were obtained and picked out, washed with distilled water and dried in air. Yield: 35% (based on Co(II)). Elemental analysis for C 42 H 40 Co 2 N 14 O 15 (%), Calcd: C, 45.91; H, 3.67; N, 17.85; found: C, 45.69; H, 3.72; N, 17.48. IR (KBr): 3442s, 1617s, 1574s, 1377s, 1217m, 1000m, 847w, 680s. | [] | [] | ["{[Co 2 (Hbidc) 2 (bpt) 2 ]$7H 2 O} n"] | ["Co(NO 3 ) 2 $6H 2 O--0.5 mmol"] | ["NaOH--1 mmol", "triethylamine--0.1 mL"] | ["H 3 bidc--0.5 mmol", "bpt--0.5 mmol"] | ["423 K"] | ["4 d"] | ["H 2 O--10 mL"]
j.poly.2014.01.030 | Pr(PODA)(FA)(H 2 O)] n (3) Yield: 35.4% based on Pr. Anal. Calc. for C 11 H 11 PrO 9 : C 30.86; H 2.59. Found: C 30.80; H 2.53%. IR data (KBr pellet, m /cm 1 ): 3407 s, 2877 w, 1595 vs, 1499 s, 1427 s, 1343 s, 1281 s, 1183 s, 1091 m, 1056 m, 975 m, 813 w, 784 w, 732 m, 688 w, 631 w, 578 w. | [] | [] | ["Pr(PODA)(FA)(H 2 O)] n", "C 11 H 11 PrO 9"] | [] | [] | [] | [] | [] | []
s0022-2860(00)00686-4 | The composition of this complex, 1,is C 10 H 8 N 2 :0.5(C 3 H 6 N 6 ):H 2 O. Addition of a solution of melamine to a silver nitrate solution gave a white precipitate. The precipitate was kept at 60⬚Cin water for 2 h and cooled down to room temperature (30⬚C) to obtain single crystals of the melamine·AgNO 3 complex, 2, of the composition, [Ag(C 3 H 6 N 6 )]NO 3 . | [] | [] | ["C 10 H 8 N 2 :0.5(C 3 H 6 N 6 ):H 2 O", "[Ag(C 3 H 6 N 6 )]NO 3"] | ["silver nitrate--solution"] | [] | ["melamine--solution"] | [] | [] | ["water--60⬚C for 2 h"]
ejic.201301401 | 1 H NMR (CDCl 3 ,25°C):δ = 8.53 (s, 3 H), 7.82 (d, J = 12.3 Hz, 3 H), 5.86 (d, J = 12.3 Hz, 3 H), 3.16 (s, 9 H), 2.95 (s, 9 H) ppm. C 21 H 27 N 3 O 3 (369.46): calcd. C 68.27, H 7.37, N 11.37; found C, 68.39, H 7.56, N 11.56.Synthesis of P3: Sodium metal (0.78 g, 34.0 mmol) was added portionwise to stirred anhydrous EtOH (50 mL) at room temperature.Upon disappearance of the sodium metal, P2 (1.11 g, 3.0 mmol) and thiourea (0.72 g, 9.5 mmol) were added in sequence to the solution, which was then heated at reflux for 12 h. After complete reaction, the reaction solution was poured into water (100 mL) and neutralized with 5 % diluted HCl solution to pH 6–7. The precipitated orange yellow solid (P3) was collected by suction filtration and dried under vacuum at 40 °C overnight, yield 1.1 g, 89.4 %. IR (KBr): ν ˜ = 3074 (w), 2988 (w), 2921 (w), 1595 (s), 1562 (m), 1483 (w), 1439 (w), 1377 (w), 1247 (m), 1205 (w), 1163 (m), 976 (w), 794 (w), 724 (w) cm –1 . | [] | [] | ["C 21 H 27 N 3 O 3"] | [] | [] | ["P2--1.11 g, 3.0 mmol", "thiourea--0.72 g, 9.5 mmol"] | ["reflux"] | ["12 h"] | ["EtOH--50 mL", "water--100 mL", "5 % diluted HCl solution--neutralized"]
j.inoche.2004.03.011 | The solvothermal synthesis was carried out in 25 ml teﬂon-lined stainless steel autoclave under autogenous pressure. A mixture of 4,5-dicarboxyimidazole (0.34 g, 2 mmol), Mn(OAc) 2  4H 2 O (0.49 g, 2 mmol) and phe n (0.40 g, 2 mmol) in 16 ml of MeOH/H 2 O/pyridine (v/v/v, 4:3:1) was heated at 453 K for 72 h. Slow cooling to room temperature yielded block yellow crystals, which q Supplementary data associated with this article can be found, in the online version, at doi:10.1016/j.inoche.2004.03.011. | [] | [] | [] | ["Mn(OAc) 2 ?4H 2 O--0.49 g, 2 mmol"] | [] | ["4,5-dicarboxyimidazole --0.34 g, 2 mmol", "phe n--0.40 g, 2 mmol"] | ["453 K"] | ["72 h"] | ["MeOH/H 2 O/pyridine--16 ml"]
1521-3765(20021115)8:22<5265::aid-chem5265>3.0.co;2-v | [Lu{N(PPh 2 ) 2 } 3 (thf)] (3): THF (20 mL) was condensed at  1968C onto a mixture of 1 (750 mg, 1.5 mmol) and LuCl 3 (140 mg, 0.5 mmol), and the mixture stirred for 24 h at room temperature. The solvent was then evaporated in vacuo, and toluene condensed onto the mixture. The mixture was filtered, and the solvent removed in vacuo. The product was recrystallized from toluene. A microcrystalline material was obtained. Single crystals were grown from THF/n-pentane (1/2). Yield 350 mg (48%); 1 H NMR ([D 8 ]THF, 250 MHz, 258C): d  1.74 ± 1.80 (m, 4H, THF), 3.60± 3.66 (m, 4H, THF), 6.96 ± 7.35 ppm (m, 60H); 13 C{ 1 H} NMR ([D 8 ]THF, 62.9 MHz, 258C): d  26.3 (THF), 68.2 (THF), 128.1 (m), 128.4 (m), 132.5 (m), 143.8 ppm (m); 31 P{ 1 H} NMR ([D 8 ]THF, 101.3 MHz, 25 8C): d  43.8 ppm; elemental analysis (%) calcd for C 76 H 68 LuN 3 OP 6 (3 ¥ 0.5toluene, 1446.19): C 66.02, H 5.02, N 2.91; found C 59.88, H 4.98, N 2.76. | [] | [] | ["Lu{N(PPh 2 ) 2 } 3 (thf)"] | ["LuCl 3--140 mg, 0.5 mmol"] | [] | ["1--750 mg, 1.5 mmol"] | ["room temperature"] | ["24 h"] | ["THF--20 mL"]
j.molstruc.2007.12.029 | 2.2. Synthesis A mixture of CuCl 2  2H 2 O (0.17 g, 1.0 mmol), NaN 3 (0.13 g, 2.0 mmol), and 2,2 0 -bpy (0.08 g, 0.5 mmol) were added to 8 ml distilled water and its pH value was controlled in the range 7–8 with 1.8 mol L 1 aqueous solution of potassium hydroxide. Then, the resulting solution was transferred and sealed in a 25 mL Teﬂon-lined stainless steel vessel, and heated at 170 °C for 3 days under autogenous pressure. After the reactor was slowly cooled to room temperature at a rate of 5 °C/h, black block-shaped crystals were ﬁltered oﬀ (yield: 52% based on CuCl 2  2H 2 O).Element. Anal. Calcd. (%) for [Cu 2 (2,2 0 -bpy) (N 3 ) 3 ] (Mr: 818.71): C, 29.31; H, 1.95; N, 37.62. Found (%): C, 29.35; H, 1.91; N, 37.55. Main IR (KBr, cm 1 ): 2072 (vs), 2034 (vs), 1603 (m), 1443 (s). | [] | [] | ["[Cu 2 (2,2 0 -bpy) (N 3 ) 3 ]"] | ["CuCl 2 \n2H 2 O--0.17 g, 1.0 mmol"] | [] | ["NaN 3--0.13 g, 2.0 mmol", "2,2 0 -bpy--0.08 g, 0.5 mmol"] | ["170 \nC"] | ["3 days"] | ["distilled water--8 ml"]
acs.cgd.5b00502 | Synthesis of poly-[Cu(H 2 L1)(OH 2 )]·H 2 O (1). A mixture of H 4 L1· 2HCl (10 mg, 25 μmol), copper(II) chloride dihydrate (18 mg, 100 μmol), and 40 mM aqueous sodium hydroxide solution (4 mL) was added to a 45 mL capacity Teﬂon lined stainless steel autoclave. The vessel was heated to 130 °C, allowed to dwell for 36 h, and cooled to room temperature over 6 h. The blue crystals of 1 were isolated by ﬁltration and washed with water: yield 5.6 mg (53%); mp 274−275 °C (dec); found C 50.65, H 5.22, N 6.58, calculated for C 18 H 22 N 2 O 6 Cu C 50.76, H 5.21, N 6.58%; ν max (ATR)/cm −1 3387w br, 3153m, 2873w, 1640w, 1587s sh, 1541s, 1410m, 1350s sh, 1266w, 1172m, 1156m, 1131m, 1102w, 1051m, 1017s sh, 971s, 936m, 867, 844s, 803m, 768s, 714s. Phase purity supported by X-ray powder diﬀraction (Supporting Information). | [] | ["6 h"] | ["poly-[Cu(H 2 L1)(OH 2 )]·H 2 O", "C 18 H 22 N 2 O 6 Cu"] | ["copper(II) chloride dihydrate--18 mg, 100 μmol"] | [] | ["H 4 L1· 2HCl--10 mg, 25 μmol"] | ["130 °C"] | ["36 h"] | ["40 mM aqueous sodium hydroxide solution--4 mL"]
c3dt50782c | Anal. (%) Calcd for GdC 35 O 15 H 34 N 5 (921.92): Gd, 17.06; C, 45.6; H, 3.72; N, 7.60. Found: Gd, 17.54; C, 45.12; H, 3.47; N, 7.37. IR (KBr, cm −1 ): 3368(w), 3078(w), 2975(w), 2933(w), 1621(m), 1587(s), 1529(s), 1495(m), 1418(s), 1390(m), 1348(m), 1271(w), 1220(w), 1204(w), 1145(w), 1074(w), 1036(w), 1001(w), 924(w), 837(w), 787(m), 753(m), 706(w), 676(w), 635(w), 620(w), 547(w), 479(w). | [] | [] | ["GdC 35 O 15 H 34 N 5 (921.92)"] | [] | [] | [] | [] | [] | []
j.poly.2007.09.014 | 2.2. Preparation of the complexes 2.2.1. Preparation of [Zn( NCS) 2 (pia) 2 ](1a and 1b) A warm solution (50 mL) of picolinamide (0.24 g; 0.2 mmol) in water was slowly added to an aqueous solution (10 mL) of zinc nitrate hexahydrate (0.30 g; 0.1 mmol).Into the resulting solution was then added an aqueous solution (10 mL) of potassium thiocyanate (0.18 g; 0.2 mmol). | [] | [] | ["[Zn( NCS) 2 (pia) 2 ]"] | ["zinc nitrate hexahydrate--0.30 g; 0.1 mmol"] | [] | ["picolinamide--0.24 g; 0.2 mmol"] | [] | [] | ["water--50 mL"]
s0020-1693(03)00308-6 | After addition of P(OPh) 3 was complete and the initially formed white precipitate dissolved, the temperature of the reaction mixture was then slowly raised up to 80 8C and the clear solution was stirred for 25 h. A reddish brown solution was obtained which was cooled down to room temperature. This was washed with saturated sodium bicarbonate solution, till all effervescence ceased and then washed twice with distilled water. Immediately a yellowish white solid appeared which was washed first with water and then with acetone to give white flaky solid. The product was finally recrystallised with EtOH /H 2 O (1:2) mixture and analyzed for composition C 20 H 20 N 6 O 3 ×/2H 2 O.Anal. Found (Calc.): C, 56.06 (56.07); H, 5.59 (5.61); N, 19.78 (19.63)%. M.p.: 125 8C, yield: 2.6 g (59.2%), 1 H NMR (DMSO-d 6 ): d (ppm)/4.11 (s, 4H), 4.57 (d, 4H), 7.11/7.14(q, 4H), 7.47/7.50 (q, 4H), 8.73 (t, 2H amide NH ), IR bands (cm 1 , KBr pellets): 3203 (n N  Hamide ), 3158 (n N  H benzim ),1657 (n C O amide I ), 1543 (n C  N amide II ), 1446 (n C N  C C benzim ), 1134 (n C  O  C ). | [] | [] | ["C 20 H 20 N 6 O 3 ×/2H 2 O"] | [] | [] | ["P(OPh) 3--NaN"] | ["80 \nC"] | ["25 h"] | []
ic200961a | Synthesis of Sr(PhB(OH) 3 ) 2 3 H 2 O. 0.192 g (4.8 mmol, 1 equiv) of NaOH was dissolved in 14.0 mL of a 1:1 ethanol/water solution, and 0.585 g of PhB(OH) 2 (4.8 mmol, 1 equiv) was then added. After complete dissolution of the phenylboronic acid, the solution was heated to 100 °C. 3.0 mL of a 0.80 mol L 1 aqueous solution of SrCl 2 (2.4 mmol, 0.5 equiv) was then added drop by drop under magnetic stirring, leading to the immediate formation of a white precipitate. The suspension was refluxed for 24 h, during which the formation of fairly large crystallites was observed. The reaction medium was then left to cool, before being filtered under vacuum for ∼15 min. The microcrystalline precipitate was washed and dried as described previously for the Ca phase. Yield: 479 mg, 52%. The crystals were suitable for single-crystal X-ray diffraction. Anal. Calcd for C 12 H 18 B 2 O 7 Sr: C, 37.6; H, 4.7. Found: C, 37.1; H, 4.8. Its IR and Raman spectra are given in Figure S1. | [] | ["∼15 min"] | ["Sr(PhB(OH) 3 ) 2 3 H 2 O"] | ["SrCl 2--3.0 mL of a 0.80 mol L \n1 aqueous solution, 2.4 mmol, 0.5 equiv"] | [] | ["PhB(OH) 2--0.585 g, 4.8 mmol, 1 equiv"] | ["100 \nC"] | ["24 h"] | ["ethanol/water solution--14.0 mL of 1:1 ratio"]
ejic.201001363 | [FeL1(bppa)]·0.25MeOH (1·0.25MeOH): [FeL1(MeOH) 2 ] (1.67 g, 3.30 mmol) and 1,3-bis(4-pyridyl)propane (3.27 g, 16.5 mmol) were dissolved in methanol (25 mL) and heated to reflux for 1 h. After cooling down to room temperature, a fine crystalline black precipitate had formed that was filtered off, washed with methanol (2⫻ 5 mL) and dried in vacuo (yield: 0.96 g, 46%).C 33.25 H 37 FeN 4 O 6.25 (648.52): calcd. C 61.58, H 5.75, N 8.64; found C 61.53, H 5.73, N 8.68. | [] | [] | ["[FeL1(bppa)]·0.25MeOH", "C 33.25 H 37 FeN 4 O 6.25"] | ["[FeL1(MeOH) 2 ]--1.67 g, 3.30 mmol"] | [] | ["1,3-bis(4-pyridyl)propane--3.27 g, 16.5 mmol"] | ["reflux"] | ["1 h"] | ["methanol--25 mL"]
b910701k | Preparation of [La 2 (Hbidc) 2 (SO 4 )(H 2 O) 3 ] n (1) A mixture of La(NO 3 ) 3 $6H 2 O (0.2 mmol), KSCN (0.1 mmol), H 3 bidc (0.2 mmol), and water (10 mL) was sealed in a 15-mL Teﬂon-lined stainless-steel reactor, which was heated at 180  C for 72 h under autogenous pressure. Upon cooling to room temperature at a rate of 10  Ch 1 , colorless sheet crystals suitable for X-ray diffraction were obtained with 74% yield based on La( III). Anal. Calcd (%) for C 18 H 14 N 4 O 15 SLa 2 : C, 25.85; H, 1.69; N, 6.70. Found: C, 25.29; H, 1.83; N, 6.70. Selected IR data (KBr, cm 1 ): 3578w, 3451s, 3062w, 1649w, 1629w, 1589s, 1543vs, 1471s, 1414vs, 1347w, 1214s, 1144s, 1044s, 810w, 786w, 632w.Preparation of [Pr 2 (Hbidc) 2 (SO 4 )(H 2 O) 3 ] n (2) This compound was synthesized with a similar procedure as described for synthesis of 1, except Pr(NO 3 ) 3 $6H 2 O used instead of La(NO 3 ) 3 $6H 2 O. Colorless sheet crystals were obtained with 12% yield based on Pr( III). Anal. Calcd (%) for C 18 H 14 N 4 O 15 SPr 2 : C, 25.73; H, 1.68; N, 6.67. Found: C, 25.41; H, 1.73; N, 6.62. Selected IR data (KBr, cm 1 ): 3582w, 3449s, 3063w, 1649w, 1627w, 1587s, 1537vs, 1472s, 1417vs, 1346w, 1213s, 1145s, 1047s, 809w, 785w, 632w. | [] | [] | ["[La 2 (Hbidc) 2 (SO 4 )(H 2 O) 3 ] n", "C 18 H 14 N 4 O 15 SLa 2"] | ["La(NO 3 ) 3 $6H 2 O--0.2 mmol"] | ["KSCN--0.1 mmol"] | ["H 3 bidc--0.2 mmol"] | ["180  C"] | ["72 h"] | ["water--10 mL"]
s1600536803023821 | Experimental The title compound was prepared by a metathesis reaction between C 5 H 4 N-2-N(Li)SiMe 3 [obtained in situ from 2-trimethylsilylaminopyridine (0.48 g, 2.89 mmol) and n-butyllithium (1.15 ml of a 2.5 M solution in hexanes, 2.89 mmol)] and caesium 2-ethylhexoxide (0.76 g, 2.89 mmol) in the presence of 18-crown-6 (0.76 g, 2.89 mmol) in THF solution, in an analogous manner to that described previously (Liddle & Clegg, 2001a,b, 2002); yield 0.89 g, 86%. Crystals were obtained by slow cooling from 373 to 298 K of a solution in toluene also containing hexamethylphosphoramide. NMR:  H ([ 2 H] 8 THF) 3.51 (24H, s, crown OCH 2 ), 4.13 (2H, s, br, NÐH), 5.81 (2H, t, -H), 6.45 (2H, d,  0 -H), 7.28 (2H, t, -H) and 8.37 (2H, d, -H). C ([ 2 H] 8 THF) 70.55 (crown OCH 2 ), 109.62 (-C), 125.69 ( 0 -C), 136.36 (-C), 137.88 (-C) and 149.05 ( 0 -C).  Cs ([ 2 H] 8 THF) 48.31.Accurate chemical microanalysis could not be obtained due to facile loss of toluene; results lie between those expected for the toluene solvate and those for the unsolvated compound. | [] | [] | ["C 5 H 4 N-2-N(Li)SiMe 3", "caesium 2-ethylhexoxide"] | ["2-trimethylsilylaminopyridine--0.48 g, 2.89 mmol", "n-butyllithium--1.15 ml of a 2.5 M solution in hexanes, 2.89 mmol", "caesium 2-ethylhexoxide--0.76 g, 2.89 mmol"] | ["18-crown-6--0.76 g, 2.89 mmol"] | [] | [] | [] | ["THF solution--not specified", "toluene--not specified", "hexamethylphosphoramide--not specified"]
a607163e | Na 2 [MoO 2 L 3 ] 2. A solution of complex 1 (632 mg, 0.50 mmol) in Me 2 SO (20 cm 3 ) was stirred and heated at 80 8C overnight with exclusion of moisture. After ﬁltration the solution was overlayered ﬁrst with thf and secondly with Et 2 O, and then chilled to 5 8C. The orange crystals obtained were stable only in equilibrium with their mother-liquor or, if isolated, at low temperature (<20 8C). Storage under other conditions led to the formation of a red oil. Yield: 390 mg (48%) (Found: C, 41.8; H, 4.0; N, 3.3. C 22 H 16 MoN 2 Na 2 O 11 ?3C 6 H 18 O 3 S 3 requires C, 41.4; H, 4.2; N, 3.45%); ν˜ max /cm 21 (KBr) 857 and 895 (cis-MoO 2 ); δ H [300 MHz, (CD 3 ) 2 SO], 4.11 (1 H, d, J HH = 15.9, J HNH = 0.0, 0.5 CH 2 ), 4.22 (1 H, d, J HH = 16.0, J HNH = 0.0, 0.5 CH 2 ), 4.72 (1 H, dd, J HH = 15.9, J HNH = 7.6, 0.5 CH 2 ), 5.29 (1 H, dd, J HH = 16.0, J HNH = 10.0, 0.5 CH 2 ), 6.28 (2 H, m, 2 aromatic cat H), 6.47 (2 H, m, 2 aromatic cat H), 6.91 (1 H, d, J 7.8, 1 aromatic cat H), 7.09 (1 H, d, J 8.0, 1 aromatic cat H), 7.28–7.38 (4 H, m, 4 aromatic xyl H), 10.27 (1 H, d, J HNH = 10.0, NH) and 10.43 (1 H, d, J HNH = 7.6 Hz, NH).Crystallography X-Ray-quality crystals of complex 2 were obtained as described above. A fragment was cut, mounted on a glass capillary and cooled under a stream of nitrogen.Crystal data and data collection parameters. C 28 H 34 MoN 2 Na 2 O 11 S 3 , M = 812.7, orange fragment (0.07 × 0.17 × 0.2 mm), triclinic, space group P1 ¯ (no. 2), a = 11.498(2), b = 11.720(2), c = 13.079(3) Å, α = 84.09(3), β = 74.76(3), γ = 79.30(3)8, U = 1668.2(6) Å 3 , Z = 2, D c = 1.618 g cm 23 , F(000) = 832, µ = 6.7 cm 21 , T = 170 K, Siemens-P3 diffractometer, graphitemonochromated Mo-Kα radiation (λ = 0.710 73 Å), ω–2θ scan mode, no absorption correction, 7638 reﬂections measured (4.3 < 2θ < 54.08, +h, ±k, ±l), 7269 unique (R int = 0.022), 5783 observed [I > 2σ(I)].Structure solution and reﬁnement. The structure was solved by direct methods by means of the SHELXS 86 program.27 The reﬁnement on F 2 was carried out by full-matrix least squares (SHELXL 93) 28 with 430 free parameters and 7262 reﬂections to a ﬁnal R1 = 0.031, wR2 = 0.072 [for reﬂections with I > 2σ(I)], and 0.045 and 0.091 (for all reﬂections); the weighting scheme was w = 1/[σ 2 (F o 2 ) + (0.0387P) 2 ] where P = (F o 2 + 2F c 2 )/3 and goodness of ﬁt = 0.98. Hydrogen atoms of the organic ligand were included in the reﬁnement in calculated positions, non-hydrogen atoms were reﬁned anisotropically.Atomic coordinates, thermal parameters, and bond lengths and angles have been deposited at the Cambridge Crystallographic Data Centre (CCDC). See Instructions for Authors, J. Chem. Soc., Dalton Trans., 1997, Issue 1. Any request to the CCDC for this material should quote the full literature citation and the reference number 186/367. Published on 01 January 1997. Downloaded on 22/10/2014 16:06:03. View Article Online 778 J. Chem. Soc., Dalton Trans., 1997, Pages 773–778 Acknowledgements This work was supported by the Deutsche Forschungsgemeinschaft and the Fonds der Chemischen Industrie. I thank M. Läge for the crystallographic data collection, K. Busse for the variable-temperature NMR measurements, and Professors R. C. Hider and B. Krebs for helpful discussions.References 1 E. J. Enemark and T. D. P. Stack, Angew. Chem., Int. Ed. Engl., 1995, 34, 996.2 M. Albrecht and S. Kotila, Angew. Chem., Int. Ed. Engl., 1995, 34, 3134; 1996, 35, 1208.3 E. J. Enemark and T. D. P. Stack, Inorg. Chem., 1996, 35, 2719.4 A.-K. Duhme, Z. Dauter, R. C. Hider and S. Pohl, Inorg. Chem., 1996, 35, 3059.5 M. Albrecht, Synlett, 1996, 565.6 B. Kersting, M. Meyer, R. E. Powers and K. N. Raymond, J. Am.Chem. Soc., 1996, 118, 7221.7 S.-P. Huang, K. J. Franz, M. M. Olmstead and R. H. Fish, Inorg.Chem., 1995, 34, 2820.8 T. M. Dewey, J. Du Bois and K. N. Raymond, Inorg. Chem., 1993, 32, 1729.9 J. L. Corbin and W. A. Bulen, Biochemistry, 1969, 8, 757.10 G. H. Tait, Biochem. J., 1975, 146, 191.11 S. Yamamoto, N. Okujo, Y. Fujito, M. Saito, T. Yoshida and S. Shimoda, J. Biochem., 1993, 113, 538.12 G. Ehlert, K. Taraz and H. Budzikiewicz, Z. Naturforsch., Teil C, 1994, 49, 11.13 J. R. Telford, J. A. Leary, L. M. G. Tunstad, B. R. Byers and K. N. Raymond, J. Am. Chem. Soc., 1994, 116, 4499.14 R. C. Hider, Struct. Bonding (Berlin), 1984, 58, 26; K. N. Raymond, G. Müller and B. F. Matzanke, Top. Curr. Chem., 1984, 123, 49.15 R. C. Scarrow, D. L. White and K. N. Raymond, J. Am. Chem. Soc., 1985, 107, 6540.16 M. Albrecht, S. J. Franklin and K. N. Raymond, Inorg. Chem., 1994, 33, 5785.17 W. P. Grifﬁth, H. I. S. Nogeira, B. C. Parkin, R. N. Sheppard, A. J. P. White and D. J. Williams, J. Chem. Soc., Dalton Trans., 1995, 1775.18 A. S. Cornish and W. J. Page, Biol. Met., 1995, 8, 332.19 K. Taraz, G. Ehlert, K. Geisen, H. Budzikiewicz, H. Korth and G. Pulverer, Z. Naturforsch., Teil B, 1990, 45, 1327.20 A.-K. Duhme, R. C. Hider and H. Khodr, Biol. Met., 1996, 9, 245.21 U. Patel, M. D. Baxi and V. V. Modi, Curr. Microbiol., 1988, 17, 179.22 B. Saxena, L. Vithlani and V. V. Modi, Curr. Microbiol., 1989, 19, 291.23 T. M. Garett, M. E. Cass and K. N. Raymond, J. Coord. Chem., 1992, 25, 241.24 R. H. Holm, in Stereochemically Nonrigid Metal Chelate Complexes in Dynamic NMR, eds. L. M. Jackman and F. A. Cotton, Academic Press, New York, 1974, ch. 9, pp. 317–376.25 B. Kersting, J. R. Telford, M. Meyer and K. N. Raymond, J. Am.Chem. Soc., 1996, 118, 5712.26 M. T. Caudle, L. P. Cogswell and A. L. Crumbliss, Inorg. Chem., 1994, 33, 4759.27 G. M. Sheldrick, SHELXS 86, University of Göttingen, 1986.28 G. M. Sheldrick, SHELXL 93, University of Göttingen, 1993.Received 21st October 1996; Paper 6/07163E Published on 01 January 1997. Downloaded on 22/10/2014 16:06:03. View Article Online | [] | [] | ["Na 2 [MoO 2 L 3 ] 2", "C 28 H 34 MoN 2 Na 2 O 11 S 3"] | ["complex 1--632 mg, 0.50 mmol"] | [] | [] | ["80 \b0C"] | ["overnight"] | ["Me 2 SO--20 cm 3"]
c1ce06044a | Calc. for C 48 H 28 O 15 Zn 4 (1 – 6DMF) C, 52.1; H, 2.55%.Synthesis of [Co 3 (edb) 3 (DMF) 4 ]$2.6DMF 2 Co(NO 3 ) 2 $6H 2 O (0.079 g, 0.27 mmol) and H 2 edb (0.080 g, 0.27 mmol) were placed in a pressure tube with DMF (10 cm 3 ) and heated at 80  C for 5 days, before being cooled slowly to room temperature. Pink crystals were formed which were kept under fresh DMF until required for characterisation. Yield 0.048 g (52%). These crystals rapidly decomposed on removal from DMF, preventing an accurate microanalysis from being obtained. However, the identity of the bulk material was Fig. 3 The structure of [Co 3 (edb) 3 (DMF) 4 ]$2.6DMF 2, showing (a) the Cd 3 (O 2 CR) 6 (DMF) 4 SBU, with the primed atom generated by the symmetry operation 2 – x,–y,–z, and (b) the two-dimensional network structure. Hydrogen atoms have been omitted for clarity. | [] | [] | ["C 48 H 28 O 15 Zn 4 (1 – 6DMF)", "[Co 3 (edb) 3 (DMF) 4 ]$2.6DMF"] | ["Co(NO 3 ) 2 $6H 2 O--0.079 g, 0.27 mmol"] | [] | ["H 2 edb--0.080 g, 0.27 mmol"] | ["80  C"] | ["5 days"] | ["DMF--10 cm 3"]
chem.201301536 | Synthesis of IFMC-28-La, [Ni(L)LaACHTUNGTRENNUNG(H 2 O)ACHTUNGTRENNUNG(dmf) 2 ]ACHTUNGTRENNUNG(NO 3 )·3H 2 O·DMF:A mixture of the metalloACHTUNGTRENNUNGliACHTUNGTRENNUNGgand (0.04 g, 0.05 mmol), LaACHTUNGTRENNUNG(NO 3 ) 3 ·6H 2 O (0.07 g, 0.16 mmol), DMF (5 mL), and H 2 O (3 mL) was sealed in a Teflon-lined stainless steel container. The container was heated to 110 8 C for 4 days resulting in light pink crystals, which were isolated by wash ing with DMF and dried at room temperature. Yield: 59 % based on H 4 L. IR (KBr): n˜ = 3388 (s), 2924 (m), 1602 (s), 1546 (s), 1484 (s), 1452 (s), 1397 (s), 1328 (s), 1174 (m), 1110 (m), 1079 (m), 1013 (w), 927 (w), 892 (w), 856 (w), 747 (m), 527 (m), 421 cm 1 (m); elemental analysis calcd (%) for C 72 H 79 N 12 O 17 NiLa: C 54.12, H 4.92, N 11.79, La 8.35; found: C 54.05, H 5.01, N 11.83, La 8.26. | [] | [] | ["[Ni(L)La(H2O)(dmf)2(NO3)]·3H2O·DMF", "C72H79N12O17NiLa"] | ["metalloid--0.04 g, 0.05 mmol", "La(NO3)3·6H2O--0.07 g, 0.16 mmol"] | [] | [] | ["110 8 C"] | ["4 days"] | ["DMF--5 mL", "H2O--3 mL"]
c2ce25211b | [Cu 4 (Me 2 bpm) 4 (CO) 4 ](BF 4 ) 4 ?4MeOH (5). [Cu(MeCN) 4 ]BF 4 (31.5 mg, 0.10 mmol) and Me 2 bpm (3.7 mg, 0.02 mmol) were reacted in MeOH (10 ml) under CO. The pale yellow reaction solution was filtered, and the filtrates were sealed in 7 mm Q glass tubes under CO. The reaction solution was allowed to stand for 2 weeks at 230 uC, and yellowish–brown crystals of complex 5 were obtained. After complex 5 was dried by flowing CO gas, it was subjected immediately to elementary analysis, IR, and TGDTA. Anal. Calcd. for Cu 4 C 48 H 56 N 16 O 8 B 4 F 16 : C, 36.34; H, 3.56; N, 14.13. Found: C, 36.25; H, 3.22; N, 14.15. IR (KBr, cm 21 ): 2111(s, CO), 1628(s), 1544(s), 1478(m), 1440(m), 1400(m), 1360(m), 1313(w), 1273(w), 1234(w), 1061(s, BF 4 ), 889(m), 851(w), 748(w), 686(w), 566(w), 518(w), 415(w). | [] | [] | ["[Cu 4 (Me 2 bpm) 4 (CO) 4 ](BF 4 ) 4 ?4MeOH"] | ["[Cu(MeCN) 4 ]BF 4--31.5 mg, 0.10 mmol"] | [] | ["Me 2 bpm--3.7 mg, 0.02 mmol"] | ["230 uC"] | ["2 weeks"] | ["MeOH--10 ml"]
acs.inorgchem.5b00749 | Synthesis of Cd(phenpy)(H 2 O)[Au(CN) 2 ] 2 ·2H 2 O. A pale yellow methanol solution (10 mL) of phenpy (29 mg, 0.10 mmol) was added to an aqueous solution (10 mL) containing Cd(NO 3 ) 2 ·4H 2 O (30 mg, 0.10 mmol). A methanol/water solution (20 mL, 1:1) of KAu(CN) 2 (57 mg, 0.20 mmol) was added to the resulting yellow solution. After 12 h, plate crystals of Cd(phenpy)(H 2 O)[Au(CN) 2 ] 2 ·2H 2 O had formed. The solution was allowed to slowly evaporate for 14 days after which the product was ﬁltered. Yield: 74 mg (84%). Anal. Calcd for C 21 H 13 N 7 Au 2 CdO·H 2 O: C 27.91%; H 1.67%; N 10.85%. Found: C 27.71%; H 1.62%; N 10.80%. IR (KBr, cm −1 ) 3429 m, 3088 w, 3062 w, 3048 w, 3014 w, 2991 w, 2178 w, 2143 s, 2098 w, 1587 m, 1516 m, 1494 m, 1470 m, 1435 w, 1425 m, 1396 m, 1337 w, 1322 m, 1255 w, 1230 w, 1218 m, 1199 m, 1144 m, 1126 m, 1104 w, 1092 w, 1068 w, 1045 w, 1038 w, 1009 m, 903 w, 888 m, 857 s, 834 m, 821 m, 795 w, 778 s, 768 s, 743 w, 732 s, 648 s, 582 m, 418 s. | [] | ["14 days"] | ["Cd(phenpy)(H 2 O)[Au(CN) 2 ] 2 \b2H 2 O", "C 21 H 13 N 7 Au 2 CdO·H 2 O"] | ["Cd(NO 3 ) 2 \b4H 2 O--30 mg, 0.10 mmol", "KAu(CN) 2--57 mg, 0.20 mmol"] | [] | ["phenpy--29 mg, 0.10 mmol"] | [] | ["12 h"] | ["methanol--10 mL", "water--10 mL", "methanol/water--20 mL, 1:1"]
j.jssc.2013.03.042 | Found: C, 51.99, H, 2.98, N, 11.43%. IR (KBr pellet, cm −1 ): 3420 (w, br), 3121–2852 (m), 1681 (s), 1536 (s), 1484 (w), 1437 (s), 1348(s), 1232(w), 1176 (w), 820 (m), 763 (m), 730 (m), 714 (m), 647 (w), 620 (w), 500 (w).2.2.4. [Zn(H 2 L)(Hbtc)]  H 2 O(4) A trace amount of complex 4 was found in the synthesis of 2 at 180 1C. The yellow block crystals of 4 were difﬁcultly separated from 2 and the yield of 4 was very poor, so only the crystal structure of 4 was obtained. | [] | [] | ["[Zn(H 2 L)(Hbtc)]  H 2 O", "complex 4"] | [] | [] | [] | [] | [] | []
c7dt01759f | Synthesis of [Cd 3 (L) 2 (BTB) 2 (μ 2 -H 2 O)]·7.4H 2 O (2). A mixture of L (21.0 mg, 0.10 mmol), Cd(NO 3 ) 2 ·4H 2 O (61.7 mg, 0.20 mmol), H 3 BTB (43.8 mg, 0.10 mmol) in DMF/H 2 O (1:1) solution (10 ml) was sealed in a Teflon-lined stainless steel container and heated at 120 °C for 3 days. After being cooled to room temperature, colorless block crystals of 2 were obtained in 52% yield based on H 3 BTB. Anal. Calcd for C 78 H 65.8 N 8 O 20.4 Cd 3 : C, 52.67; H, 3.73; N, 6.30%. Found: C, 52.81; H, 3.68; N, 6.32%. IR (KBr pellet, cm −1 ): 3422 (m), 3131 (m), 1654 (s), 1582 (s), 1394 (s), 1183 (w), 1108 (w), 1078 w), 961 (w), 817 (m), 746 (s), 707 (m), 669 (w), 623 (w), 473 (w). Sample activation. Solvent-exchanged sample was prepared by immersing the as-synthesized sample 1 or 2 in acetone for 3 days to remove the nonvolatile solvates, the solvent was decanted every 12 h, and fresh acetone was added. The activated samples 1' and 2' were obtained by heating the solvent-exchanged samples at 358 K under a dynamic high vacuum for 10 h. X-ray crystallography Table 1 Crystal data and structure refinements for 1 and 2 . 1 2 Empirical formula C 66 H 59.2 N 4 O 22.6 Co 4 C 78 H 65.8 N 8 O 20.4 Cd 3 Formula weight 1505.72 1778.81 Crystal system Triclinic Monoclinic Space group P-1 P2 1 /c a (Å) 15.082(3) 15.5620(9) b (Å) 16.887(3) 32.1384(18) c (Å) 17.338(3) 14.8953(8) α(º) 114.224(4) 90 β(º) 102.313(4) 91.9120(10) γ(º) 100.882(4) 90 V (Å 3 ) 3740.4(11) 7445.6(7) Z 2 4 Dc (g cm −3 ) 1.247 1.468 μ(mm −1 ) 0.934 0.916 F (000) 1432 3296 Reflections collected 22686 41131 Unique reflections 12806 13038 Goodness-of-fit 1.025 1.033 R 1 a [I > 2σ(I)] 0.0818 0.0346 wR 2 b [I > 2σ(I)] 0.2424 0.0842 a R 1 =Σ¦¦F o ¦ – ¦F c ¦¦/Σ¦F o ¦. b wR 2 = ¦Σw(¦F o ¦ 2 – ¦F c ¦ 2 )¦/Σ¦w(F o ) 2 ¦ 1/2 , where w = 1/[  2 (F o 2 ) +(aP) 2 +bP]. P = (F o 2 + 2F c 2 )/3 Diffraction data collections for 1 and 2 were finished on a Bruker Smart Apex II CCD area-detector diffractometer with graphitemonochromated Mo Kα radiation (λ = 0.71073 Å). The integration of the diffraction data as well as the intensity corrections for the Lorentz and polarization effects, was carried out using the SAINT program. | [] | [] | ["[Cd 3 (L) 2 (BTB) 2 (μ 2 -H 2 O)]\n7.4H 2 O", "C 78 H 65.8 N 8 O 20.4 Cd 3"] | ["Cd(NO 3 ) 2 \n4H 2 O--61.7 mg, 0.20 mmol"] | [] | ["L--21.0 mg, 0.10 mmol", "H 3 BTB--43.8 mg, 0.10 mmol"] | ["120 \nC"] | ["3 days"] | ["DMF/H 2 O--1:1, 10 ml"]
ejic.201701406 | Complex [(UO 2 ) 2 Cd(cml) 2 (bipy)(H 2 O) 2 ](4):R-citramalic acid (15 mg, 0.10 mmol), UO 2 (NO 3 ) 2 ·6H 2 O (50 mg, 0.10 mmol), Cd(NO 3 ) 2 ·4H 2 O (16 mg, 0.05 mmol), 2,2′-bipyridine (16 mg, 0.10 mmol), acetonitrile (0.2 mL), and demineralized water (0.7 mL) were placed in a 15 mL tightly closed glass vessel and heated at 140 °C under autogenous pressure, giving light-yellow crystals of complex 4 overnight (19 mg, 33 % yield). C 20 H 22 CdN 2 O 16 U 2 (1134.85): calcd. C 21.17, H 1.95, N 2.47; found C 21.06, H 1.90, N 2.69. | [] | [] | ["[(UO 2 ) 2 Cd(cml) 2 (bipy)(H 2 O) 2 ]\nC 20 H 22 CdN 2 O 16 U 2"] | ["UO 2 (NO 3 ) 2 \n6H 2 O--50 mg, 0.10 mmol", "Cd(NO 3 ) 2 \n4H 2 O--16 mg, 0.05 mmol"] | [] | ["R-citramalic acid--15 mg, 0.10 mmol", "2,2′-bipyridine--16 mg, 0.10 mmol"] | ["140 °C"] | ["overnight"] | ["acetonitrile--0.2 mL", "demineralized water--0.7 mL"]
j.jssc.2005.07.035 | 2.2. Preparation of [Cd(H 2 bibzim)(BDC)] n 2 The synthesis was similar to that described for 1 except using CdCl 2  2H 2 O (0.5 mmol) instead of Zn(NO 3 ) 2  6H 2 O, and yellow crystals of 2 were obtained (yield: 54% based on Cd). Anal. Calcd for C 22 H 14 CdN 4 O 4 : C 51.73, H 2.76, N 10.97. Found: C 51.71, H 2.79, N 10.93%. IR spectrum (cm 1 ): 3448 (m), 3134 (m), 3103 (m), 1618 (m), 1577 (m), 1560 (s), 1545 (s), 1405 (s), 1395 (s), 1376 (s), 1299 (w), 1148 (m), 1034 (m), 1014 (m), 898 (m), 843 (s), 765 (m), 735 (s), 621 (w), 579 (w), 531 (m), 423 (w). | [] | [] | ["[Cd(H 2 bibzim)(BDC)] n", "C 22 H 14 CdN 4 O 4"] | ["CdCl 2 \n2H 2 O--0.5 mmol"] | [] | [] | [] | [] | []
ic102580a | Synthesis of the Complex [Cu 4 (N 3 ) 8 (L 2 ) 2 ] n (2). A 5 mL methanolic solution of pyridine-2-aldehyde (1 mmol, 107 mg) and N,N-dmen (1 mmol, 88 mg) was refluxed for 15 min, and after cooling to room temperature, it was added slowly to a methanolic solution (10 mL) of Cu(NO 3 ) 2 3 3H 2 O (2 mmol, 484 mg). After this mixture was stirred for 5 min, an aqueous solution of NaN 3 (20 mmol, 1300 mg) dissolved in 5 mL of water was added slowly. The mixture was stirred for 15 min and filtered. Rectangular black crystals of 2 were obtained in 24 h from the filtrate. Isolated yield: 75%. Anal. Calcd for 2,C 20 H 30 N 30 Cu 4 : C, 25.42; H, 3.20; N, 44.47. Found: C, 25.59; H, 3.34; N, 44.41. IR (KBr, cm 1 ): 2020, 2054, and 2069 for the azido groups. | [] | ["24 h"] | ["[Cu 4 (N 3 ) 8 (L 2 ) 2 ] n"] | ["Cu(NO 3 ) 2 3 3H 2 O--2 mmol, 484 mg"] | [] | ["pyridine-2-aldehyde--1 mmol, 107 mg", "N,N-dmen--1 mmol, 88 mg"] | [] | ["15 min", "5 min", "15 min"] | ["methanol--5 mL", "water--5 mL"]
acs.cgd.5b01575 | Synthesis of [Th(L 135 )(NO 3 ) 2 (DMF) 2 ]·(DMF) 2 (8). A 9 mL thick walled glass tube with a Teﬂon screw top was charged with thorium nitrate hexahydrate (0.015 g, 0.026 mmol), H 2 L 135 (0.020 g, 0.056 mmol), and dimethylformamide (2 mL) and heated in an oil bath at 120 °C. Over the course of 3 days, colorless plate crystals grew on the walls of the reaction vessel above the solvent line. The heat was removed and the crystals were collected from the tube, washed with methanol, and dried over ﬁlter paper to provide 0.004 g of 8 in a 15% yield. | [] | [] | ["[Th(L 135 )(NO 3 ) 2 (DMF) 2 ]·(DMF) 2", "Th"] | ["thorium nitrate hexahydrate--0.015 g, 0.026 mmol"] | [] | ["H 2 L 135--0.020 g, 0.056 mmol"] | ["120 \nC"] | ["3 days"] | ["dimethylformamide--2 mL"]
ic8003307 | Hydrotris(3-tert-butyl-4-cyanopyrazolyl)boratocopper(II) Triﬂate, Tp t-Bu,4CN CuCF 3 SO 3 , and Hydrotris(3-tert-butyl-4-cyan opyrazolyl)boratocopper(I), {Tp t-Bu,4CN Cu} n . KTp t-Bu,4CN (0.4 g, 0.80 mmol) was dissolved in 5 mL of methanol, and to this solution was added a 55 mL methanol/CH 2 Cl 2 (50/50) solution of Cu (CF 3 SO 3 ) 2 (0.292 g, 0.80 mmol). The mixture was stirred for half an hour. {Tp t-Bu,4CN Cu} n was collected as a yellow precipitate by ﬁltration and washed with methanol and water (0.151 g, 0.29 mmol, 36.3%). IR (KBr, cm -1 ): 2466 (ν BH , m), 2230 (ν CN , s). Elemental Analysis, Found (Calcd for C 24 H 31 N 9 BCu · H 2 O): C, 54.28 (53.59); H, 6.07 (6.18); N, 22.71 (23.43). X-ray quality crystals were grown by layering a solution of KTp t-Bu,4CN in methanol on top of a solution of Cu(CF 3 SO 3 ) 2 in CH 2 Cl 2 /methanol. Tp t-Bu,4CN CuCF 3 SO 3 remained in the reaction solution and was condensed and washed by water and THF/methanol to yield a green solid (0.297 g, 0.44 mmol, 55.0%). IR (KBr, cm -1 ): 2447 (ν BH , m), 2229 (ν CN , s), 1032 (ν CF 3 SO 3 , s), 639 (ν CF 3 SO 3 , m). Elemental Analysis, Found (Calc’d for C 24 H 31 N 9 BCu CF 3 SO 3 · 2H 2 O): C, 42.57 (42.59); H, 4.63 (5.00); N, 18.25 (17.88). | [] | [] | ["Hydrotris(3-tert-butyl-4-cyanopyrazolyl)boratocopper(II) Triﬂate", "{Tp t-Bu,4CN Cu} n", "Tp t-Bu,4CN CuCF 3 SO 3 "] | ["Cu (CF 3 SO 3 ) 2--0.292 g, 0.80 mmol"] | [] | ["KTp t-Bu,4CN--0.4 g, 0.80 mmol"] | [] | [] | ["methanol--5 mL", "CH 2 Cl 2--55 mL"]
s12039-011-0169-1 | 1 H NMR (CDCl 3 , δ ppm): 5.59 (s, 1H, meso-H), 5.60 (s, 2H, pyr-H), 6.18 (s, 2H, pyr-H), 6.77 (s, 2H, pyr-H), 7.35-7.40 (m, 6H), 7.56 (s, 1H), 7.79 (s, 1H), 7.82 (s, 1H, imi-H), 8.58 (bs, 2H, NH), IR (KBr pellet, cm −1 ): 3256, 3122, 2961, 1676, 1615, 1581 1543, 1517, 1492, 1423, 1408, 1350, 1305, 1265, 1120, 1095, 1068, 1025, 823, 773, 730.2.1d [Cu 3 (4-impdpm) 2 (hfacac) 4 ] (1): To a stirring ice cooled dichloromethane solution (50 mL) of 4-impdpm (0.288 g, 0.001 mol), DDQ (0.228 g, 1.0 mmol) dissolved in benzene (30 mL) was added drop-wise and stirred for an hour. A methanolic (20 mL) solution of Cu(hfacac) 2 ·2H 2 O (0.496 g, 0.001 mol) was added to it and stirred for 20 min. The reaction mixture was evaporated to dryness and crude product puriﬁed by column chromatography (SiO 2 :CHCl 3 with 1% MeOH) to afford a red solid. Dichroic reddish-green crystals of 1 were obtained from CH 2 Cl 2 /hexane(1 : 1) solution. Yield: 30% (0.190 g). Anal. Calc. for C 36 H 26 N 8 Cu: C, 68.18; H, 4.13; N, 17.67%. Found: C, 68.38; H, 4.30; N, 17.55%. ESI-MS (m/z) obs (calcd.): 634 [M+H] + (634). IR (KBr pellet, cm −1 ): 2923, 1606, 1546, 1377, 1335, 1244, 1185, 1109, 1035, 995, 893, 809, 775, 727, 654. UV-Vis. (CH 2 Cl 2 , λ max nm; ε, M −1 cm −1 ): 496 (39880), 332 (15655), 300 (33852). | [] | [] | ["[Cu 3 (4-impdpm) 2 (hfacac) 4 ] (1)"] | ["Cu(hfacac) 2 ·2H 2 O--0.496 g, 0.001 mol"] | [] | ["4-impdpm--0.288 g, 0.001 mol", "DDQ--0.228 g, 1.0 mmol"] | [] | ["1 hour", "20 min"] | ["dichloromethane--50 mL", "benzene--30 mL", "methanol--20 mL", "CH 2 Cl 2 /hexane--(1 : 1)"]
j.molstruc.2010.03.048 | 2.1.6. Synthesis of [Cu 2 (L)(bpy) 2 ](ClO 4 ) 4 2bpy2H 2 O(6) A solution of L (24.8 mg, 0.05 mmol) in water (3 mL) was added to a solution of Cu(ClO 4 ) 2 6H 2 O (37.0 mg, 0.1 mmol) dropwise with stirring, then bpy (15.6 mg, 0.1 mmol) was added, and the solution was adjusted to pH 9 using 1 M NaOH, acetonitrile (5 mL) was added to dissolve the precipitate, the solution was ﬁltered, and the ﬁltrate was allowed to stand for 1 month, blue crystals formed. | [] | [] | ["[Cu 2 (L)(bpy) 2 ](ClO 4 ) 4", "NaN"] | ["Cu(ClO 4 ) 2 \n6H 2 O--37.0 mg, 0.1 mmol"] | [] | ["L--24.8 mg, 0.05 mmol", "bpy--15.6 mg, 0.1 mmol"] | [] | ["1 month"] | ["water--3 mL", "acetonitrile--5 mL"]
cg400333d | Syntheses of 6−8. To a mixture (10 mL) of 1 M Ln(ClO 4 ) 3 (0.5 mL. 0.5 mmol) (Ln = Gd, Tb, and Dy) aqueous solution, Cu(ClO 4 ) 2 ·6H 2 O (1112 mg, 3 mmol), HAla (113 mg, 1.5 mmol), and sodium formate (204 mg, 3 mmol) were added. The pH value of the resulting solution was carefully adjusted to 6.2 by slow addition of 0.1 M NaOH solution. After 10 min of stirring, the solution was ﬁltrated. Blue crystals of 6−8 were obtained by slow evaporation of the ﬁltrates for a few weeks. These crystals are unstable and disintegrate to blue powder after 30 min of exposure to air upon the loss of part of lattice water molecules, conﬁrmed by elemental analysis. All the calculations of the yield and elemental analyses adopted the molecular formula of the noncrystalline product, which were received from exposure of the crystals to air for one day. 6·(−60H 2 O): 35% (172 mg). Anal. Calcd. for C 44 H 160 Cl 10 Cu 24 Gd 6 N 12 O 138 : C, 8.97; H, 2.74; N, 2.85%. Found: C, 9.21; H, 2.58; N, 2.66%. 7·(−60H 2 O): 32% (156 mg). Anal. Calcd. for C 44 H 160 Cl 10 Cu 24 Tb 6 N 12 O 138 : C, 8.96; H, 2.73; N, 2.85%. Found: C, 8.69; H, 2.82; N, 2.59%. 8·(−60H 2 O): 34% (168 mg). Anal. Calcd. for C 44 H 160 Cl 10 Cu 24 Dy 6 N 12 O 138 : C, 8.93; H, 2.72; N, 2.84%. Found: C, 8.50; H, 2.58; N, 2.67%. | [] | [] | ["6", "7", "8"] | ["Ln(ClO 4 ) 3--0.5 mL, 0.5 mmol", "Cu(ClO 4 ) 2 ·6H 2 O--1112 mg, 3 mmol"] | ["0.1 M NaOH solution--adjust pH to 6.2"] | ["HAla--113 mg, 1.5 mmol", "sodium formate--204 mg, 3 mmol"] | [] | [] | ["aqueous solution--10 mL"]
00958972.2011.637194 | 119 Sn NMR [CD 3 Cl, ppm]: 146.58.2.3.5. [Ph 3 Sn(CH 3 OC 6 H 4 SeO 2 )] n (5). The procedure is similar to that of 1, 2-methoxybenzeneseleninic acid (0.229 g, 1 mmol), sodium ethoxide (0.068 g, 1 mmol), and triphenyltin chloride (0.385 g, 1 mmol) were reacted for 12 h at 50  C. Recrystallized from ether-dichloromethane, transparent colorless crystals were formed. Yield: 66%; m.p. 228–231  C. Anal. Calcd for C 25 H 22 SnO 3 Se: C, 52.85; H, 3.90. Found (%): C, 52.59; H, 4.12. IR (KBr, cm 1 ): (Sn–C), 568.23; (Sn–O), 442.19.1 H NMR [CD 3 Cl, ppm]:  6.82–7.36 (m, 19H, –Ph), 3.63 (s, 3H, Ph–O–CH 3 ).13 C NMR [CD 3 Cl, ppm]:  120.36–141.97 (Ar–C), 29.68 (Ph–O–CH 3 ). | [] | [] | ["[Ph 3 Sn(CH 3 OC 6 H 4 SeO 2 )] n"] | ["triphényltin chloride--0.385 g, 1 mmol"] | [] | ["2-méthoxybenzèneséléninique--0.229 g, 1 mmol", "sodium ethoxide--0.068 g, 1 mmol"] | ["50 \nC"] | ["12 h"] | ["ether-dichloromethane--NaN"]
c5dt04005a | A hot solution of L 3 (0.060 mmol, 23.4 mg) in CHCl 3 /MeCN (1:1) (1 ml) was added dropwise to a hot solution of CuBr 2 (0.060 mmol, 13.4 mg) in MeCN (1 ml). The solution was stirred and in ca. 10 minutes light green precipitate appeared. The precipitate was filtered off and the mother liquor was heated to 60 – 70 °C for 3 hours. After that an amorphous product precipitated. This product was filtered off and dissolved in CHCl 3 (3 ml); insoluble residue was filtered off. The dark red solution was left for a day at room temperature. A few black single crystals of X-ray quality were observed the next day and were filtered off. According to X-ray single crystal diffraction the composition of the crystals was identified as [Cu 2 L 3 Br 3 ] n (compound 3 ). Method B (Cu : L 3 = 2 : 1). | [] | ["1 day"] | ["[Cu 2 L 3 Br 3 ] n"] | ["CuBr 2--0.060 mmol, 13.4 mg"] | [] | ["L 3--0.060 mmol, 23.4 mg"] | ["60 - 70 \n°C"] | ["10 minutes", "3 hours"] | ["CHCl 3 /MeCN--1:1, 1 ml", "MeCN--1 ml", "CHCl 3--3 ml"]
acs.cgd.7b00042 | Synthesis of [Zn 2 (L) 2 ]·2DMA·3H 2 O(1). A mixture of Zn(NO 3 ) 2 ·H 2 O (0.1 mmol, 29.7 mg), H 2 L (0.05 mmol, 11.6 mg), H 2 O (4 mL), and DMA (4 mL) were mixed in 15 mL Teﬂon-lined stainless steel vessel, and then heated at 120 °C for 72 h. After that the vessel was cooled to room temperature with a rate of 10 °Ch −1 , and at last colorless block crystals were obtained. Yield 92% (based on H 2 L). Elemental analysis of 1, calculated (%): C, 43.97; H, 4.42; N, 10.25. Found: C, 43.55; H, 3.29; N, 9.73. FT-IR (KBr, cm −1 , Figure S1): 3447 (m), 3123 (w), 2932 (w), 1639 (s), 1516 (m), 1382 (m), 1241 (m), 1065 (m), 816 (w), 772 (m), 533 (w).Synthesis of [Zn 2 (L) 2 ]·H 2 O(2). Similar to the synthesis process of 1 except that the solvents were instead NMP (4 mL) and H 2 O (4 mL), colorless needle-like crystals of 2 were acquired. Yield 54% (based on H 2 L). Elemental analysis of 2, calculated (%): C, 43.37; H, 2.31; N, 9.19. | [] | [] | ["[Zn 2 (L) 2 ]·2DMA·3H 2 O", "C 43.97 H 4.42 N 10.25 Zn 2"] | ["Zn(NO 3 ) 2 ·H 2 O--0.1 mmol, 29.7 mg"] | [] | ["H 2 L--0.05 mmol, 11.6 mg"] | ["120 °C"] | ["72 h"] | ["H 2 O--4 mL", "DMA--4 mL"]
00958972.2015.1082554 | 2.2.2. Synthesis of {[Co 1.5 (L)(4,4′-bipy) 1.5 (H 2 O) 4 ]·4H 2 O} n (2). A mixture of CoCl 2 ·6H 2 O (0.0238 g, 0.1 mmol), H 3 L (0.0300 g, 0.1 mmol), 4,4 ′-bipy (0.0156 g, 0.1 mmol), NaO H (0.45 mL, 0.65 mol L −1 ), and distilled water (10 mL) was sealed in a new test tube (15 mL) and heated at 90 °C for 5 h under autogenous pressure. Red block crystals were obtained. Yield: 12.0 mg (23.5% based on Co). Anal. Calcd for C 27 H 37 Co 1.5 N 3 O 17 : C, 42.45; H, 4.88; N, 5.50%. Found: C, 42.76; H, 5.16; N, 5.29%. IR data (KBr pellet, ν/cm −1 ): 3427 s, 2937 w, 1618 vs 1531 w, 1491 w, 1418 s, 1335 m, 1259 m, 1223 w, 1119 m, 1018 m, 889 w, 822 m, 773 w, 698 m, 642 m, 484 w. | [] | [] | ["{[Co 1.5 (L)(4,4′-bipy) 1.5 (H 2 O) 4 ]·4H 2 O} n", "C 27 H 37 Co 1.5 N 3 O 17"] | ["CoCl 2 ·6H 2 O--0.0238 g, 0.1 mmol"] | ["NaOH--0.45 mL, 0.65 mol L −1"] | ["H 3 L--0.0300 g, 0.1 mmol", "4,4 ′-bipy--0.0156 g, 0.1 mmol"] | ["90 °C"] | ["5 h"] | ["distilled water--10 mL"]
b902674f | calcd (%) for C 60 H 92 Cl 2 Co 7 N 12 O 48 : C 32.27, H 4.15, N 7.53. Found (%): C 32.50, H 3.93, N 7.61. n max (KBr pellet)/cm -1 : 3555 (m), 3368 (m), 3082 (m), 2934 (w), 1595 (s), 1482 (w), 1435 (m), 1408 (s), 1328 (w), 1307 (m), 1289 (w), 1262 (w), 1158 (m), 1134 (s), 1122 (s), 1103 (m), 1054 (w), 1007 (w), 986 (w), 966 (w), 924 (w), 911 (w), 768 (m), 734 (m), 626 (m), 593 (m), 554 (m). | [] | [] | ["C 60 H 92 Cl 2 Co 7 N 12 O 48"] | [] | [] | [] | [] | [] | []
j.ica.2015.03.028 | 2.9. Preparation of {[Cd(L2) 2 (H 2 O) 2 ](ClO 4 ) 2 4H 2 O} 1 (7) Complex 7 was obtained as that for 6. L2 (19 mg, 0.1 mmol), Cd(ClO 4 ) 2 6H 2 O (42 mg, 0.1 mmol). Yield: 24.88 mg (63% based on L2). Elem. Anal. Calc. (Found) for C 20 H 26 N 6 O 16 Cl 2 Cd: C, 30.42 (30.45); H, 3.32 (3.60); N, 10.64 (10.51)%. IR (KBr) m /cm 1 : 3433(m), 1678(s), 1594(m), 1570(w), 1524(w), 1423(w), 1405(w), 1309(s), 1279(w), 1201(w), 1144(s), 1118(vs), 1088(vs), 1018(s), 962(w), 943(s), 868(w), 820(w), 762(w), 718(w), 697(s), 684(s), 637(s), 627(s), 578(w).2.10. Preparation of [Cd(L3) 2 (H 2 O) 4 ](NO 3 ) 2 (8) L3 (19 mg, 0.1 mmol) and Cd(NO 3 ) 2 4H 2 O (31 mg, 0.1 mmol) were added into a mixed solvent of 3 ml CH 3 CN and 3 ml CH 3 OH Table 1 Crystallographic data of complexes 1–9. | [] | [] | ["{[Cd(L2) 2 (H 2 O) 2 ](ClO 4 ) 2 \n4H 2 O} 1", "[Cd(L3) 2 (H 2 O) 4 ](NO 3 ) 2"] | ["Cd(ClO 4 ) 2 \n6H 2 O--42 mg, 0.1 mmol", "Cd(NO 3 ) 2 \n4H 2 O--31 mg, 0.1 mmol"] | [] | ["L2--19 mg, 0.1 mmol", "L3--19 mg, 0.1 mmol"] | [] | [] | ["mixed solvent of CH 3 CN and CH 3 OH--3 ml each"]
cryst9030166 | 2.2.2. Synthesis of Co(L 1 )(2,2-bipyridine) (2) H 2 L 1 (0.05 mmol, 8.356 mg), Co(NO 3 ) 2 · 6H 2 O (0.1 mmol, 29.1 mg), and 2,2-bipyridine (0.1 mmol, 18 mg) were dissolved in DMF (5 mL), then the solution was transferred to a 15 mL Teﬂon-lined stainless autoclave, which was heated to 120 ◦ C for 3 days, followed by slow cooling (10 ◦ C · h −1 ) to room temperature. The resulting mixture was washed by DMF, then the purple block crystals were collected and air-dried. Yield for compound 2: 65%. IR (KBr disc, cm −1 ) 3449 (m), 3056 (w), 2359 (w), 1617 (s), 1571 (s), 1514 (m), 1359 (s), 1275 (m), 1120 (w), 1093 (m), 842 (s), 765 (s), 720 (s), 680 (s), 565 (w), 442 (w). Elemental analysis (%): Calcd for: Co 15.5 C 38 H 22 Co 2 N 6 O 8 : C 56.4 H 2.72 N 10.4; found: Co 15.45 C 56.61 H 2.83 N 10.36. | [] | [] | ["Co(L 1 )(2,2-bipyridine) (2)"] | ["Co(NO 3 ) 2 · 6H 2 O--0.1 mmol, 29.1 mg"] | [] | ["H 2 L 1--0.05 mmol, 8.356 mg", "2,2-bipyridine--0.1 mmol, 18 mg"] | ["120 ◦ C"] | ["3 days"] | ["DMF--5 mL"]
s2053229615014655 | 2.1.2. Synthesis of {[Zn(iip)(bimb)]3H 2 O} n ,(2).Amixture of ZnCl 2 (27.3 mg, 0.2 mmol), 5-H 2 iip (29.2 mg, 0.1 mmol), bimb (19.0 mg, 0.1 mmol) and EtOH/H 2 O (8 ml, 1:1 v/v) was placed in a Teﬂon-lined stainless steel vessel, heated to 423 K for 3 d and then cooled to room temperature at a rate of 10 K h 1 . Colourless block-shaped crystals of (2) were collected in 84% yield (based on 5-H 2 iip). Selected IR data (KBr pellet, ,cm 1 ): 3423 (s), 3130 (m), 2945 (m), 1616 (vs), 1554 (s), 1423 (s), 1341 (vs), 1280 (w), 1239 (m), 1094 (s), 1032 (s), 954 (m), 838 (s), 774 (s), 717 (m).2.1.3. Phase purity. The phase purities of complexes (1) and (2) were veriﬁed by PXRD pattern s, which are consistent with the corresponding XRD patterns simulated from the singlecrystal X-ray diffraction analyses (see Figs. S1 and S2 in the Supporting information).2.2. Refinement Crystal data, data collection and structure reﬁnement details are summarized in Table 1. C-bound H atoms were positioned geometrically and constrained using the ridingmodel approximation, with aryl C—H = 0.93 A ˚ and U iso (H) = 1.2U eq (C). The amino H atoms were also added geometrically, with N—H = 0.86 A ˚ and U iso (H) = 1.5U eq (N). The water H atoms of (2) were ﬁrstly located in a difference Fourier map and then ﬁxed, with O—H = 0.85 A ˚ ,HH = 1.39 A ˚ and U iso (H) = 1.5U eq (O). | [] | [] | ["{[Zn(iip)(bimb)]?3H 2 O} n", "NaN"] | ["ZnCl 2--27.3 mg, 0.2 mmol"] | [] | ["5-H 2 iip--29.2 mg, 0.1 mmol", "bimb--19.0 mg, 0.1 mmol"] | ["423 K"] | ["3 d"] | ["EtOH/H 2 O--8 ml, 1:1 v/v"]
j.ica.2005.06.041 | 2.1.7. Ag(O 3 SCF 3 ):Ph-triphos (1:1) (7) Ph-triphos (bis(2-diphenylphosphinoethyl)phenylphosphine) (0.27 g, 0.5 mmol) was added at room temperature to a methanol solution (20 ml) of Ag(O 3 SCF 3 ) (0.27 g, 1.0 mmol). After the addition, the clear solution was stirred overnight. A colorless precipitate immediately formed which was ﬁltered oﬀ and washed with diethyl ether. Recrystallization from MeCN yields de rivative 7 in 70% yield. Mp: >338 C dec.1 H NMR (CDCl 3 , 293 K) d 2.0–2.6 (m br, 8H, CH 2 ), 7.0–7.6 (m, 25H, C 6 H 5 ).31 P{ 1 H} NMR (CDCl 3 , 293 K): d 1.2 (dd, br 1 J( 31 P–Ag = 362 Hz)), 12.0 (d, 1 J( 31 P–Ag = 560 Hz)) 12.8 (d, 1 J( 31 P–Ag = 560 Hz)).IR (nujol, cm 1 ): 3047w, 1585w, 1573w, 1260s, 1220m, 1152m, 1028m, 572w, 515s, 480m. Anal. Calc. for C 35 H 33 AgF 3 O 3 P 3 S: C, 53.11; H, 4.20; S, 4.05. Found: C, 32.95; H, 2.62; S, 7.03%. | [] | [] | ["Ag(O 3 SCF 3 ):Ph-triphos (1:1) (7)"] | ["Ag(O 3 SCF 3 )--0.27 g, 1.0 mmol"] | [] | ["Ph-triphos--0.27 g, 0.5 mmol"] | ["room temperature"] | ["overnight"] | ["methanol--20 ml"]
acs.inorgchem.9b00893 | mg, 0.044 mmol) in 0.8 mL of water, having a middle layer of 0.2 mL of ethanol and water (1:1, v/v) in a thin test tube that was kept undisturbed. Colorless needle-shaped crystals that were obtained after 1 week were found to be suitable for single-crystal X-ray diﬀraction. | [] | [] | ["NaN"] | [] | [] | [] | [] | ["1 week"] | ["water--0.8 mL", "ethanol--0.2 mL"]
j.ica.2014.08.021 | IR (cm 1 ): 1438, 1070, 1047, 891.UV (nm, max): 443,350,294, 271.2.2.1.3. [PPh 4 ][In III (dmit) 2 ]. This orange coloured compound was synthesized similarly to [NMe 4 ][In III (dmit) 2 ], using 4,5-bis(benzoylthio)1,3-dithiole-2-thione (0.813 g, 2.0 mmol), sodium (0.120 g, 4.00 mmol), InCl 3 (0.223 g, 1.00 mmol), [PPh 4 ]Br (0.409 g, 1.00 mmol) and MeOH(total volume30 ml). Yield 49%, 0.418 g; m.p .225 °C(dec).Anal. Calc. for C 30 H 20 InPS 10 : C, 42.6; H, 2.5. Found: C, 42.3; H, 2.1%.IR (cm 1 ): 1437, 1070, 1036, 883. | [] | [] | ["[PPh 4 ][In III (dmit) 2 ]"] | ["InCl 3--0.223 g, 1.00 mmol"] | [] | ["4,5-bis(benzoylthio)1,3-dithiole-2-thione--0.813 g, 2.0 mmol", "sodium--0.120 g, 4.00 mmol", "[PPh 4 ]Br--0.409 g, 1.00 mmol"] | [] | [] | ["MeOH--total volume30 ml"]
d0dt00862a | Barium complex was synthesized by barium hydroxide in the same progress. (Yield 61%, based on BOFOF). IR (KBr): = 3424, 3273, 2930, 1630, 1550, 1442, 1382, 1231, 1135, 978, 870, 792, 581; 𝜈 (Figure S2) Elemental analysis of C 3 H 8 N 6 O 7 Ba (377.4) (%): calculated – C 9.5, H 2.1, N 22.2; experimental – C 9.9, H 1.8, N 21.9. | [] | [] | ["C 3 H 8 N 6 O 7 Ba"] | [] | [] | [] | [] | [] | []
b209564e | Syntheses Compound 1. A mixture of Co(CH 3 COO) 2 4H 2 O (0.2492 g, 1.000 mmol), NaVO 3 2H 2 O (0.3144 g, 1.990 mmol), 1,10-phenanthrolineH 2 O (0.3938 g, 1.987 mmol), H 2 O 3 PCH 2 CH 2 CH 2 PO 3 H 2 (0.4044 g, 1.982 mmol) and H 2 O (10.0 ml, 556 mmol) in a molar ratio 1:2:2:2:556 was heated at 120  C for 72 h. After the mixture was cooled to room temperature, salmon pink crystal of 1 were isolated as parallelepipeds in 70% yield based on cobalt. Anal. calcd for C 27 H 22 N 4 O 10 P 2 V 2 Co, 1: C 41.30, H 2.82, N 7.14, Co 7.50%; found: C 41.30, H 2.13, N 6.73, Co 8.18%. IR (KBr pellet, cm 1 ): 3500 vs, 3068 m, 2956 w, 2931 w, 2870 w, 1624 m, 1581 m, 1514 s, 1452 w, 1425 s, 1336 m, 1288 w, 1165 s, 1126 s, 1101 m, 1038 s, 960 s, 850 s, 729 s, 642 m, 517 m, 488 m. | [] | [] | ["Compound 1", "C 27 H 22 N 4 O 10 P 2 V 2 Co"] | ["Co(CH 3 COO) 2 ?4H 2 O--0.2492 g, 1.000 mmol"] | [] | ["NaVO 3 ?2H 2 O--0.3144 g, 1.990 mmol", "1,10-phenanthroline?H 2 O--0.3938 g, 1.987 mmol", "H 2 O 3 PCH 2 CH 2 CH 2 PO 3 H 2--0.4044 g, 1.982 mmol"] | ["120  C"] | ["72 h"] | ["H 2 O--10.0 ml, 556 mmol"]
s10870-011-0257-6 | Synthesis of Complex 1 Complex 1 was prepared by a layering method. A buffer layer of a solution (5 mL) of methanol and water (1:1) was carefully layered over an aqueous solution (3 mL) of ZnSO 4 7H 2 O (57.5 mg, 0.2 mmol). Then a solution of mbix (47.6 mg, 0.2 mmol) in methanol (5 mL) was layered over the buffer layer. Colorless block crystals were obtained after 1 week. Yield: 47% (based on mbix). Anal. | [] | [] | ["Complex 1"] | ["ZnSO 4 ?7H 2 O--57.5 mg, 0.2 mmol"] | [] | ["mbix--47.6 mg, 0.2 mmol"] | [] | ["1 week"] | ["methanol and water--5 mL", "methanol--5 mL", "aqueous solution--3 mL"]
j.ica.2014.04.038 | - 5 - A mixture of Cu(NO 3 ) 2 ·3H 2 O (0.024 g, 0.1 mmol), D-H 2 cam (0.020 g, 0.1 mmol), bbbm (0.015 g, 0.05 mmol), H 2 O (10 mL) and NaOH (0.1 mol L –1 , 2 mL) was stirred for 1 h in air, and then sealed in a 25 mL Teflon-lined stainless-steel autoclave at 120 °C for 96 h. After slowly cooling to room temperature, blue block crystals of 4 and yellow block crystals of 5 were obtained. For 4, yield: 25% (based on Cu). Anal. Calcd. for C 18 H 23 CuN 5 O 6 (468.94): C, 46.10; H, 4.94; N, 14.93%. Found: C, 45.95; H, 4.91; N, 14.84%. IR (KBr, cm –1 ): 3423 m, 3103 w, 2950 w, 2361 w, 1613 w, 1518 m, 1464 m, 1385 s, 1295 w, 1259 w, 1199 w, 1011 w, 754 m, 636 w, 510 w, 431 w. For 5, yield: 18% (based on Cu). Anal. Calcd. for C 37 H 37 CuN 8 O 2 (689.29): C, 64.47; H, 5.41; N, 16.26%. Found: C, 64.35; H, 5.37; N, 16.18%. IR (KBr, cm –1 ): 3441 m, 2940 w, 2361 w, 1613 w, 1531 m, 1467 m, 1385 s, 1351 s, 1323 s, 1265 w, 1230 m, 1153 w, 927 w, 860 w, 769 m, 628 w, 513 w, 426 w. 2.3. X-ray crystallographic study X-ray diffraction data for 1–5 were collected on a Bruker Smart Apex CCD diffractometer with Mo-Kα (λ = 0.71073 Å) radiation at 296 K. The structures of 1 and 3–5 were solved by direct methods using the program SHELXS-97 and refined on F 2 by full-matrix least-squares methods using the SHELXL-97 crystallographic software package [32]. Pertinent crystal data and structure refinements for 1 and 3–5 are listed in Table 1. Selected bond lengths (Å) and angles (°) for 1 and 3–5 are given in Tables S1–S3. Crystallographic data for 1 and 3–5 have been deposited in the Cambridge Crystallographic Data Center with CCDC Nos. 977588 (1), 977589 (3), 977590 (4) and 977591 (5). Table 1 3. Results and discussion 3.1. Structures of 1–5 Single-crystal X-ray studies reveal that 1–3 are isostructural, hence the structure of only 1 is described for illustrative purposes. Complex 1 crystallizes in the monoclinic space group P2 1 /n and possesses a 3D supramolecular architecture based on two types of homochiral | [] | ["96 h"] | ["C 18 H 23 CuN 5 O 6", "C 37 H 37 CuN 8 O 2"] | ["Cu(NO 3 ) 2 ·3H 2 O--0.024 g, 0.1 mmol"] | [] | ["D-H 2 cam--0.020 g, 0.1 mmol", "bbbm--0.015 g, 0.05 mmol"] | ["120 °C"] | ["1 h"] | ["H 2 O--10 mL", "NaOH--0.1 mol L –1, 2 mL"]
j.ica.2004.11.023 | 2.2.7. [ { HB(tz) 3 } Ag(PPh 3 )] (7) Compound 7 was prepared similarly to compound 3, by using AgN O 3 (0.170 g, 1.0 mmol), PPh 3 (0.262 g, 1.0 mmol) and K[HB(tz) 3 ] (0.255 g, 1.0 mmol) in methanol solution (50 ml) . Re-crystall ization from diethyl ether/nhexane (1:1) gave complex 7 as a micro-crystalline solid in 33% yield. M.p. 192–194 C.1 H NMR (CDCl 3 , 293K): d 7.40–7.51 (m, 15H, CH), 7.82 (s, 3H, 3- or 5CH), 8.31 (s, 3H, 3- or 5-CH). | [] | [] | ["[ { HB(tz) 3 } Ag(PPh 3 )]", "Compound 7"] | ["AgNO 3--0.170 g, 1.0 mmol"] | [] | ["PPh 3--0.262 g, 1.0 mmol", "K[HB(tz) 3 ]--0.255 g, 1.0 mmol"] | [] | [] | ["methanol--50 ml", "diethyl ether/nhexane--1:1"]
j.poly.2009.01.009 | {[CdL 2 (H 2 O) 4 ](ClO 4 ) 2 } 2 (4): Complex 4 was prepared by a similar way to complex 3. Yield, 58%. Anal. Calc. for C 42 H 52 N 12 O 24 S 4 Cl 4 Cd 2 : C, 31.45; H, 3.27; N, 10.48. Found: C, 31.40; H, 3.42; N, 10.41%. IR (KBr, cm 1 ): 3449 (m), 1605 (m), 1566 (vs), 1546 (s), 1485 (w), 1432 (w), 1411 (m), 1355 (m), 1333 (w), 1306 (w), 1207 (m), 1119 (vs), 1048 (s), 813 (m), 623 (s).[ZnL 1 I 2 ] n (5): A solution of ZnI 2 (16.0 mg, 0.05 mmol) in methanol (5 mL) was very slowly dropped on the top of solution of L 1 (20.2 mg, 0.05 mmol) in chloroform (5 mL) in a tube. Pale yellow crystals formed after 6 days (yield: 45%). Anal. Calc. for C 20 H 16 I 2 N 6 S 2 Zn: C, 33.19; H, 2.23; N, 11.61. Found: C, 33.20; H, 2.30; N, 11.58%. IR (KBr, cm 1 ): 1608 (w), 1562 (s), 1540 (s), 1481 (w), 1430 (m), 1416 (m), 1346 (s), 1329(w), 1199 (m), 1178 (w), 1052 (w), 805 (w). | [] | [] | ["{[CdL 2 (H 2 O) 4 ](ClO 4 ) 2 } 2", "[ZnL 1 I 2 ] n"] | ["ZnI 2--16.0 mg, 0.05 mmol"] | [] | ["L 1--20.2 mg, 0.05 mmol"] | [] | ["6 days"] | ["methanol--5 mL", "chloroform--5 mL"]
ic200854s | [Cu 2 (L3-3)(CN)] n (4). A mixture of HL3-3 (44.4 mg, 0.2 mmol), CuCN (36 mg, 0.4 mmol), CH 3 OH (10 mL), and aqueous NH 3 (0.5 mL) was sealed in a 15-mL Teflon-lined reactor, heated in an oven at 160 °C for 72 h, and slowly cooled to room temperature at a rate of 3 °C/30 min. Near-colorless block crystals were obtained (yield: 35% based on HL3-3). Anal. Calcd for C 14 H 9 N 5 Cu 2 : C, 44.92; H, 2.42; N, 18.71. Found: C, 44.95; H, 2.46; N, 18.55. IR data (KBr, cm 1 ): 3060 w, 3015 w, 2112 vs, 1601 vs, 1466 m, 1405 m, 1123 m, 996 m, 776 s, 694 s. | [] | [] | ["Cu 2 (L3-3)(CN)] n", "C 14 H 9 N 5 Cu 2"] | ["CuCN--36 mg, 0.4 mmol"] | [] | ["HL3-3--44.4 mg, 0.2 mmol"] | ["160 \nC"] | ["72 h"] | ["CH 3 OH--10 mL", "aqueous NH 3--0.5 mL"]
c2dt12274j | Synthesis of the complex, {[Co(H 2 L)(H 2 O) 2 ](NO 3 ) 2 ·3H 2 O} n A warm methanolic solution (20 mL) containing H 2 L (146 mg, 0.5 mmol) was added to a methanolic solution (10 mL) of Co (NO 3 ) 2 ·6H 2 O (146 mg, 0.5 mmol). The resulting reddish brown solution was reﬂuxed for an hour. Red crystals suitable for X-ray studies were obtained after slow evaporation of the reaction mixture for 25–30 days. They were ﬁltered off, washed with cold methanol and dried under vacuum.Yield: 93%. Melting point: 356–358 °C. Elemental Analysis: Found (calculated) (%) for (C 16 H 22 CoN 6 O 13 ) n : C, 33.81 (33.99); H, 4.01 (3.92); N, 14.91 (14.87)%. UV–visible (solvent: Tris– HCl buffer): λ max ,nm(ε,M −1 cm −1 ): 385 (24 152). IR: ν max (cm −1 ): ν CvO : 1649, ν CvN : 1538. EPR (300 K, ‘g’ value): 2.21 (solid), 2.17 (H 2 O). μ eff (300 K): 4.89 μ B . | [] | ["25–30 days"] | ["{[Co(H2L)(H2O)2](NO3)2 ·3H2O} n", "C16H22CoN6O13"] | ["Co (NO3)2 ·6H2O--146 mg, 0.5 mmol"] | [] | ["H2L--146 mg, 0.5 mmol"] | ["reflux"] | ["1 hour"] | ["methanol--20 mL"]
ic049625e | {[Cd(TPT)L](GM 2 )(H 2 O) 2 } ∞ (2) (GM 2 ) L ) 3-(2-Pyridyl)pyrazole). The colorless crystals of complex 2 were obtained by the reaction of Cd(NO 3 ) 2 ‚6H 2 O, terephthalic acid, 3-(2-pyridyl)pyrazole (L), and NaOH in the molar ratio of 1:1:2:4 using a procedure similar to that of 1. Yield: ∼55%. Anal. Calcd for C 24 H 22 CdN 6 O 6 : C, 47.81; H, 3.68; N, 13.94. Found: C, 47.46; H, 3.53; N, 13.67. IR (KBr, cm -1 ): 3412 m, 3104 m, 3064 m, 2964 m, 2823 m, 1972 w, 1682 vs, 1574 s, 1287 s, 1113 m, 1019 m, 781 s, 560 w. TGA data (peak positions): 172, 380, 415, and 462 °C.{[Cd(TPT)L](GM 3 ) 1/2 (H 2 O)} ∞ (3) (GM 3 ) Mesitylene), {[Cd 4 (TPT) 4 L 4 ](GM 4 ) 7/2 } ∞ (4) (GM 4 ) Tetramethylbenzene), and {[Cd(TPT)L](GM 5 ) 1/2 } ∞ (5) (GM 5 ) Naphthalene). These three complexes were synthesized by the reactions of Cd(NO 3 ) 2 ‚ 6H 2 O, terephthalic acid, 3-(2-pyridyl)pyrazole, NaOH, and corresponding guest molecules in the molar ratio of 1:1:1:2:4 using a synthetic method similar to that of 1 and 2. | [] | [] | ["[Cd(TPT)L](GM 2 )(H 2 O) 2", "[Cd(TPT)L](GM 3 ) 1/2 (H 2 O)", "[Cd 4 (TPT) 4 L 4 ](GM 4 ) 7/2", "[Cd(TPT)L](GM 5 ) 1/2"] | ["Cd(NO 3 ) 2 ‚6H 2 O--1:1:2:4"] | [] | ["terephthalic acid--1:1:2:4", "3-(2-pyridyl)pyrazole--1:1:2:4"] | [] | [] | ["NaOH--1:1:2:4", "Mesitylene--1:1:1:2:4", "Tetramethylbenzene--1:1:1:2:4", "Naphthalene--1:1:1:2:4"]
j.solidstatesciences.2010.02.016 | 3.3. Synthesis of Mn(C 6 N 2 O 4 S 2 )(H 2 O) 2 , 3 To a solution of thiazolo[5,4-d]thiazole-2,5-dicarboxylic acid (100 mg, 0.435 mmol) in DMSO (3 mL), warmed to 40  C, a solution of Mn(CH 3 COO) 2 $3H 2 O (106.60 mg, 0.435 mmol) in H 2 O (3 mL) was added and a white precipitate formed. The mixture was kept under stirring for 4 h and then was heated to 100  C. After the mixture was cooled down to room temperature, the white precipitate was ﬁltered, washed with DMSO and H 2 O and dried under vacuum to afford the desired product 3 (Yield: 75%). IR (nujol): n ¼ 3185 (br), 1673 (s), 1364 (s), 1281 (w), 1146 (m) cm 1 . Mn(C 6 N 2 O 4 S 2 )(H 2 O) 2 (319.18): calcd. C 22.56, H 1.25, N 8.77; found: C 22.66, H 1.34, N 8.31. | [] | [] | ["Mn(C 6 N 2 O 4 S 2 )(H 2 O) 2", "Mn(C 6 N 2 O 4 S 2 )(H 2 O) 2"] | ["Mn(CH 3 COO) 2 $3H 2 O--106.60 mg, 0.435 mmol"] | [] | ["thiazolo[5,4-d]thiazole-2,5-dicarboxylic acid--100 mg, 0.435 mmol"] | ["40 \nC", "100 \nC"] | ["4 h"] | ["DMSO--3 mL", "H 2 O--3 mL"]
b518052j | [Ag(pytta)] (9). A mixture of AgNO 3 (0.087 g, 0.51 mmol), 3-cyanopyridine (0.057 g, 0.55 mmol), NaN 3 (0.041 g, 0.63 mmol) and water (6 ml) in a mole ratio 1 : 1.1 : 1.23 : 651 was sealed in a 15 ml Teﬂon-lined stainless-steel autoclave, which was heated to 150 ◦ C and held for 36 h. After cooling to room temperature and ﬁltering, pale yellow block crystals of 9 in 70% yield were recovered. Anal. Calc. for C 6 H 4 N 5 Ag: C, 28.37; H, 1.59; N, 27.57. Found: C, 28.33; H, 1.54; N, 25.61. IR (KBr, cm −1 ): m = 3440s, 3131s, 2919m, 2851w, 1631m, 1399s, 1120w, 1005w, 755w, 533m. | [] | [] | ["Ag(pytta)", "C 6 H 4 N 5 Ag"] | ["AgNO 3--0.087 g, 0.51 mmol"] | ["NaN 3--0.041 g, 0.63 mmol"] | ["3-cyanopyridine--0.057 g, 0.55 mmol"] | ["150 \nC"] | ["36 h"] | ["water--6 ml"]
c4qi00047a | Synthesis of [Mn 2 (TADIP)(DMF) 3 ]·2DMF·3H 2 O (1). A mixture of MnCl 2 ·4H 2 O (6 mg, 0.03 mmol), H 4 TADIP (5 mg, 0.013 mmol) and 70 μL of AcOH in DMF (4 mL) was added to a 20 mL vial, then the solution was heated at 110 °C for 48 h to give colourless block-shaped crystals. Anal. Calcd for C 33 H 48 Mn 2 N 8 O 16 : C, 42.96; H, 5.24; N, 12.14%; Found: C, 41.66; H, 5.01; N, 11.36%. IR spectrum (KBr, cm −1 ): 3418 (br), 3088 (w), 2928 (w), 1660 (s), 1615 (s), 1551 (m), 1441 (m), 1390 (s), 1246 (m), 1103 (m), 1061 (m), 908 (m). | [] | [] | ["[Mn 2 (TADIP)(DMF) 3 ]·2DMF·3H 2 O", "C 33 H 48 Mn 2 N 8 O 16"] | ["MnCl 2 ·4H 2 O--6 mg, 0.03 mmol"] | [] | ["H 4 TADIP--5 mg, 0.013 mmol"] | ["110 °C"] | ["48 h"] | ["AcOH in DMF--70 μL in 4 mL"]
j.poly.2012.10.052 | 2.2.1.3. Synthesis of {[Co 3 (bpy) 2 (mip) 3 ]2H 2 O} n (3). CoCl 2 6H 2 O (0.119 g, 0.50 mmol) was used in the synthesis, and the reaction temperature was 200 °C. Dark red crystals were obtained (0.068 g, yield 39% based on CoCl 2 6H 2 O). Elemental Anal. Calc.for C 47 H 38 Co 3 N 4 O 14 : C, 53.27; H, 3.61; N, 5.29. Found: C, 52.71; H, 3.75; N, 5.12%. FTIR (KBr, cm 1 ): 3446, 3070, 2920, 1616(s), 1566(s), 1443(s), 1371(s), 770(s), 720(s).2.2.1.4. Synthesis of [Co(mip)(H 2 O)(phen)] n (4). CoCl 2 6H 2 O (0.119 g, 0.50 mmol) was used in the synthesis, and the reaction temperature was 180 °C. Dark red crystals were obtained (0.062 g, yield 28% based on CoCl 2 6H 2 O). Elemental Anal. Calc. for C 21 H 16 CoN 2 O 5 : C, 57.94; H, 3.70; N, 6.44. Found: C, 57.52; H, 3.62; N, 6.31%. FTIR (KBr, cm 1 ): 3419(s), 3060(w), 1621(vs), 1580, 1547, 1428, 1384, 1343(vs), 728(s).2.2.1.5. Synthesis of {[Ni(bpy)(H 2 O)(mip)]H 2 O} n (5). NiCl 2 6H 2 O (0.118 g, 0.50 mmol) was used in the synthesis, and the reaction temperature was 150 °C. Green crystals were obtained (0.153 g, yield 73 % based on NiCl 2 6H 2 O). Elemental Anal. Calc. for C 38 H 34 N 4Ni 2 O 11 : C, 54.33; H, 4.08; N, 6.67. Found: C, 55.35; H, 4.06; N 6.74%. | [] | [] | ["{[Co 3 (bpy) 2 (mip) 3 ]\n2H 2 O} n", "C 47 H 38 Co 3 N 4 O 14"] | ["CoCl 2 \n6H 2 O--0.119 g, 0.50 mmol"] | [] | ["bpy--not available", "mip--not available"] | ["200 \n°C"] | [] | []
ic801053p | The crystals were ﬁltered off, washed with a small amount of ether, then air-dried at about 25 °C, and the ﬁltrate was loaded in a 23 mL Teﬂon-lined stainless-steel autoclave, which was then heated to 150 °C and kept at constant temperature for 72 h, then cooled to room temperature. The solution was ﬁltered, and the ﬁltrate was allowed to stand at room temperature. Slow evaporation for 2 weeks yielded a mixture of rose-colored crystals of 4 and 5. Unfortunately, their extreme similarity in color and shape made it impossible to separate them from each other, so that no further effort was dedicated to the optimization of the synthetic procedures.Synthesis of {[Co 3 (H 2 O) 6 L 2 ]L 2/2 } · 4H 2 O6,Na 2 {[Co 3 (H 2 O) 2 ] L 8/2 ] · 6H 2 O7.A mixture of rose-colored crystals of 6 and 7 were obtained in an analogous procedure described above for 4 and 5 except that 5.0 mL (1 M) of NaOH was used instead of Na 2 CO 3 . | [] | [] | ["{[Co 3 (H 2 O) 6 L 2 ]L 2/2 } · 4H 2 O6,Na 2 {[Co 3 (H 2 O) 2 ] L 8/2 ] · 6H 2 O7"] | ["Co--not specified"] | ["NaOH--5.0 mL (1 M)"] | ["not specified--not specified"] | ["150 °C", "room temperature"] | ["72 h", "2 weeks"] | ["ether--not specified", "water--not specified"]
ic0486872 | [Mn 6 (hshz) 6 (bpea) 2 (dmf) 2 ]‚x(guest)‚y(dmf), (guest ) mbz: 22; ibp: 23; ebz: 24; pbz: 25; bbz: 26; dmp: 27; dep: 28; dpp: 29; dbp: 30). 22-30 were prepared in an analogous manner to that used for 4. A 0.125 g (0.50 mmol) sample of H 3 hshz and 7 mL of the corresponding guest compounds were used during each preparation. | [] | [] | ["[Mn 6 (hshz) 6 (bpea) 2 (dmf) 2 ]", "(guest)‚y(dmf)"] | [] | ["guest compounds--7 mL"] | ["H 3 hshz--0.125 g, 0.50 mmol"] | [] | [] | []
acs.inorgchem.0c02887 | Solid Na[N(CN) 2 ] (9 mg, 0.1 mmol) was added to the solution (Scheme 1). After it was stirred for 2 h, the resulting reaction mixture was ﬁltered. Slow evaporation of the ﬁltrate gave pink crystals of 1 (Figure 1) in 87% yield. Anal. Calcd for C 25 H 36 CoN 7 BF 4 O (MW 596.35 g mol −1 ): C, 50.35; H, 6.09; N, 16.44. Found: C, 50.07; H, 6.25; N, 16.62. ATR-IR (only intense bands): ν (cm −1 ) 3553, 2975, 2312, 2244, 2217, 2910, 2171, 1603, 1468, 1468, 1384, 1193, 1165, 1061, 1028, 939, 916, 851, 789, 712, 646, 507. UV−vis−NIR (solid state, KBr): λ max (nm) 267, 350, 435, 514, 555, 1012. | [] | [] | ["C 25 H 36 CoN 7 BF 4 O"] | ["Na[N(CN) 2 ]--9 mg, 0.1 mmol"] | [] | [] | [] | ["2 h"] | []
j.ica.2008.02.073 | 2.2. Synthesis of [Ag 2 (NO 3 ) 2 {l-Ph 2 PN(Pr i )PPh 2 }(2,2 0 -bipy) 2  2CHCl 3  3H 2 O] (3) A solution of the polymeric complex, [Ag 2 {l-Ph 2 PN(Pr i )PPh 2 }(l-NO 3 ) 2 ] n (1) (0.105 g, 1.37  10 4 mol) in 20 mL of dichloromethane was added to a solution of 2,2 0 -bipyridyl (0.043 g, 2.74  10 4 mol) in 1 mL acetonitrile. The reaction mixture was stirred for 15 min at 25° C under dark conditions. Solvent was evaporated from the reaction mixture and the residue dissolved in dichloromethane (10 mL). This solution was added drop-wise to 60 mL of diethyl ether with stirring to give a white precipitate which was ﬁltered, washed with diethyl ether (2  20 mL) and dried under vacuum. A concentrated solution of complex (3) in chloroform gave colorless crystals over a period of 24 h under dark conditions. | [] | ["24 h"] | ["[Ag 2 (NO 3 ) 2 {l-Ph 2 PN(Pr i )PPh 2 }(2,2 0 -bipy) 2  2CHCl 3  3H 2 O]"] | ["[Ag 2 {l-Ph 2 PN(Pr i )PPh 2 }(l-NO 3 ) 2 ]--0.105 g, 1.37  10 4 mol"] | [] | ["2,2 0 -bipyridyl--0.043 g, 2.74  10 4 mol"] | ["25° C"] | ["15 min"] | ["dichloromethane--20 mL", "acetonitrile--1 mL", "diethyl ether--60 mL", "chloroform--concentrated solution"]
j.inoche.2010.07.045 | Experimental Synthesis Cu(ClO 4 ) 2 ∙6H 2 O (0.742 g, 2.00 mmol) was dissolved in 2 mL of 50% MeOH. 2-Hydroxypyridine (0.375 g, 4.00 mmol) was dissolved in 3 mL of 50% MeOH and added to the copper solution. Pyrazine (0.321 g, 4.00 mmol) was dissolved in 3 mL of 50% MeOH. The pyrazine solution was added resulting in immediate precipitate formation. An additional 10 mL of 50% MeOH was added, the mixture stirred and the precipitate removed by vacuum ﬁltration. The ﬁltrate was left to crystallize over three weeks at room temperature. Dark green crystals were recovered by vacuum ﬁltration, washed with droplets of 50% MeOH, and allowed to air dry to give 0.260 g (18.1%).CHN calc. for C6H8N2CuBr2 (found): C, 21.7 (22.19); N, 8.45 (8.26); H, 2.43 (2.34).X-ray structure determination Data for 1 were collected on an Xcalibur, Ruby, Gemini diffractometer employing MoKα radiation (λ=0.71073 Å) and a graphite monochromator. Data collection via ψ-scans, cell reﬁnement and data reduction were performed using CrysAlisPro, Oxford Diffraction Ltd. | [] | [] | ["Cu(ClO 4 ) 2 ∙6H 2 O", "C6H8N2CuBr2"] | ["Cu(ClO 4 ) 2 ∙6H 2 O--0.742 g, 2.00 mmol"] | [] | ["2-Hydroxypyridine--0.375 g, 4.00 mmol", "Pyrazine--0.321 g, 4.00 mmol"] | [] | ["three weeks"] | ["50% MeOH--2 mL"]
c3dt52125g | Synthesis of Co 2 (4-cnpp) 2 (dptz) (2). A mixture of CoCl 2 ·6H 2 O (0.075 mmol, 0.0124 g), 4-cnppH 2 (0.05 mmol, 0.0128 g) and dptz (0.025 mmol, 0.0050 g) in 5 mL of water, adjusted to pH ∼ 2.4 with 0.1 M piperidine, was kept in a 25 mL Teflon-lined stainless container and heated at 140 °C for 3 d. Purple block-like crystals of compound 2 were obtained as a single phase. Yield: 12.6% based on 4-cnppH 2 . Elemental analysis found (calcd) for C 38 H 30 Co 2 N 6 O 10 P 2 : C, 51.05 (50.08); H, 3.69 (3.29); N, 8.94 (9.23)%. IR (KBr, cm −1 ): 3454(b,m), 3069(m), 2980(m), 1695(vs), 1607(m), 1512(m), 1394(vs), 1281 (vs), 1248(s), 1192(s), 1124(vs), 1086(vs), 1047(s), 1022(vs), 995(m), 922(w), 789(w), 768(s), 698(m), 679(m), 611(s), 534(m). | [] | [] | ["Co 2 (4-cnpp) 2 (dptz) (2)"] | ["CoCl 2 \n6H 2 O--0.075 mmol, 0.0124 g"] | ["0.1 M piperidine--adjusted to pH ∼ 2.4"] | ["4-cnppH 2--0.05 mmol, 0.0128 g", "dptz--0.025 mmol, 0.0050 g"] | ["140 °C"] | ["3 d"] | ["water--5 mL"]
b711891k | [Cu(O 2 CCCCO 2 )(C 5 H 5 N) 2 (MeOH)] (1). Acetylenedicarboxylic acid (0.027 g, 0.24 mmol), CuCl 2 (0.016 g, 0.12 mmol) and an excess of pyridine were dissolved in methanol (7 ml). The blue solution was left to stand for 24 h resulting in the formation of blue crystals. Two kinds of crystals were observed, dark blue prisms of the desired product mixed with pale blue blocks determined to be [CuCl 2 (C 5 H 5 N) 2 ] by unit cell analysis. ATR-IR (n/cm 21 ): 3391w, 2324w, 2166w, 2112w, 1982w, 1603m, 1589m, 1487m, 1445m, 1362m, 1342s, 1238w, 1216w, 1148w, 1068w, 1044w, 1014w. | [] | [] | ["[Cu(O 2 CCCCO 2 )(C 5 H 5 N) 2 (MeOH)]", "[CuCl 2 (C 5 H 5 N) 2 ]"] | ["CuCl 2--0.016 g, 0.12 mmol"] | [] | ["Acetylenedicarboxylic acid--0.027 g, 0.24 mmol"] | [] | ["24 h"] | ["methanol--7 ml"]
c3dt51839f | 6-Chloro-N 2 ,N 2 -diethyl-N 4 ,N 4 -di(pyridin-2-yl)-1,3,5-triazine-2,4diamine (L 1 ) 4,6-Dichloro-N,N-diethyl-1,3,5-triazine-2-amine (1.29 g, 5.84 mmol) and 2,2′-dipyridyl-amine (1.0 g, 5.84 mmol) were dissolved in 30 ml of MeCN. DIPEA (2.9 ml, 16.6 mmol) was added, and the solution was stirred under reflux for three days. Following this, the solution was reduced in volume in vacuo to give a yellow solid. 20 ml of deionised water was added, and the product extracted with CHCl 3 (2 × 30 ml). The organic extracts were combined and reduced, giving a brown solid that was subsequently recrystallised from a 1 : 1 (v/v) acetone–hexane solution to produce yellow needles, isolated by filtration. Yield: 0.988 g (44.5%). MW: 355.82. MP: 161.1–161.5 °C. IR (ATR cm −1 ): 3337 (m), 3039 (w), 2946 (w), 2807 (w), 2358 (w), 2101 (w), 1995 (w), 1658 (m), 1593 (s), 1554 (s), 1502 (s), 1449 (s), 1303 (m), 1244 (m), 1148 (m), 1095 (m), 1027 (m), 984 (m), 934 (m), 882 (m), 839 (m), 771 (sh), 671 (m). | [] | [] | ["6-Chloro-N 2 ,N 2 -diethyl-N 4 ,N 4 -di(pyridin-2-yl)-1,3,5-triazine-2,4diamine (L 1)"] | [] | [] | ["4,6-Dichloro-N,N-diethyl-1,3,5-triazine-2-amine--1.29 g, 5.84 mmol", "2,2′-dipyridyl-amine--1.0 g, 5.84 mmol", "DIPEA--2.9 ml, 16.6 mmol"] | ["reflux"] | ["three days"] | ["MeCN--30 ml"]
c3ce26999j | IR (KBr, cm 21 ): 3418 s,br, 1632 s, 1607 s, 1508 w, 1435 m, 1394 m, 1355 w, 1325 w, 1296 w, 1253 w, 1186 w, 1117 w, 1048 w, 1015 w, 985 w, 916 w, 880 w, 741 w, 704 m, 533 w. Similarly, green crystalline product 2 was isolated with a yield of 4.0 mg (2.2%). Calcd. for C 16 H 40 N 4 O 20 Ni 2 : C, 26.5; H, 5.6; N, 7.7. | [] | [] | ["C 16 H 40 N 4 O 20 Ni 2"] | [] | [] | [] | [] | [] | []
b101005k | Experimental Synthesis of [H 3 NC 6 H 10 NH 3 ][Mn 2 (HPO 4 ) 2 (C 2 O 4 )(H 2 O) 2 ] 1 MnC 2 O 4 ⴢ2H 2 O (3.2399 g, 18.1 mmol) was added to water (135 ml) with stirring, followed by addition of H 3 PO 4 (aq) (85%, 2.07 ml, 17.9 mmol). A 15 ml portion of this mixture was placed in a Teﬂon lined stainless steel autoclave (50 ml volume, corresponding to 30% ﬁlling) with trans-1,4-diaminocyclohexane (0.2307 g, 2.02 mmol) to give an approximate ratio of MnC 2 O 4 ⴢ2H 2 O:H 3 PO 4 (aq) : H 2 NC 6 H 10 NH 2 : water 1:1:1:417. | [] | [] | ["[H 3 NC 6 H 10 NH 3 ][Mn 2 (HPO 4 ) 2 (C 2 O 4 )(H 2 O) 2 ]", "MnC 2 O 4 ⴢ2H 2 O"] | ["MnC 2 O 4 ⴢ2H 2 O--3.2399 g, 18.1 mmol"] | [] | ["trans-1,4-diaminocyclohexane--0.2307 g, 2.02 mmol"] | [] | [] | ["water--135 ml"]
chem.200600992 | ACHTUNGTRENNUNG[MnCu(L 1 ) 2 ]·2 DMSO (1a), [MnCu(L 2 ) 2 ]·2 DMSO (2 a) and [MnCu(L 3 ) 2 ]·4 DMSO (3 a): Complexes 1a–3a were prepared by the same synthetic procedure. In a typical experiment, MnACHTUNGTRENNUNG(NO 3 ) 2 ·4H 2 O (0.062 g, 0.25 mmol) was dissolved in hot DMSO (10 mL) (708C) and added dropwise to a solution of the corresponding sodium salt of the copper(II)–L x (x = 1–3) precursor (0.25 mmol) dissolved in hot DMSO (10 mL). The resulting dark green solution was filtered while hot and the filtrate was allowed to stand at room temperature. After several days, a brownish green polycrystalline solid appeared which was collected by filtration and air-dried. | [] | ["several days"] | ["[MnCu(L 1 ) 2 ]·2 DMSO", "[MnCu(L 2 ) 2 ]·2 DMSO", "[MnCu(L 3 ) 2 ]·4 DMSO"] | ["MnACHTUNGTRENNUNG(NO 3 ) 2 \n4H 2 O--0.062 g, 0.25 mmol", "sodium salt of the copper(II)–L x (x = 1–3) precursor--0.25 mmol"] | [] | ["L 1--not specified", "L 2--not specified", "L 3--not specified"] | [] | [] | ["DMSO--10 mL"]
cg101355d | Synthesis of {K(H 2 O) 3 K(H 2 O)(SCN)(Me 10 Q[5])} 3 (SCN) 3 H 2 O (3). An aqueous solution of Me 10 Q[5] (10 mL, 0.003 mol 3 L -1 ) was added to a test tube. To this tube potassium thiocyanate (0.048 g, 0.5 mmol) in 10 mL of deionized water was gently added to the top of the Me 10 Q[5] solution. The solution was allowed to diffuse at room temperature. Hours later, well-shaped colorless crystals of 3 were obtained in a yield of approximately 86% (based on Me 10 Q[5]). | ["room temperature"] | ["Hours later"] | ["{K(H 2 O) 3 K(H 2 O)(SCN)(Me 10 Q[5])} 3 (SCN) 3 H 2 O"] | ["potassium thiocyanate--0.048 g, 0.5 mmol"] | [] | ["Me 10 Q[5]--10 mL, 0.003 mol 3 L -1"] | [] | [] | ["deionized water--10 mL"]
00958972.2012.740557 | 2.2.3. Synthesis of 3. A solution of Efpa (10.0 mg, 0.05 mmol) in 2 mL ethanol was directly mixed with a solution of ZnCl 2 in 1 mL water (0.10 mol dm 3 ) in a 15 mL beaker at room temperature. A solution of bpp (10.0 mg, 0.05 mmol) in 3 mL ethanol in another 15 mL beaker was added to the mixture. Then 2 molL 1 HCl was added until the pH of the mixture is 5.0. The resulting mixed solution was transferred and sealed in a 25 mL Teflon-lined stainless steel reactor and heated at 85  C for 72 h. Upon cooling to room temperature, light yellow crystals were filtered and washed with water and ethanol. Yield: 32% (based on Efpa). Elemental Anal. Calcd for C 54 H 44 F 8 N 8 O 8 Zn 2 (1215.71): C, 53.30; H, 3.62; N, 9.21. Found: C, 53.34; H, 3.65; N, 9.25. IR data (KBr, cm 1 ): 3310(m), 3106(m), 2947(w), 1599(s), 1518(s), 1413(s), 1087(s), 1005(m), 866(m), 788(s), 694(m), 625(m). | [] | [] | ["3", "C 54 H 44 F 8 N 8 O 8 Zn 2"] | ["ZnCl 2 --0.10 mol dm 3"] | ["HCl--2 molL 1"] | ["Efpa--10.0 mg, 0.05 mmol", "bpp--10.0 mg, 0.05 mmol"] | ["85 \nC"] | ["72 h"] | ["ethanol--2 mL", "water--1 mL"]
chem.200501067 | {[CdACHTUNGTRENNUNG(2,6-bpfn) 2 ACHTUNGTRENNUNG(NO 3 ) 2 ]·ACHTUNGTRENNUNG(m-C 6 H 4 ACHTUNGTRENNUNG(OMe) 2 ) 2 } n ACHTUNGTRENNUNG(11 d): The general procedure described above was followed with m-dimethoxybenzene (0.25 mL, 1.9 mmol). After the mixture was allowed to stand for 48 h at 5 8C, the title compound was obtained as colorless, prism-shaped crystals in 44% yield (18 mg). Elemental analysis calcd (%) for C 60 H 44 CdF 12 N 6 O 10 ([CdACHTUNGTRENNUNG(2,6-bpfn) 2 ACHTUNGTRENNUNG(NO 3 ) 2 ]·ACHTUNGTRENNUNG(m-C 6 H 4 ACHTUNGTRENNUNG(OMe) 2 ) 2 ): C 53.40, H 3.29, N 6.23; found: C 53.59, H 3.58, N 6.30.{[CdACHTUNGTRENNUNG(2,6-bpfn) 2 ACHTUNGTRENNUNG(NO 3 ) 2 ]·ACHTUNGTRENNUNG(PhNMe 2 ) 2 } n ACHTUNGTRENNUNG(11 e): The general procedure described above was followed with N,N-dimethylaniline (0.24 mL, Chem. Eur. J. 2007, 13, 3089 – 3105  2007 Wiley-VCH Verlag GmbH & Co. KGaA, Weinheim www.chemeurj.org 3101 FULL PAPER Guest-Dependent Flexible Coordination Networks 1.9 mmol). After the mixture was allowed to stand for 48 h at 5 8C, the title compound was obtained as colorless, prism-shaped crystals in 42% yield (17 mg). Elemental analysis calcd (%) for C 60 H 46 CdF 12 N 8 O 6 ([CdACHTUNGTRENNUNG(2,6-bpfn) 2 ACHTUNGTRENNUNG(NO 3 ) 2 ]·ACHTUNGTRENNUNG(PhNMe 2 ) 2 ): C 54.78, H 3.52, N 8.53; found: C 54.53, H 3.72, N 8.38. | [] | [] | ["[Cd(2,6-bpfn)2(NO3)2]·(m-C6H4(OMe)2)2)n", "[Cd(2,6-bpfn)2(NO3)2]·(PhNMe2)2)n"] | ["Cd--NA"] | [] | ["m-dimethoxybenzene--0.25 mL, 1.9 mmol", "N,N-dimethylaniline--0.24 mL, 1.9 mmol"] | ["5 8C"] | ["48 h"] | ["NA--NA"]
c8dt03210f | Synthesis of [( Q NNN Et 2 )Cu(MeCN)]OTf (5). To an oven dried Schlenk flask, complex 2 (0.05 g, 0.141 mmol) and AgOTf (0.036 g, 0.141 mmol) were introduced and acetonitrile (10 mL) was added into it. The reaction mixture was stirred at room temperature for 3 h. The resultant mixture was filtered through a cannula and the mother liquor was concentrated under vacuum and Et 2 O (3 mL) was added to obtain a pure blue-green compound 5. Yield: 0.057 g, 79%. M.p. = 230 °C (dec). Anal. calcd for C 18 H 21 O 4 N 4 F 3 SCu: C, 42.39; H, 4.15; N, 10.99; S, 6.29. Found: C, 42.97; H, 4.22; N, 10.29; S, 6.29. | [] | [] | ["[( Q NNN Et 2 )Cu(MeCN)]OTf"] | ["complex 2--0.05 g, 0.141 mmol", "AgOTf--0.036 g, 0.141 mmol"] | [] | [] | ["room temperature"] | ["3 h"] | ["acetonitrile--10 mL", "Et 2 O--3 mL"]
c0dt00917b | [Cu 4 (l 2 -OH) 3 (l 3 -OH)(PDC)(phen) 4 ] n ·n(PDC)·11.5nH 2 O(1).Blue–green rod-like crystals were separated with a yield of 50.5% (0.010 g) based on Cu. Elemental analysis (%) calcd for C 62 H 65 Cu 4 N 10 O 23.5 : C 47.12, H 4.15, N 8.86. Found: C 46.62, H 4.00, N 8.79. IR data (KBr pellet, cm -1 ): 3416 s, 1602 m, 1580 m, 1520 m, 1432 m, 1384 m, 1224 w, 1143 w, 1053 w, 872 m, 853 m, 826 w, 775 w, 723 m, 678 m, 485 m, 430 m. | [] | [] | ["[Cu 4 (l 2 -OH) 3 (l 3 -OH)(PDC)(phen) 4 ] n ·n(PDC)·11.5nH 2 O", "C 62 H 65 Cu 4 N 10 O 23.5"] | [] | [] | [] | [] | [] | []
cg501879w | Synthesis of {[Zn(sub)(bix)]·3H 2 O} n (6). The preparation of 6 was similar to that of 1 except that H 2 sub (35 mg, 0.2 mmol) was used instead of H 2 mal. Colorless block crystals of 6 were collected in a 42% yield based on Zn. Anal. Calcd for C 22 H 32 ZnN 4 O 7 (529.86): C, 49.82; H, 6.04; N, 10.57. Found: C, 50.04; H, 5.75; N, 10.29. IR (cm −1 ): 3447 (s), 3128 (m), 2927 (m), 2857 (w), 1607 (s), 1587 (s), 1524 (m), 1405 (s), 1309 (w), 1279 (w), 1230 (m), 1108 (m), 1091 (s), 1027(w), 953 (m), 855 (w), 771 (m), 715 (m), 660 (m), 627 (w).Single-Crystal X-ray Structure Determination of the Compound 1−6. Suitable single crystals of compounds 1−6 were carefully selected under an optical microscope and glued to thin glass ﬁbers.Structural measurements were performed on a computer-controlled Oxford Xcalibur E diﬀractometer for compounds 1, 2, 4, 5, 6 and on a Rigaku MM-007/Saturn 70 for compound 3 with graphite monochromatic Mo−Kα radiation (λ = 0.71073 Å). Absorption corrections applied to the data using the SADABS program. | [] | [] | ["{[Zn(sub)(bix)]·3H 2 O} n", "C 22 H 32 ZnN 4 O 7"] | ["Zn--NaN"] | [] | ["H 2 sub--35 mg, 0.2 mmol"] | [] | [] | ["NaN--NaN"]
cg800661g | [Zn 2 Ca(µ 2 -O 2 C(CH 2 ) 2 Fc) 6 (4,4′-bpy)] n (7). The procedure was similar to that of 6 except that Fc(CH 2 ) 2 CO 2 Na was used instead of FcCH 2 CO 2 Na. Red crystals of 7 were obtained with the yield of 36% based on Zn. mp 238-240 °C (dec). Anal. Calcd for C 88 H 86 CaFe 6 N 2 O 12 Zn 2 : C, 56.53; H, 4.64; N, 1.50%. Found: C, 56.52; H, 4.65; N, 1.40%. IR (KBr, cm -1 ): 3453 m, 3090 m, 1614 s, 1421 s, 1368 m, 1223 m, 1104 m, 1001 m, 813 m, 485 m. | [] | [] | ["[Zn 2 Ca(µ 2 -O 2 C(CH 2 ) 2 Fc) 6 (4,4′-bpy)] n", "C 88 H 86 CaFe 6 N 2 O 12 Zn 2"] | [] | [] | [] | [] | [] | []
00958972.2013.864393 | 1 H-NMR (DMSO-d 6 ): δ 9.02 [s, 1H, H-7], 8.80 [d, 1H, H-3′], 8.13 [t, 1H, H-6′], 8.00 [d, 1H, H-5′], 7.73 [t, 1H, H-4′], 7.44 [d, 1H, H-6], 7.29 [t, 1H, H-4], 6.96 [m, 2H, H-3,5], 3.81 [s, 3H, OCH 3 ] ppm.2.2.5. Synthesis of [Cd(Br) 2 (L 5 )] 2 ·2CH 3 CN (5). A similar synthetic procedure as that used for 1 was used except that aniline was replaced by p-anisidine, giving-yellow crystals of the acetonitrile disolvate from acetonitrile/dimethylsulfoxide (v/v, 6 : 1) solution.Yield 55%. M.p.: 255–258 °C. Found: C, 34.05; H, 2.52; N, 7.50%. Calcd for C 30 H 30 Br 4 Cd 2 N 6 O 2 : C, 34.28; H, 2.87; N, 7.99%. Λ m (CH 3 CN): 1.5 Ω −1 cm 2 M −1 .IR (cm −1 ): 1624 ν asym (C(H)=N); 1596, 1507, 1441 ν(C=N)py.1 H-NMR (DMSO-d 6 ): δ 9.14 [d, J = 4.0 Hz, 1H, H-3′], 8.61 [s, 1H, H-7], 8.11 [t, J = 8.0 Hz, 1H, H-6′], 7.85 [d, J = 8.0 Hz, 1H, H-5′], 7.72 [t, J = 6.4 Hz, 1H, H-4′], 7.53 [d, br, 2H, H-3,5], 6.83 [d, J = 8.0 Hz, 2H, H-2,6], 3.80 [s, 3H, OCH 3 ] ppm. | [] | [] | ["[Cd(Br) 2 (L 5 )] 2 \n2CH 3 CN", "C 30 H 30 Br 4 Cd 2 N 6 O 2"] | [] | [] | [] | [] | [] | ["acetonitrile--2", "dimethylsulfoxide--1"]
c2dt12198k | H, 4.12; N, 6.51%. IR data (cm −1 ; see Fig. S1, ESI†): 3345 m, 1612 w, 1568 s, 1537 s, 1483 w, 1401 m, 1374 s, 1273 w, 1221 m, 1197 w, 1131 w, 1110 m, 1069 m, 1041 m, 947 w, 903 s, 820 s, 781 s, 704 m, 638 m, 566 m, 501 m. | [] | [] | [] | [] | [] | [] | [] | [] | []
j.ica.2010.03.070 | Compound 2, pale green blocks, yield: 0.160 g (0.178 mmol, 18%).Anal. Calc. (%) for C 21 H 33 CeCuN 3 O 24 (M.W. = 915.16): C, 27.56; H, 3.63; N, 4.59. Found: C, 28.5; H, 2.53; N, 4.44%. IR (KBr disk, cm 1 ): 3736, 1647, 1429, 1362, 1269, 1178, 1146, 1074, 1022, 920. Compound 3, dark green blocks, yield: 0.020 g (0.011 mmol, 2%). Anal. Calc. (%) for C 42 H 50 Ce 2 Cu 2 N 6 O 40 (M.W. = 1686.20): C, 29.91; H, 2.98; N, 4.98. Found: C, 29.55; H, 3.43; N, 5.20%. IR (KBr disk, cm 1 ): 3468, 1647, 1574, 1429, 1361, 1174, 1072, 1022, 924, 733. The relative yield of compounds 2 and 3 in different preparations used to vary. The yield of compound 3 could be increased at the expense of compound 2, by stirring the initial reaction mixture for 1 h before ﬁltering. In a typical preparation under long-term stirring the yields of compounds 3 and 2 were respectively, 0.140 g (0.083 mmol, 17%) and 0.020 g (0.021 mmol, 2%), with the yield of compound 1 remaining approximately the same as before. In both type of preparations the fourth component was a small amount of dark blue crystals, identiﬁed as Cu(dipic)(H 2 O) 2 [24,25]. The homogeneity of the separated compounds were checked by comparing their X-ray powder diffractograms with those calculated based on the crystal structures. In the case of compound 2 which gave efﬂorescent crystals, a single crystal was removed from the mother liquor and quickly transferred to the diffractometer operating at 100 K. | [] | [] | ["Compound 2", "Compound 3"] | [] | [] | [] | [] | [] | []
c6dt03655d | Syntheses of [Eu(H 2 O) 2 (OH)(Hsfpip)]•H 2 O ( 1 ) . A mixture of Eu(NO 3 ) 3 ·6H 2 O (65mg, 0.15mmol), H 3 sfpip (45mg, 0.1mmol), and NaOH (8mg, 0.2mmol) in distilled water (20mL) was stirred for 30min in air, then sealed into a Teflon cup, which was heated to 180 °C for 3 days, and then slowly cooled to room temperature at a rate of 4°C/h. The yellow crystals were obtained (yield: 28mg, 41.3% based on H 3 sfpip). Anal. Calcd. (%) for C 19 H 17 EuN 4 O 10 S 2 (Fw: 677.45): C 33.68, H 2.53, N 8.27, O 23.62. Found: C 33.75, H 2.58, N 8.36, O 23.56. Syntheses of [Eu(H 2 O)(oa) 0.5 (Hsfpip)]•2H 2 O ( 2 ) . A mixture of Eu(NO 3 ) 3 ·6H 2 O (65mg, 0.15mmol), H 3 sfpip (45mg, 0.1mmol), H 2 C 2 O 4 • 2H 2 O (6mg, 0.05mmol) and NaOH (10mg, 0.25mmol) in distilled water (20mL) was stirred for 30min in air, then sealed into a Teflon cup, which was heated to 180 °C for 3 days, and then slowly cooled to room temperature at a rate of 4°C/h. The yellow crystals were obtained (yield: 31mg, 44.0% based on H 3 sfpip). Anal. Calcd. (%) for C 20 H 16 EuN 4 O 11 S 2 (Fw: 704.45): C 34.10, H 2.29, N 7.95, O 24.98. Found: C 34.15, H 2.33, N 8.02, O 24.95. | [] | [] | ["[Eu(H2O)2(OH)(Hsfpip)]·H2O", "C19H17EuN4O10S2"] | ["Eu(NO3)3·6H2O--65mg, 0.15mmol"] | [] | ["H3sfpip--45mg, 0.1mmol", "NaOH--8mg, 0.2mmol"] | ["180 °C"] | ["3 days"] | ["distilled water--20mL"]
zaac.200900506 | 2.2. Syntheses of the Complexes [Cd(dpa)(L1)] (1): A mixture of Cd(OAc) 2 ·2H 2 O (22.0 mg, 0.10 mmol), H 2 dpa (24.2 mg, 0.10 mmol), NaOH (8.00 mg, 0.20 mmol) and L1 (31.0 mg, 0.10 mmol) in water-ethanol (10 mL, 1:1) was stirred for 30 min. Afterwards it was sealed in a 15 mL Teflon-lined stainless steel container, which was heated to 160 °C for 72 h. After cooling to room temperature at a rate of 2 °C per hour, colorless crystals were obtained in ca. 66 % yield. Anal. found (calcd) for C 33 H 21 CdN 5 O 4 : C, 69.67 (69.70); H, 3.22 (3.19); N, 10.54 (10.55). | [] | ["72 h"] | ["[Cd(dpa)(L1)]", "C 33 H 21 CdN 5 O 4"] | ["Cd(OAc) 2 ·2H 2 O--22.0 mg, 0.10 mmol"] | [] | ["H 2 dpa--24.2 mg, 0.10 mmol", "L1--31.0 mg, 0.10 mmol"] | ["160 °C"] | ["30 min"] | ["water-ethanol--10 mL, 1:1"]
c2ce00020b | Synthesis of [Cd(HCOO) 2 (NioxH 2 )(dps)] N (2). To Cd(HCOO) 2 $2H 2 O (119.5 mg, 0.5 mmol) dissolved in 10 mL of water were added NioxH 2 (142.15 mg, 1 mmol) dissolved in 20 mL of methanol, dps (94 mg, 0.5 mmol) in 10 mL of methanol, and next 5 mL of dimethylformamide and 5 mL of CHCl 3 . The reaction mixture was boiled for 10 min, and upon cooling until room temperature the crystals of needle habitus were precipitated from the beige solution. Yield: 21%. Anal. calc. for CdC 18 H 20 N 4 O 6 S, %: C, 40.57; H, 3.78; N, 10.51. Found C, 39.98; H, 3.37; N, 10.12. The IR (Vaseline oil) (cm 1 ) n ¼ 1660 (s), 1580 (vw), 1554 (vw), 1482 (w), 1416 (w), 1348 (vw), 1224 (m), 1163 (s), 1104 (s) 1066 (m), 1026 (m), 1008 (w), 975 (m), 899 (m), 880 (w), 814 (w), 753 (w), 662 (s).Synthesis of [Zn(CH 3 COO) 2 (NioxH 2 )(dps)] N (3). To Zn(CH 3 COO) 2 $2H 2 O (110 mg, 0.5 mmol) dissolved in 10 mL of water were added NioxH 2 (142.15 mg, 1 mmol) dissolved in 20 mL of methanol, then dps (94 mg, 0.5 mmol) in 10 mL of methanol, and next 10 mL of dimethylformamide. The reaction mixture was boiled for 10 min, and upon cooling until room temperature the crystals of needle habitus were precipitated from the beige solution. Yield: 26%. Anal. calc. for ZnC 20 H 24 N 4 O 6 S, %: C, 46.74; H, 4.71; N, 10.90. Found C, 46.37; H, 4.25; N, 10.73. | [] | [] | ["[Cd(HCOO) 2 (NioxH 2 )(dps)] N", "[Zn(CH 3 COO) 2 (NioxH 2 )(dps)] N"] | ["Cd(HCOO) 2 $2H 2 O--119.5 mg, 0.5 mmol", "Zn(CH 3 COO) 2 $2H 2 O--110 mg, 0.5 mmol"] | [] | ["NioxH 2--142.15 mg, 1 mmol", "dps--94 mg, 0.5 mmol"] | ["boiled"] | ["10 min"] | ["water--10 mL", "methanol--20 mL", "methanol--10 mL", "dimethylformamide--5 mL", "CHCl 3--5 mL", "dimethylformamide--10 mL"]
b210420m | 762 (s), 737 (m), 726 (m), 649 (w), 640 (w), 619 (w), 495 (m), 434 (m), 423 (w).[Cu 2 I 4 (BPTM) 2 ] (11). CuI (0.016 g, 0.085 mmol) and BPTM (0.02 g, 0.0485 mmol) were allowed to react in 10 mL methanol at room temperature for three weeks in an H-shaped cell ( 1.0 cm and 3.5 cm lengths for the leg part, and  1.0 cm and 2.0 cm lengths for the bridging part). Yellow crystals of 11 were obtained, yield 13 mg, 50%. Anal. calc. for C 22 H 20 Cu 4 I 4 N 4 S 4 : C, 21.47; H, 1.64; N, 4.55. Found: C, 21.62; H, 1.46; N, 4.37%. IR (KBr; cm ⫺1 ): 1644 (w), 1583 (s), 1560 (s), 1477 (w), 1456 (s), 1422 (s), 1375 (s), 1288 (m), 1281 (s), 1229 (w), 1203 (s), 1165 (s), 1140 (m), 1122 (s), 1092 (m), 1057 (s), 1051 (s), 1006 (s), 959 (w), 884 (m), 869 (w), 825 (s), 762 (s), 751 (s), 733 (m), 726 (s), 709 (m), 648 (w), 634 (m), 489 (s), 430 (w), 413 (s). | [] | [] | ["Cu 2 I 4 (BPTM) 2", "C 22 H 20 Cu 4 I 4 N 4 S 4"] | ["CuI--0.016 g, 0.085 mmol"] | [] | ["BPTM--0.02 g, 0.0485 mmol"] | ["room temperature"] | ["three weeks"] | ["methanol--10 mL"]
acs.cgd.5b01392 | Structural Transformation of 1 into 2. 1 (0.03 g, 0.035 mmol) was immersed into an ∼7 mL aqueous solution of Hg(NO 3 ) 2 ·H 2 O (0.066 mmol). The colorless ribbon single crystals, Pb(pzdc)(H 2 O) (2), were obtained along with polycrystalline powder after a minimum of 2 weeks of soaking.Structural Transformation of 1 into 3. A similar soaking procedure was adopted to obtain 3 , but using Co(NO 3 ) 2 ·6H 2 Oor CoCl 2 ·6H 2 O (0.066 mmol) instead. The colorless plate single crystals, Pb 2.67 Co 0.33 (pzdc) 3 (H 2 O) (3), were obtained within 2 h of soaking.Structural Transformation of 1 into 3a. To obtain 3a, a similar soaking procedure was also adopted, but using L-(+)-tartaric acid (0.066 mmol) instead. The colorless plate single crystals, Pb 3 (pzdc) 3 (H 2 O) (3a), were obtained along with polycrystalline powder after a minimum of 2 weeks of soaking. | [] | [] | ["1", "Pb(pzdc)(H 2 O) (2)", "Pb 2.67 Co 0.33 (pzdc) 3 (H 2 O) (3)", "Pb 3 (pzdc) 3 (H 2 O) (3a)"] | ["Hg(NO 3 ) 2 ·H 2 O--0.066 mmol", "Co(NO 3 ) 2 ·6H 2 Oor CoCl 2 ·6H 2 O--0.066 mmol", "L-(+)-tartaric acid--0.066 mmol"] | [] | ["NaN--NaN"] | [] | ["2 weeks", "2 h", "2 weeks"] | ["aqueous solution--∼7 mL"]
chem.200901412 | The complex [Pb 2 L 2 ACHTUNGTRENNUNG(bipy)] (1) was obtained as colorless crystals by treatment of PbACHTUNGTRENNUNG(OAc) 2 with L/BIPY under hydrothermal conditions (180 8 C for 70 h) in high yield (93%). | [] | [] | ["[Pb 2 L 2 ACHTUNGTRENNUNG(bipy)]"] | ["PbACHTUNGTRENNUNG(OAc) 2--not specified"] | [] | ["L/BIPY--not specified"] | ["180 \b8 C"] | ["70 h"] | []
j.ica.2014.03.023 | After ﬁltration, the crystals were washed with water and dried in air (85 mg yield 70% based on Co). Anal. Calc. for C 14 H 22 Co 2 N 2 O 17 : C, 27.65; H, 3.65; N, 4.61. Found: C, 27.87; H, 3.85; N, 4.45%. IR (KBr, cm 1 ): 3419(s), 1621(ws), 1600(s), 1558(m), 1449(w), 1416(m), 1371(s), 1248(m), 1189(s), 1095(m), 1078(m),827(m), 779(m). | [] | [] | ["C 14 H 22 Co 2 N 2 O 17"] | ["Co--85 mg"] | [] | [] | [] | [] | []
cg700778b | Selected bond lengths and bond angles are listed in Table 2.Synthesis of Complexes. WARNING. Tetrazole compounds are potentially explosiVe and should be handled with care.CuCl 2 (1,4-btzb) (1). A solution of 1,4-btzb (19.4 mg, 0.1 mmol) in acetone (6 mL) was carefully layered over an aqueous solution (1 mL) of CuCl 2 · 2H 2 O (17.1 mg, 0.1 mmol). Green needle crystals of 1 were obtained after 3 days. Yield: 30% (10 mg) based on Cu. Anal. Calcd for C 6 H 10 N 8 CuCl 2 : C, 21.92; H, 3.07; N, 34.10. Found: C, 22.44; H, 2.95; N, 33.43%. IR (KBr, cm -1 ): 3108 (s), 2945 (w), 1497 (s), 1443 (m), 1361 (w), 13263 (w), 1171 (s), 1094 (s), 1030 (w), 1014 (m), 883 (m), 668 (m), 642 (m). | [] | [] | ["CuCl 2 (1,4-btzb)"] | ["CuCl 2 \n2H 2 O--17.1 mg, 0.1 mmol"] | [] | ["1,4-btzb--19.4 mg, 0.1 mmol"] | [] | ["3 days"] | ["acetone--6 mL", "aqueous solution--1 mL"]
ejic.201402736 | C 12 H 28 N 8 NiO 6 S 2 (503.22): calcd. C 28.64, H 5.61, N 22.27, S 12.74; found C 28.59, H 5.49, N 21.97, S 12.46. IR (neat): ν ˜ = 3356 (m), 3285 (br, w), 3077 (w), 2932 (w), 1637 (m), 1619 (m), 1594 (w), 1565 (m), 1434 (m), 1403 (w), 1393 (w), 1272 (m), 1245 (m), 1224 (m), 1195 (s), 1175 (vs), 1128 (s), 1079 (m), 1035 (vs), 991 (m), 892 (w), 840 (w), 813 (s), 769 (w), 743 (s) cm –1 .Pentaamminemonoaquanickel(II) 6,6⬘-Bis(sulfonatomethyl)-2,2⬘-bipyridine {[Ni(NH 3 ) 5 (H 2 O)](smbipy), 8}: Prepared from 4 (50 mg, 0.11 mmol) in water (20 mL) and ammonia (3 mL, 25 % in water) according to the abovementioned procedure. Yield: 11 mg (20%), light blue crystals. C 12 H 27 N 7 NiO 7 S 2 (504.21): calcd. C 28.59, H 5.40, N 19.45, S 12.72; found C 28.59, H 5.33, N 19.25, S 12.90. | [] | [] | ["C 12 H 28 N 8 NiO 6 S 2", "C 12 H 27 N 7 NiO 7 S 2"] | ["4--50 mg, 0.11 mmol"] | [] | ["6,6'-Bis(sulfonatomethyl)-2,2'-bipyridine--NaN"] | [] | [] | ["water--20 mL", "ammonia--3 mL, 25% in water"]
s0020-1693(01)00783-6 | Found: C, 37.50; H, 3.82%. Main IR bands (KBr, w cm −1 ): 3448(w), 1593(w), 1506(s), 1457(m), 1254(s), 1219(m), 1123(s), 942(w), 760(m), 624(w).2 .2 .2 .[ Ag ( DB [18] C 6)( CF 3 SO 3 )] 2 ( acetone ) 2 (2) A solution of DB[18]C6 (36.0 mg, 0.1 mmol) in acetone (10 cm 3 ) was treated with Ag(CF 3 SO 3 ) (25.7 mg, 0.1 mmol). After stirring for 20 min the reaction mixture was ﬁltered. The ﬁltrate was transferred to a 7 mm diameter glass tube under argon and was layered by n-pentane as a diffusion solvent. The glass tube was sealed under argon and standing at r.t. for 3 days and then a colorless brick single crystals of 2 were obtained. | [] | ["3 days"] | ["[ Ag ( DB [18] C 6)( CF 3 SO 3 )] 2 ( acetone ) 2"] | ["Ag(CF 3 SO 3 )--25.7 mg, 0.1 mmol"] | [] | ["DB[18]C6--36.0 mg, 0.1 mmol"] | [] | [] | ["acetone--10 cm 3", "n-pentane--diffusion solvent"]
j.molstruc.2006.08.023 | 2.2.1. Synthesis of 1 A solution H 2 O (10 mL) containing the acid form of mpdc (H 2 mpdc) (0.2 mmol), Cd(NO 3 ) 2 Æ6H 2 O (0.2 mmol) and Et 3 N (0.055 mL) is sealed in a react or of 23 mL and heated at 180 C for 72 h, then cooled to room temperature. The colorless crystals are washed with ethanol (3 · 4 mL) to give compound 1 (0.0 3 g, 48% yield). Elemental analysis calcd (%) for C 9 H 7 NO 4 Cd = [Cd (mpdc)]: C 35.38, H 2.31, N 4.58; found C 35.42, H 2.29, N 4.45. | [] | [] | ["[Cd(mpdc)]", "C 9 H 7 NO 4 Cd"] | ["Cd(NO 3 ) 2 Æ6H 2 O--0.2 mmol"] | [] | ["H 2 mpdc--0.2 mmol", "Et 3 N--0.055 mL"] | ["180 \nC"] | ["72 h"] | ["H 2 O--10 mL", "ethanol--3 · 4 mL"]
acs.inorgchem.0c02050 | Elemental analysis (%) calcd for C 54 H 55 Cu 4 Dy 2 I 3 N 10 O 17 : C, 31.24; H, 2.67; N, 6.75. Found: C, 31.16; H, 2.60; N, 6.63. | [] | [] | ["C 54 H 55 Cu 4 Dy 2 I 3 N 10 O 17"] | [] | [] | [] | [] | [] | []
j.molstruc.2016.04.019 | 2.4. Synthesis of {[Zn 2 (L) (pdp) 2 ]·3H 2 O·DEF} n (3) H 4 L (0.05 mmol, 23 mg) Zn(NO 3 ) 2 2.5H 2 O (0.1 mmol, 30 mg) and pdp (0.05 mmol, 9 mg) were dissolved in 6 mL H 2 O, 2 mL DEF and 0.2 mL HNO 3 (2M). The mixture was sealed in a Teﬂon-lined stainless steel vessel (20 mL), which was heated at 120  C for 3 days and then cooled to room temperature at a rate of 10  C/h.Colorless block crystals of 3 were collected in 45% yield (0.021 g, based on H 4 L). Anal. Calcd for C 53 H 51 O 14 N 5 Zn 2 : C, 56.53; H, 4.56; N, 6.29%. Found: C:57.10; H:4.60%. IR (KBr pellet, cm1): 3422 w, 3068 w, 2971 w, 2872 w, 1667s, 1611 s, 1587 s, 1456 s, 1375 s, 1261 s, 1034 s, 827 m, 784 m, 725 m. | [] | [] | ["{[Zn 2 (L) (pdp) 2 ]\b3H 2 O\bDEF} n", "C 53 H 51 O 14 N 5 Zn 2"] | ["Zn(NO 3 ) 2 \b2.5H 2 O--0.1 mmol, 30 mg"] | [] | ["H 4 L--0.05 mmol, 23 mg", "pdp--0.05 mmol, 9 mg"] | ["120  C"] | ["3 days"] | ["H 2 O--6 mL", "DEF--2 mL", "HNO 3 (2M)--0.2 mL"]
j.ica.2013.07.044 | 2.2.2. Synthesis of [Zn(4,4 0 -Hbpt)Cl 2 ] n (1) A mixture of 4-cyanopyridine (104 mg, 1 mmol), hydroxylamine hydrochloride (70 mg, 1 mmol), Zn(NO 3 ) 2 6H 2 O (74 mg, 0.25 mmol), distilled water (5 mL) was sealed in a 25 mL Teﬂonlined stainless-steel reactor. The reactor was held at 120 °C for 3 days, and then cooled to room temperature at a rate of 10 °C/h. | [] | [] | ["[Zn(4,4 0 -Hbpt)Cl 2 ] n", "C 10 H 9 Cl 2 N 3 O 3 Zn"] | ["Zn(NO 3 ) 2 6H 2 O--74 mg, 0.25 mmol"] | [] | ["4-cyanopyridine--104 mg, 1 mmol", "hydroxylamine hydrochloride--70 mg, 1 mmol"] | ["120 °C"] | ["3 days"] | ["distilled water--5 mL"]
c0ce00539h | Selected IR peaks (cm 1 ): 3415 (s), 3318 (s), 3314 (s), 1658 (s), 1560 (s), 1459 (m), 1440 (m), 1391 (s), 1379 (s), 1266 (m), 1232 (m), 1155 (w), 1079 (w), 840 (w), 757 (w), 669 (w). | [] | [] | [] | [] | [] | [] | [] | [] | []
s0020-1693(01)00716-2 | 2 .1 .2 .[ Mn ( pzca ) 2 ] n (2) A mixture of Mn(CH 3 COO) 2 ·4H 2 O (0.244 g, 1.0 mmol), 2-pyrazinecarboxylic acid (0.248 g, 2.0 mmol), and H 2 O (14.0 ml) in the mole ratio of approximately 1:2:80 in a 25 ml stainless-steel reactor with Teﬂon liner was heated to 120 °C at speed 10 °C per hour and kept at constant temperature for 72 h, then slowly cooled to 30 °C at a rate of 3.3 °C per hour. Bright-yellow crystals of 2 were obtained. Yield: 78%. Anal. Calc. for C 10 H 6 MnN 4 O 4 : C, 39.89; H, 2.01; N, 18.61. Found: C, 39.83; H, 1.96; N, 18.60%. IR data (KBr pellet, w (cm −1 )): 1664 vs, 1624 s, 1578 s, 1525 s, 1473 m, 1417 s, 1383 s, 1354 s, 1344 s, 1304 s, 1186 s, 1161 s, 1051 s, 1039 s, 889 m, 850 s, 802 s, 791 s, 731 s, 557 m, 449 s, 434 m. | [] | [] | ["[Mn(pzca)2]n", "C 10 H 6 MnN 4 O 4"] | ["Mn(CH 3 COO) 2 \n4H 2 O--0.244 g, 1.0 mmol"] | [] | ["2-pyrazinecarboxylic acid--0.248 g, 2.0 mmol"] | ["120 °C"] | ["72 h"] | ["H 2 O--14.0 ml"]
c4ce00029c | Synthesis of [Ag(ClPh 2 pz)] 3 ·2CH 2 Cl 2 (2). This complex was prepared in a similar way as for 1, using EtOH instead of CH 3 CN as the diffusion solvent. Yield: 53% (based on Ag).1 H NMR (CDCl 3 , ppm): δ 7.21 (t, 12H, m-Ph), 7.34 (t, 6H, p-Ph), 7.61 (d, 12H, o-Ph). IR (KBr, cm −1 ): 3066 (w), 1603 (w), 1464 (s), 1438 (m), 1322 (w), 1296 (w), 1191 (w), 1138 (s), 1073 (m), 1030 (m), 1002 (m), 958 (m), 917 (m) 768 (s), 696 (s), 618 (m), 604 (m), 582 (m).Synthesis of [Ag(ClPh 2 pz)] 3 ·PhCN (3). This complex was prepared in a similar way as for 1, several drops of benzonitrile was added to the CH 2 Cl 2 solution of [Ag(ClPh 2 pz)] 3 and cyclohexane was used instead of CH 3 CN as the diffusion solvent. Yield: 60% (based on Ag). IR (KBr, cm −1 ): 3064 (w), 3024 (w), 2224 (m), 1602 (m), 1577 (w), 1463 (s), 1439 (s), 1405 (w), 1323 (m), 1297 (m), 1190 (m), 1145 (s), 1074 (s), 1001(s), 915 (m), 842 (w), 768 (s), 729 (w), 695 (s), 619 (w), 604 (m), 586 (w). | [] | [] | ["[Ag(ClPh 2 pz)] 3 ·2CH 2 Cl 2", "[Ag(ClPh 2 pz)] 3 ·PhCN"] | [] | [] | [] | [] | [] | ["EtOH--NaN", "CH 3 CN--NaN", "benzonitrile--NaN", "cyclohexane--NaN"]
ic400081v | 3, [Ag(mnqu)(NO 3 )] n . To an aqueous solution (20 cm 3 ) of AgNO 3 (0.34g, 2.0 mmol) was added an ethanolic solution (20 mL) of 6methoxy-8-nitroquinoline (0.80 g, 4 mmol). After a few days in the dark at room temperature, colorless crystals suitable for X-ray diﬀraction had formed. Larger quantities could be prepared by the solid-state route, grindin g equimolar quantities of silver nitrate and 6-metho xy-8nitroquinoline for 20 min in a mortar, heating to 150 °C for 20 min, and subsequently regrinding for 5 min. Powder X-ray diﬀraction showed no sign of any amorphous phase and matched the diﬀractogram simulated from single crystal data (Figure S8, Supporting Information). | ["room temperature"] | ["a few days"] | ["[Ag(mnqu)(NO 3 )] n"] | ["AgNO 3--0.34g, 2.0 mmol"] | [] | ["6methoxy-8-nitroquinoline--0.80 g, 4 mmol"] | [] | [] | ["aqueous solution--20 cm 3", "ethanolic solution--20 mL"]
b920320f | Synthesis of 1 and 2 The mixture of Zn(NO 3 ) 2 $6H 2 O, ox, and bpy in the ratio of 1:1:1in10mLH 2 O was placed in a 23 mL Teﬂon container and sealed in an autoclave. The autoclave was heated to 180 or 200  C in a programmable oven, and this temperature was maintained for three days before it was cooled to room temperature (cooling rate 5  C min 1 ). The colourless crystals are obtained in the yield of 52 or 48%, based on Zn for 1 and bpy for 2. Element analysis (%) of 1: calcd: C 46.55, H 2.60, N 9.05; found: C 46.23, H 2.56, N 9.10. Element analysis (%) of 2: calcd: C 50.92, H 2.97, N 10.33; found: C 50.46, H 2.94, N 10.12. | [] | [] | ["1", "2"] | ["Zn(NO 3 ) 2 $6H 2 O--in the ratio of 1:1:1"] | [] | ["ox--in the ratio of 1:1:1", "bpy--in the ratio of 1:1:1"] | ["180 or 200  C"] | ["three days"] | ["H 2 O--10 mL"]
c2dt11626j | ESI-MS: m/z (100%) 301.0427 [M−1] + .Synthesis of {[Mn 9 (o-cpia) 6 (py) 3 (3H 2 O)]·H 2 O} n (1). A mixture containing o-cpiaH 3 (0.04 g, 0.13 mmol) and Mn(OAc) 2 ·4H 2 O (0.13 g, 0.53 mmol) in 3 mL water and 0.2 mL of pyridine were sealed in a Teﬂon-lined autoclave and heated under autogenous pressure to 180 °C for three days and then allowed to cool to room temperature at the rate of 1 °C min −1 . | [] | [] | ["{[Mn 9 (o-cpia) 6 (py) 3 (3H 2 O)]·H 2 O}", "NaN"] | ["Mn(OAc) 2 ·4H 2 O--0.13 g, 0.53 mmol"] | [] | ["o-cpiaH 3--0.04 g, 0.13 mmol"] | ["180 \nC", "room temperature"] | ["three days"] | ["water--3 mL", "pyridine--0.2 mL"]
ract.92.7.405.35751 | of 0.096 M PuO 2 (ClO 4 ) 2 solution (pH ∼ 3) with addition of 0.1mlof0.41 M Li 2 L solution was heated for 1.5 hours at 70 ◦ C. Dark brown crystals had the form of elongated hexagonal plates. | [] | [] | [] | ["PuO 2 (ClO 4 ) 2--0.096 M", "Li 2 L--0.1 ml of 0.41 M"] | [] | [] | ["70 \t C"] | ["1.5 hours"] | []
cg050459a | Syntheses. (a) [Ag 3 (2,4′-bipy) 3 PMo 12 O 40 ] (1) A mixture of H 3 PMo 12 O 40 (0.31 g, 0.17 mmol), 2,4′-bipy (0.08 g, 0.5 mmol), AgNO 3 (0.085 g, 0.5 mmol), H 2 O (10 mL) was adjusted to approximately pH ) 3-4 with 1.0 mol L -1 NaOH, and then transferred and sealed in a 25 mL Teflon-lined stainless steel container. The container was heated to 160 °C and held at that temperature for 8000 min, then cooled to 100 °C at a rate of 5 °Ch -1 , and held for 2000 min, followed by further cooling to 30 °C at a rate of 3 °Ch -1 . Brown-yellow polyhedron crystals of 1 were collected in 90.3% yield based on 2,4′-bipy. Anal. Calcd for 1,C 30 H 24 Ag 3 N 6 O 40 PMo 12 : C, 13.78; H, 0.93; N, 3.21. Found: C, 13.27; H, 1.06; N, 3.36 IR spectra (KBr, cm -1 ): 3448s, 2975m, 1636s, 1473m, 1428m, 1061s, 964s, 884s, 801s, 503w. | ["100 °C"] | ["2000 min"] | ["[Ag 3 (2,4'-bipy) 3 PMo 12 O 40 ]"] | ["H 3 PMo 12 O 40--0.31 g, 0.17 mmol", "AgNO 3--0.085 g, 0.5 mmol"] | ["NaOH--1.0 mol L -1"] | ["2,4'-bipy--0.08 g, 0.5 mmol"] | ["160 °C"] | ["8000 min"] | ["H 2 O--10 mL"]
ejic.200500082 | (MeO) 3 Si(CH 2 ) 3 N(Me)C(O)(CF 2 ) 3 COOH (3b): Analogous to the preparation of 3a, 3-(methylamino)propyltrimethoxysilane (1b) (277 μL, 1.40 mmol) and hexafluoroglutaric anhydride (2) (192 μL, 1.40 mmol) were used. 3b was isolated as a colorless oil. Yield: 575 mg (99%). C 12 H 19 F 6 NO 6 Si (415.36). | [] | [] | ["(MeO) 3 Si(CH 2 ) 3 N(Me)C(O)(CF 2 ) 3 COOH (3b)"] | [] | [] | ["3-(methylamino)propyltrimethoxysilane (1b)--277 μL, 1.40 mmol", "hexafluoroglutaric anhydride (2)--192 μL, 1.40 mmol"] | [] | [] | []
ic701530c | [Bim(PhSnCl 3 )] n (6). Compound 6 (0.395 g, 0.87 mmol, yield 87%) was prepared following a procedure similar to that reported for 1 using Bim and PhSnCl 3 .Mp310°C (dec). Anal. Calcd for C 13 H 13 Cl 3 N 4 Sn: C, 34.67; H, 2.91; N, 12.44. Found: C, 34.76; H, 2.85; N, 12.29. IR (Nujol, cm -1 ): 3120w, 1570m, 1538m υ(C-C, C-N), 560br, 448m, 363m, 309s, 300s υ(Sn-Cl) 290s, 272sh υ(Sn-C), 250m, 220m.1 H NMR (DMSO-d 6 , 293 K): δ 6.48 (s, 2H, CH 2Bim ), 7.32 (m, 6H, Sn-C 6 H 5 ), 7.37 (s, 2H, CH Bim ), 7.74 (pd, 2H, CH Bim ), 7.89 (pd, 4H, Sn-C 6 H 5 , 2 J(Sn1 H) ) 109), 8.78 (pd, 2H, CH Bim ).13 C NMR (DMSO-d 6 , 293 K): δ 56.7 (s, CH 2Bim ), 120.7, 127.0, 127.9, 128.2, 128.3, 133.8, 135.4, 137.7 (CH Bim + C 6 H 5 Sn). Λ m (DMSO, 10 -3 M): 32.3 Ω -1 cm 2 mol -1 . Λ m (acetone, 10 -3 M): 0.3 Ω -1 cm 2 mol -1 . | [] | [] | ["[Bim(PhSnCl 3)] n", "C 13 H 13 Cl 3 N 4 Sn"] | [] | [] | ["Bim--0.395 g, 0.87 mmol, yield 87%", "PhSnCl 3--not specified"] | [] | [] | []
ic9904135 | Preparation of 4∆ and 4Λ. [Ru ∆ (bpy) 3 ]I 2 ‚6H 2 O([R] D )-734, ee ) 0.89) (93 mg, 0.1 mmol) was dissolved in a LiCl (0.1 g, excess) aqueous solution (40 cm 3 ). A solution of racemic K 3 [Cr(ox) 3 ]‚3H 2 O (97 mg, 0.2 mmol) in 10 cm 3 of water was then added with stirring, giving in a few minutes a dark red precipitate which was filtered off, washed with water and ethanol, and air-dried. A 76 mg amount of {[Ru ∆ (bpy) 3 ][Li ∆ Cr ∆ (ox) 3 ]H 2 O} n (4∆) (85%) was obtained. IR (KBr): 1670, vs; 1648, vs;1393, s; 1262, m; 808, m; 777, s. Anal. Calcd for C 36 H 26 N 6 O 13 CrLiRu: C, 47.48; H, 2.88; N, 9.23; Cr, 5.72; Li, 0.76; Ru, 11.10. Found: C, 47.50; H, 2.66; N, 9.45; Cr, 5.55; Li, 0.67; Ru, 9.74. | [] | [] | ["[Ru ∆ (bpy) 3 ]I 2 ‚6H 2 O", "{[Ru ∆ (bpy) 3 ][Li ∆ Cr ∆ (ox) 3 ]H 2 O} n"] | ["[R] D )-734, ee--93 mg, 0.1 mmol", "racemic K 3 [Cr(ox) 3 ]‚3H 2 O--97 mg, 0.2 mmol"] | [] | [] | [] | [] | ["LiCl--0.1 g, excess", "water--40 cm 3", "water--10 cm 3", "ethanol--not specified"]
cg300617h | Synthesis of 2. The preparation of 2 was similar to that of 1, except DMA was used instead of DMF. Colorless stick crystals of 2 were obtained after ﬁltration, washed with ethanol, and dried in air. The yield was 52% based on Cd. Anal. Calcd for C 38 H 32 Cd 3 N 2 O 14 :C, 42.38; H, 2.99; N, 2.60%. Found: C, 42.26; H, 3.02; N, 2.59%. IR (cm −1 ): 2933(w), 1609(m), 1565(vs), 1544(vs), 1524(vs), 1436(m), 1396(s), 1364(s), 1296(w), 1112(w), 1031(w), 855(w), 775(w), 726(w), 608(w). | [] | [] | ["2", "C 38 H 32 Cd 3 N 2 O 14"] | [] | [] | [] | [] | [] | ["DMA--NaN"]
j.molstruc.2005.11.016 | 2.2.2. KBaL b (H 2 O) 3 2 A solution of K 3 L b (0.0763 g, 0.2 mmol) in water (5 ml) was added into a solution of BaCl 2 $2H 2 O (0.0732, 0.3 mmol) in water (5 ml). After stirring for 20 min, the precipitate was collected by ﬁltration and dried in air. Then the product was added into 10 ml DMF. After stirring for 30 min, the insoluble substance was removed by ﬁltration. Several days later, orange crystals were obtained by the slow diffusion of methanol to the ﬁltrate. Anal. Calcd for KBaL b (H 2 O) 3 : C 13.68, H 1.53. Found: C 13.89, H 1.50%. IR(cm K1 ): 3408 s (–OH), 1021 s (n 3 S–O). | [] | [] | ["KBaL b (H 2 O) 3"] | ["BaCl 2 $2H 2 O--0.0732, 0.3 mmol"] | [] | ["K 3 L b--0.0763 g, 0.2 mmol"] | [] | ["20 min", "30 min"] | ["water--5 ml", "DMF--10 ml", "methanol--several days"]
j.poly.2013.10.033 | 2.6. Synthesis of [Ag(L)(C 2 F 5 CO 2 )] 1 (4) Colorless block-like crystals of 4 were deposited in bulk through the same method as that for 3. Di-4-pyridyl sulfone-N,N 0 -dioxide (25 mg, 0.1 mmol), AgCO 2 C 2 F 5 (54 mg, 0.2 mmol). Yield: 35.0 mg (67% based the on ligand). Anal. Calc. (Found) for C 13 H 8 O 6 N 2 SF 5 Ag: C, 29.85 (29.94); H, 1.54 (1.52); N, 5.35 (15.33)%. IR (KBr) m /cm 1 : 3087(s), 3030(m), 2427(w), 1697(vs), 1677(s), 1598(vs), 1468(s), Scheme 1. Ligation modes I–IV of the ligand L in complexes 1–7. | [] | [] | ["[Ag(L)(C 2 F 5 CO 2 )] 1", "C 13 H 8 O 6 N 2 SF 5 Ag"] | ["AgCO 2 C 2 F 5--54 mg, 0.2 mmol"] | [] | ["Di-4-pyridyl sulfone-N,N 0 -dioxide--25 mg, 0.1 mmol"] | [] | [] | []
ic902076r | Synthesis of Zn(C 6 H 4 NO 2 S) 2 (Zn1). The Zn1 complex was hydrothermally synthesized (autogenous pressure) from a mixture of 0.15 g (0.57 mmol) of zinc acetylacetonate, (bis-2,4 pentanedionate zinc, Zn(CH 3 COCHCOCH 3 ) 2 3 xH 2 O Aldrich) and 5 equiv (0.44 g, 2.84 mmol) of 2-mercaptonicotinic acid (C 6 H 6 NO 2 S, Aldrich, 97%) in 13 mL of water. The reactants were stirred a few minutes at room temperature (RT) before pouring the resulting suspension in a Teflon lined stainless steel autoclave and treating at 373 K for 96 h. Eventually, a further heating at 423 K for 5 h was carried out. The autoclave was left cooling at RT. The yellow solid was filtered and washed several times with ethanol, water and finally with acetone. Needle-shaped crystals were recovered which were suitable for X-ray single crystal analysis. | [] | [] | ["Zn(C 6 H 4 NO 2 S) 2 (Zn1)"] | ["zinc acetylacetonate--0.15 g (0.57 mmol)"] | [] | ["2-mercaptonicotinic acid--0.44 g, 2.84 mmol"] | ["373 K", "423 K"] | ["96 h", "5 h"] | ["water--13 mL"]
b008147g | two THF molecules bound to the Cu(II) center upon drying (see Results and discussion) to give a green amorphous powder, compound 4. Elemental analysis of 4 for C, H, N and Cu indicates that the latter compound may be formulated as Anal. calc. for C, 38.06;Cu[C(CO 2 CH 3 ) 3 ] 2 . CuO 12 C 14 H 18 : H, 4.11; N, 0.00 ; Cu, 14.38%. Found : C, 38.01 ; H, 4.05 ; N, 0.00; Cu, 14.73%. IR (l/cm~1): 3025 (w), 3007 (w), 2984 (w), 2961 (m), 2950 (m, sh), 2911 (w), 2875 (w), 2843 (w), 2342 (w), 1696 (s), 1611 (vs), 1499 (m), 1451 (vs), 1381 (vs), 1292 (s), 1264 (m), 1242 (m, sh), 1192 (s), 1112 (vs), 1098 (vs), 1022 (m), 966 (w), 915 (w), 887 (w, br), 849 (w), 812 (m), 793 (m), 781 (m), 737 (w), 666 (w, br), 519 (w), 494 (w), 471 (w), 415 (m). Mp : the solid turns brown and then melts with decomposition between 241 and 244 ¡C. Thermal decomposition of 4 in a tube furnace, under argon, at 1000 ¡C, proceeds with a weight loss of 85.1% to give a rust-colored residue identiÐed as metallic copper by X-ray powder di†raction; a weight loss of 85.6% is calculated for Cu[C(CO 2 CH 3 ) 3 ] 2 . | [] | [] | ["Cu[C(CO 2 CH 3 ) 3 ] 2 . CuO 12 C 14 H 18"] | [] | [] | [] | [] | [] | ["THF--two molecules"]
j.poly.2010.04.024 | 2.2. Preparation of {[Cu(succinate)(3-bpmp)(H 2 O) 2 ]6H 2 O} n (1) CuCl 2 2H 2 O (11 mg, 0.065 mmol) and succinic acid (8 mg, 0.065 mmol) were dissolved in 3 mL deionized water in a 10 mL borosilicate glass vial. A 1 mL aliquot of a 1:1 methanol:water solution was carefully layered on top. Then 3 mL of a methanol solution of 3-bpmp (35 mg, 0.13 mmol) was carefully layered on top. The vial was allowed to stand undisturbed at 25 °C. for 7 d. Large blue blocks of 1 (12 mg, 0.020 mmol, 31% yield based on Cu) were isolated after washing with distilled water, ethanol, and acetone and drying in air. Anal. Calc. for C 20 H 40 CuN 4 O 12 1: C, 40.57; H, 6.81; N, 9.46. Found: C, 40.14; H, 6.33; N, 9.02%. IR (cm 1 ): 3356 (m, br), 2952 (w), 2825 (w), 1506 (s), 1481 (w), 1435 (m), 1382 (s), 1307 (m), 1272 (w), 1222 (m), 1193 (m), 1149 (m), 1110 (m), 1061 (w), 1034 (w), 1010 (m), 929 (w), 832 (m), 801 (m), 790 (m), 701 (s), 657 (s). | [] | [] | ["{[Cu(succinate)(3-bpmp)(H 2 O) 2 ]6H 2 O} n", "C 20 H 40 CuN 4 O 12 1"] | ["CuCl 2 2H 2 O--11 mg, 0.065 mmol"] | [] | ["succinic acid--8 mg, 0.065 mmol", "3-bpmp--35 mg, 0.13 mmol"] | [] | ["7 d"] | ["deionized water--3 mL", "methanol--3 mL"]
ejic.201000860 | Synthesis of Complexes Cu I Complexes [Cu(dpk)(NCS)] n (1) and (2) and Cu II Complex [Cu 2 (dpk·acetone) 2 (NCS) 2 ] (3): Complexes 1 and 2 were synthesised according to the procedure described by La Monica, [35] with some modification. CuSCN (0.12 g, 1 mmol) and NaSCN (0.81 g, 10 mmol) were dissolved in a 1:3 aqueous-acetone (20 mL) solution. The resulting pink solution was filtered and to this dpk (0.37 g, 2 mmol) in acetone (5 mL) was added. The mixture was stirred and heated mildly (approx. 40 °C) for 10 min. A combination of black block-like and black needle-like crystals, 1 and 2 respectively, were isolated from a purple-red supernatant in 70% yield within 2 h. When 1 and 2 were left to stand in the supernatant at ambient temperature for three days, large green block crystals of | ["ambient temperature"] | ["2 h", "three days"] | ["Cu I Complexes [Cu(dpk)(NCS)] n", "Cu II Complex [Cu 2 (dpk·acetone) 2 (NCS) 2 ]"] | ["CuSCN--0.12 g, 1 mmol", "NaSCN--0.81 g, 10 mmol"] | [] | ["dpk--0.37 g, 2 mmol"] | [] | [] | ["aqueous-acetone--20 mL", "acetone--5 mL"]
j.poly.2006.09.094 | Yield (3): 0.40 g (88.9%). From the reaction of 3-hydroxypicolinic acid (0.24 g; 1.72 mmol in 15 ml H 2 O) and mercury(II) nitrate monohydrate (0.3 g; 0.86 mmol in 15 ml H 2 O with a few drops of 20% nitric acid) the 1/1 solvate of Hg(picOH) 2 with water was obtained. Yield (3a): 0.38 g (87.8%). Anal. Calc. for C 12 H 8 HgN 2 O 6 (mol. wt. | [] | [] | ["Hg(picOH) 2"] | ["mercury(II) nitrate monohydrate--0.3 g; 0.86 mmol"] | ["20% nitric acid--a few drops"] | ["3-hydroxypicolinic acid--0.24 g; 1.72 mmol"] | [] | [] | ["H 2 O--15 ml"]
j.jorganchem.2009.06.036 | 2.1.3. Diethyltin(IV) bis(4-nitrophenylethanoate) (2) Compound 2 was prepared and was recrystallized in the same way as 1.R 0 COONa (1.02 g, 5 mmol), diethyltin(IV) dichloride (0.62 g, 2.5 mmol) (Yield: 1.20 g, 89%). M.p. 121–122 °C. Anal. Calc.for C 20 H 22 O 8 N 2 Sn: C, 44.72; H, 4.13; N, 5.22. Found: C, 44.41; H, 4.07; N, 5.19%. IR (cm 1 ): 1521 m (OCO) asym , 1389 m (OCO) sym , 505 m (Sn–C), 476 m (Sn–O). | [] | [] | ["C 20 H 22 O 8 N 2 Sn"] | ["diethyltin(IV) dichloride--0.62 g, 2.5 mmol"] | [] | ["R 0 COONa--1.02 g, 5 mmol"] | [] | [] | []
j.ica.2011.06.020 | 2.2.3. {[Cd 2 (dtbb) 2 (1,4-bix) 2 ]3DMF} n (3) A mixture of CdO (0.03 g, 0.20 mmol), H 2 dtbb (0.09 g, 0.30 mmol), 1,4-bix (0.03 g, 0.10 mmol), DMF (5 ml) was sealed in a 25 ml Teﬂon-lined stainless steel vessel and heated at 80 °C for 48 h, and then cooled to room temperature over 1d. Yellow block crystals of 3 suitable for X-ray diffraction were obtained with 75% yield on cadmium basis. Elemental analysis, Anal. Calc. for C 65 H 63 Cd 2 N 11 O 11 S 4 (Mr. 1527.30): C, 51.12; H, 4.16; N, 10.09. | [] | ["1d"] | ["{[Cd 2 (dtbb) 2 (1,4-bix) 2 ]3DMF} n"] | ["CdO--0.03 g, 0.20 mmol"] | [] | ["H 2 dtbb--0.09 g, 0.30 mmol", "1,4-bix--0.03 g, 0.10 mmol"] | ["80 \nC"] | ["48 h"] | ["DMF--5 ml"]
c0ce00581a | B. [(CdBr 2 ) 3 (L1) 2 ] n (2). Complex 2 was obtained by the same procedure used for preparation of 1 except that KBr (0.12 g, 1.0 mmol) was used instead of KI (0.166 g, 1.0 mmol) as a starting material. Brown block-shaped crystals of 2 were obtained after the reaction solution cooled gradually (5  Ch 1 ). | [] | [] | ["[(CdBr 2 ) 3 (L1) 2 ] n"] | ["KBr--0.12 g, 1.0 mmol"] | [] | [] | [] | [] | []
ic052158w | Preparation of [Ag(L11)]PF 6 (3). A solution of AgPF 6 (5.31 mg, 0.021 mmol) in benzene (10 mL) was layered onto a solution of L11 (10.0 mg, 0.021 mmol) in THF (10 mL). The solutions were left for about one week at room temperature, and colorless crystals were obtained. Yield, 49%. IR (KBr pellet cm -1 ): 2226 (m), 1649 (w), 1600 (m), 1543 (m), 1502 (m), 1458 (m), 1402 (s), 1318 (w), 1267 (w), 1179 (w), 1139 (w), 1089 (w), 835 (vs), 741 (m), 683 (s), 555 (s). | [] | [] | ["[Ag(L11)]PF 6", "3"] | ["AgPF 6--5.31 mg, 0.021 mmol"] | [] | ["L11--10.0 mg, 0.021 mmol"] | ["room temperature"] | ["one week"] | ["benzene--10 mL", "THF--10 mL"]
j.jssc.2013.08.026 | 2.2.3. [Zn 2 (2,7-CDC) 2 (DABCO)(H 2 O)]  5DMF  H 2 O(2) A mixture of Zn(NO 3 ) 2  6H 2 O (0.20 mmol, 0.059 g), DABCO (0.10mmol, 0.011g) and 2,7-H 2 CDC (0.20 mmol, 0.051 g) w as dissolved in DMF (3.0 mL) in a T eﬂon-lined stainless steel vessel (23 ml), heated at 1 20 1C for 2 day s, and then cooled to r oom temperature. | [] | [] | ["{[Zn 2 (2,7-CDC) 2 (DABCO)(H 2 O)] ?5DMF ? H 2 O}", "NaN"] | ["Zn(NO 3 ) 2 \n6H 2 O--0.20 mmol, 0.059 g"] | [] | ["DABCO--0.10 mmol, 0.011g", "2,7-H 2 CDC--0.20 mmol, 0.051 g"] | ["120 1C"] | ["2 day s"] | ["DMF--3.0 mL"]
b716291j | Small green crystals of 1 suitable for X-ray structure determination were deposited from methanol solution in 2 days. Yield 70% (fw = 324.86). Found: C, 29.75; H, 3.54; N, 12.56; Cu 19.36; CuC 8 H 11 N 3 O 3 S 2 requires C, 29.58; H, 3.41; N, 12.93; Cu 19.56%; IR: m max /cm −1 m as (N 3 ): 2085(vs); m as (CO 2 ): 1550 (vs); m sym (CO 2 ): 1394(s); m DMSO 1025(s), 1018(s) (KBr pellet); UV-VIS: k/nm (e, dm 3 mol −1 cm −1 ), DMSO solution: 766 (154), 395 (1632), 275 (94650); nujoll mull: 695, 400, 260.Synthesis of [Cu 3 (N 3 ) 4 (C 4 H 3 S–COO) 2 (DMSO) 2 ] n (2) A similar process was followed for the synthesis, except 2thiophene carboxylic acid was used as carboxylate ligand instead of 2-(thiophen-2-yl)acetic acid, while NaN 3 in this procedure was in a slight excess (1.2 mmol). After the reduction of the dark green solution and after a period of 3 days, very dark green crystals of compound 2 were precipitated by slow evaporation suitable for X-ray structure determination. Yield 60 % (fw = 769.26). | [] | [] | ["[Cu 3 (N 3 ) 4 (C 4 H 3 S-COO) 2 (DMSO) 2 ] n"] | [] | ["NaN 3--slight excess (1.2 mmol)", "2-thiophene carboxylic acid--NA"] | [] | [] | ["3 days"] | ["methanol solution--NA", "DMSO--NA"]
j.jssc.2016.02.026 | 2.6. Conversions of {K 4 [Pb 2 (1,3-pdta) 2 ]  6H 2 O} n (1)to {[Pb 2 (1,3-pdta)(H 2 O) 4 ]  4H 2 O} n (3) and [Pb 2 (1,3-pdta)(H 2 O) 2 ] n (4) {K 4 [Pb 2 (1,3-pdta) 2 ]  6H 2 O} n (1) (80 mg, 62.5 μ mol) was dissolved in 2 mL water. The pH value was adjusted to 4.0 with a 2.0 M HCl solution and warmed at 80 ° C for 18 h. The solution was allowed to evaporate at room temperature. After one day, colorless acicular crystals of 3 were isolated with a yield of 49 mg (91.1%). | [] | ["one day"] | ["{[Pb 2 (1,3-pdta)(H 2 O) 4 ]  4H 2 O} n", "[Pb 2 (1,3-pdta)(H 2 O) 2 ] n"] | ["K 4 [Pb 2 (1,3-pdta) 2 ]\n6H 2 O--80 mg, 62.5 μ mol"] | ["2.0 M HCl solution--adjust pH to 4.0"] | [] | ["80 ° C"] | ["18 h"] | ["water--2 mL"]
ic9603520 | One of these crystals was used for X-ray crystallography. The microcrystalline samples were used for physical measurements. They were synthesized as follows: An aqueous solution (10 mL) of H 2 CA (6 × 10 -5 mol) was added to a 6 × 10 -5 mol amount of copper chloride anda5×10 -4 mol amount of phenazine dissolved in a mixture of 10 mL of ethanol and 10 mL of water. When the mixture was stirred, a pale brown powder appeared immediately. Anal. Calcd for CuCl 2 O 6 N 2 C 18 H 12 : C, 44.42; H, 2.49; N, 5.76. Found: C, 44.29; H, 2.40; N, 5.78. IR (KBr pellet): 3258 m, 3057 w, 1636 w, 1523 vs, 1439 w, 1372 w, 1275 w, 1152 w, 1125 w, 999 w, 849 s, 760 s, 594 w, 578 w Scheme 1 A Novel Intercalation System Inorganic Chemistry, Vol. 35, No. 15, 1996 4451 cm -1 . Raman: 1283, 1385, 1411, 1474, 1531, 1598 cm -1 . The identity of the magnetic and X-ray batches has been confirmed by XRD pattern. | [] | [] | ["CuCl 2 O 6 N 2 C 18 H 12"] | ["copper chloride--6 × 10 -5 mol"] | [] | ["phenazine--5×10 -4 mol", "H 2 CA--6 × 10 -5 mol"] | [] | [] | ["ethanol--10 mL", "water--10 mL"]
s1293-2558(02)01326-2 | Synthesis of 2 ∞ poly[Cu 2 I 2 (µ-2,5-dimethylpyrazineN,N  )] (IV): 323.76 mg (1.7 mmol) Cu(I)I and 151.40 mg (1.4 mmol) 2,5-dimethylpyrazine were stirred in 6 ml acetonitrile at room temperature. After 3 days the yellow microcrystalline precipitate was isolated. Yield: 82.3% based on 2,5-dimethylpyrazine. Elemental analysis (%) calculated: C: 14.74, N: 5.73, H: 1.65; found: C: 15.08, N: 5.73, H: 1.71. | [] | [] | ["2 ∞ poly[Cu 2 I 2 (µ-2,5-dimethylpyrazineN,N ? )]", "Not Available"] | ["Cu(I)I--323.76 mg, 1.7 mmol"] | [] | ["2,5-dimethylpyrazine--151.40 mg, 1.4 mmol"] | ["room temperature"] | ["3 days"] | ["acetonitrile--6 ml"]
a807242f | Under ambient conditions, a methanol solution (50 mL) of HgBr 2 (0.111 mg, 0.31 mmol) was added to a chloroform solution (50 mL) of H 2 TPyP (0.047 mg, 0.076 mmol), leading to the precipitation of a purple, microcrystalline solid. This solid was isolated by filtration, washed thoroughly with methanol and then chloroform, and dried under vacuum for 12 h to give 0.071 g of product (70% yield based on H 2 TPyP). As shown in the IR spectra (KBr), the pyridine ring vibrational band of H 2 TPyP (1629 cm 21 ) is significantly shifted to 1600 cm 21 upon pyridyl N-coordination to mercury. A combustion analysis (for C, H and N) of the product supports an empirical formula of Hg(H 2 TPyP) 0.5 Br 2 (C 20 H 13 N 4 Br 2 Hg)† that is further confirmed by single crystal X-ray analysis (see below). This material is insoluble in common solvents. Moreover, it is air- and moisturestable, exhibiting no sign of decomposition or degradation in the EA and IR analyses after being exposed in air for weeks. The air and moisture stability of Hg(H 2 TPyP) 0.5 Br 2 is as expected for Hg(ii) complexes with pyridine-type ligands. | [] | ["12 h"] | ["Hg(H 2 TPyP) 0.5 Br 2", "C 20 H 13 N 4 Br 2 Hg"] | ["HgBr 2--0.111 mg, 0.31 mmol"] | [] | ["H 2 TPyP--0.047 mg, 0.076 mmol"] | [] | [] | ["methanol solution--50 mL", "chloroform solution--50 mL"]
s1600536803010249 | [Co 2 (cba) 2 (H 2 O) 2 ]. Thus, the one-dimensional hydrogenbonding network is extended by cba as a hydrogen-bonding bridging linker (Fig. 3). As expected, both cba and 4,4 0 -bipyridine acting as linkages create a two-dimensional framework, with a CoCo distance for the cba linkage of 11.983 (2) A Ê and a CoCo separation for the 4,4 0 -bipyridine linkage of 11.379 (2) A Ê (Fig. 4).Experimental Crystals were grown by the layer method, using two solutions in a narrow tube with a diameter of 0.8 cm. The upper solution was 10 ml methanol containing 0.05 mol l ÿ1 4-cyanbenzoic acid and 0.025 mol l ÿ1 4,4 0 -bipyridine. The lower solution was 5 ml 0.05 mol l ÿ1 Co(CH 3 COO) 2 4H 2 O in water. After standing for two weeks, purple needle crystals of (I) were obtained and ®ltered off. | [] | ["two weeks"] | ["Co 2 (cba) 2 (H 2 O) 2"] | ["Co(CH 3 COO) 2 ?4H 2 O--0.05 mol l ÿ1"] | [] | ["4-cyanbenzoic acid--0.05 mol l ÿ1", "4,4 0 -bipyridine--0.025 mol l ÿ1"] | [] | [] | ["methanol--10 ml", "water--5 ml"]
s1387-7003(01)00245-3 | CA ...S, 1429 s, 1338 m, 1078 m. ES±MS: m=z  1086 fNMe 4  2 HgC 7 H 4 NS 2  4  NMe 4 g  , 554NMe 4  3 C 7 H 4 NS 2  2   ,314NMe 4  2 C 7 H 4 NS 2  4   , 183C 7 H 4 NS 2  CH 3   , 166C 7 H 4 NS 2   . | [] | [] | [] | [] | [] | [] | [] | [] | []
acs.cgd.6b01788 | Preparation of [Co(1 ,4-p hda)(4,4 ′-bpa)] (1). Amixtureof Co(NO 3 ) 2 ·6H 2 O ( 0.1 mmol, 31 mg), 1,2-bis(4-pyridy l)ethane (4,4′-bpa) (0.1 mmol, 18 mg), 1,4-H 2 phda (0.1 mmol, 20 mg), and KOH (0.2 mmol, 12 mg) in the solutions of water, methanol, and N,N-dimethylformamide (8 mL, 4:3:1 v/v) was sealed in a Teﬂon lined stainless steel container (15 mL) and heated at 125 °C for 1 day. | [] | [] | ["[Co(1 ,4-p hda)(4,4 ′-bpa)]"] | ["Co(NO 3 ) 2 ·6H 2 O--0.1 mmol, 31 mg"] | ["KOH--0.2 mmol, 12 mg"] | ["1,2-bis(4-pyridy l)ethane (4,4′-bpa)--0.1 mmol, 18 mg", "1,4-H 2 phda--0.1 mmol, 20 mg"] | ["125 °C"] | ["1 day"] | ["water--8 mL", "methanol--8 mL", "N,N-dimethylformamide--8 mL"]
ic060221r | Synthesis of {[Cu(µ-pz25dc)(NH 3 )(H 2 O)]‚H 2 O} n (4) and {[Cu(µ-pz25dc)(NH 3 ) 2 ]‚2H 2 O} n (5). An aqueous solution (10 mL) of H 2 pz25dc‚2H 2 O (0.612 g, 0.3 mmol) was added dropwise to a stirred solution (water 20 mL) containing Cu(NO 3 ) 2 ‚3H 2 O (0.0725 g, 0.3 mmol) and NH 3 (2 mL, 25%). The resulting dark-blue solution was allowed to evaporate at room temperature. A few days later, a mixture of single-crystals of compounds 4 (blue) and 5 (green) was obtained. Compound 4: Anal. Calcd for C 6 H 9 CuN 3 O 6 : C, 25.49; H, 3.21; N, 14.86; Cu, 22.48. Found: C, 25.32; H, 3.28; N, 14.82; Cu, 22.42. Main IR features (cm -1 , KBr pellet): 3388 vs for ν(O-H); 3324 vs, 3261 s for ν(NH 3 ); 3103 m for ν(C-H); 1648 vs for [ν as (O-C-O) + ν(CdC + CdN)]; 1473 w for ν(C ar -C); 1385 m, 1319 s for ν s (O-C-O); 1258 w for δ(HN-H); 1179 m, 1044 m for δ ip (C-H); 917 w for δ ring ; 853 m for δ(O-C-O); 766 w for δ op (C-H); 714 m for F(NH 3 ); 646 m for F(H 2 O); 575 w for π(CO 2 ); 514 m, 495 m for ν(M-O + M-N).Compound 5: Anal. Calcd for C 6 H 12 CuN 4 O 6 : C, 24.04; H, 4.04; N, 18.69; Cu, 21.20. Found: C, 24.30; H, 3.85; N, 18.58; Cu, 21.16.Main IR features (cm -1 , KBr pellet): 3436 vs for ν(O-H); 3331 vs, 3241 vs for ν(NH 3 ); 2928 m, 2851 m for ν(C-H); 1654 vs for [ν as (O-C-O) + ν(CdC + CdN)]; 1480 w for ν(C ar -C); 1375 m, 1319 s for ν s (O-C-O); 1256 w for δ(H-N-H); 1187 m, 1061 m for δ ip (C-H); 922 w for δ ring ; 811 m for δ(O-C-O); 776 m for δ op (C-H); 720 m for F(NH 3 ); 567 w for π(CO 2 ); 504 w, 498 m for ν(M-O + M-N). | [] | [] | ["{[Cu(µ-pz25dc)(NH 3 )(H 2 O)]‚H 2 O} n", "{[Cu(µ-pz25dc)(NH 3 ) 2 ]‚2H 2 O} n", "C 6 H 9 CuN 3 O 6", "C 6 H 12 CuN 4 O 6"] | ["Cu(NO 3 ) 2 ‚3H 2 O--0.0725 g, 0.3 mmol"] | ["NH 3--2 mL, 25%"] | ["H 2 pz25dc‚2H 2 O--0.612 g, 0.3 mmol"] | [] | [] | ["water--20 mL"]
d0dt02642e | [Cu(Hmpba) 2 ]·4MeOH·1H 2 O (lvt-MeOH) was synthesized as described by Richardson and co-workers. | [] | [] | ["[Cu(Hmpba) 2 ]·4MeOH·1H 2 O"] | [] | [] | [] | [] | [] | []
j.ica.2016.07.049 | at a rate of 5  / h, the clear solution was stirred at room temperature for 30 days then clear block orange crystals were isolated. Yield of 80.31% (based on Cadmium perchlorate hydrate). Calc. for C 46 H 52 N 8 O 21 S 2 Cd 2 (%): C, 41.25; H, 4.01.; N, 8.29; S, 4.69. Found: C, 41.17; H, 3.91; N, 8.35; S, 4.78. IR data (KBr pellet, cm -1 ): 3419(br), 3045(w), 2916(w), 2885(w), 1592(s), 1477(m), 1437(m), 1376(m), 1274(m), 1217(m), 1177(s), 1128(w), 1080(w), 1036(m), 1004(m), 901(w), 832(m), 748(w), 710(w), 676(m), 642(w), 579(s), 532(m), 393(w). Synthesis of {[Cd(pdpy)(PTA)]·H 2 O} n (II). A mixture of piperazine-1,4-diylbis (pyridine-4-ylmethanone) (3.01 mg, 0.1 mmol), p-phthalic acid (1.66 mg, 0.1 mmol), Cadmium perchlorate hydrate (8.38 mg, 0.2 mmol) and water (10 mL) was homogenized by stirring for 30 min, then transferred into 25 mL Teﬂon-lined stainless steel autoclave under autogenous pressure at 140  for 3 days. After cooling the reaction system to room temperature at a rate of 5  / h, clear block white crystals were isolated. Yield of 40.93% (based on Cadmium perchlorate hydrate). Calc. for C 16 H 18 N 2 O 8 Cd(%): C, 40.09; H, 3.81.; N, 5.73. Found: C, 40.14; H, 3.79; N, 5.85. IR data (KBr pellet, cm -1 ): 3414(br), 3051(w), 2929(w), 1614(s), 1656(s), 1504(m), 1445(w), 1389(s), 1289(m), 1265(w), 1159(w), 1093(w), 1007(s), 891(w), 841(s), 753(s), 771(w), 649(w), 603(w), 530(m), 442(w), 388(w). 2.3 Crystallographic data collection and reﬁnement Single-crystal diffraction data I-II were collected suitable single crystals of the coordination polymers on a Bruker Smart CCD X-ray single-crystal diffractometer with graphite monochromated MoKα-radiation (λ = 0.71073 Å) at 296(2) K. All independent reﬂections were collected in a range of 1.76-25.00º for coordination polymer I and 1.87-25.00º for coordination polymer II (determined in the subsequent refinement). Multi-scan empirical absorption corrections were applied to the data using the SADABS. The crystal structure was solved by direct methods and Fourier synthesis. Positional and thermal parameters were reﬁned by the full-matrix least-squares method on F 2 using the SHELXTL software package. A summary of the key crystallographic information is given in Table 1. Selected bond lengths and band angles for the coordination polymers I-II are listed in Table S1. Hydrogen-bond lengths (Å) and angles (°) for I-II are listed in Table S2. | [] | [] | ["{[Cd(pdpy)(PTA)]·H 2 O} n", "C 16 H 18 N 2 O 8 Cd"] | ["Cadmium perchlorate hydrate--8.38 mg, 0.2 mmol"] | [] | ["piperazine-1,4-diylbis (pyridine-4-ylmethanone)--3.01 mg, 0.1 mmol", "p-phthalic acid--1.66 mg, 0.1 mmol"] | ["140 \nC"] | ["3 days"] | ["water--10 mL"]
cg070301l | Syntheses of Coordination Polymers. [{(H 2 O) 2 Cd(3bpu) 4 }‚(NO 3 ) 2 ‚ 2H 2 O‚X] 1. Coordination complex 1 was synthesized by layering a methanolic solution (10 mL) of Cd(NO 3 ) 2 ‚6H 2 O (61.2 mg, 0.2 mmol) over a solution of 3bpu (85.6 mg, 0.4 mmol) in toluene:MeOH (1:1, v/v, 10 mL). After a period of 1 week, X-ray quality single crystals were obtained (48.7 mg, 0.04 mmol) Yield: 20%. Anal. Calcd for C 44 H 44 CdN 18 O 12 ‚2MeOH‚6H 2 O: C, 42.45; H, 4.96; N, 19.37. Found: C, 42.78; H, 4.86; N, 19.61; the assigned composition as per singlecrystal data is [{(H 2 O) 2 Cd(3bpu) 4 }‚(NO 3 ) 2 〈2H 2 O‚X]. However, analytical data matches with the composition [{(H 2 O) 2 Cd(3bpu) 4 }‚(NO 3 ) 2 ‚ 2H 2 O‚2MeOH‚4H 2 O], meaning that the disordered component could be MeOH and water, which is also in accordance with TGA (Table 3) and SQUEEZE calculations. FT-IR (cm -1 ): 3319 w, 3279 m, 3133 w, 3084 m, 2369 w, 1708 vs, 1590 m, 1557 vs, 1485 s, 1427 vs, 1383 m, 1339 b, 1269 s, 1209 b, 1131 w, 1056 b, 1031 b, 903 s, 810 vs, 703 vs, 637 s, 511 w, 413 m. | [] | [] | ["[(H 2 O) 2 Cd(3bpu) 4 ]‚(NO 3 ) 2 ‚ 2H 2 O‚X", "C 44 H 44 CdN 18 O 12 ‚2MeOH‚6H 2 O"] | ["Cd(NO 3 ) 2 ‚6H 2 O--61.2 mg, 0.2 mmol"] | [] | ["3bpu--85.6 mg, 0.4 mmol"] | [] | ["1 week"] | ["methanol--10 mL", "toluene:MeOH--1:1, v/v, 10 mL"]
ic0011922 | [MnTPP][TCNE]‚x(1,2-C 6 H 4 Me 2 ), 1b, was prepared as described above using 80.3 mg (0.11 mmol) of Mn II TPPpy and 51.2 mg (0.40 mmol) of TCNE, both dissolved in 10 mL of boiling o-xylene and filtered before addition. IR (cm -1 ) at room temperature: 2193 (m), 2131 (s) for ν CN . Anal. Calcd (obsd) for [MnTPP][TCNE]‚1,2-C 6 H 4 Me 2 [C 58 H 38 N 8 Mn]: C 77.24 (77.43%), H 4.25 (4.51%), N 12.43 (12.27%). TGA/MS: 13.93% weight loss at 164 °C corresponding to x ) 1.04. Desolvation was performed according to the R and β d methods, and the ν CN IR data are reported in Table 1. | [] | [] | ["[MnTPP][TCNE]‚x(1,2-C 6 H 4 Me 2 )", "[MnTPP][TCNE]"] | ["Mn II TPPpy--80.3 mg (0.11 mmol)"] | [] | ["TCNE--51.2 mg (0.40 mmol)"] | ["boiling"] | [] | ["o-xylene--10 mL"]
sciadv.aav9044 | To a solution of aldehyde (0.336 g, 3.5 mmol) and dimethyl 1-diazo2-oxopropylphosphonate (1.0 g, 5.25 mmol) in MeOH (15 ml) was added K 2 CO 3 in one portion at 0°C under argon. The resulting yellow mixture was allowed to stir at room temperature for 12 hours. The reaction mixture was filtered through a Celite pad, and the solvent was concentrated under reduced pressure. The resulting crude mixture was diluted with 20 ml of water and extracted with EtOAc (2 × 30 ml), and the combined organic layers were washed with saturated NaHSO 3 (1 × 20 ml) and saturated NaCl (1 × 20 ml), dried over MgSO 4 ,and concentrated. Purification by flash chromatography on silica gel (methanol/dichloromethane: 1.5/98.5 to 2.5/97.5 v/v) afforded pure alkyne (0.138 g, 43%) as a white solid [melting point: 146.7 to 148.3; R f : 0. 5 (eluent: methanol/dichloromethane, 05:95 v/v); FTIR-ATR: 3273, 3141, 3112, 3015, 2122, 1568, 1420, 1299, 1106, 986, 899, 757, 700, 610, and 597 cm −1 (fig. S7); 1 HNMR(300MHz,DMSO-d 6 ;fig.S3):d = 12.79 ppm (br. s, 1 H), d = 7.05 ppm (br. s, 2 H), and d = 4.30 ppm (s, 1 H); 13 C NMR (75 MHz, DMSO-d 6 ; fig. S4): d = 128.4, 123.5, 80.4, and 75.3 ppm; high-resolution mass spectrometry (HRMS): calculated for C 5 H 5 N 2 (M + H) + 93.04472, found 93.04509 (fig. S7); solid-state CP-MAS 13 C NMR (100 MHz): 74.8, 80.6, 118.7, and 128.5 ppm (fig. S5)]. | [] | [] | ["Alkyne"] | [] | ["K 2 CO 3--NaN", "saturated NaHSO 3--1 × 20 ml", "saturated NaCl--1 × 20 ml"] | ["aldehyde--0.336 g, 3.5 mmol", "dimethyl 1-diazo2-oxopropylphosphonate--1.0 g, 5.25 mmol"] | ["room temperature"] | ["12 hours"] | ["MeOH--15 ml", "EtOAc--2 × 30 ml"]
c6nj01887d | The 1,3-diamopropane (1.48 g, 20 mmol) was dropped into a methanol solution (100 mL) of o-vanillin (6.08 g, 40 mmol) under stirring. After the stirring continued for 10 minutes, acetate copper monohydrate (4.00 g, 20 mmol) was added into the above solution. After the mixture was refluxed for 2 hours, dark green microcrystals were collected by filtration, washed and dried in the air. Complexes 1-6 were similarly synthesized. Cu(valpn) (40.4 mg, 0.2 mmol) or Cu(Me 2 valpn) (43.2 mg, 0.2 mmol) was dissolved in acetonitrile (20 mL), then Ln(NO 3 ) 3 ·6H 2 O (0.1 mmol) was added. Under stirring, an aqueous solution (5 mL) of K 3 [Fe(CN) 6 ] (32.9 mg, 0.1 mmol) was slowly added to the above dark green solution. After a few minutes, the mixture was filtered and the filtrate was set undisturbed at room temperature. Green block crystals (1-3) and deep green block crystals (4-7) for X-ray structural analysis were obtained after a few days. Yield: 40%, 43%, 45%, 60%, 72%, 73% and 55%, respectively. The crystals of complex 7 are efflorescent and lose acetonitrile molecules upon exposure to the air. Anal. calcd (%) for C 25 H 34 GdFeN 8 CuO 11 (1): C, 33.39; H, 3.81; N, 12.46. Found: C, 33.27; H, 3.75; N, 12.56. C 25 H 34 TbFeN 8 CuO 11 (2): C, 33.33; H, 3.80; N, 12.44. Found: C, 33.51; H, 3.94; N, 12.61. C 25 H 31.5 DyFeN 8 CuO 9.75 (3): C, 34.05; H, 3.60; N, 12.70. Found: C, 33.58; H, 3.76; N, 12.93. C 53 H 67.5 GdFeN 12.5 Cu 2 O 14 (4): C, 44.09; H, 4.71; N, 12.13. Found: C, 43.65; H, 4.83; N, 11.95. C 51 H 63.5 TbFeN 11.5 Cu 2 O 13.5 (5): C, 43.89; H, 4.59; N, 11.54. Found: C, 43.81; H, 4.64; N, 11.71. C 53 H 65.5 DyFeN 12.5 Cu 2 O 12.5 (6): C, 44.73; H, 4.64; N, 12.30. Found: C, 44.61; H, 4.59; N, 12.58. C 48 H 62 YFeN 10 Cu 2 O 15 (7-4MeCN): C, 44.66; H, 4.84; N, 10.85. Found: C, 44.70; H, 4.70; N, 10.80. Physical measurements. Elemental analyses (C, H, N) were performed on an Elementar Vario Cario Erballo analyzer. Temperature and field-dependent magnetic susceptibility measurements were carried out on a Quantum Design MPMS-XL5 SQUID magnetometer. And the experimental susceptibilities were corrected for diamagnetism of Pascal constants. Single-crystal X-ray data were collected on a Rigaku RAXIS RAPID IP, Bruker SMART 1000 CCD or SuperNova four-circle diffractometer. The structure was solved by the direct method (Olex2 1.2 or SHELXS2014) and refined by a full matrix least-squares method based on F 2 using SHELXL-2014 program. | [] | ["a few days"] | ["1", "2", "3", "4", "5", "6", "7-4MeCN"] | ["Cu(valpn)--40.4 mg, 0.2 mmol", "Cu(Me2valpn)--43.2 mg, 0.2 mmol", "Ln(NO3)3·6H2O--0.1 mmol"] | [] | ["1,3-diamopropane--1.48 g, 20 mmol", "o-vanillin--6.08 g, 40 mmol"] | [] | ["2 hours"] | ["methanol--100 mL", "acetonitrile--20 mL", "water--5 mL"]
j.dyepig.2019.108004 | 6H 2 O (0.05 mmol, 0.0197 g), DMF (1 mL) and H 2 O (10 mL) was sealed in a 23 mL Teflon-lined stainless autoclave and heated at 150 °C for 72 h, and | [] | [] | [] | ["6H 2 O--0.05 mmol, 0.0197 g"] | [] | [] | ["150 \nC"] | ["72 h"] | ["DMF--1 mL", "H 2 O--10 mL"]
j.jorganchem.2015.04.036 | [Ph 2 Pb(Cl-pspa)] (9). Light yellow solid. Yield 76%. Mp. 223  C (dec.). Anal. Calc. for C 21 H 15 O 2 PbSCl (574.06): C, 43.94; H, 2.63; S, 5.58. Found: C, 43.25; H, 2.63; S, 5.30. IR (KBr): ~ n ¼ 1524 [vs, n as (CO 2 e )], 1361 [vs, n s (CO 2 e )]. ESI-MS (þ), methanol: m/z (%) ¼ 1149 (7) [2(Ph 2 Pb(Cl-pspa)) þ H] þ , 575 (82) [Ph 2 Pb(Cl-pspa) þ H] þ , 407 (100) [Ph 2 Pb(CO 2 ) þ H] þ , 363 (12) [Ph 2 Pb þ H] þ , 285 (22) [PhPb] þ .1 H NMR (DMSO-d 6 ): d ¼ 7.66 (s, 1H, 3-H), 8.03 (d, 2H, 5-H and 9-H), 7.44 (d, 2H, 6-H and 8-H), 7.87 (d, 4H, Ph H o ), 7.54 (t, 4H, Ph H m ), 7.42 (t, 2H, Ph H p ) ppm.13 C NMR (DMSO-d 6 ): d ¼ 172.7 (C-1), 136.0 (C-2), 131.2 (C-3), 135.8 (C-4), 131.4 (C-5 and C-9), 128.0 (C-6 and C8), 131.1 (C-7), 163.7 (C i ), 134.1 ( 2 J 13 C; 207 Pb ¼ 116.1 Hz, C o ), 130.0 (C m ), 129.8 (C p ) ppm. Crystals of [Ph 2 Pb(Cl-pspa)(DMSO)] (18) suitable for X-ray diffraction were obtained from the solution used in the NMR experiments. | [] | [] | ["[Ph 2 Pb(Cl-pspa)]", "[Ph 2 Pb(Cl-pspa)(DMSO)]"] | ["NaN--NaN"] | [] | ["Ph 2 Pb(Cl-pspa)--NaN"] | [] | [] | ["NaN--NaN", "DMSO--NaN"]
cg9011857 | Preparation of [Zn 3 (L) 2 (BTC) 2 (H 2 O) 2 ] 3 3H 2 O (6). The reaction of L (21.0 mg, 0.1 mmol), ZnSO 4 3 7H 2 O (57.6 mg, 0.2 mmol), H 3 BTC (21.0 mg, 0.1 mmol), NaOH (12.0 mg, 0.3 mmol), and 10 mL of H 2 O in a 16 mL Teflon-lined stainless steel container at 160 °Cfor 3 days produced colorless block crystals of 6 in 72% yield. Anal. calcd for C 42 H 36 N 8 O 17 Zn 3 : C, 44.96; H, 3.21; N, 9.99%. Found: C, 45.08; H, 3.17; N, 9.90%. IR (KBr pellet, cm -1 ): 3146 (m, br), 1616 (s), 1552 (s), 1426 (s), 1367 (s),1127 (m), 1069 (w), 944 (w), 816 (m),726 (m), 732 (m), 638 (w), 529 (w), 465 (w).Crystallography. The crystallographic data collections for 1-3 and 6 were carried out on a Bruker Smart Apex CCD area detector diffractometer with graphite-monochromated Mo KR radiation (λ= 0.71073 A ˚ ) at 293(2) K using ω-scan technique. The diffraction data were integrated by using the SAINT program, 14 which was also used for the intensity corrections for the Lorentz and polarization effects. | [] | [] | ["[Zn 3 (L) 2 (BTC) 2 (H 2 O) 2 ] 3 3H 2 O", "C 42 H 36 N 8 O 17 Zn 3"] | ["ZnSO 4 3 7H 2 O--57.6 mg, 0.2 mmol"] | ["NaOH--12.0 mg, 0.3 mmol"] | ["L--21.0 mg, 0.1 mmol", "H 3 BTC--21.0 mg, 0.1 mmol"] | ["160 °C"] | ["3 days"] | ["H 2 O--10 mL"]
j.ica.2010.05.055 | 180 °C for 72 h. Orange block crystals of 6 were collected in 80% yield based on 4-tpt.2.2.7. [Fe 3 (Mo 4 O 15 )(3-tpt)] n nH 2 O(7) A mixture of FeSO 4 7H 2 O (0.30 mmol), MoO 3 (0.30 mmol), 3-tpt (0.08 mmol), and water (8 mL) was stirred for 30 min and then transferred into a 15 mL Teﬂon-lined stainless steel vessel. The mixture was heated at 180 °C for 72 h. Red tablet crystals of 7 were collected in 45% yield based on 3-tpt. Anal. Calc. for C 18 H 14 Fe 3 Mo 4 N 6 O 16 : C, 19.27; H, 1.26; N, 7.49. Found: C, 20.35; H, 1.47; N, 8.47%. | [] | [] | ["[Fe 3 (Mo 4 O 15 )(3-tpt)] n nH 2 O"] | ["FeSO 4 7H 2 O--0.30 mmol", "MoO 3--0.30 mmol"] | [] | ["3-tpt--0.08 mmol"] | ["180 \n°C"] | ["72 h"] | ["water--8 mL"]
b205327f | The reaction mixture is then heated to reﬂux temperature for 30 min and subsequently cooled to 20 ⬚C. A microcrystalline product is obtained in quantitative yield (as the monohydrate) by removing the solvent completely in a vacuum. Elemental analysis calcd. for Zn(β-GluH) 2 (H 2 O) (C 10 H 18 N 2 O 9 Zn) C 31.97, H 4.83, N 7.46, O 38.33, Zn 17.41; found C 31.98, H 4.83, N 7.44, O 37.95, Zn 17.80%. IR (KBr, cm ⫺1 ): 3409, s, ν(OH); 3152, s, ν(NH), ν(CH); 2362, w, δ overtone (NH 3 ); 1610, s, δ(H 2 O); 1399, s, ν(CO 2 ); 1299, m, δ(CH); 1087, w, ν(CN); 724, w, γ(CH 2 ). | [] | [] | ["Zn(β-GluH) 2 (H 2 O)"] | [] | [] | ["β-GluH--not provided"] | ["reflux temperature"] | ["30 min"] | []
ic801275w | Synthesis of [Zn 5 (bpib) 2 (L 3 ) 4 (OH) 2 (H 2 O) 2 ] (3). A mixture of bpib (0.34 g, 1.00 mmol), H 2 L 3 (0.29 g, 1.00 mmol), Zn(OAc) 2 · 2H 2 O (0.22 g, 1.00 mmol), NaOH (0.08 g, 2.00 mmol), and H 2 O (10 mL) was stirred for 1 h and then sealed in a 25 mL Teﬂon-lined stainless steel container. The container was heated to 150 °C and held at that temperature for 72 h, then cooled to 100 °C at a rate of 10 °C · h -1 , held for 8 h, and further cooled to 30 °C at a rate of 5 °C· h -1 . Colorless crystals of 3 were collected in 64.5% yield based on Zn(OAc) 2 · 2H 2 O. Anal. Calcd for C 100 H 86 N 12 O 28 Zn 5 (2230.66): C, 53.84; H, 3.89; N, 7.53. Found: C, 53.79; H, 3.78; N, 7.46%. IR (cm -1 ): 3731 (w), 3671 (w), 3116 (m), 2875 (m), 2788 (m), 1609 (m), 1568 (s), 1478 (s), 1445 (s), 1386 (s), 1282 (m), 1209 (s), 1167 (w), 1090 (w), 1017 (s), 896 (w), 770 (s), 674 (m). | ["100 °C"] | ["8 h"] | ["[Zn 5 (bpib) 2 (L 3 ) 4 (OH) 2 (H 2 O) 2 ]", "C 100 H 86 N 12 O 28 Zn 5"] | ["Zn(OAc) 2 · 2H 2 O--0.22 g, 1.00 mmol"] | ["NaOH--0.08 g, 2.00 mmol"] | ["bpib--0.34 g, 1.00 mmol", "H 2 L 3--0.29 g, 1.00 mmol"] | ["150 °C"] | ["72 h"] | ["H 2 O--10 mL"]
j.molstruc.2007.06.006 | 2.2. Preparation of the complexes 2.2.1. [Cd(bimb) 2 (NCS) 2 ] n (1) An aqueous (20 mL) solution of Cd(NO 3 ) 2  4H 2 O (0.154 g, 0.5 mmol) and KSCN (0.097 g, 1.0 mmol) was added to one side of a ‘‘H-shape’’ tube, and a methanolic solution (20 mL) of bimb (0.190 g, 1.0 mmol) was added to the another side of the ‘‘H-shape’’ tube. The colorless crystals suitable for X-ray analysis were obtained after one month. Yield: 72%. Anal. calc. for C 22 H 28 CdN 10 S 2 : C, 43.39; H, 4.63; N, 23.00. Found: C, 43.31; H, 4.52; N, 22.86%. IR data (cm 1 ): 3450w, 3110w, 2068vs, 1613w, 1520m, 1451w, 1389w , 1281w, 1235w, 1088m, 1034w, 934w, 826w, 764w, 656w, 625w, 533w, 471w. | [] | [] | ["[Cd(bimb) 2 (NCS) 2 ] n", "C 22 H 28 CdN 10 S 2"] | ["Cd(NO 3 ) 2 \n4H 2 O--0.154 g, 0.5 mmol"] | [] | ["KSCN--0.097 g, 1.0 mmol", "bimb--0.190 g, 1.0 mmol"] | [] | ["one month"] | ["water--20 mL", "methanol--20 mL"]
s10876-015-0918-2 | Synthesis of Compound 1 A mixture of CuCl 2 2H 2 O (0.085 g, 0.50 mmol), Hpzca (0.012 g, mmol), (NH 4 ) 6 [TeMo 6 O 24 ]7H 2 O (0.132 g, 0.10 mmol), KCl (0.015 g, 0.2 mmol) and H 2 O (10 mL) was stirred for 30 min at the room temperature. The pH value was then adjusted to about 4.7 using 1.0 M HCl. The suspension was transferred to a Teﬂon lined autoclave (25 mL) and kept at 120 C for 4 days. After slow cooling to room temperature, azure rod crystals of compound 1 were obtained with a ﬁnal pH of 4.5. Crystals of compound 1 suitable for single crystal X-ray diffraction were manually isolated, and washed off the white precipitate with distilled water to give a yield of 35 % based on Mo. IR (KBr pellet, cm -1 ): 3392s, 2361m, 1637s, 1361s, 1184w, 1070m, 938m, 898s, 669s, 620m. | [] | [] | ["Compound 1"] | ["CuCl 2 \n2H 2 O--0.085 g, 0.50 mmol", "(NH 4 ) 6 [TeMo 6 O 24 ]\n7H 2 O--0.132 g, 0.10 mmol", "KCl--0.015 g, 0.2 mmol"] | [] | ["Hpzca--0.012 g, mmol"] | ["120 \nC"] | ["4 days"] | ["H 2 O--10 mL"]
b205287c | 3-Carboxymethyl glutaric acid 7 3-(2-Cyanomethyl)glutaric acid diethyl ester 6 (19.4 g, 85 mmol) is prepared according to Egawa.23 The oil is added to 100 ml 5 M NaOH solution forming a two phase-system. The mixture is heated and vigorously stirred for 2 h. Evolving ammonia and ethanol are distilled oﬀ. After cooling, the clear solution is acidiﬁed with 5 M sulfuric acid and evaporated to dryness. The solid is extracted several times with diethyl ether and the combined extracts are dried with sodium sulfate.Evaporation of the solvent yields the product 7 (16.1 g, 85 mmol, 100%) as a white powder, δ H (300 MHz, d 6 -acetone) 2.52 (d, J = 6.3 Hz, CH 2 , 6 H), 2.68 (m, CH, 1 H); δ C (75.5 MHz, d 6 -acetone) 23.9, 32.3, 169. | [] | [] | ["3-Carboxymethyl glutaric acid", "3-(2-Cyanomethyl)glutaric acid diethyl ester"] | [] | ["NaOH solution--5 M", "sulfuric acid--5 M"] | [] | [] | ["2 h"] | ["diethyl ether--several times", "d 6 -acetone--100 ml"]
cg900475q | For compound 1: Yield: 28.2 mg (66.2%). Anal. found (calcd) for C 7 H 15 NO 7 PEu 3 2H 2 O: C, 19.61 (18.91); H, 4.04 (4.28); N, 3.19 (3.15)%. IR (KBr, cm -1 ): 3582 (b,s), 2951(w), 2922(w), 2852(w), 2811(w), 2756(w), 2669(w), 1655(w), 1624(w), 1543(s), 1448(s), 1384 (w), 1361(w), 1336(w), 130 5(w), 129 0(w), 1267(w), 1239(w), 1218(w), 1152(s), 1119(m), 1073(s), 1052(m), 1031(m), 1009(s), 953(w), 939(w ), 878(w), 812(w), 788(w), 767(m), 663(w), 604(m), 574(w), 505(w), 4 70.55(w), 461(w), 444(w). | [] | [] | ["C 7 H 15 NO 7 PEu 3 2H 2 O"] | [] | [] | [] | [] | [] | []
ejic.200900998 | for C 11 H 17 N 3 191.1423; found 191.1415.1-(1-Cyclohexyl-imidazolidine-2-ylidene)propan-2-one (9): Compound 8 (778 mg, 4.06 mmol) in thf (9 mL) was added dropwise to a solution of methyllithium (1.6  in diethylether, 13 mL, 20.80 mmol) at –10 °C, and the solution was stirred for 1.5 h at 0 °C. After the addition of HCl [1 ]at–30 °C, the mixture was extracted with diethyl ether (2 ⫻ 60 mL) and dried with MgSO 4 .The solvent was concentrated under reduced pressure, and the residue was recrystallized at –20 °C to obtain 9 as white crystals. Yield: 435 mg (51%). M.p. 120 °C. | [] | [] | ["C 11 H 17 N 3 "] | [] | [] | [] | ["0 \nC"] | ["1.5 h"] | ["thf--9 mL", "diethylether--13 mL", "HCl--[1 M]", "diethyl ether--2 x 60 mL"]
j.ica.2012.03.011 | 2.2. Preparation of {[Cd(suc)(bpfp)(H 2 O)]2H 2 O} n (1) Cd(NO 3 ) 2 6H 2 O (57 mg, 0.185 mmol), bpfp (55 mg, 0.185 mmol) and sodium succinate (50 mg, 0.185 mmol) were placed into 5 mL distilled H 2 O in a 15 mL glass vial, followed by 1 mL of 1.0 M NaOH solution. The glass vial was sealed and heated in an oil bath at 90 °C for 48 h, whereupon it was cooled slowly to 25 °C. Colorless blocks of 1 (45 mg, 42% yield based on Cd) were isolated after washing with distilled water and acetone, and drying in air. Anal. Calc. for C 20 H 26 CdN 4 O 9 1: C, 41.50; H, 4.53; N, 9.68. Found: C, 41.33; H, 4.43; N, 9.56%. IR (cm –1 ): 3234 (w), 3093 (w), 2931 (w), 2870 (w), 1714 (w), 1631 (s), 1610 (s), 1550 (s), 1500 (w), 1433 (s), 1413 (s), 1361 (w), 1337 (w), 1284 (s), 1259 (s), 1219 (w), 1185 (w), 1158 (w), 1094 (s), 1068 (s), 1046 (w), 1004 (s), 966 (w), 928 (w), 903 (w), 883 (w), 840 (s), 783 (w), 759 (w), 736 (w), 710 (s). | [] | [] | ["{[Cd(suc)(bpfp)(H 2 O)]\n2H 2 O} n", "C 20 H 26 CdN 4 O 9 1"] | ["Cd(NO 3 ) 2 \n6H 2 O--57 mg, 0.185 mmol"] | [] | ["bpfp--55 mg, 0.185 mmol", "sodium succinate--50 mg, 0.185 mmol"] | ["90 \nC"] | ["48 h"] | ["distilled H 2 O--5 mL"]
d0ce00370k | Synthesis of [Cu(µ-pz) 2 (µ-DMF)] n , 2 DMF . Cu(CH 3 COO) 2 ·H 2 O (1.0 mmol, 0.199 g) was added to a pzH (2 mmol, 0.136 g) solution in DMF (20 mL). The reaction was carried out by the microwave-assisted solvothermal technique with the following reaction conditions: 0.5 h at 413 K, 2 h at 393 K and slow cooling at 8 K min -1 to room temperature. The pale pinkish-violet precipitate thus obtained was filtered, washed with cold DMF and dried in air. Yield 0.223 g, 84%. Elemental analysis calculated for C 9 H 13 CuN 5 O: C, 39.92; H, 4.84; N, 25.86%. Found: C, 39.79; H, 4.79; N, 25.77%. IR (cm -1 ): 3129w and 3106w ν(C-H arom ), 2927wbr ν(C-H aliph ), 1655vs ν(C=O), 1483m ν(C=C + C=N), 1383s, 1095m, 1055s, 862m, 745vs. Magnetic susceptibility: µ eff (293 K) = 1.56 B.M. | [] | [] | ["[Cu(µ-pz) 2 (µ-DMF)] n , 2 DMF"] | ["Cu(CH 3 COO) 2 ·H 2 O--1.0 mmol, 0.199 g"] | [] | ["pzH--2 mmol, 0.136 g"] | ["413 K", "393 K"] | ["0.5 h", "2 h"] | ["DMF--20 mL"]
anie.200504414 | After 24 h, a solution of 1,2-bis(4-pyridyl)ethane (0.092 g, 0.50 mmol) in toluene (4 mL) was added. The solution was concentrated, and small block-shaped crystals were obtained upon overnight storage at 08C. Compound 2 is insoluble in aromatic solvents and THF, and is sparingly soluble in CH 2 Cl 2 . Yield: 0.275 g (76%); 1 H NMR (400 MHz, CD 2 Cl 2 ): d = 0.99 (s, 24H, AlCH 3 ), 0.57 (s, 12H, AlCH 3 ), 3.17 (s, 4H, CH 2 ), 7.21 (d, J = 5.9 Hz, 4H, Ar), 7.65 (q, J = 2.9 Hz, 2H, Ar), 7.81 (q, J = 2.9 Hz, 2 H, Ar), 8.47 ppm (d, J = 6.6 Hz, 4H, Ar); 27 Al NMR: no signals could be observed; IR (nujol): n˜ = 1625(m), 1602(m), 1575(s), 1507(m), 1495(m), 1457(s), 1378(s), 1194(m), 1068(m), 1043(m), 826(m), 727(s), 696(s), 655(m). Elemental analysis (%) calcd for C 32 H 52 Al 6 N 2 O 6 : C 53.18, H 7.25, N 3.88; found: C 53.23, H 7.31, N 3.84 (sample was dried in vacuo for 10 h). | [] | [] | ["C 32 H 52 Al 6 N 2 O 6"] | [] | [] | ["1,2-bis(4-pyridyl)ethane--0.092 g, 0.50 mmol"] | [] | ["overnight"] | ["toluene--4 mL"]
c0ce00110d | Synthesis of {[Co(L1) 2 (H 2 O) 2 ]$(H 2 O) 4 } n (2) Complex 2 was synthesized with a similar procedure to that described for the synthesis of 1, except that Co(NO 3 ) 2 $6H 2 O was used instead of Ni(NO 3 ) 3 $6H 2 O. Rose coloured rhombic crystals (0.0105 g) were obtained in 25% yield based on L1. Anal. calcd for C 38 H 42 N 4 O 14 Co: C 54.48, H 5.05, N 6.69%. Found: C 54.52, H 4.73, N 6.52%. IR (KBr, cm 1 ): 3436 (s), 2928 (m), 1615 (m), 1572 (m), 1403 (m), 1375 (m), 1168 (s), 1106 (m), 802 (w), 784 (w). | [] | [] | ["{[Co(L1) 2 (H 2 O) 2 ]$(H 2 O) 4 } n", "C 38 H 42 N 4 O 14 Co"] | ["Co(NO 3 ) 2 $6H 2 O--not specified"] | [] | ["L1--not specified"] | [] | [] | []
c4ce01326c | Found: C 34.55, H 4.661, N 10.97%. FT-IR (KBr, cm − 1 ): 3052(w), 2937(w), 1649(s), 1489 Ĳm),1347Ĳs), 1159(m), 1034(m), 852(m), 776(s).Synthesis of JLU-Liu9 AmixtureofInĲ NO 3 ) 3 ·4H 2 O (0.010 g, 0.03 mmol), 2,2′ bipyridine-5 ,5′-dicarboxylic acid (0.003 g, 0.01 mmol), 0.08 mL of HCOOH, 1 mL of DMF and 0.5 mL of DEF wassealedina20mLvialandheatedat105°C for 4 days. | [] | [] | ["JLU-Liu9"] | ["In(NO 3 ) 3 \n4H 2 O--0.010 g, 0.03 mmol"] | [] | ["2,2′ bipyridine-5 ,5′-dicarboxylic acid--0.003 g, 0.01 mmol"] | ["105°C"] | ["4 days"] | ["HCOOH--0.08 mL", "DMF--1 mL", "DEF--0.5 mL"]
ja507971r | Decomposition of 2-box. The ultrasonication of dozens of 2-box in DMF was carried out for 10 min. The box superstructures were completely decomposed.1 HNMRonDigested2-box.The dozens of crystals are decomposed in dimethyl sulfoxide-d 6 with hydrochloric acid. The obtained solution was analyzed by 500 MHz 1 H NMR (JNM-A500). | [] | [] | ["2-box"] | [] | [] | [] | [] | ["10 min"] | ["DMF--dozens", "dimethyl sulfoxide-d 6--dozens"]
c4nj00172a | Synthetic procedures (NBu 4 ) 2 [Ag(PhCN) 3 ] 2 [W 10 O 32 ] (1). (NBu 4 ) 2 [W 10 O 32 ] (1.00 g, 0.33 mmol) was dissolved in PhCN (120 ml). The solution was heated to 50 1C and neat guanine (0.18 g, 1.20 mmol) was added creating a white suspension. The reaction mixture was gradually heated to 107 1C for a period of 1 h 20 min. AgNO 3 (0.41 g, 2.43 mmol) in 24 ml methanol was added to the hot suspension under vigorous stirring, causing strong boiling of the reaction mixture. The suspension was allowed to cool to room temperature and filtered. The dried filter residue (0.14 g) was identified as guanine by powder XRD and discarded. The filtrate became cloudy upon EtOAc diﬀusion over a period of 4 weeks.Colourless block crystals of 1 precipitated one day after filtration.They were washed with EtOAc (3  5 ml) and dried in membrane vacuum (20 mbar) overnight. Yield: 0.71 g, 58.6% based on (NBu 4 ) 2 [W 10 O 32 ]. Elemental analysis found: C 24.1, H 2.8, N 3.0.Calc. for C 74 H 102 Ag 2 N 8 O 32 W 10 : C 24.2, H 2.8, N 3.05%.[Ag(PhCN) 2 ] 4 [W 10 O 32 ](2).(NBu 4 ) 2 [W 10 O 32 ] (0.33 g, 0.10 mmol) was dissolved in PhCN (20 ml). AgNO 3 (0.14 g, 0.83 mmol) in 8 ml MeOH was added causing a slight turbidity of the solution. | [] | ["overnight"] | ["(NBu 4 ) 2 [Ag(PhCN) 3 ] 2 [W 10 O 32 ]", "(NBu 4 ) 2 [W 10 O 32 ]", "[Ag(PhCN) 2 ] 4 [W 10 O 32 ]"] | ["(NBu 4 ) 2 [W 10 O 32 ]--1.00 g, 0.33 mmol", "AgNO 3--0.41 g, 2.43 mmol", "AgNO 3--0.14 g, 0.83 mmol"] | [] | ["guanine--0.18 g, 1.20 mmol"] | ["107 \nC"] | ["1 h 20 min"] | ["PhCN--120 ml", "methanol--24 ml", "PhCN--20 ml", "MeOH--8 ml"]
jp056487l | Preparation of [Co(µ 1,6 -dmpzdo)(µ 1,3 -SCN) 2 ] n . Co(ClO 4 ) 2 ‚ 6H 2 O (0.3848 g, 1.05 × 10 -3 mol), NaSCN (0.1705 g, 2.10 × 10 -3 mol), and 2,5-dimethylpyrazine-1,4-dioxide (0.1474 g, 1.05 × 10 -3 mol) were each dissolved in 8 mL of H 2 O, and then, the three kinds of solutions were mixed together. The brown single crystals were obtained after the mixed solution was allowed to stand slow evaporation for about 1 month at room temperature. Yield: 53%. Anal. Calcd (found) for C 8 H 8 CoN 4 O 2 S 2 (fw 315.235): C, 30.48 (29.85); H, 2.56 (2.28); N, 17.77 (17.31); Co, 18.70 (18.98). IR (cm -1 ): 2115 s, 1627 m, 1515 m, 1401 m, 1176 s, 879 m, 710 m. | ["room temperature"] | ["about 1 month"] | ["[Co(µ 1,6 -dmpzdo)(µ 1,3 -SCN) 2 ] n", "C 8 H 8 CoN 4 O 2 S 2"] | ["Co(ClO 4 ) 2 ‚ 6H 2 O--0.3848 g, 1.05 × 10 -3 mol"] | ["NaSCN--0.1705 g, 2.10 × 10 -3 mol"] | ["2,5-dimethylpyrazine-1,4-dioxide--0.1474 g, 1.05 × 10 -3 mol"] | [] | [] | ["H 2 O--8 mL"]
zaac.201600372 | Synthesis of {[Ni 3 (tib) 2 (H 2 O) 12 ]·(SO 4 ) 3 } n (1): A mixture of tib (0.20 mmol, 0.056 g), NiSO 4 (0.40 mmol, 0.105 g), NaOH (0.10 mmol, 0.004 g), 6 mL H 2 O, and 2 mL CH 3 COOH was placed in a Teflon-lined stainless steel vessel, heated to 170 °C for 3 d, followed by slow cooling (a descent rate of 10 K·h –1 ) to room temperature. | [] | [] | ["{[Ni 3 (tib) 2 (H 2 O) 12 ]·(SO 4 ) 3 } n"] | ["NiSO 4--0.40 mmol, 0.105 g"] | ["NaOH--0.10 mmol, 0.004 g"] | ["tib--0.20 mmol, 0.056 g"] | ["170 °C"] | ["3 d"] | ["H 2 O--6 mL", "CH 3 COOH--2 mL"]
ejic.201600323 | Full Paper 1,1′-Methylene-5,5′ -dimethylsilyle nebi s(3- methylimid azole-2thione) (4): At ambient temperature, MeLi (2.18 mL, 3.5 mmol; 1.6 M in Et 2 O) was added to a solution of 1 (400 mg, 1.66 mmol) in THF (40 mL). After 30 min, dimethyldichlorosilane (0.22 mL, 1.83 mmol) was added to the solution. The dark rosy solution was stirred for 16 h. The solvent was removed in vacuo, and the residue was extracted with DCM (40 mL). The solution was filtered, and the DCM was removed under reduced pressure. The crude product was precipitated from DCM/n-pentane to afford an off-white powder, yield 216 mg (44 %). Single crystals suitable for X-ray analysis were obtained by layering a DCM solution of 4 with n-pentane, m.p. 275 °C (dec., sealed tube under argon). | [] | [] | ["1,1′-Methylene-5,5′ -dimethylsilylenebis(3-methylimidazole-2thione) ", "NaN"] | [] | [] | ["MeLi--2.18 mL, 3.5 mmol; 1.6 M in Et 2 O", "dimethyldichlorosilane--0.22 mL, 1.83 mmol"] | ["ambient temperature"] | ["16 h"] | ["THF--40 mL", "DCM--40 mL", "n-pentane--NaN"]
c3ce42565g | Synthesis of {[Zn(HBPT)(1,3-bimb)]·H 2 O} n (3) AmixtureofH 3 BPT (0.20 mmol, 0.057 g), 1,3-bimb (0.20 mmol, 0.048 g), ZnSO 4 ·7H 2 O (0.30 mmol, 0.086 g), (NH 4 ) 6 Mo 7 O 24 ·4H 2 O (0.81 mmol, 0.100 g), NaOH (0.20 mmol, 0.008 g), and 15 mL H 2 O was placed in a 25 mL Teflon-lined stainless steel vessel and heated to 170 °C for 3 days, followed by slow cooling (a descent rate of 10 °Ch −1 ) to room temperature. The colorless block crystals of 3 were obtained. Yield: 42% (based on Zn). Anal. (%) calcd. for C 29 H 24 N 4 O 7 Zn (605.89): C, 57.48; H, 3.99; N, 9.25. Found: C, 57.89; H, 4.03; N, 9.38. IR (KBr pellet, cm −1 ): 3469 (m), 1621 (s), 1536 (s), 1394 (s), 1284 (w), 1109 (m), 944 (w), 778 (w), 730 (m).Synthesis of {[Co 2 (BPT)(H 2 BPT)(4,4′-bibp) 2 ]·2H 2 O} n (4) A mixture of H 3 BPT (0.15 mmol, 0.043 g), 4,4′-bibp (0.40 mmol, 0.114 g), Co(NO 3 )·6H 2 O (0.40 mmol, 0.116 g), NaOH (0.30 mmol, 0.012 g), and 12 mL H 2 O was placed in a 25 mL Teflon-lined stainless steel vessel and heated to 170 °C for 3 days, followed by slow cooling (a descent rate of 10 °Ch −1 ) to room temperature. The red block crystals of 4 were obtained. Yield: 47% Scheme 1 Structures of H 3 BPT and three bis(imidazole) bridging ligands.Scheme 2 Various structures of complexes 1–5.CrystEngCommPaper Published on 29 January 2014. Downloaded by Brown University on 27/10/2014 13:05:04. View Article Online CrystEngComm,2014,16, 3203–3213 ¦ 3205This journal is © The Royal Society of Chemistry 2014 (based on Co). Anal. (%) calcd. for C 67 H 49 Co 2 N 8 O 14 (1308.00): C, 61.52; H, 3.78; N, 8.57. Found: C, 61.21; H, 3.71; N, 8.69. IR (KBr pellet, cm −1 ): 3431 (m), 3128 (m), 1605 (m), 1509 (s), 1382 (s), 1301 (s), 1060 (m), 814 (m), 658 (w).Synthesis of [Mn 2.5 (BPT)(4,4′-bibp) 2.5 (SO 4 )(H 2 O)] n (5) The same synthesis procedure as for 4 was used except that Co(NO 3 )·6H 2 O was replaced by MnSO 4 ·H 2 O, giving yellow block crystals. Yield: 43% (based on Mn). Anal. (%) calcd. for C 120 H 88 Mn 5 N 20 O 22 S 2 (2500.92): C, 57.63; H, 3.55; N, 11.20. | [] | [] | ["{[Zn(HBPT)(1,3-bimb)]\b7H 2 O} n", "C 29 H 24 N 4 O 7 Zn"] | ["ZnSO 4 \b77H 2 O--0.30 mmol, 0.086 g"] | [] | ["H 3 BPT--0.20 mmol, 0.057 g", "1,3-bimb--0.20 mmol, 0.048 g"] | ["170 \b0C"] | ["3 days"] | ["H 2 O--15 mL"]
j.ica.2010.11.043 | 2.3. Preparation of {[Pb( l -bpe)( l -NO 3 ) 2 (NO 3 )(H 2 O)](Hbpe) 0.5(bpe)} n (2) The ligand bpe (1 mmol, 0.182 g) and lead(II) nitrate (0.331 g, 1 mmol) were placed in the main arm of a branched tube. Water was carefully added to ﬁll both arms. The tube was sealed and the ligand-containing arm immersed in an oil bath at 60 °C while the other arm was kept at ambient temperature. After 2–3 days, light brown crystals deposited in the cooler arm were isolated, ﬁltered off and dried. M.p > 300 °C. Anal. Calc. for C 42 H 38 N 12 O 16 Pb 2 :C, 46.6; H, 3.5; N, 15.5. Found: C, 46.60; H, 3.46; N, 15.50%. IR (cm 1 ) selected bonds: m = 542(m), 823(m), 998(m), 1216(w), 1290(m), 1390(s), 1420(m), 1592(w), 1598(s) and 1623(w). | [] | [] | ["[Pb(l-bpe)(l-NO 3 ) 2 (NO 3 )(H 2 O)] n (Hbpe) n 0.5(bpe)", "C 42 H 38 N 12 O 16 Pb 2"] | ["lead(II) nitrate--0.331 g, 1 mmol"] | [] | ["bpe--1 mmol, 0.182 g"] | ["60 °C"] | ["2-3 days"] | ["water--not specified"]
j.ica.2005.04.025 | 2.3. Preparation of oxamido-N-aminopropyl-N 0 -benzoic acid, H 3 obap (1) This procedure involves two steps: A: The ﬁrst step was preparation of oxamido-benzoic-ethyloxamate, H 3 oxb.2.74 g (2 · 10 2 mol) anthranilic acid was dissolved in 40 ml of tetrahydrofuran (THF). In this solution, a portion of 2.22 ml (2 · 10 2 mol) ethyl oxalyl chloride in 5 ml THF was then added dropwise. The mixture was reﬂuxed for 30 min. The limpid solution was concentrated under vacuum and unsymmetrical H 3 oxb precipitated as a white powder. The ligand was washed with water and dried under vacuum. Yield: 3.39 g (71%).Anal. Calc. for C 11 H 11 NO 5 (M r = 237.2): C, 55.70; H, 4.67; N, 5.90. Found: C, 55.35; H, 4.94; N, 5.75%. | [] | [] | ["oxamido-N-aminopropyl-N 0 -benzoic acid", "H 3 obap"] | [] | [] | [] | [] | ["30 min"] | ["tetrahydrofuran--40 ml"]
j.jssc.2017.12.024 | [Yb(Piv) 3 ] ∞ (13) Anal. Calc for YbC 15 O 6 H 27 (%): Yb, 36.32; C, 37.82; H, 5.71. Found (%): Yb, 35.9; C, 38.05; H, 5.82. IR (ν,cm −1 ): 2966, 2927, 2906, 2868 ν(C–H); 1584, 1531 ν as (COO), 1482, 1460, 1430 ν s (COO), 1381, 1365, 1231, 1031, 939, 902, 790.[Lu(Piv) 3 ] ∞ (14) Anal. Calc for LuC 15 O 6 H 27 (%): Lu, 36.58; C, 37.66; H, 5.69. Found (%): Lu, 35.8; C, 37.85; H, 5.76. IR (ν,cm −1 ): 2966, 2927, 2906, 2866 ν(C–H); 1584, 1532 ν as (COO), 1482, 1460, 1433 ν s (COO), 1382, 1365, 1210, 1031, 937, 902, 790. | [] | [] | ["[Yb(Piv) 3 ] ∞", "[Lu(Piv) 3 ] ∞"] | ["Yb--NaN", "Lu--NaN"] | [] | ["Piv--NaN"] | [] | [] | []
chem.200501351 | [CoACHTUNGTRENNUNG(l-tart) 3 ](3): This was prepared by following the same procedure mentioned above but using CoACHTUNGTRENNUNG(CH 3 COO) 2 ·4H 2 O (0.50 g, 2 mmol) as the starting material instead, to give 3 as a polycrystalline purple powder (200 mg, 50%). Elemental analysis calcd (%) for C 4 H 4 CoO 6 (M r = 206.93): C 23.21, H 1.95; found: C 23.33, H 1.99. Purple prismatic single Figure 11. Phase diagram for 4. | [] | [] | ["CoACHTUNGTRENNUNG(l-tart) 3"] | ["CoACHTUNGTRENNUNG(CH 3 COO) 2 ·4H 2 O--0.50 g, 2 mmol"] | [] | [] | [] | [] | []
j.solidstatesciences.2009.03.008 | 2.3. Tl 4 (ADC)(oxa) (oxa 2 hoxalate,  OOC–COO  ) 0.527 g (2 mmol) thallium(I)-acetate (Merck), 0.045 g (0.5 mmol) oxalic acid (Merck) and 0.057 g (0.5 mmol) acetylenedicarboxylic acid (Fluka, 98%) were dissolved in 15 ml deionized water. The beaker was sealed with a perforated foil. After ten days at 295 K a colorless precipitate had formed, from which single crystals of Tl 4 (ADC)(oxa) were isolated. The precipitate is singlephase, as was conﬁrmed by X-ray powder diffraction (Huber G 670, CuK a 1 radiation) and chemical analysis (calcd. for C 6 O 8 Tl 4 (1017.54): C 7.08%; found: C 7.26%). No yield was determined. | [] | [] | ["Tl 4 (ADC)(oxa)"] | ["thallium(I)-acetate--0.527 g (2 mmol)"] | [] | ["oxalic acid--0.045 g (0.5 mmol)", "acetylenedicarboxylic acid--0.057 g (0.5 mmol)"] | ["295 K"] | ["ten days"] | ["deionized water--15 ml"]
c2dt12274j | Synthesis of 2-oxo-1,2-dihydroquinoline-3-carbaldehyde (isonicotinoyl) hydrazone, (H 2 L) Isonicotinic acid hydrazide (1.37 g, 0.01 mol) dissolved in warm methanol (50 mL) was added to a methanol solution (50 mL) containing 2-oxo-1,2-dihydroquinoline-3-carbaldehyde (1.73 g, 0.01 mol). The mixture was reﬂuxed for an hour during which period a pale yellow precipitate was formed. The reaction mixture was then cooled to room temperature and the solid formed was obtained by ﬁlteration. It was then washed with methanol and dried under vacuum.Yield: 91%. Melting point: 304–306 °C. Elemental Analysis: Found (calculated) (%) for C 16 H 12 N 4 O 2 : C, 65.61 (65.75); H, 4.15 (4.14); N, 19.21 (19.17)%. UV—visible (sol vent: 5% MeOH and 95% Tris–HCl buffer): λ max ,nm(ε,M −1 cm −1 ): 324 (15 920), 338 (16 240), 379 (18 800). IR: ν max (cm −1 ): ν CvO : 1658, ν CvN : 1547. | [] | [] | ["2-oxo-1,2-dihydroquinoline-3-carbaldehyde (isonicotinoyl) hydrazone", "C 16 H 12 N 4 O 2"] | [] | [] | ["Isonicotinic acid hydrazide--1.37 g, 0.01 mol", "2-oxo-1,2-dihydroquinoline-3-carbaldehyde--1.73 g, 0.01 mol"] | ["reflux"] | ["1 hour"] | ["methanol--50 mL"]
j.solidstatesciences.2008.07.002 | 2.2.2. Synthesis of Zn 2 (pytepH 2 ) 2 Br 4 (1) To 4 mL H 2 O–EtOH (1:1, v/v) was added Zn(NO 3 ) 2 $6H 2 O (0.064 g, 0.22 mmol) and H 2 pytep$HBr (0.060 g, 0.20 mmol). The solution, adjusted to be about to turn cloudy by Et 3 N in ethanol (1:2, v/v), was stirred for 4 h. The ﬁltrate was left undisturbed for about two weeks. Colorless prism-like crystals were collected, washed with water and dried in air. Yield: 0.060 g (68% based on H 2 pytep$HBr). Powder XRD diffraction pattern reveals that compound 1 was obtained as a monophasic material. Elemental Anal. Calcd for C 14 H 20 Br 4 N 2 O 6 P 2 S 2 Zn 2 : C, 18.92; H, 2.27; N, 3.15. | [] | ["about two weeks"] | ["Zn 2 (pytepH 2 ) 2 Br 4"] | ["Zn(NO 3 ) 2 $6H 2 O--0.064 g, 0.22 mmol"] | ["Et 3 N in ethanol--adjusted to be about to turn cloudy"] | ["H 2 pytep$HBr--0.060 g, 0.20 mmol"] | [] | ["4 h"] | ["H 2 O–EtOH--4 mL", "ethanol--1:2, v/v"]
s1600536807005739 | Experimental The title complex was prepared by the addition of a stoichiometric amount of manganese(II) chloride (20 mmol) and 2,2 0 -bipyridine (20 mmol) to a hot aqueous solution of 3,5-dinitrosalicylic acid (20 mmol). The pH was then adjusted to 7.0–8.0 with NaOH (30 mmol). The resulting solution was ﬁltered and yellow single crystals suitable for X-ray analysis were obtained at room temperature over several days on slow evaporation of the solvent (yield 68%). | ["room temperature"] | ["several days"] | [] | ["manganese(II) chloride--20 mmol"] | ["NaOH--30 mmol"] | ["2,2'-bipyridine--20 mmol", "3,5-dinitrosalicylic acid--20 mmol"] | [] | [] | ["water--stoichiometric amount"]
j.poly.2016.01.040 | Anal. Calc. for C 24 H 56 N 8 O 8 S 12 Ag 3 W 3 Tb: C, 14.4; H, 2.82; N, 5.59.Found: C, 14.3; H, 2.83; N, 5.65%. IR (KBr pellet, cm 1 ): 1652 (vs) (C@O in DMF), 497 (s) (W–S t ), 445 (vs) (Wl 2 -S), 414 (s) (Wl 3 -S). UV–Vis (DMF, k max /nm, 10 4 e /cm 1 mol 1 dm 3 ): 284 (5.90), 417 (4.79).2.3. Synthesis of {[Tb(NMP) 8 ][W 4 S 16 Ag 5 ]} n (3) 3 was obtained as orange block crystals by the similar way as that of 1 except that solvent DMSO was replaced by NMP.Yield: 0.195 g (88.9% based on Ag). Anal. Calc. for C 40 H 72 Ag 5 N 8 O 8 S 16 TbW 4 : C, 17.5; H, 2.65; N, 4.09. Found: C, 17.5; H, 2.67; N, 4.05%. IR (KBr pellets, cm 1 ): 1641 (vs) (C@O in NMP), 493 (s) (W–S t ), 440 (vs) (Wl 2 -S), 412 (s) (Wl 3 -S). UV–Vis (NMP, k max /nm, 10 4 e /cm 1 mol 1 dm 3 ): 284 (3.74), 406 (2.25). | [] | [] | ["{[Tb(NMP) 8 ][W 4 S 16 Ag 5 ]} n", "C 40 H 72 Ag 5 N 8 O 8 S 16 TbW 4"] | ["Ag--NaN"] | ["NaN--NaN"] | ["Tb--NaN", "NMP--NaN"] | [] | [] | ["DMSO--NaN"]
cg8000398 | Synthesis of Cd 3 (BOABA) 2 (H 2 O) 6 · 6H 2 O (3). Cd(CH 3 COO) 2 · 2H 2 O 1.0 mmol (0.136 g), 3,5-bis-oxyacetate-benzoic acid 1.0 mmol (0.202 g), imidazole 1.0 mmol (0.035 g) and NaOH 2.5 mmol (0.096 g) were mixed in 15 mL of H 2 O/ethanol. Then the mixture was placed in a Parr Teﬂon-lined stainless steel vessel (25 mL 3 ) and heated to 160 °C for 72 h. Colorless crystals of 1 were obtained and collected by ﬁltration, washed with water and ethanol, then dried in air, 20% yield (based on H 3 BOABA). IR (KBr pellet): V)3405sb, 3075w, 2924w, 1605vs 1552s,1429s, 1397s, 1320m, 1284w, 1175m, 1080m, 805w, 783w. Anal. | [] | [] | ["Cd 3 (BOABA) 2 (H 2 O) 6 · 6H 2 O"] | ["Cd(CH 3 COO) 2 \b2H 2 O--1.0 mmol (0.136 g)"] | ["NaOH--2.5 mmol (0.096 g)"] | ["3,5-bis-oxyacetate-benzoic acid--1.0 mmol (0.202 g)", "imidazole--1.0 mmol (0.035 g)"] | ["160 \b2C"] | ["72 h"] | ["H 2 O/ethanol--15 mL"]
c2ce06581a | Preparation of complexes 1–5 [Zn(CH 3 O-ip)(bime) 0.5 ](1). A mixture of CH 3 O–H 2 ip (0.05 mmol), bime (0.05 mmol), Zn(OAc) 2 $2H 2 O (0.05 mmol), KOH (0.1 mmol), and H 2 O (12 mL) was placed in a Teﬂon-lined stainless steel vessel, heated to 160  C for 4 days, and then cooled to room temperature over 24 h. Colorless block crystals of 1 were obtained. Yield: 46% based on Zn. Elemental analysis (%): calcd for C 13 H 11 N 2 O 5 Zn C 45.84, H 3.26, N 8.22; found C 45.78, H 3.21, N 8.18. IR (cm 1 ): 3127 m, 1615 m, 1557 s, 1350 s, 1261 m, 1095 s, 1051 s, 773 m, 753 m, 655 m. | [] | [] | ["[Zn(CH 3 O-ip)(bime) 0.5 ]", "C 13 H 11 N 2 O 5 Zn"] | ["Zn(OAc) 2 $2H 2 O--0.05 mmol"] | ["KOH--0.1 mmol"] | ["CH 3 O-H 2 ip--0.05 mmol", "bime--0.05 mmol"] | ["160 \nC"] | ["4 days"] | ["H 2 O--12 mL"]
ic000989q | Found: C, 34.2; H, 2.6; Eu, 27.6.{Gd[µ-(CH 3 C 4 O 3 ) 2 ][(H 2 O) 4 ][NO 3 ]‚H 2 O} n (4). This complex was prepared using the same conditions as for {Eu[µ-(CH 3 C 4 O 3 ) 3 (H 2 O) 2 ]} n . | [] | [] | ["Gd[µ-(CH 3 C 4 O 3 ) 2 ][(H 2 O) 4 ][NO 3 ]‚H 2 O} n", "{Eu[µ-(CH 3 C 4 O 3 ) 3 (H 2 O) 2 ]} n"] | [] | [] | [] | [] | [] | []
c6dt02646j | Anal. Calcd (%) for C 56 H 38 O 25 S 2 Eu 2 (1532): C, 43.86; H, 2.48%.Found: C, 43.83; H, 2.46%. IR (KBr, cm −1 ): 3447 (s), 1710 (m), 1630 (s), 1555 (s), 1415 (s), 1268 (m), 1149 (m), 853 (w), 786 (w), 766 (m), 673 (m), 619 (m), 485 (w).Synthesis of [Tb(Hdpstc)(phen)(H 2 O)] n ·1.5nH 2 O (12). The procedure was the same as that for 9, except that Pr(NO 3 ) 3 ·6H 2 O was replaced by Tb(NO 3 ) 3 ·6H 2 O (0.045 g, 0.10 mmol). Light yellow lamellar crystals were filtered and washed with distilled water (67.7% yield based on H 4 dpstc). | [] | [] | ["[Tb(Hdpstc)(phen)(H 2 O)] n ·1.5nH 2 O", "C 56 H 38 O 25 S 2 Eu 2"] | ["Tb(NO 3 ) 3 ·6H 2 O--0.045 g, 0.10 mmol"] | [] | ["Hdpstc--NaN", "phen--NaN"] | [] | [] | []
c4ce00890a | Synthesis of [Co 5 (L) 4 (OH) 2 (H 2 O) 2 ]·0.5DMF·H 2 O(4).The same synthetic method as for 1 wasusedexceptthatneat DMF (10 mL) was rep laced by DMF (8 mL) and w ater (2 mL).Pink block crystals of 4 were collected, washed with DMF and dried in air. (Yield 73% based on H 2 L). Anal. calcd for C 77.5 H 55.5 N 4.5 O 21.5 Co 5 : C, 55.13; H, 3.31; N, 3.73. Found: C, 55.37; H, 4.24; N, 3.82. IR(KBr, cm −1 ): 3749(w), 3193(m), 1606(s), 1541(s), 1395(s), 1184(w), 1011(w), 859(w), 782(m), 708(m), 668(w), 482(w). | [] | [] | ["[Co 5 (L) 4 (OH) 2 (H 2 O) 2 ]·0.5DMF·H 2 O(4)"] | [] | [] | [] | [] | [] | ["DMF--8 mL", "water--2 mL"]
j.ica.2010.03.025 | 2.4. Synthesis of [pentaaqua-(4,4 0 -bipyridine-N,N 0 -dioxidej O)cobalt(II)]sulfate-hemi(4,4 0 -bipyridine-N,N 0 -dioxide), 2 A solution of CoSO 4 7H 2 O (0.50 mmol, 0.141 g) in methanol (5 mL) is mixed with a solution of bpdo (0.50 mmol, 0.112 g) in methanol (10 mL) and the combined solution stirred under reﬂux (90 °C) for 1 h. The resulting dark red solution was ﬁltered and the ﬁltrate set aside for slow solvent evaporation. After one day, dark red crystals appeared. Yield: 0.14 g; 52%. IR (ATR, cm 1 ): 3111.0 (w), 2359.0 (vw), 1635.9 (w), 1541.7 (w), 1473.0 (m), 1428.4 (w), 1332.3 (vw), 1227.8 (m), 1184.3 (m), 1057.4 (s), 826.7 (s), 607.6 (m), 546.3 (m), 498.1 (m) (Fig. S9 in Supporting Information). | [] | ["one day"] | ["[pentaaqua-(4,4 0 -bipyridine-N,N 0 -dioxidej O)cobalt(II)]sulfate-hemi(4,4 0 -bipyridine-N,N 0 -dioxide)", "NaN"] | ["CoSO 4 ?7H 2 O--0.141 g, 0.50 mmol"] | [] | ["bpdo--0.112 g, 0.50 mmol"] | ["90 \nC"] | ["1 h"] | ["methanol--5 mL"]
s13738-013-0357-7 | Synthesis of coordination polymer 2 AmixtureofSm(NO 3 ) 3 6H 2 O (0.100 mmol, 0.0,444 g), H 3 PIDC (0.0,233 g, 0.100 mmol), terephthalic acid (0.0083 g, 0.050 mmol), NaOH(0.5 mL, 0.2 mol/L) and H 2 O(10mL) were sealed in a 25 mL Telfon-lined bomb at 130 °C for 72 h, After cooling to room temperature at a rate of 5 °C/h, light yellow crystals suitable for X-ray diffraction analysis were collected manually, washed with water and dried in the air. | [] | [] | ["coordination polymer 2"] | ["Sm(NO 3 ) 3 ?6H 2 O--0.100 mmol, 0.0444 g"] | ["NaOH--0.5 mL, 0.2 mol/L"] | ["H 3 PIDC--0.0233 g, 0.100 mmol", "terephthalic acid--0.0083 g, 0.050 mmol"] | ["130 \nC"] | ["72 h"] | ["H 2 O--10mL"]
c4dt01812e | Synthesis of [ZnX 2 (NCNR 2 ) 2 ](R 2 =Me 2 ,X=Cl1,X=Br2, X=I3;R 2 =C 5 H 10 ,X=Cl4,X=Br5,X=I6;R 2 =Ph 2 , X = Cl 7, X = Br 8, X = I 9) ZnX 2 (1.8 mmol) was suspended in dry CH 2 Cl 2 (2 mL) at RT, whereupon a solution of NCNR 2 (3.6 mmol) in dry dichloromethane (2 mL) was added dropwise for 5 min. The reaction mixture was stirred at RT for 2 h, whereupon a CH 2 Cl 2 solution was decanted from undissolved residue of ZnX 2 and evaporated in vacuo until 1/2–3/4 of the initial volume. Petroleum ether (40–70 °C; 2–3 mL) was added to the resulting solution and crystallization was initiated by scratching with a glass stick. The crystalline product released was separated by filtration and washed with petroleum ether (two 5 mL portions) to give the target product as colorless hygroscopic crystals. | [] | [] | [] | ["ZnX 2--1.8 mmol"] | [] | ["NCNR 2--3.6 mmol"] | [] | ["2 h"] | ["CH 2 Cl 2--2 mL", "dichloromethane--2 mL", "Petroleum ether (40–70 °C)--2–3 mL"]
a:1014436406651 | Guest exchange of 1 with inorganic guests In this experiment, host 1 as prepared was used instead of the desolvated sample. Freshly prepared pink crystals of 1 were ground in a mortar until they became a microcrystalline powder. The solid sample (10 mg) whose weight was accurately measured was immersed in the MeCN solutions (5.00 mL) containing [Cu(NH 3 ) 4 ](ClO 4 ) 2 ,[Cu(en) 2 ](ClO 4 ) 2 , [Cu(Ht) 2 ](ClO 4 ) 2 , and [Cu(3,2,3-N 4 )](ClO 4 ) 2 , respectively, for 8 days at 25 ◦ C. The initial concentrations of the above metal complexes were varied from 3.00×10 −3 −2.50×10 −2 M, 3.00× 10 −3 −5.01× 10 −2 M, 3.00× 10 −3 −2.50× 10 −2 | [] | [] | ["host 1"] | ["[Cu(NH 3 ) 4 ](ClO 4 ) 2--NaN", "[Cu(en) 2 ](ClO 4 ) 2--NaN", "[Cu(Ht) 2 ](ClO 4 ) 2--NaN", "[Cu(3,2,3-N 4 )](ClO 4 ) 2--NaN"] | [] | [] | [] | ["8 days"] | ["MeCN--5.00 mL"]
cg701061q | [Co(L 3 )(bix)Cl] (4). CoCl 2 · 6H 2 O (0.24 g, 1.0 mmol), HL 3 (0.25 g, 2.0 mmol), and bix (0.24 g, 1.0 mmol) were placed in a Teﬂon-lined stainless steel vessel. The mixture was sealed and heated at 150 °C for 3 days, and then cooled to room temperature. Purple block-shaped crystals of 4 were obtained in 48% yield (based on Co). Elemental analysis (%): Calcd. for (4): C 55.58, H 4.22, N 12.35. Found: C 55.62, H 4.16, N 12.29. IR (KBr): ν (cm -1 ) ) 3106 (m), 3027 (m), 2957 (m), 2880 (m), 1596 (s), 1560 (s), 1522 (s), 1405 (s), 1239 (s), 1105 (s), 1086 (s), 724 (s), 684 (s), 655 (m).[Co(L 4 ) 2 (bix)] (5). The purple block-shaped crystals of 5 were obtained by adopting the same synthetic procedure as 4 except HL 4 (0.27 g, 2.0 mmol) was used instead of HL 3 , and the pH value was adjusted to 6.0 by 1 M NaOH solution. Yield: 45% (based on Co).Elemental analysis (%): Calcd. for (5): C 63.49, H 4.97, N 9.87. Found: C 63.45, H 4.92, N 9.85. IR (KBr): ν (cm -1 ) ) 3100 (m), 3027 (m), 2985 (m), 2849 (m), 1609 (s), 1590 (s), 1534 (s), 1416 (m), 1239 (s), 1173 (m), 1112(s), 1084 (s), 860 (s), 734 (s), 665 (m). | [] | [] | ["[Co(L 3 )(bix)Cl] (4)"] | ["CoCl 2 · 6H 2 O--0.24 g, 1.0 mmol"] | [] | ["HL 3--0.25 g, 2.0 mmol", "bix--0.24 g, 1.0 mmol"] | ["150 °C"] | ["3 days"] | []
chem.201603072 | [Cd 2 (bbibp) 2 (bdc) 2 (H 2 O)] 1 (4) Yield: 45 % based on bbibp; IR (KBr): n ˜ = 3877 w, 3553 s, 3476 s, 3416 s, 3124 s, 3054 m, 2903 w, 2112 w, 2027 w, 1797 w, 1611 s, 1565 s, 1507 s, 1381 s, 1298 s, 1235 s, 1151 s, 1112 m, 1012 m, 983 m, 947 w, 828 s, 745 s, 617 cm 1 m; elemental analysis calcd (%) for C 68 H 46 Cd 2 N 8 O 9 : C 60.79, H 3.42, N 8.33; found: C 60.55, H 3.57, N 8.42.Synthesis of PCs During the synthesis of 1–4, the products were obtained as highyield and high-purity colorless block crystals, and were suitable for use as precursors to prepare carbon materials through a calcination process. The as-synthesized samples were transferred into an alumina boat and placed in a temperature-programmed tube furnace, then heated to 10008C at a heating rate of 3 8Cmin 1 under an N 2 gas flow, maintained at this temperature for 12 h, then allowed to cool naturally to RT. The resultant black materials were washed three times with HCl (5 vol% in water) and then with plenty of distilled water, then dried at 1008C for 12 h. The final PCs based on 1–4 were denoted as PC-bib, PC-bbib, PC-bibp, and PC-bbibp, respectively. | [] | [] | ["[Cd 2 (bbibp) 2 (bdc) 2 (H 2 O)]\n1", "C 68 H 46 Cd 2 N 8 O 9"] | [] | [] | [] | [] | [] | []
ic300826p | 1·L 5 . Yield: 22 mg (82%). Anal. Calcd (found): C, 60.44 (60.30); H, 5.30 (5.47); N, 17.24 (17.36). UV−vis (dichloromethane) [λ max ,nm (ε,M −1 cm −1 )]: 365 (5.2 × 10 4 ), 437 (7.6 × 10 4 ), 574 (9.7 × 10 3 ), 606 (5.1 × 10 3 ). | [] | [] | ["L 5"] | [] | [] | [] | [] | [] | []
j.poly.2007.12.018 | 2.2. Preparation of [Ag 2 L 2 3 ](PF 6 ) 2 (2), [Ag 2 L 2 3 ](ClO 4 ) 2 (3), [Ag 2 L 2 2 ](BF 4 ) 2 (4), and [Ag 2 L 2 (NO 3 ) 2 ](5) Polymers 2–5 were prepared in the same way. A dichloromethane solution (4 ml) of L 2 (46.0 mg, 0.250 mmol) was layered on the top of a methanol solution (6 ml) of AgPF 6 (43.0 mg, 0.169 mmol). Yellow crystals of compound 2 formed in 5 days (70 mg, 0.065 mmol, 76%). Anal. Calc.for C 30 H 24 F 12 N 6 O 6 P 2 Ag 2 (M r = 1070.23): C, 33.67; H, 2.24; N, 7.85. Found: C, 33.96; H, 2.52; N, 7.67%. IR (KBr, cm 1 ): 1637 (s), 1465 (m), 1289 (m), 1021 (m), 842 (s), 756 (m). | [] | [] | ["[Ag 2 L 2 3 ](PF 6 ) 2", "[Ag 2 L 2 3 ](ClO 4 ) 2", "[Ag 2 L 2 2 ](BF 4 ) 2", "[Ag 2 L 2 (NO 3 ) 2]"] | ["AgPF 6--43.0 mg, 0.169 mmol"] | [] | ["L 2--46.0 mg, 0.250 mmol"] | [] | ["5 days"] | ["dichloromethane--4 ml", "methanol--6 ml"]
00958970701239572 | 2.2. Synthesis of Zn(H 2 L) (1) A mixture of Zn(CH 3 COO) 2  2H 2 O (0.11 g, 0.5 mmol), CH 3 CH 2 CH 2 N(CH 2 PO 3 H 2 ) 2 (0.25 g, 1 mmol) and water (15.0 mL, 833 mmol) in the mole ratio of 1.0 : 2.0 : 1666 was sealed into a 23 mL Teflon-lined stainless steel autoclave and heated at 180  C for 5 days under autogenous pressure. After the mixture cooled slowly to room temperature, colorless block crystals were filtered off, washed with distilled water, and dried at room temperature (Yield: 0.06 g, 38.7% based on Zn). Anal. Calcd for 1,C 5 H 13 NO 6 P 2 Zn (%): C, 19.34; H, 4.22; N, 4.51; P, 19.95; Zn, 21.06. Found: C, 19.12; H, 4.08; N, 4.68; P, 19.86; Zn, 21.18. Selected IR bands (4000–400 cm 1 region): 3440, 3039, 2968, 2777, 1630, 1160, 1111, 945, 590, 536, 447.2.3. Synthesis of Cd 2 L (2) A mixture of Cd(CH 3 COO) 2  2H 2 O (0.13 g, 0.5 mmol), CH 3 CH 2 CH 2 N(CH 2 PO 3 H 2 ) 2 (0.25 g, 1 mmol), NaF (0.08 g, 2 mmol) and water (10.0 mL, 555 mmol) in the mole ratio 1.0 : 2.0 : 4.0 : 1110 was sealed into a 23 mL Teflon-lined stainless steel autoclave and heated at 180  C for 5 days. After the mixture cooled slowly to room temperature, colourless needle crystals were filtered off, washed with distilled water, and dried at room temperature (Yield: 0.05 g, 42.7% based on Cd). Anal. Calcd for 2, C 5 H 11 NO 6 P 2 Cd 2 (%): C, 12.83; H, 2.37; N, 2.99; P, 13.24; Cd, 48.05. Found: C, 12.68; H, 2.45; N, 2.78; P, 13.35; Cd, 47.93. Selected IR bands (4000–400 cm 1 region): 3440, 2949, 2866, 1631, 1460, 1169, 1124, 1070, 1022, 968, 626, 577, 532. | [] | [] | ["Zn(H 2 L)", "Cd 2 L"] | ["Zn(CH 3 COO) 2 \n2H 2 O--0.11 g, 0.5 mmol", "Cd(CH 3 COO) 2 \n2H 2 O--0.13 g, 0.5 mmol"] | [] | ["CH 3 CH 2 CH 2 N(CH 2 PO 3 H 2 ) 2--0.25 g, 1 mmol", "CH 3 CH 2 CH 2 N(CH 2 PO 3 H 2 ) 2--0.25 g, 1 mmol"] | ["180 \nC", "180 \nC"] | ["5 days", "5 days"] | ["water--15.0 mL, 833 mmol", "water--10.0 mL, 555 mmol"]
ic034202i | Co[N(CN) 2 ] 2 (pzdo), 1. CoCl 2 ‚6H 2 O (0.25 mmol) and 0.50 mmol of Na(dca) were dissolved in 10 mL of water. Aqueous solution (10 mL) of pzdo (0.50 mmol) was added with continuous stirring. | [] | [] | ["Co[N(CN) 2 ] 2 (pzdo)"] | ["CoCl 2 ‚6H 2 O--0.25 mmol"] | [] | ["Na(dca)--0.50 mmol", "pzdo--0.50 mmol"] | [] | [] | ["water--10 mL"]
j.poly.2020.114702 | 2.3. Synthesis of [Zn 2 (4-bphz)(2-tpc) 4 ] n (1) In a beaker, 0.06 g (0.2 mmol) of Zn(NO 3 ) 2 ·6H 2 O and 0.06 g (0.4 mmol) of Na(2-tpc) were dissolved in 8 mL of H 2 O. In another beaker, 0.042 g (0.2 mmol) of 4-bphz was dissolved in 8 mL of EtOH. The 4-bphz ligand solution was added, without stirring, to the solution of the first beaker. The beaker was covered with parafilm. After 3 days, yellow crystals formed. Yield: ~ 60%. Anal. calc. for C 16 H 11 N 2 O 4 S 2 Zn (%) : C, 45.24; H, 2.61; N, 6.59; O, 15.07; S, 15.10. Found (%): C, 44.92; H, 2.41; N, 6.34; O 14.87; S, 14.89. IR-ATR (cm -1 ): 3090 w, 3067 w, 1625 s, 1616 s, 1525 m, 1423 vs, 1388 vs, 1347 m, 1312 m, 1224 m, 1208 w, 1119 w, 1064 w, 1032 m, 976 w, 954 w, 859 w, 829 m, 799 m, 766 vs, 708 vs, 694 s, 656 s. | [] | [] | ["[Zn 2 (4-bphz)(2-tpc) 4 ] n", "C 16 H 11 N 2 O 4 S 2 Zn"] | ["Zn(NO 3 ) 2 ·6H 2 O--0.06 g (0.2 mmol)"] | [] | ["Na(2-tpc)--0.06 g (0.4 mmol)", "4-bphz--0.042 g (0.2 mmol)"] | [] | ["3 days"] | ["H 2 O--8 mL", "EtOH--8 mL"]
j.jssc.2016.08.001 | 25ml Teflon-lined stainless steel vessel, heated to 110 o C for 72h, and then cooled to room temperature over 24h. Colourless crystals of 1 were obtained. Yield: 75% based on Ag. Elemental analysis(%): calcd for (C 43 H 28 N 4 O 10 Ag 2 ): C, 52.87; H, 2.87; N, 5.74. Found: C, 52.80; H, 2.79; N, 5.69. IR (KBr, cm -1 ): 3436 (m), 1683 (w), 1600 (w), 1556 (w), 1403 (s), 813 (s), 759 (m), 705 (w). Crystal data: C 43 H 28 N 4 O 10 Ag 2, M=976.43, Monoclinic, a=10.954(4) Å, b=9.664(4) Å, c= 17.4127(7) Å, α= 90°, β= 97.711(5)°, γ=90°, V=1826.6(13) Å 3 , Z=2, Space group Pc, 6438 reflections measured , 6091 independent reflections (R int =0.0403). The final R 1 value was 0.0346 (I>2σ(I)). The final wR(F 2 ) value was 0.1001 (I>2σ(I)). The goodness of fit on F 2 was 1.068. These crystal data and the selected bond length and angles of 1 were shown in table S1 and S2 3. Results and discussion Structure of [Ag 2 (ddcba)(4,4’-bipy) 2 ] (1) Single-crystal X-ray diffraction analysis reveals that complex 1 crystallizes in the monoclinic system with Pc space group. The minimum asymmetric unit contains two crystallographically independent Ag(Ӏ) centers, one ddcba anion and two molecules of 4,4’-bipy. The coordination environment around Ag(Ӏ) is shown in Fig. 1a. Both Ag 1 and Ag 2 adopt a slightly distorted triangle mode, in which the metal center is coordinated by two nitrogen atoms and one oxygen atom (AgN 2 O). Two coordinated nitrogen atoms originates from pyridine ring (Ag1-N1 = 2.2167(49), Ag1-N3 = 2.1833(49), Ag2-N4 #3 = 2.2010(49), Ag2-N2 = 2.1900(48)Å) while oxygen atoms come from ddcba anion (Ag1-O1 = 2.4638(39), Ag2-O6 #4 = 2.4784(37)Å). In 1, each ddcba anion adopts one type of coordinating mode μ 2 –η 1 :η 1 to connect metal ions as well as 4,4’-bipy ligands. The overall structure of 1 is a three-dimensional framework, as illustrated in Fig. 1c. From the viewpoint of topology, the structure is a three-connected net with the vertex symbol of (10 2 ∙10 4 ∙10 4 ), which represents ThSi 2 (10 3 -b) network topology. This mode has been observed in the framework [Ag 2 (HPIDC)] (HPIDC = 2-(pyridin-4-yl)-1H-imidazole-4,5-dicarboxylaic acid). [14] Moreover, The construction of metal organic frameworks derived from Ag(Ӏ) ions and bridging N-or polycarboxylic acid ligands, which could greatly stabilize the Ag(Ӏ) ions through the formation of coordination polymer. [15] In addition, the catalytic properties of complex 1 have also been investigated. | [] | ["24h"] | ["C 43 H 28 N 4 O 10 Ag 2"] | ["Ag--NaN"] | [] | ["ddcba--NaN", "4,4’-bipy--NaN"] | ["110 o C"] | ["72h"] | []
cg900285b | Synthesis of {[Co(ADA)(bpp)(CH 3 OH)] 3 H 2 O} n (2). The same synthetic procedure was used to construct 2 as that for 1 except that the pH value was adjusted to 6. Red prism crystals were obtained. Yield: 52%. Anal. C 28 H 38 CoN 2 O 6 (557.53) Calcd: C, 60.32; H, 6.87; N, 5.02. Found: C, 60.23; H, 6.71; N, 5.09. IR (KBr, cm -1 ) for 2: 3669(w), 3477(s), 3065(w), 2894(s), 2842(s), 2131(w), 1957(w), 1615(s), 1544(s), 1450(s), 1401(s), 1341(m), 1312(m), 1218(m), 1186(w), 1151(w), 1067(w), 1022(m), 846(m), 806(m), 748(w), 712(m), 664(m), 645(w), 614(w). | [] | [] | ["{[Co(ADA)(bpp)(CH 3 OH)] 3 H 2 O} n", "C 28 H 38 CoN 2 O 6"] | ["NaN"] | [] | ["ADA--NaN", "bpp--NaN"] | [] | [] | ["CH 3 OH--NaN"]
c3ce40433a | 1 H NMR (CD 3 OD, d from TMS): 10.42 (s, 1H-pyrazine), 9.34 (s, amidic H), 8.95 (d, 1H-pyrazine), 8.84 (d, 1H-pyrazine), 8.21 (d, 1H-phenyl), 7.76 (d, 1H-phenyl), 7.48 (t, 1H-phenyl) and 7.18 (t, 1H-phenyl).Synthesis of [HgBr 2 (L 2-I )] n ,8 The procedure was similar to the synthesis of 5 except that L 2-I (0.032 g, 0.1 mmol) was used instead of L 2-F . Colorless crystals of 8 were formed after 10 days (yield 33%). (m.p. = 169–171 uC).Anal. calcd for C 11 H 8 Br 2 HgIN 3 O 1 : C, 19.27; H, 1.18; N, 6.13.Found: C, 19.27; H, 1.18; N, 6.13. IR (CsI pellet, cm 21 ): 3332(N– H str. vib.), 1679(CLO amide str. vib.), 1613, 1541 (C–N str. and N–H bend vib.), 1405(C–N str. vib.), 1275, 1162, 930, 731, 650(OLC–N group bend vib.), 439.1 H NMR (CD 3 OD, d from TMS): 10.34 (s, 1H-pyrazine), 9.34 (s, amidic H), 8.98 (d, 1H-pyrazine), 8.85 (d, 1H-pyrazine), 8.08 (d, 1H-phenyl), 7.93 (d, 1H-phenyl), 7.46 (t, 1H-phenyl) and 6.99 (t, 1H-phenyl). | [] | [] | ["[HgBr 2 (L 2-I )] n", "C 11 H 8 Br 2 HgIN 3 O 1"] | [] | [] | ["L 2-I--0.032 g, 0.1 mmol"] | [] | ["10 days"] | []
s10904-012-9650-7 | 2.2 Synthesis of [Cd(l-2-pyc)(l-I)] n 1 Compound 1 was prepared using the branched tube method [5]. Thus, 2-pyridinecarboxylic acid (2-pyc, 0.123 g, 1 mmol), potassium iodide (KI 0.166 g, 1 mmol) and cadmium(II) acetate dihydrate (Cd(OAc) 2 2H 2 O 0.266 g, 1 mmol) were placed in the main arm to be heated. Water was carefully added to ﬁll both arms, and then the arm to be heated was placed in a bath at 60 C. After 7 days, colorless crystals were deposited in the cooler arm, ﬁltered, washed with acetone and air-dried (0.205 g, yield 56.9%), m.p. [ 300 C. Anal. calc. % for C 6 H 4 CdINO 2 : C 19.92, H 1.11, N 3.87; found C 20.34, H 1.25, N 3.69. IR (cm -1 ) selected bands: 414(m), 630(w), 696(m), 748(m), 848(m), 1,010(m), 1,298(m), 1,372(vs), 1,560(s). | [] | [] | ["[Cd(l-2-pyc)(l-I)] n", "C 6 H 4 CdINO 2"] | ["cadmium(II) acetate dihydrate (Cd(OAc) 2 \n2H 2 O--0.266 g, 1 mmol"] | [] | ["2-pyridinecarboxylic acid (2-pyc--0.123 g, 1 mmol", "potassium iodide (KI--0.166 g, 1 mmol"] | ["60 \nC"] | ["7 days"] | ["Water--not specified", "acetone--not specified"]
ic051044h | (s), 867 (m), 817 (m), 793 (s), 778 (s), 693 (m), 645 (m), 497 (m).µ eff Found (µ B ): 2.53. Crystals of 3‚H 2 O were dried under vacuum (27 °C) overnight to afford an orange powder; orange crystals (3) are obtained from dry MeCN/Et 2 O mixtures after 24 h. UV-vis (CH 3 CN): λ max /nm ( M /M -1 cm -1 ) 481 (sh, 130), 425 (267), 323 (87). Anal. Calcd for C 26 H 42 N 10 BFe: C, 55.63; H, 7.54; N, 24.95.Found: C, 55.59; H, 7.48; N, 24.90. IR (Nujol, cm -1 ): ν BH 2549 (s); ν CN 2115 (vs). CV (CH 3 CN, c ) 3.53 × 10 -3 M, scan rate ) 100 mV s -1 ): E c )-998 mV (i c ) 18.6 µA), E a )-890 mV (i a ) 19.7 µA), E 1/2 )-944 mV. | ["27 \n°C"] | ["overnight", "24 h"] | ["3‚H 2 O", "3", "C 26 H 42 N 10 BFe"] | [] | [] | [] | [] | [] | ["MeCN--dry", "Et 2 O--dry"]
s11243-017-0183-3 | Synthesis of compound 1 Co(Ac) 2 4H 2 O (187 mg, 0.75 mmol), Ni(NO 3 ) 2 6H 2 O (218 mg, 0.75 mmol), H 4 PMIDA (68 mg, 0.3 mmol), and H 3 BTC (42 mg, 0.2 mmol) were placed in a 20 mL reactor, and H 2 O (5 mL) was added. The resulting mixture was stirred for 30 min at room temperature. The pH value was adjusted to 5.0 by dropwise addition of 1 mol/L NH 3 H 2 O.The resulting solution was sealed and heated at 180 °C for 120 h under autogenous pressure. After a period of approximately 48 h of cooling to room temperature, brown cubic single crystals of 1 were isolated by ﬁltration, washed with deionized water followed by ethanol, and dried in air.Yield: 67% based on H 4 PMIDA. Anal. Calc. for C 48 H 78Ni 9 Co 6 N 6 O 72 P 6 (2958.81): C, 19.48; H, 2.66; N, 2.84%.Found: C, 19.53; H, 2.71; N, 2.79%. IR (KBr, cm -1 ): 3454(s), 2950(w), 2896(w), 1648(m), 1539(w), 1462(m), 1405(m), 1171(m), 1036(m), 938(m), 750(w), 641(w), 587(w). | [] | ["48 h"] | ["Co(Ac) 2 ?4H 2 O", "Ni(NO 3 ) 2 ?6H 2 O", "H 4 PMIDA", "H 3 BTC", "C 48 H 78Ni 9 Co 6 N 6 O 72 P 6"] | ["Co(Ac) 2 ?4H 2 O--187 mg, 0.75 mmol", "Ni(NO 3 ) 2 ?6H 2 O--218 mg, 0.75 mmol"] | ["NH 3 ?H 2 O--1 mol/L"] | ["H 4 PMIDA--68 mg, 0.3 mmol", "H 3 BTC--42 mg, 0.2 mmol"] | ["180 °C"] | ["120 h"] | ["H 2 O--5 mL"]
c2ce26225h | reagent grade and used without further purification. The hydrated terbium( III) nitrate and hydrated holmium(III) nitrate were prepared from the respective oxide which was dissolved in concentrated nitric acid, then the nitrates were de-acidified until near neutral. The ligand HCyHQ[6] was prepared by the previously reported procedure.16 Preparation of compounds 1–15 In general, a similar procedure was used to prepare the products of the reaction of HCyHQ[6] with metal ions. A solution of HCyHQ[6] (28.0 mg, 0.02 mmol) and the corresponding lanthanide nitrate (0.12 mmol) in water (5 mL) was filtered to remove insoluble impurities. The filtrate was allowed to stand at room temperature for one to two weeks. Transparent crystals were obtained from the solution and the yield in terms of HCyHQ[6] was in the range of 26– 40%. Summarizing the preparations: {Y(H 2 O) 4 HCyHQ[6]} ?3NO 3 ?13H 2 O(1) was obtained from Y(NO 3 ) 3 ?6H 2 O (11.4 mg, 32%). IR: v max (KBr)/cm 21 1730. Anal. Calcd for C 60 H 106 N 27 YO 38 (1902.57): C, 37.88; H, 5.62; N, 19.80. Found: C, 38.47; H, 5.41; N, 20.15%. {Sm(H 2 O) 4 HCyHQ[6]}?3NO 3 ? 13H 2 O(2) was obtained from Sm(NO 3 ) 3 ?5H 2 O (13.1 mg, 36%). | [] | ["one to two weeks"] | ["{Y(H 2 O) 4 HCyHQ[6]} ?3NO 3 ?13H 2 O(1)", "{Sm(H 2 O) 4 HCyHQ[6]}?3NO 3 ? 13H 2 O(2)"] | ["Y(NO 3 ) 3 ?6H 2 O--11.4 mg, 32%", "Sm(NO 3 ) 3 ?5H 2 O--13.1 mg, 36%"] | [] | ["HCyHQ[6]--28.0 mg, 0.02 mmol"] | [] | [] | ["water--5 mL"]
s10870-016-0665-8 | Preparation of the Coordination Compounds To an aqueous solution (5 mL) of metal salt (0.5 mmoL) an ethanol solution (5 mL) containing DEA (96 lL) and PABA (0.137 g, 1 mmoL) was slowly added with constant stirring. After ﬁltration, the solution was left to stand at room temperature. Single crystals of the complexes were obtained in ca. 40–45 % yield after 20–25 days. Samples of all coordination compounds were prepared by this procedure but using different metal salts. Metal salts used and the results of elemental analysis are listed in Table 1. | [] | ["20-25 days"] | ["NaN"] | ["metal salt--0.5 mmoL"] | [] | ["DEA--96 lL", "PABA--0.137 g, 1 mmoL"] | [] | [] | ["aqueous solution--5 mL", "ethanol solution--5 mL"]
00958972.2010.497206 | 2.2. Synthesis of compound 1 A mixture of CuBr 2 (0.112 g, 0.5 mmol), Gd 2 O 3 (0.087 g, 0.25 mmol), Hnic (0.0615 g, 0.5 mmol), sodium oxalate (0.067 g, 0.5 mmol), HClO 4 (1 mL) and H 2 O (10 mL) was stirred for 30 min in air and then sealed in a 23 mL Teflon reactor and kept under autogenous pressure at 120  C for 72 h. The mixture was cooled to room temperature at a rate of 5  Ch 1 , and yellow block crystals were obtained in a yield of 42% based on Gd. Calcd for C 13 H 12 CuGdN 2 O 8 (1): C, 24.96; H, 1.92; N, 4.48. Found: C, 24.93; H, 1.90; N, 4.52. IR brands (KBr pellets, cm 1 ):  ¼ 3381(s), 2917(vs), 2852(vs), 1608(s), 1554(s), 1461(s), 1377(m), 1192(w), 1049(w), 756(w), 724(w), 698(w), 554(w).2.3. X-ray crystallography Single crystal X-ray diffraction data collection for compound 1 was performed on a Bruker Apex II CCD diffractometer operating at 50 kV and 30 mA using Mo-K radiation ( ¼ 0.71073 A ˚ ) at 293 K. Data collection and reduction were performed using SMART and SAINT software [11]. A multi-scan absorption correction was applied using SADABS [11]. The two structures were solved by direct methods and refined by full-matrix least squares on F 2 using the SHELXTL program package [11]. Water hydrogens were tentatively located in difference Fourier maps and were refined with distance restraints of O–H ¼ 0.82 and H H ¼ 1.35 A ˚ , each within a standard 2098 Z.-B. Zhu and H.-P. Zeng Downloaded by [Northeastern University] at 14:43 10 October 2014 | [] | [] | ["compound 1", "C 13 H 12 CuGdN 2 O 8"] | ["CuBr 2--0.112 g, 0.5 mmol", "Gd 2 O 3--0.087 g, 0.25 mmol"] | [] | ["Hnic--0.0615 g, 0.5 mmol", "sodium oxalate--0.067 g, 0.5 mmol"] | ["120 \nC"] | ["72 h"] | ["HClO 4--1 mL", "H 2 O--10 mL"]